## Info
TEST REPORT
|  |  | 1_12_11 | [7 empty] | C:\ArbinSoftware\MITS_PRO\Data\1_12_11.res
|  |  | 2011-01-24 |  |  |  | Mapped_Aux_Number |  |  |  |  | Log_Data_Flag |  |  |  | Cell Grading |  |  | Concentration | Digital I/O
Channel | Start_DateTime | Schedule_File_Name | Creator | Comments | Chan_Num | Item_ID | Volt | Temp | Pres | PH | FR | ChanStat | Aux | SmartBty | Event | Grade | Internal_Resistance(Ohm) | Discharge_Capacity(Ah) | Concentration | Digital Input | Digital Output | Related Humidity
1-007 | 2011-01-12 12:19 | CS2_point5C.sdu |  |  | 16 |  | 0 | 0 | 0 | 0 | 0 | TRUE | FALSE | FALSE | FALSE |  |  |  | 0 | 0 | 0
Note on Q3: For Cell Grading setting, click Arbin Data\Options... menu.
Note on Q4: For Cell Grading data, check average value from statistical data sheets. Grade A1 is the best cell.

## Channel_1-007
Data_Point | Test_Time(s) | Date_Time | Step_Time(s) | Step_Index | Cycle_Index | Current(A) | Voltage(V) | Charge_Capacity(Ah) | Discharge_Capacity(Ah) | Charge_Energy(Wh) | Discharge_Energy(Wh) | dV/dt(V/s) | Internal_Resistance(Ohm) | Is_FC_Data | AC_Impedance(Ohm) | ACI_Phase_Angle(Deg)
1 | 30.00058 | 2011-01-12 12:20 | 30.00058 | 1 | 1 | 0 | 3.680196 | 0 | 0 | 0 | 0 | 0 | 0 | 0 | 0 | 0
2 | 60.01595 | 2011-01-12 12:20 | 60.01595 | 1 | 1 | 0 | 3.680196 | 0 | 0 | 0 | 0 | 0 | 0 | 0 | 0 | 0
3 | 90.03102 | 2011-01-12 12:21 | 90.03102 | 1 | 1 | 0 | 3.680196 | 0 | 0 | 0 | 0 | 0 | 0 | 0 | 0 | 0
4 | 120.015 | 2011-01-12 12:21 | 120.015 | 1 | 1 | 0 | 3.680196 | 0 | 0 | 0 | 0 | 0 | 0 | 0 | 0 | 0
5 | 150.0307 | 2011-01-12 12:22 | 30.01526 | 2 | 1 | 0.5504286 | 3.823631 | 0.004589407 | 0 | 0.01749484 | 0 | 0.0004856586 | 0 | 0 | 0 | 0
6 | 180.0459 | 2011-01-12 12:22 | 60.03045 | 2 | 1 | 0.5504286 | 3.836582 | 0.009178819 | 0 | 0.03507544 | 0 | 0.000259018 | 0 | 0 | 0 | 0
7 | 210.0612 | 2011-01-12 12:23 | 90.0458 | 2 | 1 | 0.5504286 | 3.844515 | 0.01376827 | 0 | 0.05270273 | 0 | 0.0001618862 | 0 | 0 | 0 | 0
8 | 240.0763 | 2011-01-12 12:23 | 120.0609 | 2 | 1 | 0.5504286 | 3.850505 | 0.01835775 | 0 | 0.07036129 | 0 | 0.0001618862 | 0 | 0 | 0 | 0
9 | 270.0915 | 2011-01-12 12:24 | 150.0761 | 2 | 1 | 0.5504286 | 3.8552 | 0.02294735 | 0 | 0.08804445 | 0 | 9.713173e-05 | 0 | 0 | 0 | 0
10 | 300.1069 | 2011-01-12 12:24 | 180.0915 | 2 | 1 | 0.5506098 | 3.859571 | 0.02753685 | 0 | 0.1057478 | 0 | 0.000129509 | 0 | 0 | 0 | 0
11 | 330.122 | 2011-01-12 12:25 | 210.1066 | 2 | 1 | 0.5504286 | 3.863294 | 0.03212629 | 0 | 0.1234694 | 0 | 0.000129509 | 0 | 0 | 0 | 0
12 | 360.1377 | 2011-01-12 12:25 | 240.1223 | 2 | 1 | 0.5506098 | 3.866856 | 0.03671596 | 0 | 0.1412089 | 0 | 9.713173e-05 | 0 | 0 | 0 | 0
13 | 390.1548 | 2011-01-12 12:26 | 270.1394 | 2 | 1 | 0.5504286 | 3.870417 | 0.04130574 | 0 | 0.1589649 | 0 | 0.000129509 | 0 | 0 | 0 | 0
14 | 420.1676 | 2011-01-12 12:26 | 300.1522 | 2 | 1 | 0.5506098 | 3.873493 | 0.04589492 | 0 | 0.1767341 | 0 | 6.475449e-05 | 0 | 0 | 0 | 0
15 | 450.1828 | 2011-01-12 12:27 | 330.1674 | 2 | 1 | 0.5504286 | 3.876569 | 0.05048455 | 0 | 0.1945198 | 0 | 3.237724e-05 | 0 | 0 | 0 | 0
16 | 480.198 | 2011-01-12 12:27 | 360.1826 | 2 | 1 | 0.5504286 | 3.879969 | 0.05507416 | 0 | 0.21232 | 0 | 9.713173e-05 | 0 | 0 | 0 | 0
17 | 510.2132 | 2011-01-12 12:28 | 390.1978 | 2 | 1 | 0.5506098 | 3.883207 | 0.05966373 | 0 | 0.2301344 | 0 | 9.713173e-05 | 0 | 0 | 0 | 0
18 | 540.2284 | 2011-01-12 12:28 | 420.213 | 2 | 1 | 0.5506098 | 3.885959 | 0.06425339 | 0 | 0.247963 | 0 | 6.475449e-05 | 0 | 0 | 0 | 0
19 | 570.2437 | 2011-01-12 12:29 | 450.2283 | 2 | 1 | 0.5504286 | 3.889035 | 0.06884296 | 0 | 0.2658053 | 0 | 6.475449e-05 | 0 | 0 | 0 | 0
20 | 600.2589 | 2011-01-12 12:29 | 480.2434 | 2 | 1 | 0.5506098 | 3.892272 | 0.07343257 | 0 | 0.2836615 | 0 | 0.000129509 | 0 | 0 | 0 | 0
21 | 630.274 | 2011-01-12 12:30 | 510.2586 | 2 | 1 | 0.5506098 | 3.895025 | 0.07802219 | 0 | 0.3015315 | 0 | 9.713173e-05 | 0 | 0 | 0 | 0
22 | 660.2897 | 2011-01-12 12:30 | 540.2743 | 2 | 1 | 0.5506098 | 3.898101 | 0.08261193 | 0 | 0.3194152 | 0 | 9.717941e-05 | 0 | 0 | 0 | 0
23 | 690.3049 | 2011-01-12 12:31 | 570.2895 | 2 | 1 | 0.5504286 | 3.900853 | 0.08720153 | 0 | 0.3373118 | 0 | 6.475449e-05 | 0 | 0 | 0 | 0
24 | 720.3198 | 2011-01-12 12:31 | 600.3044 | 2 | 1 | 0.5504286 | 3.903605 | 0.09179104 | 0 | 0.3552213 | 0 | 6.475449e-05 | 0 | 0 | 0 | 0
25 | 750.3348 | 2011-01-12 12:32 | 630.3194 | 2 | 1 | 0.5506098 | 3.906519 | 0.09638062 | 0 | 0.373144 | 0 | 9.713173e-05 | 0 | 0 | 0 | 0
26 | 780.3501 | 2011-01-12 12:32 | 660.3347 | 2 | 1 | 0.5502474 | 3.909109 | 0.1009702 | 0 | 0.3910793 | 0 | 6.475449e-05 | 0 | 0 | 0 | 0
27 | 810.3653 | 2011-01-12 12:33 | 690.3498 | 2 | 1 | 0.5506098 | 3.911699 | 0.1055597 | 0 | 0.4090268 | 0 | 6.475449e-05 | 0 | 0 | 0 | 0
28 | 840.3807 | 2011-01-12 12:33 | 720.3653 | 2 | 1 | 0.5506098 | 3.914451 | 0.1101493 | 0 | 0.4269864 | 0 | 6.475449e-05 | 0 | 0 | 0 | 0
29 | 870.3956 | 2011-01-12 12:34 | 750.3802 | 2 | 1 | 0.5506098 | 3.91688 | 0.1147388 | 0 | 0.444957 | 0 | 6.475449e-05 | 0 | 0 | 0 | 0
30 | 900.411 | 2011-01-12 12:34 | 780.3955 | 2 | 1 | 0.5502474 | 3.919146 | 0.1193284 | 0 | 0.4629389 | 0 | 6.475449e-05 | 0 | 0 | 0 | 0
31 | 930.426 | 2011-01-12 12:35 | 810.4106 | 2 | 1 | 0.5506098 | 3.921575 | 0.1239179 | 0 | 0.4809313 | 0 | 9.713173e-05 | 0 | 0 | 0 | 0
32 | 960.4414 | 2011-01-12 12:35 | 840.426 | 2 | 1 | 0.5504286 | 3.923679 | 0.1285073 | 0 | 0.4989339 | 0 | 6.475449e-05 | 0 | 0 | 0 | 0
33 | 990.4567 | 2011-01-12 12:36 | 870.4412 | 2 | 1 | 0.5502474 | 3.925622 | 0.1330967 | 0 | 0.516946 | 0 | 6.475449e-05 | 0 | 0 | 0 | 0
34 | 1020.472 | 2011-01-12 12:36 | 900.4563 | 2 | 1 | 0.5506098 | 3.927888 | 0.1376861 | 0 | 0.5349675 | 0 | 9.713173e-05 | 0 | 0 | 0 | 0
35 | 1050.487 | 2011-01-12 12:37 | 930.4715 | 2 | 1 | 0.5504286 | 3.929669 | 0.1422756 | 0 | 0.5529983 | 0 | 3.237724e-05 | 0 | 0 | 0 | 0
36 | 1080.503 | 2011-01-12 12:37 | 960.4872 | 2 | 1 | 0.5506098 | 3.93145 | 0.1468651 | 0 | 0.5710377 | 0 | 3.237724e-05 | 0 | 0 | 0 | 0
37 | 1110.517 | 2011-01-12 12:38 | 990.5019 | 2 | 1 | 0.5504286 | 3.933393 | 0.1514544 | 0 | 0.5890848 | 0 | 6.475449e-05 | 0 | 0 | 0 | 0
38 | 1140.533 | 2011-01-12 12:38 | 1020.517 | 2 | 1 | 0.5506098 | 3.935011 | 0.1560439 | 0 | 0.6071402 | 0 | 6.475449e-05 | 0 | 0 | 0 | 0
39 | 1170.548 | 2011-01-12 12:39 | 1050.532 | 2 | 1 | 0.5504286 | 3.936468 | 0.1606333 | 0 | 0.6252029 | 0 | 6.475449e-05 | 0 | 0 | 0 | 0
40 | 1200.565 | 2011-01-12 12:39 | 1080.55 | 2 | 1 | 0.5506098 | 3.938249 | 0.1652231 | 0 | 0.6432744 | 0 | 6.475449e-05 | 0 | 0 | 0 | 0
41 | 1230.578 | 2011-01-12 12:40 | 1110.563 | 2 | 1 | 0.5504286 | 3.939383 | 0.169812 | 0 | 0.6613497 | 0 | 3.237724e-05 | 0 | 0 | 0 | 0
42 | 1260.593 | 2011-01-12 12:40 | 1140.578 | 2 | 1 | 0.5504286 | 3.941001 | 0.1744014 | 0 | 0.6794334 | 0 | 6.475449e-05 | 0 | 0 | 0 | 0
43 | 1290.609 | 2011-01-12 12:41 | 1170.593 | 2 | 1 | 0.5506098 | 3.94262 | 0.1789908 | 0 | 0.6975233 | 0 | 6.475449e-05 | 0 | 0 | 0 | 0
44 | 1320.624 | 2011-01-12 12:41 | 1200.609 | 2 | 1 | 0.5504286 | 3.943753 | 0.1835801 | 0 | 0.7156196 | 0 | 0 | 0 | 0 | 0 | 0
45 | 1350.639 | 2011-01-12 12:42 | 1230.624 | 2 | 1 | 0.5504286 | 3.94521 | 0.1881694 | 0 | 0.7337221 | 0 | 6.475449e-05 | 0 | 0 | 0 | 0
46 | 1380.654 | 2011-01-12 12:42 | 1260.639 | 2 | 1 | 0.5504286 | 3.946668 | 0.1927587 | 0 | 0.751831 | 0 | 6.480217e-05 | 0 | 0 | 0 | 0
47 | 1410.67 | 2011-01-12 12:43 | 1290.654 | 2 | 1 | 0.5504286 | 3.947963 | 0.1973481 | 0 | 0.7699462 | 0 | 6.475449e-05 | 0 | 0 | 0 | 0
48 | 1440.685 | 2011-01-12 12:43 | 1320.669 | 2 | 1 | 0.5502474 | 3.949258 | 0.2019374 | 0 | 0.7880672 | 0 | 6.475449e-05 | 0 | 0 | 0 | 0
49 | 1470.7 | 2011-01-12 12:44 | 1350.685 | 2 | 1 | 0.5504286 | 3.950553 | 0.2065267 | 0 | 0.8061945 | 0 | 3.237724e-05 | 0 | 0 | 0 | 0
50 | 1500.715 | 2011-01-12 12:44 | 1380.7 | 2 | 1 | 0.5506098 | 3.951848 | 0.2111159 | 0 | 0.8243274 | 0 | 3.237724e-05 | 0 | 0 | 0 | 0
51 | 1530.731 | 2011-01-12 12:45 | 1410.715 | 2 | 1 | 0.5502474 | 3.953143 | 0.2157051 | 0 | 0.8424662 | 0 | 3.237724e-05 | 0 | 0 | 0 | 0
52 | 1560.746 | 2011-01-12 12:45 | 1440.731 | 2 | 1 | 0.5504286 | 3.954438 | 0.2202944 | 0 | 0.8606112 | 0 | 0 | 0 | 0 | 0 | 0
53 | 1590.761 | 2011-01-12 12:46 | 1470.746 | 2 | 1 | 0.5504286 | 3.955895 | 0.2248837 | 0 | 0.8787626 | 0 | 6.475449e-05 | 0 | 0 | 0 | 0
54 | 1620.776 | 2011-01-12 12:46 | 1500.761 | 2 | 1 | 0.5502474 | 3.957029 | 0.2294729 | 0 | 0.8969199 | 0 | 0 | 0 | 0 | 0 | 0
55 | 1650.792 | 2011-01-12 12:47 | 1530.776 | 2 | 1 | 0.5504286 | 3.958486 | 0.2340623 | 0 | 0.9150836 | 0 | 3.237724e-05 | 0 | 0 | 0 | 0
56 | 1680.807 | 2011-01-12 12:47 | 1560.792 | 2 | 1 | 0.5504286 | 3.959781 | 0.2386515 | 0 | 0.9332532 | 0 | 3.237724e-05 | 0 | 0 | 0 | 0
57 | 1710.822 | 2011-01-12 12:48 | 1590.807 | 2 | 1 | 0.5506098 | 3.9614 | 0.2432408 | 0 | 0.9514291 | 0 | 9.713173e-05 | 0 | 0 | 0 | 0
58 | 1740.837 | 2011-01-12 12:48 | 1620.822 | 2 | 1 | 0.5506098 | 3.962533 | 0.24783 | 0 | 0.9696112 | 0 | 3.237724e-05 | 0 | 0 | 0 | 0
59 | 1770.853 | 2011-01-12 12:49 | 1650.837 | 2 | 1 | 0.5504286 | 3.96399 | 0.2524194 | 0 | 0.9877998 | 0 | 3.237724e-05 | 0 | 0 | 0 | 0
60 | 1800.868 | 2011-01-12 12:49 | 1680.853 | 2 | 1 | 0.5506098 | 3.965285 | 0.2570086 | 0 | 1.005994 | 0 | 3.237724e-05 | 0 | 0 | 0 | 0
61 | 1830.883 | 2011-01-12 12:50 | 1710.868 | 2 | 1 | 0.5502474 | 3.966418 | 0.2615978 | 0 | 1.024195 | 0 | -3.237724e-05 | 0 | 0 | 0 | 0
62 | 1860.899 | 2011-01-12 12:50 | 1740.883 | 2 | 1 | 0.5504286 | 3.967875 | 0.2661871 | 0 | 1.042402 | 0 | 0 | 0 | 0 | 0 | 0
63 | 1890.914 | 2011-01-12 12:51 | 1770.898 | 2 | 1 | 0.5504286 | 3.969332 | 0.2707764 | 0 | 1.060615 | 0 | 3.237724e-05 | 0 | 0 | 0 | 0
64 | 1920.929 | 2011-01-12 12:51 | 1800.914 | 2 | 1 | 0.5504286 | 3.970627 | 0.2753656 | 0 | 1.078835 | 0 | 0 | 0 | 0 | 0 | 0
65 | 1950.944 | 2011-01-12 12:52 | 1830.929 | 2 | 1 | 0.5506098 | 3.972084 | 0.2799548 | 0 | 1.09706 | 0 | 3.237724e-05 | 0 | 0 | 0 | 0
66 | 1980.959 | 2011-01-12 12:52 | 1860.944 | 2 | 1 | 0.5502474 | 3.973379 | 0.2845441 | 0 | 1.115292 | 0 | 3.237724e-05 | 0 | 0 | 0 | 0
67 | 2010.975 | 2011-01-12 12:53 | 1890.959 | 2 | 1 | 0.5504286 | 3.974674 | 0.2891333 | 0 | 1.13353 | 0 | 0 | 0 | 0 | 0 | 0
68 | 2040.99 | 2011-01-12 12:53 | 1920.975 | 2 | 1 | 0.5506098 | 3.976455 | 0.2937226 | 0 | 1.151775 | 0 | 9.713173e-05 | 0 | 0 | 0 | 0
69 | 2071.005 | 2011-01-12 12:54 | 1950.99 | 2 | 1 | 0.5504286 | 3.977427 | 0.2983118 | 0 | 1.170026 | 0 | 0 | 0 | 0 | 0 | 0
70 | 2101.021 | 2011-01-12 12:54 | 1981.005 | 2 | 1 | 0.5504286 | 3.978884 | 0.3029011 | 0 | 1.188283 | 0 | 3.237724e-05 | 0 | 0 | 0 | 0
71 | 2131.036 | 2011-01-12 12:55 | 2011.02 | 2 | 1 | 0.5506098 | 3.980341 | 0.3074902 | 0 | 1.206546 | 0 | 0 | 0 | 0 | 0 | 0
72 | 2161.051 | 2011-01-12 12:55 | 2041.036 | 2 | 1 | 0.5502474 | 3.981798 | 0.3120794 | 0 | 1.224816 | 0 | 3.237724e-05 | 0 | 0 | 0 | 0
73 | 2191.066 | 2011-01-12 12:56 | 2071.051 | 2 | 1 | 0.5504286 | 3.983093 | 0.3166686 | 0 | 1.243092 | 0 | 0 | 0 | 0 | 0 | 0
74 | 2221.082 | 2011-01-12 12:56 | 2101.066 | 2 | 1 | 0.5504286 | 3.984712 | 0.3212578 | 0 | 1.261376 | 0 | 3.237724e-05 | 0 | 0 | 0 | 0
75 | 2251.097 | 2011-01-12 12:57 | 2131.082 | 2 | 1 | 0.5504286 | 3.986007 | 0.3258469 | 0 | 1.279665 | 0 | 3.237724e-05 | 0 | 0 | 0 | 0
76 | 2281.113 | 2011-01-12 12:57 | 2161.097 | 2 | 1 | 0.5506098 | 3.987626 | 0.330436 | 0 | 1.297961 | 0 | 3.237724e-05 | 0 | 0 | 0 | 0
77 | 2311.131 | 2011-01-12 12:58 | 2191.115 | 2 | 1 | 0.5504286 | 3.989083 | 0.3350256 | 0 | 1.316266 | 0 | 6.475449e-05 | 0 | 0 | 0 | 0
78 | 2341.143 | 2011-01-12 12:58 | 2221.127 | 2 | 1 | 0.5507911 | 3.99054 | 0.3396144 | 0 | 1.334573 | 0 | 3.237724e-05 | 0 | 0 | 0 | 0
79 | 2371.158 | 2011-01-12 12:59 | 2251.143 | 2 | 1 | 0.5502474 | 3.991673 | 0.344203 | 0 | 1.352887 | 0 | 0 | 0 | 0 | 0 | 0
80 | 2401.173 | 2011-01-12 12:59 | 2281.158 | 2 | 1 | 0.5502474 | 3.993292 | 0.348791 | 0 | 1.371205 | 0 | 0 | 0 | 0 | 0 | 0
81 | 2431.189 | 2011-01-12 13:00 | 2311.173 | 2 | 1 | 0.5504286 | 3.994911 | 0.3533791 | 0 | 1.389531 | 0 | 6.475449e-05 | 0 | 0 | 0 | 0
82 | 2461.204 | 2011-01-12 13:00 | 2341.189 | 2 | 1 | 0.5504286 | 3.99653 | 0.357967 | 0 | 1.407862 | 0 | 6.475449e-05 | 0 | 0 | 0 | 0
83 | 2491.219 | 2011-01-12 13:01 | 2371.204 | 2 | 1 | 0.5502474 | 3.997825 | 0.3625557 | 0 | 1.426204 | 0 | 0 | 0 | 0 | 0 | 0
84 | 2521.234 | 2011-01-12 13:01 | 2401.219 | 2 | 1 | 0.5500662 | 3.999444 | 0.367145 | 0 | 1.444555 | 0 | 3.237724e-05 | 0 | 0 | 0 | 0
85 | 2551.25 | 2011-01-12 13:02 | 2431.234 | 2 | 1 | 0.5504286 | 4.000901 | 0.3717341 | 0 | 1.462912 | 0 | 3.232956e-05 | 0 | 0 | 0 | 0
86 | 2581.265 | 2011-01-12 13:02 | 2461.25 | 2 | 1 | 0.5504286 | 4.00252 | 0.3763233 | 0 | 1.481277 | 0 | 3.232956e-05 | 0 | 0 | 0 | 0
87 | 2611.28 | 2011-01-12 13:03 | 2491.265 | 2 | 1 | 0.5504286 | 4.004138 | 0.3809125 | 0 | 1.499649 | 0 | 0 | 0 | 0 | 0 | 0
88 | 2641.296 | 2011-01-12 13:03 | 2521.28 | 2 | 1 | 0.5502474 | 4.005757 | 0.3855016 | 0 | 1.518029 | 0 | 3.232956e-05 | 0 | 0 | 0 | 0
89 | 2671.311 | 2011-01-12 13:04 | 2551.296 | 2 | 1 | 0.5504286 | 4.007376 | 0.3900908 | 0 | 1.536416 | 0 | 3.232956e-05 | 0 | 0 | 0 | 0
90 | 2701.326 | 2011-01-12 13:04 | 2581.311 | 2 | 1 | 0.5504286 | 4.008833 | 0.39468 | 0 | 1.55481 | 0 | 0 | 0 | 0 | 0 | 0
91 | 2731.341 | 2011-01-12 13:05 | 2611.326 | 2 | 1 | 0.5506098 | 4.010776 | 0.3992692 | 0 | 1.573212 | 0 | 6.475449e-05 | 0 | 0 | 0 | 0
92 | 2761.357 | 2011-01-12 13:05 | 2641.341 | 2 | 1 | 0.5504286 | 4.012395 | 0.4038583 | 0 | 1.591621 | 0 | 6.475449e-05 | 0 | 0 | 0 | 0
93 | 2791.372 | 2011-01-12 13:06 | 2671.357 | 2 | 1 | 0.5506098 | 4.014014 | 0.4084474 | 0 | 1.610038 | 0 | 3.232956e-05 | 0 | 0 | 0 | 0
94 | 2821.387 | 2011-01-12 13:06 | 2701.372 | 2 | 1 | 0.5502474 | 4.015795 | 0.4130367 | 0 | 1.628464 | 0 | 3.242493e-05 | 0 | 0 | 0 | 0
95 | 2851.403 | 2011-01-12 13:07 | 2731.387 | 2 | 1 | 0.5504286 | 4.017575 | 0.4176257 | 0 | 1.646897 | 0 | 6.475449e-05 | 0 | 0 | 0 | 0
96 | 2881.418 | 2011-01-12 13:07 | 2761.403 | 2 | 1 | 0.5504286 | 4.019356 | 0.4222149 | 0 | 1.665338 | 0 | 3.242493e-05 | 0 | 0 | 0 | 0
97 | 2911.433 | 2011-01-12 13:08 | 2791.418 | 2 | 1 | 0.5504286 | 4.020975 | 0.426804 | 0 | 1.683787 | 0 | 3.232956e-05 | 0 | 0 | 0 | 0
98 | 2941.449 | 2011-01-12 13:08 | 2821.433 | 2 | 1 | 0.5502474 | 4.022756 | 0.4313931 | 0 | 1.702244 | 0 | 0 | 0 | 0 | 0 | 0
99 | 2971.464 | 2011-01-12 13:09 | 2851.448 | 2 | 1 | 0.5504286 | 4.02486 | 0.4359821 | 0 | 1.720709 | 0 | 9.708405e-05 | 0 | 0 | 0 | 0
100 | 3001.479 | 2011-01-12 13:09 | 2881.464 | 2 | 1 | 0.5504286 | 4.026641 | 0.4405712 | 0 | 1.739184 | 0 | 6.475449e-05 | 0 | 0 | 0 | 0
101 | 3031.494 | 2011-01-12 13:10 | 2911.479 | 2 | 1 | 0.5506098 | 4.028422 | 0.4451602 | 0 | 1.757666 | 0 | 3.232956e-05 | 0 | 0 | 0 | 0
102 | 3061.51 | 2011-01-12 13:10 | 2941.494 | 2 | 1 | 0.5504286 | 4.030365 | 0.4497493 | 0 | 1.776157 | 0 | 6.475449e-05 | 0 | 0 | 0 | 0
103 | 3091.525 | 2011-01-12 13:11 | 2971.51 | 2 | 1 | 0.5502474 | 4.032308 | 0.4543383 | 0 | 1.794658 | 0 | 6.475449e-05 | 0 | 0 | 0 | 0
104 | 3121.543 | 2011-01-12 13:11 | 3001.527 | 2 | 1 | 0.5504286 | 4.03425 | 0.4589277 | 0 | 1.813168 | 0 | 3.242493e-05 | 0 | 0 | 0 | 0
105 | 3151.556 | 2011-01-12 13:12 | 3031.54 | 2 | 1 | 0.5506098 | 4.036355 | 0.4635165 | 0 | 1.831685 | 0 | 6.475449e-05 | 0 | 0 | 0 | 0
106 | 3181.571 | 2011-01-12 13:12 | 3061.555 | 2 | 1 | 0.5504286 | 4.038297 | 0.4681056 | 0 | 1.850212 | 0 | 6.475449e-05 | 0 | 0 | 0 | 0
107 | 3211.586 | 2011-01-12 13:13 | 3091.571 | 2 | 1 | 0.5504286 | 4.040078 | 0.4726947 | 0 | 1.868749 | 0 | 3.232956e-05 | 0 | 0 | 0 | 0
108 | 3241.602 | 2011-01-12 13:13 | 3121.586 | 2 | 1 | 0.5504286 | 4.042345 | 0.4772839 | 0 | 1.887295 | 0 | 6.475449e-05 | 0 | 0 | 0 | 0
109 | 3271.617 | 2011-01-12 13:14 | 3151.601 | 2 | 1 | 0.5502474 | 4.044449 | 0.481873 | 0 | 1.90585 | 0 | 9.717941e-05 | 0 | 0 | 0 | 0
110 | 3301.632 | 2011-01-12 13:14 | 3181.617 | 2 | 1 | 0.5502474 | 4.046392 | 0.4864622 | 0 | 1.924416 | 0 | 0 | 0 | 0 | 0 | 0
111 | 3331.647 | 2011-01-12 13:15 | 3211.632 | 2 | 1 | 0.5506098 | 4.04882 | 0.4910513 | 0 | 1.942991 | 0 | 6.475449e-05 | 0 | 0 | 0 | 0
112 | 3361.663 | 2011-01-12 13:15 | 3241.647 | 2 | 1 | 0.5502474 | 4.050601 | 0.4956404 | 0 | 1.961576 | 0 | 3.232956e-05 | 0 | 0 | 0 | 0
113 | 3391.678 | 2011-01-12 13:16 | 3271.662 | 2 | 1 | 0.5506098 | 4.053191 | 0.5002295 | 0 | 1.980171 | 0 | 6.475449e-05 | 0 | 0 | 0 | 0
114 | 3421.693 | 2011-01-12 13:16 | 3301.678 | 2 | 1 | 0.5504286 | 4.055458 | 0.5048187 | 0 | 1.998777 | 0 | 9.708405e-05 | 0 | 0 | 0 | 0
115 | 3451.708 | 2011-01-12 13:17 | 3331.693 | 2 | 1 | 0.5504286 | 4.057724 | 0.5094079 | 0 | 2.017393 | 0 | 6.475449e-05 | 0 | 0 | 0 | 0
116 | 3481.724 | 2011-01-12 13:17 | 3361.708 | 2 | 1 | 0.5504286 | 4.060153 | 0.5139972 | 0 | 2.036021 | 0 | 6.475449e-05 | 0 | 0 | 0 | 0
117 | 3511.739 | 2011-01-12 13:18 | 3391.724 | 2 | 1 | 0.5502474 | 4.062257 | 0.5185864 | 0 | 2.054658 | 0 | 3.242493e-05 | 0 | 0 | 0 | 0
118 | 3541.754 | 2011-01-12 13:18 | 3421.739 | 2 | 1 | 0.5506098 | 4.064847 | 0.5231756 | 0 | 2.073306 | 0 | 6.475449e-05 | 0 | 0 | 0 | 0
119 | 3571.77 | 2011-01-12 13:19 | 3451.754 | 2 | 1 | 0.5502474 | 4.067114 | 0.5277648 | 0 | 2.091966 | 0 | 3.242493e-05 | 0 | 0 | 0 | 0
120 | 3601.785 | 2011-01-12 13:19 | 3481.77 | 2 | 1 | 0.5506098 | 4.069704 | 0.5323541 | 0 | 2.110637 | 0 | 6.475449e-05 | 0 | 0 | 0 | 0
121 | 3631.8 | 2011-01-12 13:20 | 3511.785 | 2 | 1 | 0.5502474 | 4.07197 | 0.5369433 | 0 | 2.12932 | 0 | 0 | 0 | 0 | 0 | 0
122 | 3661.815 | 2011-01-12 13:20 | 3541.8 | 2 | 1 | 0.5504286 | 4.074884 | 0.5415326 | 0 | 2.148014 | 0 | 9.708405e-05 | 0 | 0 | 0 | 0
123 | 3691.831 | 2011-01-12 13:21 | 3571.815 | 2 | 1 | 0.5502474 | 4.076989 | 0.5461218 | 0 | 2.166719 | 0 | 3.242493e-05 | 0 | 0 | 0 | 0
124 | 3721.846 | 2011-01-12 13:21 | 3601.831 | 2 | 1 | 0.5504286 | 4.079741 | 0.5507111 | 0 | 2.185437 | 0 | 3.242493e-05 | 0 | 0 | 0 | 0
125 | 3751.861 | 2011-01-12 13:22 | 3631.846 | 2 | 1 | 0.5504286 | 4.082493 | 0.5553005 | 0 | 2.204166 | 0 | 6.475449e-05 | 0 | 0 | 0 | 0
126 | 3781.876 | 2011-01-12 13:22 | 3661.861 | 2 | 1 | 0.5504286 | 4.084922 | 0.5598897 | 0 | 2.222907 | 0 | 6.475449e-05 | 0 | 0 | 0 | 0
127 | 3811.892 | 2011-01-12 13:23 | 3691.876 | 2 | 1 | 0.5502474 | 4.087674 | 0.5644782 | 0 | 2.241657 | 0 | 6.475449e-05 | 0 | 0 | 0 | 0
128 | 3841.907 | 2011-01-12 13:23 | 3721.891 | 2 | 1 | 0.5502474 | 4.090264 | 0.5690665 | 0 | 2.260419 | 0 | 3.242493e-05 | 0 | 0 | 0 | 0
129 | 3871.922 | 2011-01-12 13:24 | 3751.907 | 2 | 1 | 0.5502474 | 4.093016 | 0.5736551 | 0 | 2.279195 | 0 | 6.475449e-05 | 0 | 0 | 0 | 0
130 | 3901.937 | 2011-01-12 13:24 | 3781.922 | 2 | 1 | 0.5506098 | 4.09593 | 0.5782434 | 0 | 2.297981 | 0 | 9.708405e-05 | 0 | 0 | 0 | 0
131 | 3931.953 | 2011-01-12 13:25 | 3811.937 | 2 | 1 | 0.5502474 | 4.098359 | 0.5828319 | 0 | 2.316781 | 0 | 3.232956e-05 | 0 | 0 | 0 | 0
132 | 3961.968 | 2011-01-12 13:25 | 3841.952 | 2 | 1 | 0.5504286 | 4.101435 | 0.5874203 | 0 | 2.335593 | 0 | 6.475449e-05 | 0 | 0 | 0 | 0
133 | 3991.983 | 2011-01-12 13:26 | 3871.968 | 2 | 1 | 0.5504286 | 4.104187 | 0.5920094 | 0 | 2.354421 | 0 | 9.708405e-05 | 0 | 0 | 0 | 0
134 | 4021.998 | 2011-01-12 13:26 | 3901.983 | 2 | 1 | 0.5502474 | 4.106939 | 0.596599 | 0 | 2.373265 | 0 | 3.242493e-05 | 0 | 0 | 0 | 0
135 | 4052.014 | 2011-01-12 13:27 | 3931.998 | 2 | 1 | 0.5506098 | 4.110015 | 0.6011886 | 0 | 2.392121 | 0 | 6.475449e-05 | 0 | 0 | 0 | 0
136 | 4082.029 | 2011-01-12 13:27 | 3962.013 | 2 | 1 | 0.5502474 | 4.112767 | 0.6057782 | 0 | 2.410991 | 0 | 3.232956e-05 | 0 | 0 | 0 | 0
137 | 4112.044 | 2011-01-12 13:28 | 3992.029 | 2 | 1 | 0.5506098 | 4.116004 | 0.6103677 | 0 | 2.429874 | 0 | 9.708405e-05 | 0 | 0 | 0 | 0
138 | 4142.059 | 2011-01-12 13:28 | 4022.044 | 2 | 1 | 0.5506098 | 4.119081 | 0.6149573 | 0 | 2.448772 | 0 | 9.708405e-05 | 0 | 0 | 0 | 0
139 | 4172.074 | 2011-01-12 13:29 | 4052.059 | 2 | 1 | 0.5504286 | 4.121994 | 0.6195469 | 0 | 2.467683 | 0 | 9.708405e-05 | 0 | 0 | 0 | 0
140 | 4202.09 | 2011-01-12 13:29 | 4082.074 | 2 | 1 | 0.5502474 | 4.124908 | 0.6241366 | 0 | 2.486608 | 0 | 3.232956e-05 | 0 | 0 | 0 | 0
141 | 4232.107 | 2011-01-12 13:30 | 4112.092 | 2 | 1 | 0.5504286 | 4.127985 | 0.6287265 | 0 | 2.505549 | 0 | 6.475449e-05 | 0 | 0 | 0 | 0
142 | 4262.12 | 2011-01-12 13:30 | 4142.105 | 2 | 1 | 0.5504286 | 4.131222 | 0.6333157 | 0 | 2.524501 | 0 | 9.708405e-05 | 0 | 0 | 0 | 0
143 | 4292.135 | 2011-01-12 13:31 | 4172.12 | 2 | 1 | 0.5504286 | 4.134298 | 0.6379054 | 0 | 2.543468 | 0 | 9.717941e-05 | 0 | 0 | 0 | 0
144 | 4322.151 | 2011-01-12 13:31 | 4202.135 | 2 | 1 | 0.5504286 | 4.137374 | 0.642495 | 0 | 2.56245 | 0 | 9.717941e-05 | 0 | 0 | 0 | 0
145 | 4352.166 | 2011-01-12 13:32 | 4232.15 | 2 | 1 | 0.5504286 | 4.140774 | 0.6470847 | 0 | 2.581447 | 0 | 0.000129509 | 0 | 0 | 0 | 0
146 | 4382.181 | 2011-01-12 13:32 | 4262.165 | 2 | 1 | 0.5504286 | 4.143688 | 0.6516744 | 0 | 2.600459 | 0 | 3.232956e-05 | 0 | 0 | 0 | 0
147 | 4412.196 | 2011-01-12 13:33 | 4292.181 | 2 | 1 | 0.5504286 | 4.14725 | 0.6562639 | 0 | 2.619484 | 0 | 9.717941e-05 | 0 | 0 | 0 | 0
148 | 4442.211 | 2011-01-12 13:33 | 4322.196 | 2 | 1 | 0.5506098 | 4.150487 | 0.6608535 | 0 | 2.638526 | 0 | 9.717941e-05 | 0 | 0 | 0 | 0
149 | 4472.226 | 2011-01-12 13:34 | 4352.211 | 2 | 1 | 0.5504286 | 4.153725 | 0.6654429 | 0 | 2.657581 | 0 | 6.475449e-05 | 0 | 0 | 0 | 0
150 | 4502.242 | 2011-01-12 13:35 | 4382.226 | 2 | 1 | 0.5504286 | 4.157125 | 0.6700325 | 0 | 2.676653 | 0 | 9.717941e-05 | 0 | 0 | 0 | 0
151 | 4532.257 | 2011-01-12 13:35 | 4412.242 | 2 | 1 | 0.5504286 | 4.160201 | 0.6746221 | 0 | 2.695739 | 0 | 3.232956e-05 | 0 | 0 | 0 | 0
152 | 4562.272 | 2011-01-12 13:36 | 4442.257 | 2 | 1 | 0.5504286 | 4.1636 | 0.6792117 | 0 | 2.714842 | 0 | 6.475449e-05 | 0 | 0 | 0 | 0
153 | 4592.287 | 2011-01-12 13:36 | 4472.272 | 2 | 1 | 0.5504286 | 4.167162 | 0.6838012 | 0 | 2.733959 | 0 | 0.000129509 | 0 | 0 | 0 | 0
154 | 4622.303 | 2011-01-12 13:36 | 4502.287 | 2 | 1 | 0.5504286 | 4.170723 | 0.6883909 | 0 | 2.753093 | 0 | 9.708405e-05 | 0 | 0 | 0 | 0
155 | 4652.318 | 2011-01-12 13:37 | 4532.302 | 2 | 1 | 0.5504286 | 4.174285 | 0.6929805 | 0 | 2.772242 | 0 | 0.000129509 | 0 | 0 | 0 | 0
156 | 4682.333 | 2011-01-12 13:38 | 4562.318 | 2 | 1 | 0.5506098 | 4.177523 | 0.6975702 | 0 | 2.791408 | 0 | 6.475449e-05 | 0 | 0 | 0 | 0
157 | 4712.348 | 2011-01-12 13:38 | 4592.333 | 2 | 1 | 0.5506098 | 4.181246 | 0.7021598 | 0 | 2.810589 | 0 | 9.708405e-05 | 0 | 0 | 0 | 0
158 | 4742.363 | 2011-01-12 13:38 | 4622.348 | 2 | 1 | 0.5506098 | 4.184646 | 0.7067495 | 0 | 2.829787 | 0 | 9.717941e-05 | 0 | 0 | 0 | 0
159 | 4772.379 | 2011-01-12 13:39 | 4652.363 | 2 | 1 | 0.5504286 | 4.188208 | 0.7113392 | 0 | 2.849002 | 0 | 9.708405e-05 | 0 | 0 | 0 | 0
160 | 4802.394 | 2011-01-12 13:40 | 4682.378 | 2 | 1 | 0.5504286 | 4.191607 | 0.7159289 | 0 | 2.868232 | 0 | 6.475449e-05 | 0 | 0 | 0 | 0
161 | 4832.409 | 2011-01-12 13:40 | 4712.393 | 2 | 1 | 0.5506098 | 4.195331 | 0.7205185 | 0 | 2.887479 | 0 | 9.717941e-05 | 0 | 0 | 0 | 0
162 | 4862.424 | 2011-01-12 13:40 | 4742.409 | 2 | 1 | 0.5504286 | 4.198893 | 0.7251083 | 0 | 2.906743 | 0 | 6.475449e-05 | 0 | 0 | 0 | 0
163 | 4869.065 | 2011-01-12 13:41 | 4749.049 | 2 | 1 | 0.5506098 | 4.200026 | 0.7261236 | 0 | 2.911007 | 0 | 9.708405e-05 | 0 | 0 | 0 | 0
164 | 4899.08 | 2011-01-12 13:41 | 30.01521 | 3 | 1 | 0 | 4.070352 | 0.7261236 | 0 | 2.911007 | 0 | -0.0004209518 | 0 | 0 | 0 | 0
165 | 4929.095 | 2011-01-12 13:42 | 60.03037 | 3 | 1 | 0 | 4.059505 | 0.7261236 | 0 | 2.911007 | 0 | -0.0002266884 | 0 | 0 | 0 | 0
166 | 4959.11 | 2011-01-12 13:42 | 90.04554 | 3 | 1 | 0 | 4.052867 | 0.7261236 | 0 | 2.911007 | 0 | -0.0001619339 | 0 | 0 | 0 | 0
167 | 4989.079 | 2011-01-12 13:43 | 120.0139 | 3 | 1 | 0 | 4.04882 | 0.7261236 | 0 | 2.911007 | 0 | -9.717941e-05 | 0 | 0 | 0 | 0
168 | 4989.079 | 2011-01-12 13:43 | 2.636571147e-06 | 4 | 1 | 0.8211464 | 4.200349 | 0.7261236 | 0 | 2.911007 | 0 | 0 | 0 | 0 | 0 | 0
169 | 4991.689 | 2011-01-12 13:43 | 2.609284 | 4 | 1 | 0.7707718 | 4.200349 | 0.7266953 | 0 | 2.913408 | 0 | 0 | 0 | 0 | 0 | 0
170 | 4998.048 | 2011-01-12 13:43 | 8.96859 | 4 | 1 | 0.7207597 | 4.200511 | 0.7280088 | 0 | 2.918926 | 0 | 3.242493e-05 | 0 | 0 | 0 | 0
171 | 5008.141 | 2011-01-12 13:43 | 19.06218 | 4 | 1 | 0.6707476 | 4.200349 | 0.7299553 | 0 | 2.927102 | 0 | -3.242493e-05 | 0 | 0 | 0 | 0
172 | 5023.329 | 2011-01-12 13:43 | 34.24955 | 4 | 1 | 0.6207355 | 4.200349 | 0.7326733 | 0 | 2.938519 | 0 | -3.242493e-05 | 0 | 0 | 0 | 0
173 | 5047.235 | 2011-01-12 13:44 | 58.15545 | 4 | 1 | 0.5705422 | 4.200511 | 0.736617 | 0 | 2.955084 | 0 | 3.242493e-05 | 0 | 0 | 0 | 0
174 | 5091.171 | 2011-01-12 13:44 | 102.0922 | 4 | 1 | 0.5205301 | 4.200349 | 0.7432477 | 0 | 2.982936 | 0 | 0 | 0 | 0 | 0 | 0
175 | 5181.42 | 2011-01-12 13:46 | 192.3409 | 4 | 1 | 0.470518 | 4.200511 | 0.755615 | 0 | 3.034884 | 0 | 0 | 0 | 0 | 0 | 0
176 | 5315.856 | 2011-01-12 13:48 | 326.7764 | 4 | 1 | 0.4205059 | 4.200349 | 0.7722215 | 0 | 3.10464 | 0 | -3.242493e-05 | 0 | 0 | 0 | 0
177 | 5478.635 | 2011-01-12 13:51 | 489.5553 | 4 | 1 | 0.3704938 | 4.200349 | 0.7900874 | 0 | 3.179685 | 0 | 0 | 0 | 0 | 0 | 0
178 | 5667.491 | 2011-01-12 13:54 | 678.4118 | 4 | 1 | 0.3204817 | 4.200511 | 0.8081924 | 0 | 3.255735 | 0 | 0 | 0 | 0 | 0 | 0
179 | 5891.347 | 2011-01-12 13:58 | 902.2679 | 4 | 1 | 0.2704696 | 4.200511 | 0.8265377 | 0 | 3.332794 | 0 | 3.242493e-05 | 0 | 0 | 0 | 0
180 | 6158.827 | 2011-01-12 14:02 | 1169.748 | 4 | 1 | 0.2204575 | 4.200349 | 0.8447373 | 0 | 3.409241 | 0 | -3.242493e-05 | 0 | 0 | 0 | 0
181 | 6507.432 | 2011-01-12 14:08 | 1518.352 | 4 | 1 | 0.1702642 | 4.200349 | 0.8636005 | 0 | 3.488475 | 0 | 0 | 0 | 0 | 0 | 0
182 | 6970.315 | 2011-01-12 14:16 | 1981.236 | 4 | 1 | 0.1200709 | 4.200349 | 0.8821427 | 0 | 3.566361 | 0 | -3.242493e-05 | 0 | 0 | 0 | 0
183 | 7744.491 | 2011-01-12 14:29 | 2755.412 | 4 | 1 | 0.07005878 | 4.200349 | 0.902051 | 0 | 3.649986 | 0 | -6.475449e-05 | 0 | 0 | 0 | 0
184 | 8265.936 | 2011-01-12 14:37 | 3276.857 | 4 | 1 | 0.04994522 | 4.200511 | 0.9107153 | 0 | 3.68638 | 0 | 0 | 0 | 0 | 0 | 0
185 | 8295.952 | 2011-01-12 14:38 | 30.01509 | 5 | 1 | 0 | 4.188855 | 0.9107153 | 0 | 3.68638 | 0 | 0 | 0 | 0 | 0 | 0
186 | 8325.951 | 2011-01-12 14:38 | 60.01466 | 5 | 1 | 0 | 4.187236 | 0.9107153 | 0 | 3.68638 | 0 | -6.475449e-05 | 0 | 0 | 0 | 0
187 | 8326.14 | 2011-01-12 14:38 | 0.1875249 | 6 | 1 | 0.0004767237 | 4.186913 | 0.9107153 | 0 | 3.68638 | 0 | 0 | 0.1725276 | 0 | 0 | 0
188 | 8326.14 | 2011-01-12 14:38 | 2.922283229e-06 | 7 | 1 | -0.5496564 | 4.084922 | 0.9107153 | 4.46181e-10 | 3.68638 | 1.822615e-09 | 0 | 0.1725276 | 0 | 0 | 0
189 | 8356.155 | 2011-01-12 14:39 | 30.01501 | 7 | 1 | -0.5498376 | 4.049306 | 0.9107153 | 0.004583522 | 3.68638 | 0.01861878 | -0.0005504608 | 0.1725276 | 0 | 0 | 0
190 | 8386.17 | 2011-01-12 14:39 | 60.03017 | 7 | 1 | -0.5498376 | 4.033117 | 0.9107153 | 0.009167135 | 3.68638 | 0.03713967 | -0.0003885269 | 0.1725276 | 0 | 0 | 0
191 | 8416.186 | 2011-01-12 14:40 | 90.04533 | 7 | 1 | -0.5496564 | 4.022109 | 0.9107153 | 0.0137508 | 3.68638 | 0.05559965 | -0.0002913475 | 0.1725276 | 0 | 0 | 0
192 | 8446.201 | 2011-01-12 14:40 | 120.0605 | 7 | 1 | -0.5496564 | 4.01369 | 0.9107153 | 0.01833435 | 3.68638 | 0.07401475 | -0.0001619339 | 0.1725276 | 0 | 0 | 0
193 | 8476.216 | 2011-01-12 14:41 | 150.0757 | 7 | 1 | -0.5496564 | 4.006567 | 0.9107153 | 0.0229181 | 3.68638 | 0.09239534 | -0.0001618385 | 0.1725276 | 0 | 0 | 0
194 | 8506.231 | 2011-01-12 14:41 | 180.0908 | 7 | 1 | -0.5498376 | 4.000253 | 0.9107153 | 0.0275017 | 3.68638 | 0.1107453 | -0.0001619339 | 0.1725276 | 0 | 0 | 0
195 | 8536.246 | 2011-01-12 14:42 | 210.1061 | 7 | 1 | -0.5498376 | 3.994749 | 0.9107153 | 0.03208524 | 3.68638 | 0.1290678 | -0.0001295567 | 0.1725276 | 0 | 0 | 0
196 | 8566.261 | 2011-01-12 14:42 | 240.1211 | 7 | 1 | -0.5498376 | 3.989245 | 0.9107153 | 0.03666886 | 3.68638 | 0.1473655 | -0.000129509 | 0.1725276 | 0 | 0 | 0
197 | 8596.277 | 2011-01-12 14:43 | 270.1364 | 7 | 1 | -0.5498376 | 3.984388 | 0.9107153 | 0.04125252 | 3.68638 | 0.1656396 | -0.000129509 | 0.1725276 | 0 | 0 | 0
198 | 8626.292 | 2011-01-12 14:43 | 300.1515 | 7 | 1 | -0.5496564 | 3.979369 | 0.9107153 | 0.04583614 | 3.68638 | 0.1838906 | -6.475449e-05 | 0.1725276 | 0 | 0 | 0
199 | 8656.307 | 2011-01-12 14:44 | 330.1666 | 7 | 1 | -0.5498376 | 3.974513 | 0.9107153 | 0.05041966 | 3.68638 | 0.2021187 | -0.0001618862 | 0.1725276 | 0 | 0 | 0
200 | 8686.322 | 2011-01-12 14:44 | 360.1818 | 7 | 1 | -0.5496564 | 3.969818 | 0.9107153 | 0.05500327 | 3.68638 | 0.2203255 | -0.000129509 | 0.1725276 | 0 | 0 | 0
201 | 8716.337 | 2011-01-12 14:45 | 390.1969 | 7 | 1 | -0.5496564 | 3.965285 | 0.9107153 | 0.05958676 | 3.68638 | 0.2385103 | -0.000129509 | 0.1725276 | 0 | 0 | 0
202 | 8746.352 | 2011-01-12 14:45 | 420.2121 | 7 | 1 | -0.5498376 | 3.960752 | 0.9107153 | 0.06417035 | 3.68638 | 0.2566744 | -9.713173e-05 | 0.1725276 | 0 | 0 | 0
203 | 8776.368 | 2011-01-12 14:46 | 450.2273 | 7 | 1 | -0.5498376 | 3.955895 | 0.9107153 | 0.06875391 | 3.68638 | 0.2748175 | -0.0001619339 | 0.1725276 | 0 | 0 | 0
204 | 8806.383 | 2011-01-12 14:46 | 480.2426 | 7 | 1 | -0.5496564 | 3.951686 | 0.9107153 | 0.07333747 | 3.68638 | 0.29294 | -9.713173e-05 | 0.1725276 | 0 | 0 | 0
205 | 8836.4 | 2011-01-12 14:47 | 510.2599 | 7 | 1 | -0.5496564 | 3.947153 | 0.9107153 | 0.07792132 | 3.68638 | 0.3110432 | -0.000129509 | 0.1725276 | 0 | 0 | 0
206 | 8866.413 | 2011-01-12 14:47 | 540.2728 | 7 | 1 | -0.5498376 | 3.94262 | 0.9107153 | 0.08250454 | 3.68638 | 0.3291237 | -0.000129509 | 0.1725276 | 0 | 0 | 0
207 | 8896.428 | 2011-01-12 14:48 | 570.2879 | 7 | 1 | -0.5498376 | 3.938411 | 0.9107153 | 0.08708819 | 3.68638 | 0.3471859 | -9.713173e-05 | 0.1725276 | 0 | 0 | 0
208 | 8926.443 | 2011-01-12 14:48 | 600.3031 | 7 | 1 | -0.5500188 | 3.933878 | 0.9107153 | 0.09167179 | 3.68638 | 0.365228 | -0.0001618862 | 0.1725276 | 0 | 0 | 0
209 | 8956.459 | 2011-01-12 14:49 | 630.3182 | 7 | 1 | -0.5496564 | 3.929831 | 0.9107153 | 0.09625537 | 3.68638 | 0.38325 | -9.713173e-05 | 0.1725276 | 0 | 0 | 0
210 | 8986.474 | 2011-01-12 14:49 | 660.3335 | 7 | 1 | -0.5498376 | 3.925298 | 0.9107153 | 0.1008389 | 3.68638 | 0.4012521 | -0.0001618862 | 0.1725276 | 0 | 0 | 0
211 | 9016.489 | 2011-01-12 14:50 | 690.3486 | 7 | 1 | -0.5498376 | 3.921089 | 0.9107153 | 0.1054225 | 3.68638 | 0.4192347 | -0.000129509 | 0.1725276 | 0 | 0 | 0
212 | 9046.504 | 2011-01-12 14:50 | 720.3637 | 7 | 1 | -0.5494752 | 3.917042 | 0.9107153 | 0.1100061 | 3.68638 | 0.4371978 | -6.475449e-05 | 0.1725276 | 0 | 0 | 0
213 | 9076.519 | 2011-01-12 14:51 | 750.3789 | 7 | 1 | -0.5496564 | 3.912671 | 0.9107153 | 0.1145897 | 3.68638 | 0.4551416 | -9.713173e-05 | 0.1725276 | 0 | 0 | 0
214 | 9106.534 | 2011-01-12 14:51 | 780.3941 | 7 | 1 | -0.5498376 | 3.908462 | 0.9107153 | 0.1191734 | 3.68638 | 0.4730663 | -9.713173e-05 | 0.1725276 | 0 | 0 | 0
215 | 9136.55 | 2011-01-12 14:52 | 810.4092 | 7 | 1 | -0.5498376 | 3.904252 | 0.9107153 | 0.123757 | 3.68638 | 0.4909716 | -0.0001618862 | 0.1725276 | 0 | 0 | 0
216 | 9166.565 | 2011-01-12 14:52 | 840.4245 | 7 | 1 | -0.5496564 | 3.900205 | 0.9107153 | 0.1283406 | 3.68638 | 0.5088579 | -9.713173e-05 | 0.1725276 | 0 | 0 | 0
217 | 9196.58 | 2011-01-12 14:53 | 870.4395 | 7 | 1 | -0.5494752 | 3.896158 | 0.9107153 | 0.1329241 | 3.68638 | 0.5267253 | -9.713173e-05 | 0.1725276 | 0 | 0 | 0
218 | 9226.595 | 2011-01-12 14:53 | 900.4547 | 7 | 1 | -0.5496564 | 3.892111 | 0.9107153 | 0.1375078 | 3.68638 | 0.5445742 | -6.475449e-05 | 0.1725276 | 0 | 0 | 0
219 | 9256.61 | 2011-01-12 14:54 | 930.47 | 7 | 1 | -0.5496564 | 3.888063 | 0.9107153 | 0.1420914 | 3.68638 | 0.5624045 | -9.717941e-05 | 0.1725276 | 0 | 0 | 0
220 | 9286.626 | 2011-01-12 14:54 | 960.4853 | 7 | 1 | -0.5498376 | 3.883854 | 0.9107153 | 0.146675 | 3.68638 | 0.5802162 | -0.000129509 | 0.1725276 | 0 | 0 | 0
221 | 9316.64 | 2011-01-12 14:55 | 990.5002 | 7 | 1 | -0.5496564 | 3.879969 | 0.9107153 | 0.1512587 | 3.68638 | 0.5980095 | -6.475449e-05 | 0.1725276 | 0 | 0 | 0
222 | 9346.656 | 2011-01-12 14:55 | 1020.515 | 7 | 1 | -0.5496564 | 3.875921 | 0.9107153 | 0.1558423 | 3.68638 | 0.6157843 | -9.713173e-05 | 0.1725276 | 0 | 0 | 0
223 | 9376.671 | 2011-01-12 14:56 | 1050.53 | 7 | 1 | -0.5496564 | 3.871874 | 0.9107153 | 0.1604259 | 3.68638 | 0.6335408 | -0.000129509 | 0.1725276 | 0 | 0 | 0
224 | 9406.686 | 2011-01-12 14:56 | 1080.546 | 7 | 1 | -0.5496564 | 3.868151 | 0.9107153 | 0.1650096 | 3.68638 | 0.6512794 | -9.717941e-05 | 0.1725276 | 0 | 0 | 0
225 | 9436.701 | 2011-01-12 14:57 | 1110.561 | 7 | 1 | -0.5498376 | 3.863942 | 0.9107153 | 0.1695932 | 3.68638 | 0.669 | -0.000129509 | 0.1725276 | 0 | 0 | 0
226 | 9466.716 | 2011-01-12 14:57 | 1140.576 | 7 | 1 | -0.5496564 | 3.860218 | 0.9107153 | 0.1741769 | 3.68638 | 0.6867029 | -0.000129509 | 0.1725276 | 0 | 0 | 0
227 | 9496.732 | 2011-01-12 14:58 | 1170.591 | 7 | 1 | -0.5498376 | 3.856171 | 0.9107153 | 0.1787603 | 3.68638 | 0.7043869 | -0.000129509 | 0.1725276 | 0 | 0 | 0
228 | 9526.747 | 2011-01-12 14:58 | 1200.606 | 7 | 1 | -0.5496564 | 3.852448 | 0.9107153 | 0.1833436 | 3.68638 | 0.722053 | -0.000129509 | 0.1725276 | 0 | 0 | 0
229 | 9556.762 | 2011-01-12 14:59 | 1230.621 | 7 | 1 | -0.5500188 | 3.848562 | 0.9107153 | 0.1879269 | 3.68638 | 0.7397013 | -0.0001619339 | 0.1725276 | 0 | 0 | 0
230 | 9586.777 | 2011-01-12 14:59 | 1260.637 | 7 | 1 | -0.5496564 | 3.844839 | 0.9107153 | 0.1925102 | 3.68638 | 0.7573326 | -0.000129509 | 0.1725276 | 0 | 0 | 0
231 | 9616.792 | 2011-01-12 15:00 | 1290.652 | 7 | 1 | -0.5498376 | 3.841115 | 0.9107153 | 0.1970938 | 3.68638 | 0.7749475 | -0.000129509 | 0.1725276 | 0 | 0 | 0
232 | 9646.809 | 2011-01-12 15:00 | 1320.669 | 7 | 1 | -0.5500188 | 3.837392 | 0.9107153 | 0.2016777 | 3.68638 | 0.7925468 | -9.713173e-05 | 0.1725276 | 0 | 0 | 0
233 | 9676.822 | 2011-01-12 15:01 | 1350.682 | 7 | 1 | -0.5498376 | 3.833668 | 0.9107153 | 0.206261 | 3.68638 | 0.8101266 | -0.000129509 | 0.1725276 | 0 | 0 | 0
234 | 9706.837 | 2011-01-12 15:01 | 1380.697 | 7 | 1 | -0.5496564 | 3.830107 | 0.9107153 | 0.2108446 | 3.68638 | 0.8276907 | -9.713173e-05 | 0.1725276 | 0 | 0 | 0
235 | 9736.853 | 2011-01-12 15:02 | 1410.712 | 7 | 1 | -0.5496564 | 3.826383 | 0.9107153 | 0.2154282 | 3.68638 | 0.8452379 | -9.713173e-05 | 0.1725276 | 0 | 0 | 0
236 | 9766.868 | 2011-01-12 15:02 | 1440.728 | 7 | 1 | -0.5498376 | 3.822822 | 0.9107153 | 0.2200119 | 3.68638 | 0.8627688 | -9.713173e-05 | 0.1725276 | 0 | 0 | 0
237 | 9796.883 | 2011-01-12 15:03 | 1470.743 | 7 | 1 | -0.5498376 | 3.819098 | 0.9107153 | 0.2245955 | 3.68638 | 0.8802829 | -9.713173e-05 | 0.1725276 | 0 | 0 | 0
238 | 9826.898 | 2011-01-12 15:03 | 1500.758 | 7 | 1 | -0.5500188 | 3.815698 | 0.9107153 | 0.2291791 | 3.68638 | 0.8977807 | -9.713173e-05 | 0.1725276 | 0 | 0 | 0
239 | 9856.913 | 2011-01-12 15:04 | 1530.773 | 7 | 1 | -0.5498376 | 3.811975 | 0.9107153 | 0.2337627 | 3.68638 | 0.9152624 | -0.000129509 | 0.1725276 | 0 | 0 | 0
240 | 9886.928 | 2011-01-12 15:04 | 1560.788 | 7 | 1 | -0.5498376 | 3.808575 | 0.9107153 | 0.2383463 | 3.68638 | 0.9327276 | -0.000129509 | 0.1725276 | 0 | 0 | 0
241 | 9916.944 | 2011-01-12 15:05 | 1590.803 | 7 | 1 | -0.5494752 | 3.805176 | 0.9107153 | 0.2429299 | 3.68638 | 0.9501768 | -9.713173e-05 | 0.1725276 | 0 | 0 | 0
242 | 9946.959 | 2011-01-12 15:05 | 1620.819 | 7 | 1 | -0.5496564 | 3.801776 | 0.9107153 | 0.2475136 | 3.68638 | 0.9676104 | -6.475449e-05 | 0.1725276 | 0 | 0 | 0
243 | 9976.974 | 2011-01-12 15:06 | 1650.834 | 7 | 1 | -0.5498376 | 3.798214 | 0.9107153 | 0.2520972 | 3.68638 | 0.9850282 | -9.713173e-05 | 0.1725276 | 0 | 0 | 0
244 | 10006.99 | 2011-01-12 15:06 | 1680.849 | 7 | 1 | -0.5498376 | 3.794815 | 0.9107153 | 0.2566808 | 3.68638 | 1.00243 | -0.000129509 | 0.1725276 | 0 | 0 | 0
245 | 10037 | 2011-01-12 15:07 | 1710.864 | 7 | 1 | -0.5500188 | 3.791253 | 0.9107153 | 0.2612644 | 3.68638 | 1.019816 | -0.0001618862 | 0.1725276 | 0 | 0 | 0
246 | 10067.02 | 2011-01-12 15:07 | 1740.879 | 7 | 1 | -0.5496564 | 3.788177 | 0.9107153 | 0.265848 | 3.68638 | 1.037188 | -9.713173e-05 | 0.1725276 | 0 | 0 | 0
247 | 10097.03 | 2011-01-12 15:08 | 1770.894 | 7 | 1 | -0.5496564 | 3.784939 | 0.9107153 | 0.2704317 | 3.68638 | 1.054544 | -6.475449e-05 | 0.1725276 | 0 | 0 | 0
248 | 10127.05 | 2011-01-12 15:08 | 1800.91 | 7 | 1 | -0.5496564 | 3.78154 | 0.9107153 | 0.2750153 | 3.68638 | 1.071885 | -9.713173e-05 | 0.1725276 | 0 | 0 | 0
249 | 10157.06 | 2011-01-12 15:09 | 1830.924 | 7 | 1 | -0.5496564 | 3.778464 | 0.9107153 | 0.279599 | 3.68638 | 1.089211 | -6.475449e-05 | 0.1725276 | 0 | 0 | 0
250 | 10187.08 | 2011-01-12 15:09 | 1860.94 | 7 | 1 | -0.5498376 | 3.775064 | 0.9107153 | 0.2841826 | 3.68638 | 1.106522 | -9.713173e-05 | 0.1725276 | 0 | 0 | 0
251 | 10217.1 | 2011-01-12 15:10 | 1890.955 | 7 | 1 | -0.5498376 | 3.771988 | 0.9107153 | 0.2887663 | 3.68638 | 1.123818 | -6.475449e-05 | 0.1725276 | 0 | 0 | 0
252 | 10247.11 | 2011-01-12 15:10 | 1920.97 | 7 | 1 | -0.5500188 | 3.768588 | 0.9107153 | 0.2933498 | 3.68638 | 1.1411 | -0.000129509 | 0.1725276 | 0 | 0 | 0
253 | 10277.13 | 2011-01-12 15:11 | 1950.985 | 7 | 1 | -0.5498376 | 3.765512 | 0.9107153 | 0.2979333 | 3.68638 | 1.158367 | -0.000129509 | 0.1725276 | 0 | 0 | 0
254 | 10307.14 | 2011-01-12 15:11 | 1981 | 7 | 1 | -0.5498376 | 3.762437 | 0.9107153 | 0.302517 | 3.68638 | 1.17562 | -9.713173e-05 | 0.1725276 | 0 | 0 | 0
255 | 10337.16 | 2011-01-12 15:12 | 2011.016 | 7 | 1 | -0.5500188 | 3.759361 | 0.9107153 | 0.3071005 | 3.68638 | 1.192859 | -9.713173e-05 | 0.1725276 | 0 | 0 | 0
256 | 10367.17 | 2011-01-12 15:12 | 2041.031 | 7 | 1 | -0.5498376 | 3.756608 | 0.9107153 | 0.3116842 | 3.68638 | 1.210084 | -6.475449e-05 | 0.1725276 | 0 | 0 | 0
257 | 10397.19 | 2011-01-12 15:13 | 2071.046 | 7 | 1 | -0.5498376 | 3.753533 | 0.9107153 | 0.3162677 | 3.68638 | 1.227296 | -9.713173e-05 | 0.1725276 | 0 | 0 | 0
258 | 10427.2 | 2011-01-12 15:13 | 2101.061 | 7 | 1 | -0.5498376 | 3.750457 | 0.9107153 | 0.3208513 | 3.68638 | 1.244493 | -6.475449e-05 | 0.1725276 | 0 | 0 | 0
259 | 10457.22 | 2011-01-12 15:14 | 2131.076 | 7 | 1 | -0.5496564 | 3.747543 | 0.9107153 | 0.325435 | 3.68638 | 1.261677 | -9.713173e-05 | 0.1725276 | 0 | 0 | 0
260 | 10487.23 | 2011-01-12 15:14 | 2161.091 | 7 | 1 | -0.5496564 | 3.744629 | 0.9107153 | 0.3300186 | 3.68638 | 1.278847 | -6.475449e-05 | 0.1725276 | 0 | 0 | 0
261 | 10517.25 | 2011-01-12 15:15 | 2191.106 | 7 | 1 | -0.5498376 | 3.741553 | 0.9107153 | 0.3346023 | 3.68638 | 1.296004 | -9.717941e-05 | 0.1725276 | 0 | 0 | 0
262 | 10547.26 | 2011-01-12 15:15 | 2221.121 | 7 | 1 | -0.5498376 | 3.738639 | 0.9107153 | 0.3391858 | 3.68638 | 1.313148 | -9.713173e-05 | 0.1725276 | 0 | 0 | 0
263 | 10577.28 | 2011-01-12 15:16 | 2251.137 | 7 | 1 | -0.5498376 | 3.735887 | 0.9107153 | 0.3437695 | 3.68638 | 1.330278 | -6.475449e-05 | 0.1725276 | 0 | 0 | 0
264 | 10607.29 | 2011-01-12 15:16 | 2281.152 | 7 | 1 | -0.5498376 | 3.733135 | 0.9107153 | 0.3483531 | 3.68638 | 1.347395 | -3.237724e-05 | 0.1725276 | 0 | 0 | 0
265 | 10637.31 | 2011-01-12 15:17 | 2311.167 | 7 | 1 | -0.5496564 | 3.73022 | 0.9107153 | 0.3529367 | 3.68638 | 1.3645 | -6.475449e-05 | 0.1725276 | 0 | 0 | 0
266 | 10667.32 | 2011-01-12 15:17 | 2341.182 | 7 | 1 | -0.5496564 | 3.72763 | 0.9107153 | 0.3575202 | 3.68638 | 1.381591 | -3.237724e-05 | 0.1725276 | 0 | 0 | 0
267 | 10697.34 | 2011-01-12 15:18 | 2371.197 | 7 | 1 | -0.5498376 | 3.724878 | 0.9107153 | 0.3621039 | 3.68638 | 1.398671 | -9.713173e-05 | 0.1725276 | 0 | 0 | 0
268 | 10727.35 | 2011-01-12 15:18 | 2401.213 | 7 | 1 | -0.5498376 | 3.722126 | 0.9107153 | 0.3666875 | 3.68638 | 1.415738 | -9.717941e-05 | 0.1725276 | 0 | 0 | 0
269 | 10757.37 | 2011-01-12 15:19 | 2431.23 | 7 | 1 | -0.5496564 | 3.719536 | 0.9107153 | 0.3712715 | 3.68638 | 1.432795 | -6.475449e-05 | 0.1725276 | 0 | 0 | 0
270 | 10787.38 | 2011-01-12 15:19 | 2461.243 | 7 | 1 | -0.5498376 | 3.716945 | 0.9107153 | 0.3758547 | 3.68638 | 1.449836 | -6.475449e-05 | 0.1725276 | 0 | 0 | 0
271 | 10817.4 | 2011-01-12 15:20 | 2491.258 | 7 | 1 | -0.5500188 | 3.714355 | 0.9107153 | 0.3804382 | 3.68638 | 1.466867 | -6.475449e-05 | 0.1725276 | 0 | 0 | 0
272 | 10847.41 | 2011-01-12 15:20 | 2521.273 | 7 | 1 | -0.5498376 | 3.711603 | 0.9107153 | 0.3850218 | 3.68638 | 1.483886 | -9.713173e-05 | 0.1725276 | 0 | 0 | 0
273 | 10877.43 | 2011-01-12 15:21 | 2551.288 | 7 | 1 | -0.5496564 | 3.709337 | 0.9107153 | 0.3896054 | 3.68638 | 1.500893 | -6.475449e-05 | 0.1725276 | 0 | 0 | 0
274 | 10907.44 | 2011-01-12 15:21 | 2581.303 | 7 | 1 | -0.5496564 | 3.706746 | 0.9107153 | 0.394189 | 3.68638 | 1.517889 | -6.475449e-05 | 0.1725276 | 0 | 0 | 0
275 | 10937.46 | 2011-01-12 15:22 | 2611.318 | 7 | 1 | -0.5498376 | 3.704318 | 0.9107153 | 0.3987727 | 3.68638 | 1.534874 | -6.475449e-05 | 0.1725276 | 0 | 0 | 0
276 | 10967.47 | 2011-01-12 15:22 | 2641.333 | 7 | 1 | -0.5498376 | 3.70189 | 0.9107153 | 0.4033563 | 3.68638 | 1.551848 | -3.237724e-05 | 0.1725276 | 0 | 0 | 0
277 | 10997.49 | 2011-01-12 15:23 | 2671.349 | 7 | 1 | -0.5498376 | 3.699461 | 0.9107153 | 0.40794 | 3.68638 | 1.568811 | -9.713173e-05 | 0.1725276 | 0 | 0 | 0
278 | 11027.5 | 2011-01-12 15:23 | 2701.364 | 7 | 1 | -0.5498376 | 3.697033 | 0.9107153 | 0.4125237 | 3.68638 | 1.585762 | -6.475449e-05 | 0.1725276 | 0 | 0 | 0
279 | 11057.52 | 2011-01-12 15:24 | 2731.379 | 7 | 1 | -0.5498376 | 3.694767 | 0.9107153 | 0.4171077 | 3.68638 | 1.602704 | -6.475449e-05 | 0.1725276 | 0 | 0 | 0
280 | 11087.53 | 2011-01-12 15:24 | 2761.394 | 7 | 1 | -0.5500188 | 3.692338 | 0.9107153 | 0.4216926 | 3.68638 | 1.619639 | -6.475449e-05 | 0.1725276 | 0 | 0 | 0
281 | 11117.55 | 2011-01-12 15:25 | 2791.409 | 7 | 1 | -0.5496564 | 3.690233 | 0.9107153 | 0.4262773 | 3.68638 | 1.636562 | -3.237724e-05 | 0.1725276 | 0 | 0 | 0
282 | 11147.56 | 2011-01-12 15:25 | 2821.424 | 7 | 1 | -0.5496564 | 3.687805 | 0.9107153 | 0.430861 | 3.68638 | 1.653471 | -6.475449e-05 | 0.1725276 | 0 | 0 | 0
283 | 11177.58 | 2011-01-12 15:26 | 2851.44 | 7 | 1 | -0.5496564 | 3.685701 | 0.9107153 | 0.4354446 | 3.68638 | 1.67037 | -6.475449e-05 | 0.1725276 | 0 | 0 | 0
284 | 11207.6 | 2011-01-12 15:26 | 2881.455 | 7 | 1 | -0.5496564 | 3.683434 | 0.9107153 | 0.4400283 | 3.68638 | 1.687259 | -6.475449e-05 | 0.1725276 | 0 | 0 | 0
285 | 11237.61 | 2011-01-12 15:27 | 2911.47 | 7 | 1 | -0.5496564 | 3.681329 | 0.9107153 | 0.444612 | 3.68638 | 1.704138 | -6.475449e-05 | 0.1725276 | 0 | 0 | 0
286 | 11267.63 | 2011-01-12 15:27 | 2941.485 | 7 | 1 | -0.5498376 | 3.679225 | 0.9107153 | 0.4491957 | 3.68638 | 1.721007 | -3.237724e-05 | 0.1725276 | 0 | 0 | 0
287 | 11297.64 | 2011-01-12 15:28 | 2971.5 | 7 | 1 | -0.5496564 | 3.676959 | 0.9107153 | 0.4537794 | 3.68638 | 1.737866 | -6.475449e-05 | 0.1725276 | 0 | 0 | 0
288 | 11327.66 | 2011-01-12 15:28 | 3001.515 | 7 | 1 | -0.5496564 | 3.674854 | 0.9107153 | 0.4583632 | 3.68638 | 1.754715 | -3.237724e-05 | 0.1725276 | 0 | 0 | 0
289 | 11357.67 | 2011-01-12 15:29 | 3031.53 | 7 | 1 | -0.5496564 | 3.672749 | 0.9107153 | 0.4629469 | 3.68638 | 1.771555 | -6.475449e-05 | 0.1725276 | 0 | 0 | 0
290 | 11387.69 | 2011-01-12 15:29 | 3061.545 | 7 | 1 | -0.5498376 | 3.670807 | 0.9107153 | 0.4675306 | 3.68638 | 1.788385 | -3.237724e-05 | 0.1725276 | 0 | 0 | 0
291 | 11417.7 | 2011-01-12 15:30 | 3091.561 | 7 | 1 | -0.5498376 | 3.668702 | 0.9107153 | 0.4721144 | 3.68638 | 1.805206 | -3.237724e-05 | 0.1725276 | 0 | 0 | 0
292 | 11447.72 | 2011-01-12 15:30 | 3121.576 | 7 | 1 | -0.5498376 | 3.666598 | 0.9107153 | 0.4766981 | 3.68638 | 1.822017 | -6.475449e-05 | 0.1725276 | 0 | 0 | 0
293 | 11477.73 | 2011-01-12 15:31 | 3151.591 | 7 | 1 | -0.5498376 | 3.664655 | 0.9107153 | 0.4812818 | 3.68638 | 1.838819 | -3.237724e-05 | 0.1725276 | 0 | 0 | 0
294 | 11507.75 | 2011-01-12 15:31 | 3181.606 | 7 | 1 | -0.5496564 | 3.662712 | 0.9107153 | 0.4858654 | 3.68638 | 1.855612 | -3.237724e-05 | 0.1725276 | 0 | 0 | 0
295 | 11537.76 | 2011-01-12 15:32 | 3211.621 | 7 | 1 | -0.5500188 | 3.660608 | 0.9107153 | 0.4904495 | 3.68638 | 1.872397 | -3.237724e-05 | 0.1725276 | 0 | 0 | 0
296 | 11567.78 | 2011-01-12 15:32 | 3241.638 | 7 | 1 | -0.5498376 | 3.658665 | 0.9107153 | 0.4950348 | 3.68638 | 1.889177 | -6.475449e-05 | 0.1725276 | 0 | 0 | 0
297 | 11597.79 | 2011-01-12 15:33 | 3271.651 | 7 | 1 | -0.5500188 | 3.656722 | 0.9107153 | 0.4996193 | 3.68638 | 1.905946 | -6.475449e-05 | 0.1725276 | 0 | 0 | 0
298 | 11627.81 | 2011-01-12 15:33 | 3301.667 | 7 | 1 | -0.5500188 | 3.654942 | 0.9107153 | 0.5042041 | 3.68638 | 1.922707 | -3.237724e-05 | 0.1725276 | 0 | 0 | 0
299 | 11657.82 | 2011-01-12 15:34 | 3331.682 | 7 | 1 | -0.5498376 | 3.652999 | 0.9107153 | 0.5087885 | 3.68638 | 1.939458 | -6.475449e-05 | 0.1725276 | 0 | 0 | 0
300 | 11687.84 | 2011-01-12 15:34 | 3361.697 | 7 | 1 | -0.5498376 | 3.651056 | 0.9107153 | 0.5133721 | 3.68638 | 1.956198 | -6.475449e-05 | 0.1725276 | 0 | 0 | 0
301 | 11717.85 | 2011-01-12 15:35 | 3391.712 | 7 | 1 | -0.5496564 | 3.649113 | 0.9107153 | 0.5179558 | 3.68638 | 1.972929 | -9.713173e-05 | 0.1725276 | 0 | 0 | 0
302 | 11747.87 | 2011-01-12 15:35 | 3421.727 | 7 | 1 | -0.5496564 | 3.647495 | 0.9107153 | 0.5225395 | 3.68638 | 1.989652 | -3.237724e-05 | 0.1725276 | 0 | 0 | 0
303 | 11777.88 | 2011-01-12 15:36 | 3451.742 | 7 | 1 | -0.5498376 | 3.645552 | 0.9107153 | 0.5271231 | 3.68638 | 2.006366 | -6.475449e-05 | 0.1725276 | 0 | 0 | 0
304 | 11807.9 | 2011-01-12 15:36 | 3481.757 | 7 | 1 | -0.5498376 | 3.643771 | 0.9107153 | 0.5317067 | 3.68638 | 2.023072 | -3.237724e-05 | 0.1725276 | 0 | 0 | 0
305 | 11837.91 | 2011-01-12 15:37 | 3511.773 | 7 | 1 | -0.5498376 | 3.64199 | 0.9107153 | 0.5362903 | 3.68638 | 2.039769 | -6.475449e-05 | 0.1725276 | 0 | 0 | 0
306 | 11867.93 | 2011-01-12 15:37 | 3541.788 | 7 | 1 | -0.5496564 | 3.640209 | 0.9107153 | 0.5408739 | 3.68638 | 2.056459 | -6.475449e-05 | 0.1725276 | 0 | 0 | 0
307 | 11897.94 | 2011-01-12 15:38 | 3571.803 | 7 | 1 | -0.5496564 | 3.638752 | 0.9107153 | 0.5454576 | 3.68638 | 2.073141 | -3.237724e-05 | 0.1725276 | 0 | 0 | 0
308 | 11927.96 | 2011-01-12 15:38 | 3601.818 | 7 | 1 | -0.5496564 | 3.637134 | 0.9107153 | 0.5500411 | 3.68638 | 2.089815 | 0 | 0.1725276 | 0 | 0 | 0
309 | 11957.97 | 2011-01-12 15:39 | 3631.833 | 7 | 1 | -0.5496564 | 3.635353 | 0.9107153 | 0.5546247 | 3.68638 | 2.106481 | -3.237724e-05 | 0.1725276 | 0 | 0 | 0
310 | 11987.99 | 2011-01-12 15:39 | 3661.848 | 7 | 1 | -0.5498376 | 3.633572 | 0.9107153 | 0.5592083 | 3.68638 | 2.123141 | -6.475449e-05 | 0.1725276 | 0 | 0 | 0
311 | 12018 | 2011-01-12 15:40 | 3691.863 | 7 | 1 | -0.5496564 | 3.632115 | 0.9107153 | 0.5637919 | 3.68638 | 2.139792 | -3.237724e-05 | 0.1725276 | 0 | 0 | 0
312 | 12048.02 | 2011-01-12 15:40 | 3721.879 | 7 | 1 | -0.5498376 | 3.630334 | 0.9107153 | 0.5683755 | 3.68638 | 2.156436 | -3.237724e-05 | 0.1725276 | 0 | 0 | 0
313 | 12078.03 | 2011-01-12 15:41 | 3751.894 | 7 | 1 | -0.5496564 | 3.629039 | 0.9107153 | 0.5729591 | 3.68638 | 2.173073 | 0 | 0.1725276 | 0 | 0 | 0
314 | 12108.05 | 2011-01-12 15:41 | 3781.909 | 7 | 1 | -0.5500188 | 3.627258 | 0.9107153 | 0.5775427 | 3.68638 | 2.189703 | -6.475449e-05 | 0.1725276 | 0 | 0 | 0
315 | 12138.06 | 2011-01-12 15:42 | 3811.924 | 7 | 1 | -0.5498376 | 3.625639 | 0.9107153 | 0.5821263 | 3.68638 | 2.206325 | -9.713173e-05 | 0.1725276 | 0 | 0 | 0
316 | 12168.08 | 2011-01-12 15:42 | 3841.939 | 7 | 1 | -0.5496564 | 3.624344 | 0.9107153 | 0.5867099 | 3.68638 | 2.222941 | -3.237724e-05 | 0.1725276 | 0 | 0 | 0
317 | 12198.09 | 2011-01-12 15:43 | 3871.954 | 7 | 1 | -0.5498376 | 3.622725 | 0.9107153 | 0.5912935 | 3.68638 | 2.23955 | -3.237724e-05 | 0.1725276 | 0 | 0 | 0
318 | 12228.11 | 2011-01-12 15:43 | 3901.969 | 7 | 1 | -0.5496564 | 3.62143 | 0.9107153 | 0.5958771 | 3.68638 | 2.256152 | 0 | 0.1725276 | 0 | 0 | 0
319 | 12258.12 | 2011-01-12 15:44 | 3931.984 | 7 | 1 | -0.5498376 | 3.619811 | 0.9107153 | 0.6004608 | 3.68638 | 2.272748 | -3.237724e-05 | 0.1725276 | 0 | 0 | 0
320 | 12288.14 | 2011-01-12 15:44 | 3962 | 7 | 1 | -0.5498376 | 3.618354 | 0.9107153 | 0.6050445 | 3.68638 | 2.289336 | -3.237724e-05 | 0.1725276 | 0 | 0 | 0
321 | 12318.15 | 2011-01-12 15:45 | 3992.015 | 7 | 1 | -0.5498376 | 3.616897 | 0.9107153 | 0.6096282 | 3.68638 | 2.305918 | -3.237724e-05 | 0.1725276 | 0 | 0 | 0
322 | 12348.17 | 2011-01-12 15:45 | 4022.03 | 7 | 1 | -0.5496564 | 3.61544 | 0.9107153 | 0.6142117 | 3.68638 | 2.322493 | -3.237724e-05 | 0.1725276 | 0 | 0 | 0
323 | 12378.19 | 2011-01-12 15:46 | 4052.045 | 7 | 1 | -0.5498376 | 3.613983 | 0.9107153 | 0.6187954 | 3.68638 | 2.339062 | -6.475449e-05 | 0.1725276 | 0 | 0 | 0
324 | 12408.2 | 2011-01-12 15:46 | 4082.06 | 7 | 1 | -0.5496564 | 3.612526 | 0.9107153 | 0.623379 | 3.68638 | 2.355624 | -3.237724e-05 | 0.1725276 | 0 | 0 | 0
325 | 12438.22 | 2011-01-12 15:47 | 4112.075 | 7 | 1 | -0.5496564 | 3.611231 | 0.9107153 | 0.6279627 | 3.68638 | 2.37218 | -3.237724e-05 | 0.1725276 | 0 | 0 | 0
326 | 12468.23 | 2011-01-12 15:47 | 4142.09 | 7 | 1 | -0.5498376 | 3.609774 | 0.9107153 | 0.6325464 | 3.68638 | 2.388729 | -3.237724e-05 | 0.1725276 | 0 | 0 | 0
327 | 12498.25 | 2011-01-12 15:48 | 4172.105 | 7 | 1 | -0.5496564 | 3.608317 | 0.9107153 | 0.63713 | 3.68638 | 2.405272 | -3.237724e-05 | 0.1725276 | 0 | 0 | 0
328 | 12528.26 | 2011-01-12 15:48 | 4202.121 | 7 | 1 | -0.5498376 | 3.60686 | 0.9107153 | 0.6417137 | 3.68638 | 2.421809 | -3.237724e-05 | 0.1725276 | 0 | 0 | 0
329 | 12558.28 | 2011-01-12 15:49 | 4232.136 | 7 | 1 | -0.5496564 | 3.605565 | 0.9107153 | 0.6462974 | 3.68638 | 2.438338 | -3.237724e-05 | 0.1725276 | 0 | 0 | 0
330 | 12588.29 | 2011-01-12 15:49 | 4262.151 | 7 | 1 | -0.5496564 | 3.60427 | 0.9107153 | 0.6508809 | 3.68638 | 2.454861 | 3.237724e-05 | 0.1725276 | 0 | 0 | 0
331 | 12618.31 | 2011-01-12 15:50 | 4292.166 | 7 | 1 | -0.5500188 | 3.602651 | 0.9107153 | 0.6554646 | 3.68638 | 2.471378 | -3.237724e-05 | 0.1725276 | 0 | 0 | 0
332 | 12648.32 | 2011-01-12 15:50 | 4322.181 | 7 | 1 | -0.5496564 | 3.601356 | 0.9107153 | 0.6600482 | 3.68638 | 2.487888 | -3.237724e-05 | 0.1725276 | 0 | 0 | 0
333 | 12678.34 | 2011-01-12 15:51 | 4352.199 | 7 | 1 | -0.5498376 | 3.599737 | 0.9107153 | 0.6646323 | 3.68638 | 2.504394 | -9.713173e-05 | 0.1725276 | 0 | 0 | 0
334 | 12708.35 | 2011-01-12 15:51 | 4382.211 | 7 | 1 | -0.5498376 | 3.598442 | 0.9107153 | 0.6692156 | 3.68638 | 2.52089 | -3.237724e-05 | 0.1725276 | 0 | 0 | 0
335 | 12738.37 | 2011-01-12 15:52 | 4412.227 | 7 | 1 | -0.5498376 | 3.596985 | 0.9107153 | 0.6737994 | 3.68638 | 2.537381 | -3.237724e-05 | 0.1725276 | 0 | 0 | 0
336 | 12768.38 | 2011-01-12 15:52 | 4442.242 | 7 | 1 | -0.5496564 | 3.595366 | 0.9107153 | 0.6783831 | 3.68638 | 2.553865 | -9.717941e-05 | 0.1725276 | 0 | 0 | 0
337 | 12798.4 | 2011-01-12 15:53 | 4472.257 | 7 | 1 | -0.5498376 | 3.594071 | 0.9107153 | 0.6829668 | 3.68638 | 2.570343 | -3.237724e-05 | 0.1725276 | 0 | 0 | 0
338 | 12828.41 | 2011-01-12 15:53 | 4502.272 | 7 | 1 | -0.5498376 | 3.592614 | 0.9107153 | 0.6875505 | 3.68638 | 2.586814 | -3.237724e-05 | 0.1725276 | 0 | 0 | 0
339 | 12858.43 | 2011-01-12 15:54 | 4532.287 | 7 | 1 | -0.5496564 | 3.591157 | 0.9107153 | 0.6921343 | 3.68638 | 2.603278 | -3.237724e-05 | 0.1725276 | 0 | 0 | 0
340 | 12888.44 | 2011-01-12 15:54 | 4562.302 | 7 | 1 | -0.5500188 | 3.589538 | 0.9107153 | 0.6967181 | 3.68638 | 2.619735 | -6.475449e-05 | 0.1725276 | 0 | 0 | 0
341 | 12918.46 | 2011-01-12 15:55 | 4592.317 | 7 | 1 | -0.5498376 | 3.587919 | 0.9107153 | 0.7013018 | 3.68638 | 2.636185 | -6.475449e-05 | 0.1725276 | 0 | 0 | 0
342 | 12948.47 | 2011-01-12 15:55 | 4622.333 | 7 | 1 | -0.5494752 | 3.586462 | 0.9107153 | 0.7058855 | 3.68638 | 2.652627 | -3.237724e-05 | 0.1725276 | 0 | 0 | 0
343 | 12978.49 | 2011-01-12 15:56 | 4652.348 | 7 | 1 | -0.5498376 | 3.584843 | 0.9107153 | 0.7104691 | 3.68638 | 2.669062 | -3.237724e-05 | 0.1725276 | 0 | 0 | 0
344 | 13008.5 | 2011-01-12 15:56 | 4682.363 | 7 | 1 | -0.5498376 | 3.583224 | 0.9107153 | 0.7150527 | 3.68638 | 2.68549 | -6.475449e-05 | 0.1725276 | 0 | 0 | 0
345 | 13038.52 | 2011-01-12 15:57 | 4712.378 | 7 | 1 | -0.5496564 | 3.581605 | 0.9107153 | 0.7196365 | 3.68638 | 2.701911 | -3.237724e-05 | 0.1725276 | 0 | 0 | 0
346 | 13068.53 | 2011-01-12 15:57 | 4742.393 | 7 | 1 | -0.5496564 | 3.579824 | 0.9107153 | 0.7242201 | 3.68638 | 2.718323 | -3.237724e-05 | 0.1725276 | 0 | 0 | 0
347 | 13098.55 | 2011-01-12 15:58 | 4772.408 | 7 | 1 | -0.5496564 | 3.578206 | 0.9107153 | 0.7288037 | 3.68638 | 2.734728 | 0 | 0.1725276 | 0 | 0 | 0
348 | 13128.56 | 2011-01-12 15:58 | 4802.423 | 7 | 1 | -0.5496564 | 3.576263 | 0.9107153 | 0.7333875 | 3.68638 | 2.751125 | 0 | 0.1725276 | 0 | 0 | 0
349 | 13158.58 | 2011-01-12 15:59 | 4832.438 | 7 | 1 | -0.5498376 | 3.57432 | 0.9107153 | 0.7379711 | 3.68638 | 2.767513 | -9.713173e-05 | 0.1725276 | 0 | 0 | 0
350 | 13188.59 | 2011-01-12 15:59 | 4862.454 | 7 | 1 | -0.5496564 | 3.572539 | 0.9107153 | 0.7425547 | 3.68638 | 2.783893 | -6.475449e-05 | 0.1725276 | 0 | 0 | 0
351 | 13218.61 | 2011-01-12 16:00 | 4892.469 | 7 | 1 | -0.5498376 | 3.570597 | 0.9107153 | 0.7471385 | 3.68638 | 2.800264 | -6.475449e-05 | 0.1725276 | 0 | 0 | 0
352 | 13248.62 | 2011-01-12 16:00 | 4922.484 | 7 | 1 | -0.5498376 | 3.568492 | 0.9107153 | 0.7517222 | 3.68638 | 2.816626 | -0.000129509 | 0.1725276 | 0 | 0 | 0
353 | 13278.64 | 2011-01-12 16:01 | 4952.499 | 7 | 1 | -0.5496564 | 3.566711 | 0.9107153 | 0.7563058 | 3.68638 | 2.832979 | -3.237724e-05 | 0.1725276 | 0 | 0 | 0
354 | 13308.65 | 2011-01-12 16:01 | 4982.514 | 7 | 1 | -0.5494752 | 3.564769 | 0.9107153 | 0.7608895 | 3.68638 | 2.849323 | 0 | 0.1725276 | 0 | 0 | 0
355 | 13338.67 | 2011-01-12 16:02 | 5012.529 | 7 | 1 | -0.5498376 | 3.562178 | 0.9107153 | 0.765473 | 3.68638 | 2.865656 | -0.000129509 | 0.1725276 | 0 | 0 | 0
356 | 13368.69 | 2011-01-12 16:02 | 5042.545 | 7 | 1 | -0.5498376 | 3.560074 | 0.9107153 | 0.7700568 | 3.68638 | 2.88198 | -3.237724e-05 | 0.1725276 | 0 | 0 | 0
357 | 13398.7 | 2011-01-12 16:03 | 5072.56 | 7 | 1 | -0.5498376 | 3.557646 | 0.9107153 | 0.7746403 | 3.68638 | 2.898292 | -9.713173e-05 | 0.1725276 | 0 | 0 | 0
358 | 13428.72 | 2011-01-12 16:03 | 5102.575 | 7 | 1 | -0.5498376 | 3.555055 | 0.9107153 | 0.7792241 | 3.68638 | 2.914594 | -9.713173e-05 | 0.1725276 | 0 | 0 | 0
359 | 13458.73 | 2011-01-12 16:04 | 5132.59 | 7 | 1 | -0.5498376 | 3.552789 | 0.9107153 | 0.7838077 | 3.68638 | 2.930884 | -3.237724e-05 | 0.1725276 | 0 | 0 | 0
360 | 13488.75 | 2011-01-12 16:04 | 5162.607 | 7 | 1 | -0.5496564 | 3.549875 | 0.9107153 | 0.7883918 | 3.68638 | 2.947163 | -9.713173e-05 | 0.1725276 | 0 | 0 | 0
361 | 13518.76 | 2011-01-12 16:05 | 5192.62 | 7 | 1 | -0.5498376 | 3.546961 | 0.9107153 | 0.7929752 | 3.68638 | 2.963427 | -3.237724e-05 | 0.1725276 | 0 | 0 | 0
362 | 13548.78 | 2011-01-12 16:05 | 5222.635 | 7 | 1 | -0.5496564 | 3.543885 | 0.9107153 | 0.7975589 | 3.68638 | 2.979678 | -6.475449e-05 | 0.1725276 | 0 | 0 | 0
363 | 13578.79 | 2011-01-12 16:06 | 5252.65 | 7 | 1 | -0.5498376 | 3.540647 | 0.9107153 | 0.8021426 | 3.68638 | 2.995914 | -6.475449e-05 | 0.1725276 | 0 | 0 | 0
364 | 13608.81 | 2011-01-12 16:06 | 5282.666 | 7 | 1 | -0.5500188 | 3.537409 | 0.9107153 | 0.8067264 | 3.68638 | 3.012136 | -3.237724e-05 | 0.1725276 | 0 | 0 | 0
365 | 13638.82 | 2011-01-12 16:07 | 5312.681 | 7 | 1 | -0.5498376 | 3.533524 | 0.9107153 | 0.8113101 | 3.68638 | 3.028341 | -9.713173e-05 | 0.1725276 | 0 | 0 | 0
366 | 13668.84 | 2011-01-12 16:07 | 5342.696 | 7 | 1 | -0.5498376 | 3.529477 | 0.9107153 | 0.8158938 | 3.68638 | 3.044529 | -9.713173e-05 | 0.1725276 | 0 | 0 | 0
367 | 13698.85 | 2011-01-12 16:08 | 5372.711 | 7 | 1 | -0.5496564 | 3.525429 | 0.9107153 | 0.8204776 | 3.68638 | 3.060698 | -0.000129509 | 0.1725276 | 0 | 0 | 0
368 | 13728.87 | 2011-01-12 16:08 | 5402.726 | 7 | 1 | -0.5496564 | 3.520735 | 0.9107153 | 0.8250612 | 3.68638 | 3.076846 | -0.000129509 | 0.1725276 | 0 | 0 | 0
369 | 13758.88 | 2011-01-12 16:09 | 5432.741 | 7 | 1 | -0.5500188 | 3.515554 | 0.9107153 | 0.829645 | 3.68638 | 3.092973 | -0.000129509 | 0.1725276 | 0 | 0 | 0
370 | 13788.9 | 2011-01-12 16:09 | 5462.756 | 7 | 1 | -0.5498376 | 3.51005 | 0.9107153 | 0.8342287 | 3.68638 | 3.109075 | -0.0001942635 | 0.1725276 | 0 | 0 | 0
371 | 13818.91 | 2011-01-12 16:10 | 5492.771 | 7 | 1 | -0.5496564 | 3.503898 | 0.9107153 | 0.8388126 | 3.68638 | 3.125151 | -0.0001618862 | 0.1725276 | 0 | 0 | 0
372 | 13848.93 | 2011-01-12 16:10 | 5522.787 | 7 | 1 | -0.5498376 | 3.497098 | 0.9107153 | 0.8433963 | 3.68638 | 3.141197 | -0.0002266884 | 0.1725276 | 0 | 0 | 0
373 | 13878.94 | 2011-01-12 16:11 | 5552.802 | 7 | 1 | -0.5496564 | 3.489328 | 0.9107153 | 0.8479801 | 3.68638 | 3.15721 | -0.0002266407 | 0.1725276 | 0 | 0 | 0
374 | 13908.96 | 2011-01-12 16:11 | 5582.817 | 7 | 1 | -0.5498376 | 3.480424 | 0.9107153 | 0.8525639 | 3.68638 | 3.173185 | -0.0002913952 | 0.1725276 | 0 | 0 | 0
375 | 13938.97 | 2011-01-12 16:12 | 5612.832 | 7 | 1 | -0.5498376 | 3.470549 | 0.9107153 | 0.8571476 | 3.68638 | 3.189116 | -0.000259018 | 0.1725276 | 0 | 0 | 0
376 | 13968.99 | 2011-01-12 16:12 | 5642.847 | 7 | 1 | -0.5496564 | 3.459054 | 0.9107153 | 0.8617315 | 3.68638 | 3.204998 | -0.0002913952 | 0.1725276 | 0 | 0 | 0
377 | 13999 | 2011-01-12 16:13 | 5672.862 | 7 | 1 | -0.5496564 | 3.445132 | 0.9107153 | 0.8663152 | 3.68638 | 3.220821 | -0.0004209042 | 0.1725276 | 0 | 0 | 0
378 | 14029.02 | 2011-01-12 16:13 | 5702.877 | 7 | 1 | -0.5498376 | 3.429266 | 0.9107153 | 0.8708989 | 3.68638 | 3.236578 | -0.0004533291 | 0.1725276 | 0 | 0 | 0
379 | 14059.03 | 2011-01-12 16:14 | 5732.892 | 7 | 1 | -0.5496564 | 3.410487 | 0.9107153 | 0.8754827 | 3.68638 | 3.252255 | -0.0005504132 | 0.1725276 | 0 | 0 | 0
380 | 14089.05 | 2011-01-12 16:14 | 5762.908 | 7 | 1 | -0.5498376 | 3.388308 | 0.9107153 | 0.8800665 | 3.68638 | 3.267839 | -0.0006475925 | 0.1725276 | 0 | 0 | 0
381 | 14119.06 | 2011-01-12 16:15 | 5792.923 | 7 | 1 | -0.5498376 | 3.36192 | 0.9107153 | 0.8846503 | 3.68638 | 3.283312 | -0.0007446766 | 0.1725276 | 0 | 0 | 0
382 | 14149.08 | 2011-01-12 16:15 | 5822.938 | 7 | 1 | -0.5498376 | 3.330513 | 0.9107153 | 0.8892341 | 3.68638 | 3.298652 | -0.0009066105 | 0.1725276 | 0 | 0 | 0
383 | 14179.09 | 2011-01-12 16:16 | 5852.953 | 7 | 1 | -0.5498376 | 3.292469 | 0.9107153 | 0.8938178 | 3.68638 | 3.313834 | -0.001100874 | 0.1725276 | 0 | 0 | 0
384 | 14209.11 | 2011-01-12 16:16 | 5882.968 | 7 | 1 | -0.5494752 | 3.246169 | 0.9107153 | 0.8984015 | 3.68638 | 3.328823 | -0.00129509 | 0.1725276 | 0 | 0 | 0
385 | 14239.12 | 2011-01-12 16:17 | 5912.983 | 7 | 1 | -0.5498376 | 3.18886 | 0.9107153 | 0.9029853 | 3.68638 | 3.343576 | -0.00161891 | 0.1725276 | 0 | 0 | 0
386 | 14269.14 | 2011-01-12 16:17 | 5942.998 | 7 | 1 | -0.5494752 | 3.116657 | 0.9107153 | 0.9075691 | 3.68638 | 3.358034 | -0.002136946 | 0.1725276 | 0 | 0 | 0
387 | 14299.15 | 2011-01-12 16:18 | 5973.014 | 7 | 1 | -0.5498376 | 3.019846 | 0.9107153 | 0.9121529 | 3.68638 | 3.372111 | -0.003043556 | 0.1725276 | 0 | 0 | 0
388 | 14321.2 | 2011-01-12 16:18 | 5995.06 | 7 | 1 | -0.5498376 | 2.919798 | 0.9107153 | 0.9155196 | 3.68638 | 3.382118 | -0.004047251 | 0.1725276 | 0 | 0 | 0
389 | 14339.76 | 2011-01-12 16:18 | 6013.622 | 7 | 1 | -0.5496564 | 2.81975 | 0.9107153 | 0.9183543 | 3.68638 | 3.390256 | -0.004500532 | 0.1725276 | 0 | 0 | 0
390 | 14357.43 | 2011-01-12 16:19 | 6031.294 | 7 | 1 | -0.5496564 | 2.719702 | 0.9107153 | 0.921053 | 3.68638 | 3.39773 | -0.004500532 | 0.1725276 | 0 | 0 | 0
391 | 14360.98 | 2011-01-12 16:19 | 6034.841 | 7 | 1 | -0.5496564 | 2.699951 | 0.9107153 | 0.9215947 | 3.68638 | 3.399198 | -0.004435778 | 0.1725276 | 0 | 0 | 0
392 | 14421 | 2011-01-12 16:20 | 60.01468 | 8 | 1 | 0 | 3.322581 | 0.9107153 | 0.9215947 | 3.68638 | 3.399198 | 0.001359892 | 0.1725276 | 0 | 0 | 0
393 | 14421.18 | 2011-01-12 16:20 | 0.1874959 | 9 | 1 | 0.000657927 | 3.322581 | 0.9107153 | 0.9215947 | 3.68638 | 3.399198 | 0 | 0.1770665 | 0 | 0 | 0
394 | 14426.01 | 2011-01-12 16:20 | 5.015677 | 9 | 1 | 0.003919586 | 3.332294 | 0.9107214 | 0.9215947 | 3.6864 | 3.399198 | 0.001100874 | 0.1770665 | 0 | 0 | 0
395 | 14456.04 | 2011-01-12 16:20 | 30.01511 | 1 | 2 | 0 | 3.368396 | 0.9107214 | 0.9215947 | 3.6864 | 3.399198 | 0.0007770538 | 0.1770665 | 0 | 0 | 0
396 | 14486.06 | 2011-01-12 16:21 | 60.03022 | 1 | 2 | 0 | 3.394298 | 0.9107214 | 0.9215947 | 3.6864 | 3.399198 | 0.0005827904 | 0.1770665 | 0 | 0 | 0
397 | 14516.07 | 2011-01-12 16:21 | 90.04535 | 1 | 2 | 0 | 3.414373 | 0.9107214 | 0.9215947 | 3.6864 | 3.399198 | 0.0004856586 | 0.1770665 | 0 | 0 | 0
398 | 14546.04 | 2011-01-12 16:22 | 120.0136 | 1 | 2 | 0 | 3.430562 | 0.9107214 | 0.9215947 | 3.6864 | 3.399198 | 0.0004209518 | 0.1770665 | 0 | 0 | 0
399 | 14576.06 | 2011-01-12 16:22 | 30.01511 | 2 | 2 | 0.5504286 | 3.691043 | 0.9153104 | 0.9215947 | 3.703144 | 3.399198 | 0.001716042 | 0.1770665 | 0 | 0 | 0
400 | 14606.07 | 2011-01-12 16:23 | 60.03024 | 2 | 2 | 0.5506098 | 3.739448 | 0.9198991 | 0.9215947 | 3.720203 | 3.399198 | 0.001003694 | 0.1770665 | 0 | 0 | 0
401 | 14636.09 | 2011-01-12 16:23 | 90.04537 | 2 | 2 | 0.5507911 | 3.771017 | 0.9244887 | 0.9215947 | 3.737442 | 3.399198 | 0.0007446766 | 0.1770665 | 0 | 0 | 0
402 | 14666.1 | 2011-01-12 16:24 | 120.0607 | 2 | 2 | 0.5504286 | 3.793843 | 0.9290784 | 0.9215947 | 3.754805 | 3.399198 | 0.0005504132 | 0.1770665 | 0 | 0 | 0
403 | 14696.12 | 2011-01-12 16:24 | 150.0757 | 2 | 2 | 0.5502474 | 3.811327 | 0.9336682 | 0.9215947 | 3.77226 | 3.399198 | 0.0003885746 | 0.1770665 | 0 | 0 | 0
404 | 14726.13 | 2011-01-12 16:25 | 180.0908 | 2 | 2 | 0.5506098 | 3.824764 | 0.938258 | 0.9215947 | 3.789785 | 3.399198 | 0.0003561497 | 0.1770665 | 0 | 0 | 0
405 | 14756.15 | 2011-01-12 16:25 | 210.1059 | 2 | 2 | 0.5504286 | 3.833992 | 0.9428478 | 0.9215947 | 3.807363 | 3.399198 | 0.0001618862 | 0.1770665 | 0 | 0 | 0
406 | 14786.16 | 2011-01-12 16:26 | 240.121 | 2 | 2 | 0.5504286 | 3.840953 | 0.9474375 | 0.9215947 | 3.824977 | 3.399198 | 0.0001618862 | 0.1770665 | 0 | 0 | 0
407 | 14816.18 | 2011-01-12 16:26 | 270.1362 | 2 | 2 | 0.5506098 | 3.846619 | 0.9520272 | 0.9215947 | 3.842619 | 3.399198 | 0.0001942635 | 0.1770665 | 0 | 0 | 0
408 | 14846.19 | 2011-01-12 16:27 | 300.1513 | 2 | 2 | 0.5506098 | 3.851314 | 0.956617 | 0.9215947 | 3.860285 | 3.399198 | 0.000129509 | 0.1770665 | 0 | 0 | 0
409 | 14876.21 | 2011-01-12 16:27 | 330.1664 | 2 | 2 | 0.5506098 | 3.855847 | 0.9612068 | 0.9215947 | 3.877972 | 3.399198 | 9.713173e-05 | 0.1770665 | 0 | 0 | 0
410 | 14906.22 | 2011-01-12 16:28 | 360.1819 | 2 | 2 | 0.5506098 | 3.860056 | 0.9657966 | 0.9215947 | 3.895679 | 3.399198 | 0.000129509 | 0.1770665 | 0 | 0 | 0
411 | 14936.24 | 2011-01-12 16:28 | 390.1967 | 2 | 2 | 0.5506098 | 3.863942 | 0.9703863 | 0.9215947 | 3.913405 | 3.399198 | 9.713173e-05 | 0.1770665 | 0 | 0 | 0
412 | 14966.25 | 2011-01-12 16:29 | 420.2118 | 2 | 2 | 0.5504286 | 3.867827 | 0.9749761 | 0.9215947 | 3.931149 | 3.399198 | 6.475449e-05 | 0.1770665 | 0 | 0 | 0
413 | 14996.27 | 2011-01-12 16:29 | 450.2269 | 2 | 2 | 0.5506098 | 3.871551 | 0.979566 | 0.9215947 | 3.94891 | 3.399198 | 6.475449e-05 | 0.1770665 | 0 | 0 | 0
414 | 15026.29 | 2011-01-12 16:30 | 480.2443 | 2 | 2 | 0.5504286 | 3.875274 | 0.984156 | 0.9215947 | 3.966689 | 3.399198 | 9.713173e-05 | 0.1770665 | 0 | 0 | 0
415 | 15056.3 | 2011-01-12 16:30 | 510.2572 | 2 | 2 | 0.5504286 | 3.878836 | 0.9887454 | 0.9215947 | 3.984482 | 3.399198 | 0.0001295567 | 0.1770665 | 0 | 0 | 0
416 | 15086.31 | 2011-01-12 16:31 | 540.2723 | 2 | 2 | 0.5504286 | 3.882235 | 0.9933352 | 0.9215947 | 4.002293 | 3.399198 | 9.713173e-05 | 0.1770665 | 0 | 0 | 0
417 | 15116.33 | 2011-01-12 16:31 | 570.2876 | 2 | 2 | 0.5504286 | 3.885635 | 0.9979251 | 0.9215947 | 4.02012 | 3.399198 | 9.713173e-05 | 0.1770665 | 0 | 0 | 0
418 | 15146.34 | 2011-01-12 16:32 | 600.3026 | 2 | 2 | 0.5504286 | 3.889035 | 1.002515 | 0.9215947 | 4.037962 | 3.399198 | 9.713173e-05 | 0.1770665 | 0 | 0 | 0
419 | 15176.36 | 2011-01-12 16:32 | 630.3177 | 2 | 2 | 0.5504286 | 3.892434 | 1.007105 | 0.9215947 | 4.05582 | 3.399198 | 6.475449e-05 | 0.1770665 | 0 | 0 | 0
420 | 15206.37 | 2011-01-12 16:33 | 660.3328 | 2 | 2 | 0.5506098 | 3.895834 | 1.011695 | 0.9215947 | 4.073693 | 3.399198 | 0.000129509 | 0.1770665 | 0 | 0 | 0
421 | 15236.39 | 2011-01-12 16:33 | 690.348 | 2 | 2 | 0.5504286 | 3.89891 | 1.016284 | 0.9215947 | 4.091581 | 3.399198 | 6.475449e-05 | 0.1770665 | 0 | 0 | 0
422 | 15266.4 | 2011-01-12 16:34 | 720.3631 | 2 | 2 | 0.5504286 | 3.90231 | 1.020874 | 0.9215947 | 4.109485 | 3.399198 | 6.475449e-05 | 0.1770665 | 0 | 0 | 0
423 | 15296.42 | 2011-01-12 16:34 | 750.3782 | 2 | 2 | 0.5506098 | 3.905709 | 1.025464 | 0.9215947 | 4.127403 | 3.399198 | 9.713173e-05 | 0.1770665 | 0 | 0 | 0
424 | 15326.43 | 2011-01-12 16:35 | 780.3933 | 2 | 2 | 0.5506098 | 3.908785 | 1.030054 | 0.9215947 | 4.145336 | 3.399198 | 9.713173e-05 | 0.1770665 | 0 | 0 | 0
425 | 15356.45 | 2011-01-12 16:35 | 810.4085 | 2 | 2 | 0.5504286 | 3.911861 | 1.034643 | 0.9215947 | 4.163284 | 3.399198 | 9.713173e-05 | 0.1770665 | 0 | 0 | 0
426 | 15386.46 | 2011-01-12 16:36 | 840.4237 | 2 | 2 | 0.5506098 | 3.915099 | 1.039233 | 0.9215947 | 4.181246 | 3.399198 | 9.713173e-05 | 0.1770665 | 0 | 0 | 0
427 | 15416.48 | 2011-01-12 16:36 | 870.4387 | 2 | 2 | 0.5504286 | 3.918013 | 1.043823 | 0.9215947 | 4.199221 | 3.399198 | 0.0001295567 | 0.1770665 | 0 | 0 | 0
428 | 15446.5 | 2011-01-12 16:37 | 900.4538 | 2 | 2 | 0.5502474 | 3.920765 | 1.048412 | 0.9215947 | 4.21721 | 3.399198 | 3.237724e-05 | 0.1770665 | 0 | 0 | 0
429 | 15476.51 | 2011-01-12 16:37 | 930.469 | 2 | 2 | 0.5504286 | 3.923517 | 1.053002 | 0.9215947 | 4.235211 | 3.399198 | 3.237724e-05 | 0.1770665 | 0 | 0 | 0
430 | 15506.53 | 2011-01-12 16:38 | 960.4844 | 2 | 2 | 0.5506098 | 3.926269 | 1.057592 | 0.9215947 | 4.253226 | 3.399198 | 6.475449e-05 | 0.1770665 | 0 | 0 | 0
431 | 15536.54 | 2011-01-12 16:38 | 990.4992 | 2 | 2 | 0.5506098 | 3.92886 | 1.062182 | 0.9215947 | 4.271252 | 3.399198 | 9.713173e-05 | 0.1770665 | 0 | 0 | 0
432 | 15566.56 | 2011-01-12 16:39 | 1020.514 | 2 | 2 | 0.5504286 | 3.931288 | 1.066771 | 0.9215947 | 4.289289 | 3.399198 | 9.713173e-05 | 0.1770665 | 0 | 0 | 0
433 | 15596.57 | 2011-01-12 16:39 | 1050.529 | 2 | 2 | 0.5504286 | 3.933554 | 1.07136 | 0.9215947 | 4.307334 | 3.399198 | 3.237724e-05 | 0.1770665 | 0 | 0 | 0
434 | 15626.59 | 2011-01-12 16:40 | 1080.545 | 2 | 2 | 0.5504286 | 3.935821 | 1.075949 | 0.9215947 | 4.32539 | 3.399198 | 3.237724e-05 | 0.1770665 | 0 | 0 | 0
435 | 15656.6 | 2011-01-12 16:40 | 1110.56 | 2 | 2 | 0.5504286 | 3.937764 | 1.080538 | 0.9215947 | 4.343455 | 3.399198 | 3.237724e-05 | 0.1770665 | 0 | 0 | 0
436 | 15686.62 | 2011-01-12 16:41 | 1140.575 | 2 | 2 | 0.5500662 | 3.939706 | 1.085126 | 0.9215947 | 4.36153 | 3.399198 | 3.237724e-05 | 0.1770665 | 0 | 0 | 0
437 | 15716.63 | 2011-01-12 16:41 | 1170.59 | 2 | 2 | 0.5502474 | 3.941649 | 1.089715 | 0.9215947 | 4.379614 | 3.399198 | 6.475449e-05 | 0.1770665 | 0 | 0 | 0
438 | 15746.65 | 2011-01-12 16:42 | 1200.605 | 2 | 2 | 0.5506098 | 3.943592 | 1.094304 | 0.9215947 | 4.397706 | 3.399198 | 9.713173e-05 | 0.1770665 | 0 | 0 | 0
439 | 15776.66 | 2011-01-12 16:42 | 1230.62 | 2 | 2 | 0.5506098 | 3.945372 | 1.098894 | 0.9215947 | 4.415811 | 3.399198 | 6.475449e-05 | 0.1770665 | 0 | 0 | 0
440 | 15806.68 | 2011-01-12 16:43 | 1260.635 | 2 | 2 | 0.5504286 | 3.94683 | 1.103484 | 0.9215947 | 4.433924 | 3.399198 | 0 | 0.1770665 | 0 | 0 | 0
441 | 15836.69 | 2011-01-12 16:43 | 1290.65 | 2 | 2 | 0.5504286 | 3.94861 | 1.108074 | 0.9215947 | 4.452044 | 3.399198 | 9.713173e-05 | 0.1770665 | 0 | 0 | 0
442 | 15866.71 | 2011-01-12 16:44 | 1320.666 | 2 | 2 | 0.5506098 | 3.950229 | 1.112664 | 0.9215947 | 4.470171 | 3.399198 | 9.713173e-05 | 0.1770665 | 0 | 0 | 0
443 | 15896.72 | 2011-01-12 16:44 | 1350.681 | 2 | 2 | 0.5506098 | 3.951686 | 1.117254 | 0.9215947 | 4.488306 | 3.399198 | 3.237724e-05 | 0.1770665 | 0 | 0 | 0
444 | 15926.74 | 2011-01-12 16:45 | 1380.696 | 2 | 2 | 0.5506098 | 3.953305 | 1.121844 | 0.9215947 | 4.506447 | 3.399198 | 6.475449e-05 | 0.1770665 | 0 | 0 | 0
445 | 15956.75 | 2011-01-12 16:45 | 1410.711 | 2 | 2 | 0.5504286 | 3.954762 | 1.126434 | 0.9215947 | 4.524595 | 3.399198 | 6.475449e-05 | 0.1770665 | 0 | 0 | 0
446 | 15986.77 | 2011-01-12 16:46 | 1440.726 | 2 | 2 | 0.5504286 | 3.956057 | 1.131024 | 0.9215947 | 4.542751 | 3.399198 | 0 | 0.1770665 | 0 | 0 | 0
447 | 16016.78 | 2011-01-12 16:46 | 1470.741 | 2 | 2 | 0.5504286 | 3.957514 | 1.135614 | 0.9215947 | 4.560913 | 3.399198 | 3.237724e-05 | 0.1770665 | 0 | 0 | 0
448 | 16046.8 | 2011-01-12 16:47 | 1500.756 | 2 | 2 | 0.5506098 | 3.958971 | 1.140204 | 0.9215947 | 4.579082 | 3.399198 | 0 | 0.1770665 | 0 | 0 | 0
449 | 16076.81 | 2011-01-12 16:47 | 1530.771 | 2 | 2 | 0.5504286 | 3.960428 | 1.144794 | 0.9215947 | 4.597258 | 3.399198 | 0 | 0.1770665 | 0 | 0 | 0
450 | 16106.83 | 2011-01-12 16:48 | 1560.787 | 2 | 2 | 0.5504286 | 3.962047 | 1.149384 | 0.9215947 | 4.61544 | 3.399198 | 6.475449e-05 | 0.1770665 | 0 | 0 | 0
451 | 16136.84 | 2011-01-12 16:48 | 1590.802 | 2 | 2 | 0.5506098 | 3.963504 | 1.153974 | 0.9215947 | 4.633629 | 3.399198 | 3.237724e-05 | 0.1770665 | 0 | 0 | 0
452 | 16166.84 | 2011-01-12 16:49 | 1620.803 | 2 | 2 | 0.5506098 | 3.964799 | 1.158562 | 0.9215947 | 4.651816 | 3.399198 | 0 | 0.1770665 | 0 | 0 | 0
453 | 16196.86 | 2011-01-12 16:49 | 1650.816 | 2 | 2 | 0.5504286 | 3.966256 | 1.163151 | 0.9215947 | 4.670018 | 3.399198 | 0 | 0.1770665 | 0 | 0 | 0
454 | 16226.87 | 2011-01-12 16:50 | 1680.832 | 2 | 2 | 0.5504286 | 3.967875 | 1.167741 | 0.9215947 | 4.688227 | 3.399198 | 0 | 0.1770665 | 0 | 0 | 0
455 | 16256.89 | 2011-01-12 16:50 | 1710.847 | 2 | 2 | 0.5506098 | 3.969494 | 1.172331 | 0.9215947 | 4.706443 | 3.399198 | 9.713173e-05 | 0.1770665 | 0 | 0 | 0
456 | 16286.9 | 2011-01-12 16:51 | 1740.862 | 2 | 2 | 0.5504286 | 3.970951 | 1.176921 | 0.9215947 | 4.724666 | 3.399198 | 6.475449e-05 | 0.1770665 | 0 | 0 | 0
457 | 16316.92 | 2011-01-12 16:51 | 1770.877 | 2 | 2 | 0.5507911 | 3.972408 | 1.181511 | 0.9215947 | 4.742896 | 3.399198 | 3.237724e-05 | 0.1770665 | 0 | 0 | 0
458 | 16346.93 | 2011-01-12 16:52 | 1800.892 | 2 | 2 | 0.5504286 | 3.973865 | 1.186101 | 0.9215947 | 4.761133 | 3.399198 | 0 | 0.1770665 | 0 | 0 | 0
459 | 16376.95 | 2011-01-12 16:52 | 1830.907 | 2 | 2 | 0.5504286 | 3.975322 | 1.190691 | 0.9215947 | 4.779376 | 3.399198 | 0 | 0.1770665 | 0 | 0 | 0
460 | 16406.96 | 2011-01-12 16:53 | 1860.922 | 2 | 2 | 0.5506098 | 3.977103 | 1.195281 | 0.9215947 | 4.797627 | 3.399198 | 9.713173e-05 | 0.1770665 | 0 | 0 | 0
461 | 16436.98 | 2011-01-12 16:53 | 1890.937 | 2 | 2 | 0.5507911 | 3.97856 | 1.199871 | 0.9215947 | 4.815885 | 3.399198 | 0.000129509 | 0.1770665 | 0 | 0 | 0
462 | 16466.99 | 2011-01-12 16:54 | 1920.952 | 2 | 2 | 0.5506098 | 3.980017 | 1.204461 | 0.9215947 | 4.834149 | 3.399198 | 3.237724e-05 | 0.1770665 | 0 | 0 | 0
463 | 16497.01 | 2011-01-12 16:54 | 1950.968 | 2 | 2 | 0.5506098 | 3.981474 | 1.209051 | 0.9215947 | 4.852421 | 3.399198 | 3.237724e-05 | 0.1770665 | 0 | 0 | 0
464 | 16527.02 | 2011-01-12 16:55 | 1980.983 | 2 | 2 | 0.5506098 | 3.983093 | 1.213641 | 0.9215947 | 4.870699 | 3.399198 | 3.237724e-05 | 0.1770665 | 0 | 0 | 0
465 | 16557.04 | 2011-01-12 16:55 | 2010.998 | 2 | 2 | 0.5504286 | 3.98455 | 1.218231 | 0.9215947 | 4.888985 | 3.399198 | 3.237724e-05 | 0.1770665 | 0 | 0 | 0
466 | 16587.05 | 2011-01-12 16:56 | 2041.013 | 2 | 2 | 0.5504286 | 3.986169 | 1.222821 | 0.9215947 | 4.907277 | 3.399198 | 3.237724e-05 | 0.1770665 | 0 | 0 | 0
467 | 16617.07 | 2011-01-12 16:56 | 2071.028 | 2 | 2 | 0.5506098 | 3.987788 | 1.227411 | 0.9215947 | 4.925577 | 3.399198 | 6.475449e-05 | 0.1770665 | 0 | 0 | 0
468 | 16647.08 | 2011-01-12 16:57 | 2101.043 | 2 | 2 | 0.5504286 | 3.989407 | 1.232001 | 0.9215947 | 4.943884 | 3.399198 | 6.475449e-05 | 0.1770665 | 0 | 0 | 0
469 | 16677.1 | 2011-01-12 16:57 | 2131.058 | 2 | 2 | 0.5506098 | 3.991025 | 1.236591 | 0.9215947 | 4.962197 | 3.399198 | 6.475449e-05 | 0.1770665 | 0 | 0 | 0
470 | 16707.11 | 2011-01-12 16:58 | 2161.073 | 2 | 2 | 0.5506098 | 3.992321 | 1.241181 | 0.9215947 | 4.980518 | 3.399198 | 0 | 0.1770665 | 0 | 0 | 0
471 | 16737.13 | 2011-01-12 16:58 | 2191.089 | 2 | 2 | 0.5506098 | 3.994101 | 1.24577 | 0.9215947 | 4.998846 | 3.399198 | 6.475449e-05 | 0.1770665 | 0 | 0 | 0
472 | 16767.15 | 2011-01-12 16:59 | 2221.104 | 2 | 2 | 0.5504286 | 3.995559 | 1.25036 | 0.9215947 | 5.017182 | 3.399198 | 3.237724e-05 | 0.1770665 | 0 | 0 | 0
473 | 16797.16 | 2011-01-12 16:59 | 2251.119 | 2 | 2 | 0.5502474 | 3.997177 | 1.25495 | 0.9215947 | 5.035525 | 3.399198 | 6.475449e-05 | 0.1770665 | 0 | 0 | 0
474 | 16827.18 | 2011-01-12 17:00 | 2281.134 | 2 | 2 | 0.5504286 | 3.998634 | 1.25954 | 0.9215947 | 5.053874 | 3.399198 | 0 | 0.1770665 | 0 | 0 | 0
475 | 16857.19 | 2011-01-12 17:00 | 2311.149 | 2 | 2 | 0.5506098 | 4.000415 | 1.26413 | 0.9215947 | 5.072232 | 3.399198 | 3.242493e-05 | 0.1770665 | 0 | 0 | 0
476 | 16887.21 | 2011-01-12 17:01 | 2341.164 | 2 | 2 | 0.5504286 | 4.001872 | 1.26872 | 0.9215947 | 5.090596 | 3.399198 | 6.475449e-05 | 0.1770665 | 0 | 0 | 0
477 | 16917.22 | 2011-01-12 17:01 | 2371.179 | 2 | 2 | 0.5506098 | 4.003491 | 1.27331 | 0.9215947 | 5.108967 | 3.399198 | 6.475449e-05 | 0.1770665 | 0 | 0 | 0
478 | 16947.24 | 2011-01-12 17:02 | 2401.194 | 2 | 2 | 0.5504286 | 4.004948 | 1.277899 | 0.9215947 | 5.127346 | 3.399198 | 3.242493e-05 | 0.1770665 | 0 | 0 | 0
479 | 16977.25 | 2011-01-12 17:02 | 2431.212 | 2 | 2 | 0.5506098 | 4.006405 | 1.28249 | 0.9215947 | 5.145733 | 3.399198 | 3.232956e-05 | 0.1770665 | 0 | 0 | 0
480 | 17007.27 | 2011-01-12 17:03 | 2461.225 | 2 | 2 | 0.5506098 | 4.008186 | 1.287079 | 0.9215947 | 5.164123 | 3.399198 | 9.717941e-05 | 0.1770665 | 0 | 0 | 0
481 | 17037.28 | 2011-01-12 17:03 | 2491.24 | 2 | 2 | 0.5504286 | 4.009643 | 1.291668 | 0.9215947 | 5.182519 | 3.399198 | 3.232956e-05 | 0.1770665 | 0 | 0 | 0
482 | 17067.3 | 2011-01-12 17:04 | 2521.255 | 2 | 2 | 0.5502474 | 4.011424 | 1.296257 | 0.9215947 | 5.200924 | 3.399198 | 6.475449e-05 | 0.1770665 | 0 | 0 | 0
483 | 17097.31 | 2011-01-12 17:04 | 2551.27 | 2 | 2 | 0.5504286 | 4.012881 | 1.300846 | 0.9215947 | 5.219335 | 3.399198 | 0 | 0.1770665 | 0 | 0 | 0
484 | 17127.33 | 2011-01-12 17:05 | 2581.285 | 2 | 2 | 0.5504286 | 4.0145 | 1.305434 | 0.9215947 | 5.237753 | 3.399198 | 3.242493e-05 | 0.1770665 | 0 | 0 | 0
485 | 17157.34 | 2011-01-12 17:05 | 2611.3 | 2 | 2 | 0.5504286 | 4.01628 | 1.310023 | 0.9215947 | 5.25618 | 3.399198 | 3.232956e-05 | 0.1770665 | 0 | 0 | 0
486 | 17187.36 | 2011-01-12 17:06 | 2641.316 | 2 | 2 | 0.5506098 | 4.017899 | 1.314612 | 0.9215947 | 5.274615 | 3.399198 | 0 | 0.1770665 | 0 | 0 | 0
487 | 17217.37 | 2011-01-12 17:06 | 2671.331 | 2 | 2 | 0.5506098 | 4.01968 | 1.319203 | 0.9215947 | 5.293062 | 3.399198 | 9.717941e-05 | 0.1770665 | 0 | 0 | 0
488 | 17247.39 | 2011-01-12 17:07 | 2701.346 | 2 | 2 | 0.5504286 | 4.021461 | 1.323793 | 0.9215947 | 5.311516 | 3.399198 | 6.475449e-05 | 0.1770665 | 0 | 0 | 0
489 | 17277.4 | 2011-01-12 17:07 | 2731.361 | 2 | 2 | 0.5504286 | 4.02308 | 1.328383 | 0.9215947 | 5.329978 | 3.399198 | 6.475449e-05 | 0.1770665 | 0 | 0 | 0
490 | 17307.42 | 2011-01-12 17:08 | 2761.376 | 2 | 2 | 0.5507911 | 4.02486 | 1.332973 | 0.9215947 | 5.348448 | 3.399198 | 6.475449e-05 | 0.1770665 | 0 | 0 | 0
491 | 17337.43 | 2011-01-12 17:08 | 2791.391 | 2 | 2 | 0.5506098 | 4.026641 | 1.337563 | 0.9215947 | 5.366927 | 3.399198 | 6.475449e-05 | 0.1770665 | 0 | 0 | 0
492 | 17367.45 | 2011-01-12 17:09 | 2821.406 | 2 | 2 | 0.5504286 | 4.02826 | 1.342153 | 0.9215947 | 5.385412 | 3.399198 | 3.242493e-05 | 0.1770665 | 0 | 0 | 0
493 | 17397.46 | 2011-01-12 17:09 | 2851.421 | 2 | 2 | 0.5502474 | 4.029879 | 1.346743 | 0.9215947 | 5.403907 | 3.399198 | 3.232956e-05 | 0.1770665 | 0 | 0 | 0
494 | 17427.48 | 2011-01-12 17:10 | 2881.437 | 2 | 2 | 0.5504286 | 4.031822 | 1.351333 | 0.9215947 | 5.422409 | 3.399198 | 0 | 0.1770665 | 0 | 0 | 0
495 | 17457.49 | 2011-01-12 17:10 | 2911.452 | 2 | 2 | 0.5506098 | 4.033764 | 1.355923 | 0.9215947 | 5.440921 | 3.399198 | 3.232956e-05 | 0.1770665 | 0 | 0 | 0
496 | 17487.51 | 2011-01-12 17:11 | 2941.467 | 2 | 2 | 0.5504286 | 4.035545 | 1.360513 | 0.9215947 | 5.45944 | 3.399198 | 3.242493e-05 | 0.1770665 | 0 | 0 | 0
497 | 17517.52 | 2011-01-12 17:11 | 2971.482 | 2 | 2 | 0.5504286 | 4.037488 | 1.365103 | 0.9215947 | 5.477968 | 3.399198 | 3.242493e-05 | 0.1770665 | 0 | 0 | 0
498 | 17547.54 | 2011-01-12 17:12 | 3001.497 | 2 | 2 | 0.5504286 | 4.039268 | 1.369694 | 0.9215947 | 5.496505 | 3.399198 | 6.475449e-05 | 0.1770665 | 0 | 0 | 0
499 | 17577.55 | 2011-01-12 17:12 | 3031.512 | 2 | 2 | 0.5506098 | 4.041373 | 1.374284 | 0.9215947 | 5.515051 | 3.399198 | 6.475449e-05 | 0.1770665 | 0 | 0 | 0
500 | 17607.57 | 2011-01-12 17:13 | 3061.527 | 2 | 2 | 0.5504286 | 4.043154 | 1.378874 | 0.9215947 | 5.533605 | 3.399198 | 3.242493e-05 | 0.1770665 | 0 | 0 | 0
501 | 17637.58 | 2011-01-12 17:13 | 3091.542 | 2 | 2 | 0.5506098 | 4.045259 | 1.383464 | 0.9215947 | 5.552168 | 3.399198 | 6.475449e-05 | 0.1770665 | 0 | 0 | 0
502 | 17667.6 | 2011-01-12 17:14 | 3121.558 | 2 | 2 | 0.5504286 | 4.04704 | 1.388054 | 0.9215947 | 5.57074 | 3.399198 | 3.242493e-05 | 0.1770665 | 0 | 0 | 0
503 | 17697.61 | 2011-01-12 17:14 | 3151.573 | 2 | 2 | 0.5506098 | 4.049144 | 1.392644 | 0.9215947 | 5.589322 | 3.399198 | 3.242493e-05 | 0.1770665 | 0 | 0 | 0
504 | 17727.63 | 2011-01-12 17:15 | 3181.588 | 2 | 2 | 0.5507911 | 4.051249 | 1.397234 | 0.9215947 | 5.607913 | 3.399198 | 6.475449e-05 | 0.1770665 | 0 | 0 | 0
505 | 17757.64 | 2011-01-12 17:15 | 3211.603 | 2 | 2 | 0.5504286 | 4.053353 | 1.401825 | 0.9215947 | 5.626513 | 3.399198 | 6.475449e-05 | 0.1770665 | 0 | 0 | 0
506 | 17787.66 | 2011-01-12 17:16 | 3241.618 | 2 | 2 | 0.5504286 | 4.055296 | 1.406415 | 0.9215947 | 5.645123 | 3.399198 | 3.242493e-05 | 0.1770665 | 0 | 0 | 0
507 | 17817.67 | 2011-01-12 17:16 | 3271.633 | 2 | 2 | 0.5506098 | 4.057562 | 1.411005 | 0.9215947 | 5.663743 | 3.399198 | 9.717941e-05 | 0.1770665 | 0 | 0 | 0
508 | 17847.69 | 2011-01-12 17:17 | 3301.648 | 2 | 2 | 0.5506098 | 4.059667 | 1.415595 | 0.9215947 | 5.682372 | 3.399198 | 6.475449e-05 | 0.1770665 | 0 | 0 | 0
509 | 17877.7 | 2011-01-12 17:17 | 3331.663 | 2 | 2 | 0.5507911 | 4.061771 | 1.420185 | 0.9215947 | 5.701011 | 3.399198 | 6.475449e-05 | 0.1770665 | 0 | 0 | 0
510 | 17907.72 | 2011-01-12 17:18 | 3361.679 | 2 | 2 | 0.5506098 | 4.063876 | 1.424775 | 0.9215947 | 5.71966 | 3.399198 | 6.475449e-05 | 0.1770665 | 0 | 0 | 0
511 | 17937.73 | 2011-01-12 17:18 | 3391.694 | 2 | 2 | 0.5504286 | 4.066143 | 1.429365 | 0.9215947 | 5.738319 | 3.399198 | 6.475449e-05 | 0.1770665 | 0 | 0 | 0
512 | 17967.75 | 2011-01-12 17:19 | 3421.709 | 2 | 2 | 0.5507911 | 4.068409 | 1.433955 | 0.9215947 | 5.756987 | 3.399198 | 6.475449e-05 | 0.1770665 | 0 | 0 | 0
513 | 17997.77 | 2011-01-12 17:19 | 3451.724 | 2 | 2 | 0.5506098 | 4.070675 | 1.438545 | 0.9215947 | 5.775667 | 3.399198 | 9.708405e-05 | 0.1770665 | 0 | 0 | 0
514 | 18027.78 | 2011-01-12 17:20 | 3481.739 | 2 | 2 | 0.5506098 | 4.07278 | 1.443136 | 0.9215947 | 5.794356 | 3.399198 | 6.475449e-05 | 0.1770665 | 0 | 0 | 0
515 | 18057.8 | 2011-01-12 17:20 | 3511.754 | 2 | 2 | 0.5506098 | 4.07537 | 1.447726 | 0.9215947 | 5.813056 | 3.399198 | 6.475449e-05 | 0.1770665 | 0 | 0 | 0
516 | 18087.81 | 2011-01-12 17:21 | 3541.772 | 2 | 2 | 0.5504286 | 4.077637 | 1.452316 | 0.9215947 | 5.831769 | 3.399198 | 6.475449e-05 | 0.1770665 | 0 | 0 | 0
517 | 18117.83 | 2011-01-12 17:21 | 3571.785 | 2 | 2 | 0.5506098 | 4.079903 | 1.456906 | 0.9215947 | 5.850489 | 3.399198 | 6.475449e-05 | 0.1770665 | 0 | 0 | 0
518 | 18147.84 | 2011-01-12 17:22 | 3601.8 | 2 | 2 | 0.5504286 | 4.082332 | 1.461496 | 0.9215947 | 5.869222 | 3.399198 | 3.242493e-05 | 0.1770665 | 0 | 0 | 0
519 | 18177.86 | 2011-01-12 17:22 | 3631.815 | 2 | 2 | 0.5506098 | 4.084922 | 1.466086 | 0.9215947 | 5.887967 | 3.399198 | 6.475449e-05 | 0.1770665 | 0 | 0 | 0
520 | 18207.87 | 2011-01-12 17:23 | 3661.83 | 2 | 2 | 0.5504286 | 4.087188 | 1.470676 | 0.9215947 | 5.906722 | 3.399198 | 3.242493e-05 | 0.1770665 | 0 | 0 | 0
521 | 18237.89 | 2011-01-12 17:23 | 3691.845 | 2 | 2 | 0.5506098 | 4.089778 | 1.475266 | 0.9215947 | 5.925489 | 3.399198 | 6.475449e-05 | 0.1770665 | 0 | 0 | 0
522 | 18267.9 | 2011-01-12 17:24 | 3721.86 | 2 | 2 | 0.5506098 | 4.092369 | 1.479856 | 0.9215947 | 5.944267 | 3.399198 | 6.475449e-05 | 0.1770665 | 0 | 0 | 0
523 | 18297.92 | 2011-01-12 17:24 | 3751.875 | 2 | 2 | 0.5504286 | 4.094959 | 1.484447 | 0.9215947 | 5.963058 | 3.399198 | 3.232956e-05 | 0.1770665 | 0 | 0 | 0
524 | 18327.93 | 2011-01-12 17:25 | 3781.89 | 2 | 2 | 0.5504286 | 4.097387 | 1.489037 | 0.9215947 | 5.98186 | 3.399198 | 6.475449e-05 | 0.1770665 | 0 | 0 | 0
525 | 18357.95 | 2011-01-12 17:25 | 3811.905 | 2 | 2 | 0.5507911 | 4.100301 | 1.493627 | 0.9215947 | 6.000674 | 3.399198 | 0.000129509 | 0.1770665 | 0 | 0 | 0
526 | 18387.96 | 2011-01-12 17:26 | 3841.921 | 2 | 2 | 0.5504286 | 4.10273 | 1.498217 | 0.9215947 | 6.019501 | 3.399198 | 9.717941e-05 | 0.1770665 | 0 | 0 | 0
527 | 18417.98 | 2011-01-12 17:26 | 3871.936 | 2 | 2 | 0.5504286 | 4.105644 | 1.502807 | 0.9215947 | 6.03834 | 3.399198 | 9.717941e-05 | 0.1770665 | 0 | 0 | 0
528 | 18447.99 | 2011-01-12 17:27 | 3901.951 | 2 | 2 | 0.5506098 | 4.108072 | 1.507397 | 0.9215947 | 6.057191 | 3.399198 | 6.475449e-05 | 0.1770665 | 0 | 0 | 0
529 | 18478.01 | 2011-01-12 17:27 | 3931.966 | 2 | 2 | 0.5506098 | 4.110986 | 1.511987 | 0.9215947 | 6.076054 | 3.399198 | 6.475449e-05 | 0.1770665 | 0 | 0 | 0
530 | 18508.02 | 2011-01-12 17:28 | 3961.981 | 2 | 2 | 0.5504286 | 4.113576 | 1.516578 | 0.9215947 | 6.09493 | 3.399198 | 6.475449e-05 | 0.1770665 | 0 | 0 | 0
531 | 18538.04 | 2011-01-12 17:28 | 3991.996 | 2 | 2 | 0.5504286 | 4.11649 | 1.521168 | 0.9215947 | 6.113819 | 3.399198 | 9.717941e-05 | 0.1770665 | 0 | 0 | 0
532 | 18568.05 | 2011-01-12 17:29 | 4022.011 | 2 | 2 | 0.5502474 | 4.119081 | 1.525758 | 0.9215947 | 6.132721 | 3.399198 | 0 | 0.1770665 | 0 | 0 | 0
533 | 18598.07 | 2011-01-12 17:29 | 4052.027 | 2 | 2 | 0.5506098 | 4.122157 | 1.530348 | 0.9215947 | 6.151636 | 3.399198 | 3.242493e-05 | 0.1770665 | 0 | 0 | 0
534 | 18628.08 | 2011-01-12 17:30 | 4082.042 | 2 | 2 | 0.5506098 | 4.125071 | 1.534938 | 0.9215947 | 6.170564 | 3.399198 | 9.717941e-05 | 0.1770665 | 0 | 0 | 0
535 | 18658.1 | 2011-01-12 17:30 | 4112.057 | 2 | 2 | 0.5507911 | 4.127985 | 1.539528 | 0.9215947 | 6.189505 | 3.399198 | 6.475449e-05 | 0.1770665 | 0 | 0 | 0
536 | 18688.11 | 2011-01-12 17:31 | 4142.072 | 2 | 2 | 0.5506098 | 4.130898 | 1.544119 | 0.9215947 | 6.20846 | 3.399198 | 9.708405e-05 | 0.1770665 | 0 | 0 | 0
537 | 18718.13 | 2011-01-12 17:31 | 4172.087 | 2 | 2 | 0.5506098 | 4.133812 | 1.548709 | 0.9215947 | 6.227429 | 3.399198 | 9.708405e-05 | 0.1770665 | 0 | 0 | 0
538 | 18748.14 | 2011-01-12 17:32 | 4202.102 | 2 | 2 | 0.5504286 | 4.136889 | 1.553299 | 0.9215947 | 6.246411 | 3.399198 | 6.475449e-05 | 0.1770665 | 0 | 0 | 0
539 | 18778.16 | 2011-01-12 17:32 | 4232.118 | 2 | 2 | 0.5504286 | 4.139965 | 1.557889 | 0.9215947 | 6.265407 | 3.399198 | 6.475449e-05 | 0.1770665 | 0 | 0 | 0
540 | 18808.17 | 2011-01-12 17:33 | 4262.132 | 2 | 2 | 0.5506098 | 4.14304 | 1.562479 | 0.9215947 | 6.284417 | 3.399198 | 6.475449e-05 | 0.1770665 | 0 | 0 | 0
541 | 18838.19 | 2011-01-12 17:33 | 4292.148 | 2 | 2 | 0.5506098 | 4.146116 | 1.567069 | 0.9215947 | 6.303442 | 3.399198 | 6.475449e-05 | 0.1770665 | 0 | 0 | 0
542 | 18868.2 | 2011-01-12 17:34 | 4322.163 | 2 | 2 | 0.5506098 | 4.149516 | 1.57166 | 0.9215947 | 6.322481 | 3.399198 | 0.000129509 | 0.1770665 | 0 | 0 | 0
543 | 18898.22 | 2011-01-12 17:34 | 4352.18 | 2 | 2 | 0.5504286 | 4.15243 | 1.57625 | 0.9215947 | 6.341533 | 3.399198 | 6.475449e-05 | 0.1770665 | 0 | 0 | 0
544 | 18928.23 | 2011-01-12 17:35 | 4382.193 | 2 | 2 | 0.5506098 | 4.155668 | 1.580838 | 0.9215947 | 6.360595 | 3.399198 | 0.000129509 | 0.1770665 | 0 | 0 | 0
545 | 18958.25 | 2011-01-12 17:35 | 4412.208 | 2 | 2 | 0.5504286 | 4.158744 | 1.585427 | 0.9215947 | 6.379672 | 3.399198 | 9.717941e-05 | 0.1770665 | 0 | 0 | 0
546 | 18988.26 | 2011-01-12 17:36 | 4442.223 | 2 | 2 | 0.5502474 | 4.161982 | 1.590016 | 0.9215947 | 6.398764 | 3.399198 | 9.717941e-05 | 0.1770665 | 0 | 0 | 0
547 | 19018.28 | 2011-01-12 17:36 | 4472.239 | 2 | 2 | 0.5504286 | 4.165219 | 1.594606 | 0.9215947 | 6.417874 | 3.399198 | 9.717941e-05 | 0.1770665 | 0 | 0 | 0
548 | 19048.29 | 2011-01-12 17:37 | 4502.253 | 2 | 2 | 0.5506098 | 4.168457 | 1.599196 | 0.9215947 | 6.437 | 3.399198 | 6.475449e-05 | 0.1770665 | 0 | 0 | 0
549 | 19078.31 | 2011-01-12 17:37 | 4532.269 | 2 | 2 | 0.5506098 | 4.171857 | 1.603786 | 0.9215947 | 6.456142 | 3.399198 | 9.717941e-05 | 0.1770665 | 0 | 0 | 0
550 | 19108.32 | 2011-01-12 17:38 | 4562.284 | 2 | 2 | 0.5506098 | 4.175256 | 1.608376 | 0.9215947 | 6.475299 | 3.399198 | 0.000129509 | 0.1770665 | 0 | 0 | 0
551 | 19138.34 | 2011-01-12 17:38 | 4592.299 | 2 | 2 | 0.5506098 | 4.178656 | 1.612966 | 0.9215947 | 6.494471 | 3.399198 | 9.708405e-05 | 0.1770665 | 0 | 0 | 0
552 | 19168.36 | 2011-01-12 17:39 | 4622.314 | 2 | 2 | 0.5506098 | 4.181894 | 1.617556 | 0.9215947 | 6.513658 | 3.399198 | 9.708405e-05 | 0.1770665 | 0 | 0 | 0
553 | 19198.37 | 2011-01-12 17:39 | 4652.329 | 2 | 2 | 0.5504286 | 4.185132 | 1.622146 | 0.9215947 | 6.532862 | 3.399198 | 6.475449e-05 | 0.1770665 | 0 | 0 | 0
554 | 19228.39 | 2011-01-12 17:40 | 4682.344 | 2 | 2 | 0.5504286 | 4.188694 | 1.626736 | 0.9215947 | 6.552081 | 3.399198 | 6.475449e-05 | 0.1770665 | 0 | 0 | 0
555 | 19258.4 | 2011-01-12 17:40 | 4712.36 | 2 | 2 | 0.5506098 | 4.192255 | 1.631327 | 0.9215947 | 6.571316 | 3.399198 | 9.717941e-05 | 0.1770665 | 0 | 0 | 0
556 | 19288.42 | 2011-01-12 17:41 | 4742.375 | 2 | 2 | 0.5502474 | 4.195817 | 1.635917 | 0.9215947 | 6.590566 | 3.399198 | 0.000129509 | 0.1770665 | 0 | 0 | 0
557 | 19318.43 | 2011-01-12 17:41 | 4772.39 | 2 | 2 | 0.5506098 | 4.199216 | 1.640507 | 0.9215947 | 6.609833 | 3.399198 | 0.000129509 | 0.1770665 | 0 | 0 | 0
558 | 19323.29 | 2011-01-12 17:42 | 4777.249 | 2 | 2 | 0.5507911 | 4.200026 | 1.64125 | 0.9215947 | 6.612954 | 3.399198 | 0.000129509 | 0.1770665 | 0 | 0 | 0
559 | 19353.31 | 2011-01-12 17:42 | 30.01496 | 3 | 2 | 0 | 4.0642 | 1.64125 | 0.9215947 | 6.612954 | 3.399198 | -0.000485611 | 0.1770665 | 0 | 0 | 0
560 | 19383.32 | 2011-01-12 17:43 | 60.03014 | 3 | 2 | 0 | 4.05222 | 1.64125 | 0.9215947 | 6.612954 | 3.399198 | -0.0001942635 | 0.1770665 | 0 | 0 | 0
561 | 19413.34 | 2011-01-12 17:43 | 90.04522 | 3 | 2 | 0 | 4.044935 | 1.64125 | 0.9215947 | 6.612954 | 3.399198 | -0.000129509 | 0.1770665 | 0 | 0 | 0
562 | 19443.3 | 2011-01-12 17:44 | 120.0135 | 3 | 2 | 0 | 4.039917 | 1.64125 | 0.9215947 | 6.612954 | 3.399198 | -0.0001942635 | 0.1770665 | 0 | 0 | 0
563 | 19443.31 | 2011-01-12 17:44 | 2.606496191e-06 | 4 | 2 | 0.8421659 | 4.200511 | 1.64125 | 0.9215947 | 6.612954 | 3.399198 | 0 | 0.1770665 | 0 | 0 | 0
564 | 19445.6 | 2011-01-12 17:44 | 2.296822 | 4 | 2 | 0.7919726 | 4.200673 | 1.641766 | 0.9215947 | 6.615123 | 3.399198 | 3.232956e-05 | 0.1770665 | 0 | 0 | 0
565 | 19451.38 | 2011-01-12 17:44 | 8.077984 | 4 | 2 | 0.7419605 | 4.200511 | 1.642995 | 0.9215947 | 6.620283 | 3.399198 | 0 | 0.1770665 | 0 | 0 | 0
566 | 19460.54 | 2011-01-12 17:44 | 17.23408 | 4 | 2 | 0.6919484 | 4.200511 | 1.644815 | 0.9215947 | 6.627927 | 3.399198 | 0 | 0.1770665 | 0 | 0 | 0
567 | 19474.07 | 2011-01-12 17:44 | 30.76518 | 4 | 2 | 0.6419363 | 4.200511 | 1.647316 | 0.9215947 | 6.638434 | 3.399198 | -3.232956e-05 | 0.1770665 | 0 | 0 | 0
568 | 19494.88 | 2011-01-12 17:44 | 51.57737 | 4 | 2 | 0.5919242 | 4.200511 | 1.650871 | 0.9215947 | 6.653369 | 3.399198 | 3.242493e-05 | 0.1770665 | 0 | 0 | 0
569 | 19531.04 | 2011-01-12 17:45 | 87.73294 | 4 | 2 | 0.5419121 | 4.200349 | 1.656538 | 0.9215947 | 6.677172 | 3.399198 | -6.475449e-05 | 0.1770665 | 0 | 0 | 0
570 | 19605.54 | 2011-01-12 17:46 | 162.2317 | 4 | 2 | 0.4915376 | 4.200511 | 1.667174 | 0.9215947 | 6.721848 | 3.399198 | 0 | 0.1770665 | 0 | 0 | 0
571 | 19737.05 | 2011-01-12 17:48 | 293.7451 | 4 | 2 | 0.4415255 | 4.200349 | 1.68418 | 0.9215947 | 6.793284 | 3.399198 | -3.242493e-05 | 0.1770665 | 0 | 0 | 0
572 | 19903.67 | 2011-01-12 17:51 | 460.3675 | 4 | 2 | 0.3915134 | 4.200511 | 1.703439 | 0.9215947 | 6.874183 | 3.399198 | 0 | 0.1770665 | 0 | 0 | 0
573 | 20095.61 | 2011-01-12 17:54 | 652.3018 | 4 | 2 | 0.3415013 | 4.200349 | 1.722962 | 0.9215947 | 6.956189 | 3.399198 | -3.242493e-05 | 0.1770665 | 0 | 0 | 0
574 | 20318.34 | 2011-01-12 17:58 | 875.0324 | 4 | 2 | 0.2914892 | 4.200349 | 1.742528 | 0.9215947 | 7.038375 | 3.399198 | 0 | 0.1770665 | 0 | 0 | 0
575 | 20585.66 | 2011-01-12 18:03 | 1142.356 | 4 | 2 | 0.2412959 | 4.200511 | 1.76229 | 0.9215947 | 7.121385 | 3.399198 | 0 | 0.1770665 | 0 | 0 | 0
576 | 20906.81 | 2011-01-12 18:08 | 1463.507 | 4 | 2 | 0.1912838 | 4.200349 | 1.781558 | 0.9215947 | 7.202321 | 3.399198 | 0 | 0.1770665 | 0 | 0 | 0
577 | 21326.23 | 2011-01-12 18:15 | 1882.922 | 4 | 2 | 0.1412717 | 4.200511 | 1.800853 | 0.9215947 | 7.283369 | 3.399198 | 0 | 0.1770665 | 0 | 0 | 0
578 | 21938.81 | 2011-01-12 18:25 | 2495.505 | 4 | 2 | 0.09125956 | 4.200511 | 1.820375 | 0.9215947 | 7.365371 | 3.399198 | 0 | 0.1770665 | 0 | 0 | 0
579 | 22893.03 | 2011-01-12 18:41 | 3449.724 | 4 | 2 | 0.04994522 | 4.200511 | 1.838499 | 0.9215947 | 7.441504 | 3.399198 | 0 | 0.1770665 | 0 | 0 | 0
580 | 22923.05 | 2011-01-12 18:42 | 30.01516 | 5 | 2 | 0 | 4.18837 | 1.838499 | 0.9215947 | 7.441504 | 3.399198 | -3.232956e-05 | 0.1770665 | 0 | 0 | 0
581 | 22953.04 | 2011-01-12 18:42 | 60.01461 | 5 | 2 | 0 | 4.186913 | 1.838499 | 0.9215947 | 7.441504 | 3.399198 | 0 | 0.1770665 | 0 | 0 | 0
582 | 22953.23 | 2011-01-12 18:42 | 0.1874288 | 6 | 2 | 0.000657927 | 4.186265 | 1.838499 | 0.9215947 | 7.441504 | 3.399198 | 0 | 0.1734949 | 0 | 0 | 0
583 | 22953.25 | 2011-01-12 18:42 | 0.01569821 | 7 | 2 | -0.5496564 | 4.08136 | 1.838499 | 0.9215971 | 7.441504 | 3.399208 | -0.002525425 | 0.1734949 | 0 | 0 | 0
584 | 22983.27 | 2011-01-12 18:43 | 30.03083 | 7 | 2 | -0.5498376 | 4.044287 | 1.838499 | 0.9261807 | 7.441504 | 3.417807 | -0.0006152153 | 0.1734949 | 0 | 0 | 0
585 | 23013.28 | 2011-01-12 18:43 | 60.04591 | 7 | 2 | -0.5502 | 4.026803 | 1.838499 | 0.9307644 | 7.441504 | 3.436302 | -0.0003885269 | 0.1734949 | 0 | 0 | 0
586 | 23043.3 | 2011-01-12 18:44 | 90.06096 | 7 | 2 | -0.5496564 | 4.015147 | 1.838499 | 0.935348 | 7.441504 | 3.454732 | -0.0002913475 | 0.1734949 | 0 | 0 | 0
587 | 23073.31 | 2011-01-12 18:44 | 120.0761 | 7 | 2 | -0.5496564 | 4.006243 | 1.838499 | 0.9399317 | 7.441504 | 3.473114 | -0.0001942635 | 0.1734949 | 0 | 0 | 0
588 | 23103.33 | 2011-01-12 18:45 | 150.0912 | 7 | 2 | -0.5498376 | 3.998634 | 1.838499 | 0.9445154 | 7.441504 | 3.491459 | -0.0001942635 | 0.1734949 | 0 | 0 | 0
589 | 23133.34 | 2011-01-12 18:45 | 180.1063 | 7 | 2 | -0.5496564 | 3.992159 | 1.838499 | 0.949099 | 7.441504 | 3.509772 | -0.0001618862 | 0.1734949 | 0 | 0 | 0
590 | 23163.36 | 2011-01-12 18:46 | 210.1217 | 7 | 2 | -0.5498376 | 3.986169 | 1.838499 | 0.9536827 | 7.441504 | 3.528057 | -0.0001618862 | 0.1734949 | 0 | 0 | 0
591 | 23193.37 | 2011-01-12 18:46 | 240.1366 | 7 | 2 | -0.5496564 | 3.980826 | 1.838499 | 0.9582663 | 7.441504 | 3.546316 | -0.000129509 | 0.1734949 | 0 | 0 | 0
592 | 23223.39 | 2011-01-12 18:47 | 270.1518 | 7 | 2 | -0.5498376 | 3.975322 | 1.838499 | 0.9628499 | 7.441504 | 3.564549 | -0.0001619339 | 0.1734949 | 0 | 0 | 0
593 | 23253.4 | 2011-01-12 18:47 | 300.1668 | 7 | 2 | -0.5496564 | 3.970465 | 1.838499 | 0.9674335 | 7.441504 | 3.58276 | -0.000129509 | 0.1734949 | 0 | 0 | 0
594 | 23283.42 | 2011-01-12 18:48 | 330.1819 | 7 | 2 | -0.5498376 | 3.965609 | 1.838499 | 0.9720171 | 7.441504 | 3.600947 | -0.0001295567 | 0.1734949 | 0 | 0 | 0
595 | 23313.43 | 2011-01-12 18:48 | 360.197 | 7 | 2 | -0.5496564 | 3.960752 | 1.838499 | 0.9766007 | 7.441504 | 3.619113 | -0.000129509 | 0.1734949 | 0 | 0 | 0
596 | 23343.45 | 2011-01-12 18:49 | 390.2121 | 7 | 2 | -0.5498376 | 3.955895 | 1.838499 | 0.9811843 | 7.441504 | 3.637256 | -0.0001295567 | 0.1734949 | 0 | 0 | 0
597 | 23373.46 | 2011-01-12 18:49 | 420.2273 | 7 | 2 | -0.5498376 | 3.9512 | 1.838499 | 0.9857679 | 7.441504 | 3.655378 | -0.000129509 | 0.1734949 | 0 | 0 | 0
598 | 23403.48 | 2011-01-12 18:50 | 450.2424 | 7 | 2 | -0.5498376 | 3.946506 | 1.838499 | 0.9903516 | 7.441504 | 3.673478 | -0.0001619339 | 0.1734949 | 0 | 0 | 0
599 | 23433.49 | 2011-01-12 18:50 | 480.2575 | 7 | 2 | -0.5498376 | 3.942135 | 1.838499 | 0.9949352 | 7.441504 | 3.691558 | -9.713173e-05 | 0.1734949 | 0 | 0 | 0
600 | 23463.51 | 2011-01-12 18:51 | 510.2726 | 7 | 2 | -0.5498376 | 3.93744 | 1.838499 | 0.9995188 | 7.441504 | 3.709616 | -0.000129509 | 0.1734949 | 0 | 0 | 0
601 | 23493.52 | 2011-01-12 18:51 | 540.2878 | 7 | 2 | -0.5498376 | 3.933231 | 1.838499 | 1.004102 | 7.441504 | 3.727654 | -9.713173e-05 | 0.1734949 | 0 | 0 | 0
602 | 23523.54 | 2011-01-12 18:52 | 570.3051 | 7 | 2 | -0.5496564 | 3.928536 | 1.838499 | 1.008686 | 7.441504 | 3.745673 | -0.000129509 | 0.1734949 | 0 | 0 | 0
603 | 23553.55 | 2011-01-12 18:52 | 600.3181 | 7 | 2 | -0.5498376 | 3.924327 | 1.838499 | 1.01327 | 7.441504 | 3.763669 | -6.475449e-05 | 0.1734949 | 0 | 0 | 0
604 | 23583.57 | 2011-01-12 18:53 | 630.3331 | 7 | 2 | -0.5498376 | 3.919794 | 1.838499 | 1.017853 | 7.441504 | 3.781646 | -0.000129509 | 0.1734949 | 0 | 0 | 0
605 | 23613.58 | 2011-01-12 18:53 | 660.3482 | 7 | 2 | -0.5498376 | 3.915585 | 1.838499 | 1.022437 | 7.441504 | 3.799604 | -9.713173e-05 | 0.1734949 | 0 | 0 | 0
606 | 23643.6 | 2011-01-12 18:54 | 690.3636 | 7 | 2 | -0.5494752 | 3.911376 | 1.838499 | 1.027021 | 7.441504 | 3.817542 | -9.713173e-05 | 0.1734949 | 0 | 0 | 0
607 | 23673.61 | 2011-01-12 18:54 | 720.3786 | 7 | 2 | -0.5498376 | 3.907004 | 1.838499 | 1.031604 | 7.441504 | 3.83546 | -9.713173e-05 | 0.1734949 | 0 | 0 | 0
608 | 23703.63 | 2011-01-12 18:55 | 750.3936 | 7 | 2 | -0.5498376 | 3.902633 | 1.838499 | 1.036188 | 7.441504 | 3.853358 | -0.000129509 | 0.1734949 | 0 | 0 | 0
609 | 23733.64 | 2011-01-12 18:55 | 780.4088 | 7 | 2 | -0.5498376 | 3.898586 | 1.838499 | 1.040772 | 7.441504 | 3.871238 | -0.000129509 | 0.1734949 | 0 | 0 | 0
610 | 23763.66 | 2011-01-12 18:56 | 810.4238 | 7 | 2 | -0.5496564 | 3.894377 | 1.838499 | 1.045355 | 7.441504 | 3.889098 | -6.475449e-05 | 0.1734949 | 0 | 0 | 0
611 | 23793.67 | 2011-01-12 18:56 | 840.4389 | 7 | 2 | -0.5498376 | 3.890168 | 1.838499 | 1.049939 | 7.441504 | 3.906939 | -0.000129509 | 0.1734949 | 0 | 0 | 0
612 | 23823.69 | 2011-01-12 18:57 | 870.4541 | 7 | 2 | -0.5498376 | 3.885959 | 1.838499 | 1.054523 | 7.441504 | 3.924761 | -0.000129509 | 0.1734949 | 0 | 0 | 0
613 | 23853.7 | 2011-01-12 18:57 | 900.4692 | 7 | 2 | -0.5498376 | 3.881912 | 1.838499 | 1.059106 | 7.441504 | 3.942564 | -0.000129509 | 0.1734949 | 0 | 0 | 0
614 | 23883.72 | 2011-01-12 18:58 | 930.4845 | 7 | 2 | -0.5494752 | 3.878026 | 1.838499 | 1.06369 | 7.441504 | 3.960348 | -6.475449e-05 | 0.1734949 | 0 | 0 | 0
615 | 23913.73 | 2011-01-12 18:58 | 960.4996 | 7 | 2 | -0.5496564 | 3.873817 | 1.838499 | 1.068274 | 7.441504 | 3.978113 | -9.713173e-05 | 0.1734949 | 0 | 0 | 0
616 | 23943.75 | 2011-01-12 18:59 | 990.5146 | 7 | 2 | -0.5496564 | 3.86977 | 1.838499 | 1.072857 | 7.441504 | 3.995859 | -0.000129509 | 0.1734949 | 0 | 0 | 0
617 | 23973.76 | 2011-01-12 18:59 | 1020.53 | 7 | 2 | -0.5498376 | 3.865561 | 1.838499 | 1.077442 | 7.441504 | 4.013591 | -0.000129509 | 0.1734949 | 0 | 0 | 0
618 | 24003.78 | 2011-01-12 19:00 | 1050.545 | 7 | 2 | -0.5500188 | 3.861513 | 1.838499 | 1.082027 | 7.441504 | 4.031305 | -0.000129509 | 0.1734949 | 0 | 0 | 0
619 | 24033.79 | 2011-01-12 19:00 | 1080.56 | 7 | 2 | -0.5496564 | 3.85779 | 1.838499 | 1.086611 | 7.441504 | 4.048998 | -9.713173e-05 | 0.1734949 | 0 | 0 | 0
620 | 24063.81 | 2011-01-12 19:01 | 1110.575 | 7 | 2 | -0.5500188 | 3.853743 | 1.838499 | 1.091194 | 7.441504 | 4.066672 | -0.000129509 | 0.1734949 | 0 | 0 | 0
621 | 24093.82 | 2011-01-12 19:01 | 1140.59 | 7 | 2 | -0.5496564 | 3.850019 | 1.838499 | 1.095778 | 7.441504 | 4.084328 | -6.475449e-05 | 0.1734949 | 0 | 0 | 0
622 | 24123.84 | 2011-01-12 19:02 | 1170.605 | 7 | 2 | -0.5498376 | 3.845972 | 1.838499 | 1.100362 | 7.441504 | 4.101966 | -9.713173e-05 | 0.1734949 | 0 | 0 | 0
623 | 24153.85 | 2011-01-12 19:02 | 1200.621 | 7 | 2 | -0.5496564 | 3.842248 | 1.838499 | 1.104946 | 7.441504 | 4.119586 | -6.475449e-05 | 0.1734949 | 0 | 0 | 0
624 | 24183.87 | 2011-01-12 19:03 | 1230.636 | 7 | 2 | -0.5498376 | 3.838363 | 1.838499 | 1.10953 | 7.441504 | 4.137188 | -6.475449e-05 | 0.1734949 | 0 | 0 | 0
625 | 24213.88 | 2011-01-12 19:03 | 1260.651 | 7 | 2 | -0.5496564 | 3.834478 | 1.838499 | 1.114113 | 7.441504 | 4.154774 | -6.475449e-05 | 0.1734949 | 0 | 0 | 0
626 | 24243.9 | 2011-01-12 19:04 | 1290.666 | 7 | 2 | -0.5498376 | 3.830754 | 1.838499 | 1.118697 | 7.441504 | 4.172342 | -6.475449e-05 | 0.1734949 | 0 | 0 | 0
627 | 24273.92 | 2011-01-12 19:04 | 1320.681 | 7 | 2 | -0.5496564 | 3.827193 | 1.838499 | 1.123281 | 7.441504 | 4.189892 | -6.475449e-05 | 0.1734949 | 0 | 0 | 0
628 | 24303.93 | 2011-01-12 19:05 | 1350.696 | 7 | 2 | -0.5496564 | 3.823145 | 1.838499 | 1.127865 | 7.441504 | 4.207426 | -0.000129509 | 0.1734949 | 0 | 0 | 0
629 | 24333.95 | 2011-01-12 19:05 | 1380.711 | 7 | 2 | -0.5498376 | 3.819584 | 1.838499 | 1.132449 | 7.441504 | 4.224942 | -6.480217e-05 | 0.1734949 | 0 | 0 | 0
630 | 24363.96 | 2011-01-12 19:06 | 1410.726 | 7 | 2 | -0.5500188 | 3.81586 | 1.838499 | 1.137032 | 7.441504 | 4.242442 | -0.000129509 | 0.1734949 | 0 | 0 | 0
631 | 24393.98 | 2011-01-12 19:06 | 1440.741 | 7 | 2 | -0.5496564 | 3.812137 | 1.838499 | 1.141616 | 7.441504 | 4.259925 | -0.000129509 | 0.1734949 | 0 | 0 | 0
632 | 24423.99 | 2011-01-12 19:07 | 1470.757 | 7 | 2 | -0.5498376 | 3.808737 | 1.838499 | 1.1462 | 7.441504 | 4.27739 | -9.713173e-05 | 0.1734949 | 0 | 0 | 0
633 | 24454.01 | 2011-01-12 19:07 | 1500.772 | 7 | 2 | -0.5498376 | 3.805176 | 1.838499 | 1.150783 | 7.441504 | 4.29484 | -6.475449e-05 | 0.1734949 | 0 | 0 | 0
634 | 24484.02 | 2011-01-12 19:08 | 1530.787 | 7 | 2 | -0.5498376 | 3.801452 | 1.838499 | 1.155367 | 7.441504 | 4.312273 | -0.000129509 | 0.1734949 | 0 | 0 | 0
635 | 24514.04 | 2011-01-12 19:08 | 1560.802 | 7 | 2 | -0.5496564 | 3.798214 | 1.838499 | 1.159951 | 7.441504 | 4.32969 | -6.475449e-05 | 0.1734949 | 0 | 0 | 0
636 | 24544.05 | 2011-01-12 19:09 | 1590.817 | 7 | 2 | -0.5498376 | 3.794653 | 1.838499 | 1.164534 | 7.441504 | 4.347091 | -6.475449e-05 | 0.1734949 | 0 | 0 | 0
637 | 24574.07 | 2011-01-12 19:09 | 1620.832 | 7 | 2 | -0.5500188 | 3.791253 | 1.838499 | 1.169118 | 7.441504 | 4.364477 | -9.713173e-05 | 0.1734949 | 0 | 0 | 0
638 | 24604.08 | 2011-01-12 19:10 | 1650.847 | 7 | 2 | -0.5498376 | 3.787853 | 1.838499 | 1.173702 | 7.441504 | 4.381847 | -9.713173e-05 | 0.1734949 | 0 | 0 | 0
639 | 24634.1 | 2011-01-12 19:10 | 1680.865 | 7 | 2 | -0.5494752 | 3.784616 | 1.838499 | 1.178286 | 7.441504 | 4.399202 | -3.237724e-05 | 0.1734949 | 0 | 0 | 0
640 | 24664.11 | 2011-01-12 19:11 | 1710.878 | 7 | 2 | -0.5498376 | 3.781054 | 1.838499 | 1.182869 | 7.441504 | 4.41654 | -9.713173e-05 | 0.1734949 | 0 | 0 | 0
641 | 24694.13 | 2011-01-12 19:11 | 1740.893 | 7 | 2 | -0.5498376 | 3.777654 | 1.838499 | 1.187453 | 7.441504 | 4.433864 | -0.000129509 | 0.1734949 | 0 | 0 | 0
642 | 24724.14 | 2011-01-12 19:12 | 1770.908 | 7 | 2 | -0.5496564 | 3.774578 | 1.838499 | 1.192037 | 7.441504 | 4.451173 | -6.475449e-05 | 0.1734949 | 0 | 0 | 0
643 | 24754.16 | 2011-01-12 19:12 | 1800.923 | 7 | 2 | -0.5500188 | 3.771179 | 1.838499 | 1.19662 | 7.441504 | 4.468467 | -0.000129509 | 0.1734949 | 0 | 0 | 0
644 | 24784.17 | 2011-01-12 19:13 | 1830.938 | 7 | 2 | -0.5496564 | 3.768103 | 1.838499 | 1.201204 | 7.441504 | 4.485746 | -0.000129509 | 0.1734949 | 0 | 0 | 0
645 | 24814.19 | 2011-01-12 19:13 | 1860.953 | 7 | 2 | -0.5496564 | 3.765027 | 1.838499 | 1.205788 | 7.441504 | 4.50301 | -6.475449e-05 | 0.1734949 | 0 | 0 | 0
646 | 24844.2 | 2011-01-12 19:14 | 1890.968 | 7 | 2 | -0.5498376 | 3.761465 | 1.838499 | 1.210372 | 7.441504 | 4.52026 | -0.000129509 | 0.1734949 | 0 | 0 | 0
647 | 24874.22 | 2011-01-12 19:14 | 1920.983 | 7 | 2 | -0.5498376 | 3.758551 | 1.838499 | 1.214955 | 7.441504 | 4.537495 | -9.713173e-05 | 0.1734949 | 0 | 0 | 0
648 | 24904.23 | 2011-01-12 19:15 | 1950.998 | 7 | 2 | -0.5494752 | 3.755637 | 1.838499 | 1.219539 | 7.441504 | 4.554717 | -9.713173e-05 | 0.1734949 | 0 | 0 | 0
649 | 24934.25 | 2011-01-12 19:15 | 1981.014 | 7 | 2 | -0.5498376 | 3.752399 | 1.838499 | 1.224123 | 7.441504 | 4.571924 | -6.475449e-05 | 0.1734949 | 0 | 0 | 0
650 | 24964.26 | 2011-01-12 19:16 | 2011.029 | 7 | 2 | -0.5498376 | 3.749323 | 1.838499 | 1.228707 | 7.441504 | 4.589117 | -9.713173e-05 | 0.1734949 | 0 | 0 | 0
651 | 24994.28 | 2011-01-12 19:16 | 2041.044 | 7 | 2 | -0.5498376 | 3.746409 | 1.838499 | 1.23329 | 7.441504 | 4.606296 | -6.475449e-05 | 0.1734949 | 0 | 0 | 0
652 | 25024.29 | 2011-01-12 19:17 | 2071.059 | 7 | 2 | -0.5496564 | 3.743334 | 1.838499 | 1.237874 | 7.441504 | 4.623462 | -0.000129509 | 0.1734949 | 0 | 0 | 0
653 | 25054.31 | 2011-01-12 19:17 | 2101.074 | 7 | 2 | -0.5496564 | 3.740581 | 1.838499 | 1.242458 | 7.441504 | 4.640615 | -6.475449e-05 | 0.1734949 | 0 | 0 | 0
654 | 25084.32 | 2011-01-12 19:18 | 2131.089 | 7 | 2 | -0.5500188 | 3.737505 | 1.838499 | 1.247042 | 7.441504 | 4.657754 | -6.475449e-05 | 0.1734949 | 0 | 0 | 0
655 | 25114.34 | 2011-01-12 19:18 | 2161.104 | 7 | 2 | -0.5498376 | 3.734753 | 1.838499 | 1.251625 | 7.441504 | 4.67488 | -6.475449e-05 | 0.1734949 | 0 | 0 | 0
656 | 25144.35 | 2011-01-12 19:19 | 2191.119 | 7 | 2 | -0.5498376 | 3.731839 | 1.838499 | 1.256209 | 7.441504 | 4.691993 | -9.717941e-05 | 0.1734949 | 0 | 0 | 0
657 | 25174.37 | 2011-01-12 19:19 | 2221.135 | 7 | 2 | -0.5494752 | 3.729249 | 1.838499 | 1.260793 | 7.441504 | 4.709092 | -9.713173e-05 | 0.1734949 | 0 | 0 | 0
658 | 25204.38 | 2011-01-12 19:20 | 2251.15 | 7 | 2 | -0.5498376 | 3.726497 | 1.838499 | 1.265377 | 7.441504 | 4.72618 | -6.475449e-05 | 0.1734949 | 0 | 0 | 0
659 | 25234.4 | 2011-01-12 19:20 | 2281.165 | 7 | 2 | -0.5496564 | 3.723745 | 1.838499 | 1.26996 | 7.441504 | 4.743255 | -9.713173e-05 | 0.1734949 | 0 | 0 | 0
660 | 25264.41 | 2011-01-12 19:21 | 2311.18 | 7 | 2 | -0.5496564 | 3.721154 | 1.838499 | 1.274544 | 7.441504 | 4.760317 | -3.237724e-05 | 0.1734949 | 0 | 0 | 0
661 | 25294.43 | 2011-01-12 19:21 | 2341.195 | 7 | 2 | -0.5496564 | 3.718402 | 1.838499 | 1.279128 | 7.441504 | 4.777367 | -6.475449e-05 | 0.1734949 | 0 | 0 | 0
662 | 25324.44 | 2011-01-12 19:22 | 2371.21 | 7 | 2 | -0.5496564 | 3.715812 | 1.838499 | 1.283712 | 7.441504 | 4.794406 | -6.475449e-05 | 0.1734949 | 0 | 0 | 0
663 | 25354.46 | 2011-01-12 19:22 | 2401.225 | 7 | 2 | -0.5498376 | 3.713222 | 1.838499 | 1.288295 | 7.441504 | 4.811432 | -6.475449e-05 | 0.1734949 | 0 | 0 | 0
664 | 25384.47 | 2011-01-12 19:23 | 2431.24 | 7 | 2 | -0.5496564 | 3.710793 | 1.838499 | 1.292879 | 7.441504 | 4.828446 | -3.237724e-05 | 0.1734949 | 0 | 0 | 0
665 | 25414.49 | 2011-01-12 19:23 | 2461.255 | 7 | 2 | -0.5498376 | 3.708203 | 1.838499 | 1.297463 | 7.441504 | 4.845449 | -3.237724e-05 | 0.1734949 | 0 | 0 | 0
666 | 25444.51 | 2011-01-12 19:24 | 2491.273 | 7 | 2 | -0.5498376 | 3.705613 | 1.838499 | 1.302047 | 7.441504 | 4.862441 | -6.475449e-05 | 0.1734949 | 0 | 0 | 0
667 | 25474.52 | 2011-01-12 19:24 | 2521.286 | 7 | 2 | -0.5498376 | 3.703023 | 1.838499 | 1.30663 | 7.441504 | 4.87942 | -6.475449e-05 | 0.1734949 | 0 | 0 | 0
668 | 25504.54 | 2011-01-12 19:25 | 2551.301 | 7 | 2 | -0.5496564 | 3.700594 | 1.838499 | 1.311214 | 7.441504 | 4.896388 | -6.475449e-05 | 0.1734949 | 0 | 0 | 0
669 | 25534.55 | 2011-01-12 19:25 | 2581.316 | 7 | 2 | -0.5496564 | 3.698328 | 1.838499 | 1.315798 | 7.441504 | 4.913346 | -3.237724e-05 | 0.1734949 | 0 | 0 | 0
670 | 25564.57 | 2011-01-12 19:26 | 2611.331 | 7 | 2 | -0.5496564 | 3.6959 | 1.838499 | 1.320382 | 7.441504 | 4.930292 | -6.475449e-05 | 0.1734949 | 0 | 0 | 0
671 | 25594.58 | 2011-01-12 19:26 | 2641.346 | 7 | 2 | -0.5494752 | 3.693633 | 1.838499 | 1.324965 | 7.441504 | 4.947228 | -3.237724e-05 | 0.1734949 | 0 | 0 | 0
672 | 25624.6 | 2011-01-12 19:27 | 2671.361 | 7 | 2 | -0.5498376 | 3.691205 | 1.838499 | 1.329549 | 7.441504 | 4.964153 | -6.475449e-05 | 0.1734949 | 0 | 0 | 0
673 | 25654.61 | 2011-01-12 19:27 | 2701.376 | 7 | 2 | -0.5496564 | 3.688938 | 1.838499 | 1.334133 | 7.441504 | 4.981067 | -6.475449e-05 | 0.1734949 | 0 | 0 | 0
674 | 25684.63 | 2011-01-12 19:28 | 2731.392 | 7 | 2 | -0.5496564 | 3.686672 | 1.838499 | 1.338717 | 7.441504 | 4.997971 | -6.475449e-05 | 0.1734949 | 0 | 0 | 0
675 | 25714.64 | 2011-01-12 19:28 | 2761.407 | 7 | 2 | -0.5496564 | 3.684406 | 1.838499 | 1.3433 | 7.441504 | 5.014864 | -6.475449e-05 | 0.1734949 | 0 | 0 | 0
676 | 25744.66 | 2011-01-12 19:29 | 2791.422 | 7 | 2 | -0.5496564 | 3.682139 | 1.838499 | 1.347884 | 7.441504 | 5.031747 | -6.475449e-05 | 0.1734949 | 0 | 0 | 0
677 | 25774.67 | 2011-01-12 19:29 | 2821.437 | 7 | 2 | -0.5496564 | 3.679873 | 1.838499 | 1.352468 | 7.441504 | 5.048621 | -3.237724e-05 | 0.1734949 | 0 | 0 | 0
678 | 25804.69 | 2011-01-12 19:30 | 2851.452 | 7 | 2 | -0.5496564 | 3.677768 | 1.838499 | 1.357052 | 7.441504 | 5.065484 | -3.237724e-05 | 0.1734949 | 0 | 0 | 0
679 | 25834.7 | 2011-01-12 19:30 | 2881.467 | 7 | 2 | -0.5498376 | 3.675825 | 1.838499 | 1.361635 | 7.441504 | 5.082337 | -6.475449e-05 | 0.1734949 | 0 | 0 | 0
680 | 25864.72 | 2011-01-12 19:31 | 2911.482 | 7 | 2 | -0.5496564 | 3.673559 | 1.838499 | 1.366219 | 7.441504 | 5.09918 | -6.480217e-05 | 0.1734949 | 0 | 0 | 0
681 | 25894.73 | 2011-01-12 19:31 | 2941.497 | 7 | 2 | -0.5498376 | 3.671454 | 1.838499 | 1.370803 | 7.441504 | 5.116014 | -3.237724e-05 | 0.1734949 | 0 | 0 | 0
682 | 25924.75 | 2011-01-12 19:32 | 2971.513 | 7 | 2 | -0.5498376 | 3.66935 | 1.838499 | 1.375387 | 7.441504 | 5.132839 | -3.237724e-05 | 0.1734949 | 0 | 0 | 0
683 | 25954.76 | 2011-01-12 19:32 | 3001.528 | 7 | 2 | -0.5498376 | 3.667083 | 1.838499 | 1.379971 | 7.441504 | 5.149653 | -6.475449e-05 | 0.1734949 | 0 | 0 | 0
684 | 25984.78 | 2011-01-12 19:33 | 3031.543 | 7 | 2 | -0.5500188 | 3.665141 | 1.838499 | 1.384554 | 7.441504 | 5.166458 | -6.475449e-05 | 0.1734949 | 0 | 0 | 0
685 | 26014.79 | 2011-01-12 19:33 | 3061.558 | 7 | 2 | -0.5498376 | 3.663198 | 1.838499 | 1.389138 | 7.441504 | 5.183254 | -3.237724e-05 | 0.1734949 | 0 | 0 | 0
686 | 26044.81 | 2011-01-12 19:34 | 3091.573 | 7 | 2 | -0.5496564 | 3.661417 | 1.838499 | 1.393722 | 7.441504 | 5.200041 | -3.237724e-05 | 0.1734949 | 0 | 0 | 0
687 | 26074.82 | 2011-01-12 19:34 | 3121.588 | 7 | 2 | -0.5496564 | 3.659312 | 1.838499 | 1.398306 | 7.441504 | 5.216819 | 0 | 0.1734949 | 0 | 0 | 0
688 | 26104.84 | 2011-01-12 19:35 | 3151.603 | 7 | 2 | -0.5498376 | 3.65737 | 1.838499 | 1.40289 | 7.441504 | 5.233588 | -3.237724e-05 | 0.1734949 | 0 | 0 | 0
689 | 26134.85 | 2011-01-12 19:35 | 3181.618 | 7 | 2 | -0.5498376 | 3.655265 | 1.838499 | 1.407473 | 7.441504 | 5.250347 | -6.475449e-05 | 0.1734949 | 0 | 0 | 0
690 | 26164.87 | 2011-01-12 19:36 | 3211.634 | 7 | 2 | -0.5496564 | 3.653484 | 1.838499 | 1.412057 | 7.441504 | 5.267099 | -6.475449e-05 | 0.1734949 | 0 | 0 | 0
691 | 26194.88 | 2011-01-12 19:36 | 3241.649 | 7 | 2 | -0.5498376 | 3.651542 | 1.838499 | 1.416641 | 7.441504 | 5.283841 | -9.713173e-05 | 0.1734949 | 0 | 0 | 0
692 | 26224.9 | 2011-01-12 19:37 | 3271.664 | 7 | 2 | -0.5498376 | 3.649761 | 1.838499 | 1.421225 | 7.441504 | 5.300576 | -3.237724e-05 | 0.1734949 | 0 | 0 | 0
693 | 26254.91 | 2011-01-12 19:37 | 3301.679 | 7 | 2 | -0.5496564 | 3.648142 | 1.838499 | 1.425809 | 7.441504 | 5.317301 | -3.237724e-05 | 0.1734949 | 0 | 0 | 0
694 | 26284.93 | 2011-01-12 19:38 | 3331.694 | 7 | 2 | -0.5496564 | 3.646199 | 1.838499 | 1.430392 | 7.441504 | 5.334018 | 0 | 0.1734949 | 0 | 0 | 0
695 | 26314.94 | 2011-01-12 19:38 | 3361.709 | 7 | 2 | -0.5498376 | 3.644095 | 1.838499 | 1.434976 | 7.441504 | 5.350727 | -9.717941e-05 | 0.1734949 | 0 | 0 | 0
696 | 26344.96 | 2011-01-12 19:39 | 3391.724 | 7 | 2 | -0.5498376 | 3.642476 | 1.838499 | 1.43956 | 7.441504 | 5.367427 | -6.475449e-05 | 0.1734949 | 0 | 0 | 0
697 | 26374.97 | 2011-01-12 19:39 | 3421.739 | 7 | 2 | -0.5500188 | 3.640695 | 1.838499 | 1.444144 | 7.441504 | 5.38412 | -9.713173e-05 | 0.1734949 | 0 | 0 | 0
698 | 26404.99 | 2011-01-12 19:40 | 3451.755 | 7 | 2 | -0.5500188 | 3.638752 | 1.838499 | 1.448728 | 7.441504 | 5.400807 | -0.000129509 | 0.1734949 | 0 | 0 | 0
699 | 26435 | 2011-01-12 19:40 | 3481.77 | 7 | 2 | -0.5498376 | 3.637457 | 1.838499 | 1.453313 | 7.441504 | 5.417488 | 0 | 0.1734949 | 0 | 0 | 0
700 | 26465.02 | 2011-01-12 19:41 | 3511.785 | 7 | 2 | -0.5496564 | 3.635839 | 1.838499 | 1.457898 | 7.441504 | 5.434159 | -3.237724e-05 | 0.1734949 | 0 | 0 | 0
701 | 26495.03 | 2011-01-12 19:41 | 3541.8 | 7 | 2 | -0.5498376 | 3.634058 | 1.838499 | 1.462482 | 7.441504 | 5.450824 | -3.237724e-05 | 0.1734949 | 0 | 0 | 0
702 | 26525.05 | 2011-01-12 19:42 | 3571.815 | 7 | 2 | -0.5502 | 3.632277 | 1.838499 | 1.467067 | 7.441504 | 5.467482 | -6.475449e-05 | 0.1734949 | 0 | 0 | 0
703 | 26555.07 | 2011-01-12 19:42 | 3601.832 | 7 | 2 | -0.5502 | 3.630658 | 1.838499 | 1.471652 | 7.441504 | 5.484134 | -6.475449e-05 | 0.1734949 | 0 | 0 | 0
704 | 26585.08 | 2011-01-12 19:43 | 3631.845 | 7 | 2 | -0.5498376 | 3.629201 | 1.838499 | 1.476236 | 7.441504 | 5.500773 | -9.713173e-05 | 0.1734949 | 0 | 0 | 0
705 | 26615.09 | 2011-01-12 19:43 | 3661.86 | 7 | 2 | -0.5496564 | 3.628068 | 1.838499 | 1.480819 | 7.441504 | 5.517405 | 0 | 0.1734949 | 0 | 0 | 0
706 | 26645.11 | 2011-01-12 19:44 | 3691.875 | 7 | 2 | -0.5496564 | 3.626449 | 1.838499 | 1.485403 | 7.441504 | 5.53403 | -3.237724e-05 | 0.1734949 | 0 | 0 | 0
707 | 26675.12 | 2011-01-12 19:44 | 3721.89 | 7 | 2 | -0.5498376 | 3.62483 | 1.838499 | 1.489987 | 7.441504 | 5.550648 | -3.242493e-05 | 0.1734949 | 0 | 0 | 0
708 | 26705.14 | 2011-01-12 19:45 | 3751.906 | 7 | 2 | -0.5498376 | 3.623211 | 1.838499 | 1.49457 | 7.441504 | 5.567259 | -6.475449e-05 | 0.1734949 | 0 | 0 | 0
709 | 26735.15 | 2011-01-12 19:45 | 3781.921 | 7 | 2 | -0.5498376 | 3.621754 | 1.838499 | 1.499154 | 7.441504 | 5.583864 | -6.475449e-05 | 0.1734949 | 0 | 0 | 0
710 | 26765.17 | 2011-01-12 19:46 | 3811.936 | 7 | 2 | -0.5496564 | 3.620297 | 1.838499 | 1.503737 | 7.441504 | 5.600461 | -3.237724e-05 | 0.1734949 | 0 | 0 | 0
711 | 26795.19 | 2011-01-12 19:46 | 3841.951 | 7 | 2 | -0.5498376 | 3.61884 | 1.838499 | 1.508321 | 7.441504 | 5.617053 | -6.475449e-05 | 0.1734949 | 0 | 0 | 0
712 | 26825.2 | 2011-01-12 19:47 | 3871.966 | 7 | 2 | -0.5498376 | 3.617383 | 1.838499 | 1.512905 | 7.441504 | 5.633637 | -6.475449e-05 | 0.1734949 | 0 | 0 | 0
713 | 26855.22 | 2011-01-12 19:47 | 3901.981 | 7 | 2 | -0.5498376 | 3.615926 | 1.838499 | 1.517488 | 7.441504 | 5.650215 | -6.475449e-05 | 0.1734949 | 0 | 0 | 0
714 | 26885.23 | 2011-01-12 19:48 | 3931.996 | 7 | 2 | -0.5500188 | 3.614631 | 1.838499 | 1.522072 | 7.441504 | 5.666787 | -6.475449e-05 | 0.1734949 | 0 | 0 | 0
715 | 26915.25 | 2011-01-12 19:48 | 3962.012 | 7 | 2 | -0.5496564 | 3.613336 | 1.838499 | 1.526655 | 7.441504 | 5.683352 | -3.237724e-05 | 0.1734949 | 0 | 0 | 0
716 | 26945.26 | 2011-01-12 19:49 | 3992.027 | 7 | 2 | -0.5496564 | 3.611879 | 1.838499 | 1.531239 | 7.441504 | 5.699911 | -9.713173e-05 | 0.1734949 | 0 | 0 | 0
717 | 26975.28 | 2011-01-12 19:49 | 4022.042 | 7 | 2 | -0.5498376 | 3.610584 | 1.838499 | 1.535823 | 7.441504 | 5.716463 | -3.237724e-05 | 0.1734949 | 0 | 0 | 0
718 | 27005.29 | 2011-01-12 19:50 | 4052.057 | 7 | 2 | -0.5496564 | 3.609288 | 1.838499 | 1.540406 | 7.441504 | 5.73301 | 0 | 0.1734949 | 0 | 0 | 0
719 | 27035.31 | 2011-01-12 19:50 | 4082.072 | 7 | 2 | -0.5496564 | 3.607831 | 1.838499 | 1.54499 | 7.441504 | 5.749549 | -3.237724e-05 | 0.1734949 | 0 | 0 | 0
720 | 27065.32 | 2011-01-12 19:51 | 4112.087 | 7 | 2 | -0.5496564 | 3.606375 | 1.838499 | 1.549573 | 7.441504 | 5.766083 | -6.475449e-05 | 0.1734949 | 0 | 0 | 0
721 | 27095.34 | 2011-01-12 19:51 | 4142.102 | 7 | 2 | -0.5496564 | 3.604917 | 1.838499 | 1.554157 | 7.441504 | 5.78261 | -6.475449e-05 | 0.1734949 | 0 | 0 | 0
722 | 27125.35 | 2011-01-12 19:52 | 4172.117 | 7 | 2 | -0.5494752 | 3.603622 | 1.838499 | 1.558741 | 7.441504 | 5.79913 | -3.237724e-05 | 0.1734949 | 0 | 0 | 0
723 | 27155.37 | 2011-01-12 19:52 | 4202.132 | 7 | 2 | -0.5500188 | 3.602003 | 1.838499 | 1.563324 | 7.441504 | 5.815645 | -6.475449e-05 | 0.1734949 | 0 | 0 | 0
724 | 27185.38 | 2011-01-12 19:53 | 4232.147 | 7 | 2 | -0.5496564 | 3.60087 | 1.838499 | 1.567908 | 7.441504 | 5.832152 | -3.237724e-05 | 0.1734949 | 0 | 0 | 0
725 | 27215.4 | 2011-01-12 19:53 | 4262.163 | 7 | 2 | -0.5500188 | 3.599413 | 1.838499 | 1.572491 | 7.441504 | 5.848653 | -6.475449e-05 | 0.1734949 | 0 | 0 | 0
726 | 27245.41 | 2011-01-12 19:54 | 4292.178 | 7 | 2 | -0.5500188 | 3.597794 | 1.838499 | 1.577076 | 7.441504 | 5.865153 | -6.475449e-05 | 0.1734949 | 0 | 0 | 0
727 | 27275.43 | 2011-01-12 19:54 | 4322.193 | 7 | 2 | -0.5496564 | 3.596661 | 1.838499 | 1.581661 | 7.441504 | 5.881645 | 0 | 0.1734949 | 0 | 0 | 0
728 | 27305.44 | 2011-01-12 19:55 | 4352.208 | 7 | 2 | -0.5500188 | 3.595042 | 1.838499 | 1.586245 | 7.441504 | 5.89813 | -6.475449e-05 | 0.1734949 | 0 | 0 | 0
729 | 27335.46 | 2011-01-12 19:55 | 4382.223 | 7 | 2 | -0.5500188 | 3.593585 | 1.838499 | 1.59083 | 7.441504 | 5.91461 | -6.475449e-05 | 0.1734949 | 0 | 0 | 0
730 | 27365.47 | 2011-01-12 19:56 | 4412.24 | 7 | 2 | -0.5500188 | 3.591966 | 1.838499 | 1.595415 | 7.441504 | 5.931084 | -9.713173e-05 | 0.1734949 | 0 | 0 | 0
731 | 27395.49 | 2011-01-12 19:56 | 4442.253 | 7 | 2 | -0.5500188 | 3.590671 | 1.838499 | 1.6 | 7.441504 | 5.947548 | -3.237724e-05 | 0.1734949 | 0 | 0 | 0
732 | 27425.5 | 2011-01-12 19:57 | 4472.268 | 7 | 2 | -0.5498376 | 3.589052 | 1.838499 | 1.604584 | 7.441504 | 5.964003 | -6.475449e-05 | 0.1734949 | 0 | 0 | 0
733 | 27455.52 | 2011-01-12 19:57 | 4502.284 | 7 | 2 | -0.5498376 | 3.587595 | 1.838499 | 1.609167 | 7.441504 | 5.98045 | -3.237724e-05 | 0.1734949 | 0 | 0 | 0
734 | 27485.53 | 2011-01-12 19:58 | 4532.299 | 7 | 2 | -0.5496564 | 3.585814 | 1.838499 | 1.613751 | 7.441504 | 5.99689 | -9.717941e-05 | 0.1734949 | 0 | 0 | 0
735 | 27515.55 | 2011-01-12 19:58 | 4562.314 | 7 | 2 | -0.5496564 | 3.584195 | 1.838499 | 1.618334 | 7.441504 | 6.013322 | -6.475449e-05 | 0.1734949 | 0 | 0 | 0
736 | 27545.56 | 2011-01-12 19:59 | 4592.329 | 7 | 2 | -0.5496564 | 3.582738 | 1.838499 | 1.622917 | 7.441504 | 6.029748 | -3.237724e-05 | 0.1734949 | 0 | 0 | 0
737 | 27575.58 | 2011-01-12 19:59 | 4622.344 | 7 | 2 | -0.5496564 | 3.58112 | 1.838499 | 1.627501 | 7.441504 | 6.046165 | -3.237724e-05 | 0.1734949 | 0 | 0 | 0
738 | 27605.59 | 2011-01-12 20:00 | 4652.359 | 7 | 2 | -0.5498376 | 3.579339 | 1.838499 | 1.632084 | 7.441504 | 6.062575 | -6.475449e-05 | 0.1734949 | 0 | 0 | 0
739 | 27635.61 | 2011-01-12 20:00 | 4682.374 | 7 | 2 | -0.5498376 | 3.577558 | 1.838499 | 1.636668 | 7.441504 | 6.078977 | -6.475449e-05 | 0.1734949 | 0 | 0 | 0
740 | 27665.62 | 2011-01-12 20:01 | 4712.389 | 7 | 2 | -0.5498376 | 3.575939 | 1.838499 | 1.641251 | 7.441504 | 6.095371 | -3.242493e-05 | 0.1734949 | 0 | 0 | 0
741 | 27695.64 | 2011-01-12 20:01 | 4742.405 | 7 | 2 | -0.5496564 | 3.573996 | 1.838499 | 1.645835 | 7.441504 | 6.111757 | -6.475449e-05 | 0.1734949 | 0 | 0 | 0
742 | 27725.65 | 2011-01-12 20:02 | 4772.42 | 7 | 2 | -0.5498376 | 3.572216 | 1.838499 | 1.650418 | 7.441504 | 6.128134 | -3.237724e-05 | 0.1734949 | 0 | 0 | 0
743 | 27755.67 | 2011-01-12 20:02 | 4802.435 | 7 | 2 | -0.5496564 | 3.570435 | 1.838499 | 1.655002 | 7.441504 | 6.144503 | -3.237724e-05 | 0.1734949 | 0 | 0 | 0
744 | 27785.68 | 2011-01-12 20:03 | 4832.45 | 7 | 2 | -0.5498376 | 3.568492 | 1.838499 | 1.659585 | 7.441504 | 6.160863 | -3.237724e-05 | 0.1734949 | 0 | 0 | 0
745 | 27815.7 | 2011-01-12 20:03 | 4862.465 | 7 | 2 | -0.5498376 | 3.566226 | 1.838499 | 1.664169 | 7.441504 | 6.177214 | -6.480217e-05 | 0.1734949 | 0 | 0 | 0
746 | 27845.71 | 2011-01-12 20:04 | 4892.48 | 7 | 2 | -0.5498376 | 3.564283 | 1.838499 | 1.668753 | 7.441504 | 6.193555 | -3.237724e-05 | 0.1734949 | 0 | 0 | 0
747 | 27875.73 | 2011-01-12 20:04 | 4922.495 | 7 | 2 | -0.5496564 | 3.562016 | 1.838499 | 1.673336 | 7.441504 | 6.209886 | -6.475449e-05 | 0.1734949 | 0 | 0 | 0
748 | 27905.74 | 2011-01-12 20:05 | 4952.51 | 7 | 2 | -0.5496564 | 3.560074 | 1.838499 | 1.677919 | 7.441504 | 6.226208 | 0 | 0.1734949 | 0 | 0 | 0
749 | 27935.76 | 2011-01-12 20:05 | 4982.525 | 7 | 2 | -0.5496564 | 3.557646 | 1.838499 | 1.682503 | 7.441504 | 6.242519 | -3.237724e-05 | 0.1734949 | 0 | 0 | 0
750 | 27965.77 | 2011-01-12 20:06 | 5012.541 | 7 | 2 | -0.5498376 | 3.555379 | 1.838499 | 1.687086 | 7.441504 | 6.25882 | -3.237724e-05 | 0.1734949 | 0 | 0 | 0
751 | 27995.79 | 2011-01-12 20:06 | 5042.556 | 7 | 2 | -0.5498376 | 3.552627 | 1.838499 | 1.69167 | 7.441504 | 6.275109 | -6.475449e-05 | 0.1734949 | 0 | 0 | 0
752 | 28025.81 | 2011-01-12 20:07 | 5072.571 | 7 | 2 | -0.5498376 | 3.550037 | 1.838499 | 1.696253 | 7.441504 | 6.291387 | -3.237724e-05 | 0.1734949 | 0 | 0 | 0
753 | 28055.82 | 2011-01-12 20:07 | 5102.586 | 7 | 2 | -0.5496564 | 3.547446 | 1.838499 | 1.700837 | 7.441504 | 6.307653 | -6.475449e-05 | 0.1734949 | 0 | 0 | 0
754 | 28085.84 | 2011-01-12 20:08 | 5132.601 | 7 | 2 | -0.5498376 | 3.54437 | 1.838499 | 1.70542 | 7.441504 | 6.323906 | -9.713173e-05 | 0.1734949 | 0 | 0 | 0
755 | 28115.85 | 2011-01-12 20:08 | 5162.616 | 7 | 2 | -0.5496564 | 3.541618 | 1.838499 | 1.710004 | 7.441504 | 6.340145 | -6.475449e-05 | 0.1734949 | 0 | 0 | 0
756 | 28145.87 | 2011-01-12 20:09 | 5192.631 | 7 | 2 | -0.5496564 | 3.538381 | 1.838499 | 1.714587 | 7.441504 | 6.35637 | -6.475449e-05 | 0.1734949 | 0 | 0 | 0
757 | 28175.88 | 2011-01-12 20:09 | 5222.646 | 7 | 2 | -0.5496564 | 3.534819 | 1.838499 | 1.719171 | 7.441504 | 6.37258 | -9.713173e-05 | 0.1734949 | 0 | 0 | 0
758 | 28205.9 | 2011-01-12 20:10 | 5252.662 | 7 | 2 | -0.5496564 | 3.531257 | 1.838499 | 1.723754 | 7.441504 | 6.388774 | -9.713173e-05 | 0.1734949 | 0 | 0 | 0
759 | 28235.91 | 2011-01-12 20:10 | 5282.677 | 7 | 2 | -0.5496564 | 3.52721 | 1.838499 | 1.728338 | 7.441504 | 6.40495 | -0.0001295567 | 0.1734949 | 0 | 0 | 0
760 | 28265.93 | 2011-01-12 20:11 | 5312.692 | 7 | 2 | -0.5496564 | 3.523163 | 1.838499 | 1.732922 | 7.441504 | 6.421108 | -9.713173e-05 | 0.1734949 | 0 | 0 | 0
761 | 28295.94 | 2011-01-12 20:11 | 5342.707 | 7 | 2 | -0.5498376 | 3.518306 | 1.838499 | 1.737505 | 7.441504 | 6.437245 | -0.0001618862 | 0.1734949 | 0 | 0 | 0
762 | 28325.96 | 2011-01-12 20:12 | 5372.722 | 7 | 2 | -0.5498376 | 3.513449 | 1.838499 | 1.742089 | 7.441504 | 6.453361 | -0.000129509 | 0.1734949 | 0 | 0 | 0
763 | 28355.97 | 2011-01-12 20:12 | 5402.737 | 7 | 2 | -0.5498376 | 3.507945 | 1.838499 | 1.746672 | 7.441504 | 6.469452 | -0.0001618862 | 0.1734949 | 0 | 0 | 0
764 | 28385.99 | 2011-01-12 20:13 | 5432.752 | 7 | 2 | -0.5498376 | 3.501793 | 1.838499 | 1.751256 | 7.441504 | 6.485518 | -0.0001942635 | 0.1734949 | 0 | 0 | 0
765 | 28416 | 2011-01-12 20:13 | 5462.767 | 7 | 2 | -0.5496564 | 3.495156 | 1.838499 | 1.755839 | 7.441504 | 6.501553 | -0.0001618862 | 0.1734949 | 0 | 0 | 0
766 | 28446.02 | 2011-01-12 20:14 | 5492.783 | 7 | 2 | -0.5496564 | 3.487385 | 1.838499 | 1.760423 | 7.441504 | 6.517556 | -0.0001943111 | 0.1734949 | 0 | 0 | 0
767 | 28476.03 | 2011-01-12 20:14 | 5522.8 | 7 | 2 | -0.5496564 | 3.478481 | 1.838499 | 1.765006 | 7.441504 | 6.533522 | -0.0002266884 | 0.1734949 | 0 | 0 | 0
768 | 28506.05 | 2011-01-12 20:15 | 5552.813 | 7 | 2 | -0.5494752 | 3.468444 | 1.838499 | 1.76959 | 7.441504 | 6.549441 | -0.0002590656 | 0.1734949 | 0 | 0 | 0
769 | 28536.06 | 2011-01-12 20:15 | 5582.828 | 7 | 2 | -0.5496564 | 3.456626 | 1.838499 | 1.774173 | 7.441504 | 6.565312 | -0.0003237724 | 0.1734949 | 0 | 0 | 0
770 | 28566.08 | 2011-01-12 20:16 | 5612.843 | 7 | 2 | -0.5496564 | 3.442865 | 1.838499 | 1.778757 | 7.441504 | 6.581124 | -0.0003561497 | 0.1734949 | 0 | 0 | 0
771 | 28596.09 | 2011-01-12 20:16 | 5642.858 | 7 | 2 | -0.5496564 | 3.426838 | 1.838499 | 1.78334 | 7.441504 | 6.596869 | -0.0003885269 | 0.1734949 | 0 | 0 | 0
772 | 28626.11 | 2011-01-12 20:17 | 5672.873 | 7 | 2 | -0.5498376 | 3.407735 | 1.838499 | 1.787924 | 7.441504 | 6.612533 | -0.0005180836 | 0.1734949 | 0 | 0 | 0
773 | 28656.12 | 2011-01-12 20:17 | 5702.888 | 7 | 2 | -0.5498376 | 3.385232 | 1.838499 | 1.792507 | 7.441504 | 6.628102 | -0.0006475449 | 0.1734949 | 0 | 0 | 0
774 | 28686.14 | 2011-01-12 20:18 | 5732.904 | 7 | 2 | -0.5496564 | 3.358521 | 1.838499 | 1.797091 | 7.441504 | 6.643559 | -0.0007447243 | 0.1734949 | 0 | 0 | 0
775 | 28716.15 | 2011-01-12 20:18 | 5762.919 | 7 | 2 | -0.5496564 | 3.326304 | 1.838499 | 1.801674 | 7.441504 | 6.65888 | -0.0009065628 | 0.1734949 | 0 | 0 | 0
776 | 28746.17 | 2011-01-12 20:19 | 5792.934 | 7 | 2 | -0.5498376 | 3.287289 | 1.838499 | 1.806258 | 7.441504 | 6.674039 | -0.001100826 | 0.1734949 | 0 | 0 | 0
777 | 28776.18 | 2011-01-12 20:19 | 5822.949 | 7 | 2 | -0.5498376 | 3.240017 | 1.838499 | 1.810841 | 7.441504 | 6.689002 | -0.001327515 | 0.1734949 | 0 | 0 | 0
778 | 28806.2 | 2011-01-12 20:20 | 5852.964 | 7 | 2 | -0.5496564 | 3.181413 | 1.838499 | 1.815425 | 7.441504 | 6.703723 | -0.001683664 | 0.1734949 | 0 | 0 | 0
779 | 28836.21 | 2011-01-12 20:20 | 5882.979 | 7 | 2 | -0.5496564 | 3.106943 | 1.838499 | 1.820008 | 7.441504 | 6.718141 | -0.002169371 | 0.1734949 | 0 | 0 | 0
780 | 28866.23 | 2011-01-12 20:21 | 5912.994 | 7 | 2 | -0.5498376 | 3.006733 | 1.838499 | 1.824592 | 7.441504 | 6.732167 | -0.003173065 | 0.1734949 | 0 | 0 | 0
781 | 28888.12 | 2011-01-12 20:21 | 5934.884 | 7 | 2 | -0.5498376 | 2.906523 | 1.838499 | 1.827935 | 7.441504 | 6.742058 | -0.004014873 | 0.1734949 | 0 | 0 | 0
782 | 28906.77 | 2011-01-12 20:21 | 5953.54 | 7 | 2 | -0.5496564 | 2.806475 | 1.838499 | 1.830783 | 7.441504 | 6.750198 | -0.004468155 | 0.1734949 | 0 | 0 | 0
783 | 28924.7 | 2011-01-12 20:22 | 5971.462 | 7 | 2 | -0.5498376 | 2.706427 | 1.838499 | 1.83352 | 7.441504 | 6.757741 | -0.004435825 | 0.1734949 | 0 | 0 | 0
784 | 28925.87 | 2011-01-12 20:22 | 5972.634 | 7 | 2 | -0.5500188 | 2.699951 | 1.838499 | 1.833699 | 7.441504 | 6.758225 | -0.004435778 | 0.1734949 | 0 | 0 | 0
785 | 28985.88 | 2011-01-12 20:23 | 60.01483 | 8 | 2 | 0 | 3.345084 | 1.838499 | 1.833699 | 7.441504 | 6.758225 | 0.001359892 | 0.1734949 | 0 | 0 | 0
786 | 28986.07 | 2011-01-12 20:23 | 0.1874315 | 9 | 2 | -0.002060122 | 3.344112 | 1.838499 | 1.833699 | 7.441504 | 6.758226 | 0 | 0.1772268 | 0 | 0 | 0
787 | 28990.9 | 2011-01-12 20:23 | 5.015483 | 9 | 2 | 0.004463196 | 3.354959 | 1.838505 | 1.833699 | 7.441525 | 6.758226 | 0.001100874 | 0.1772268 | 0 | 0 | 0
788 | 29020.93 | 2011-01-12 20:23 | 30.01534 | 1 | 3 | 0 | 3.390251 | 1.838505 | 1.833699 | 7.441525 | 6.758226 | 0.0007770538 | 0.1772268 | 0 | 0 | 0
789 | 29050.95 | 2011-01-12 20:24 | 60.03024 | 1 | 3 | 0 | 3.415668 | 1.838505 | 1.833699 | 7.441525 | 6.758226 | 0.0005827904 | 0.1772268 | 0 | 0 | 0
790 | 29080.96 | 2011-01-12 20:24 | 90.04535 | 1 | 3 | 0 | 3.434933 | 1.838505 | 1.833699 | 7.441525 | 6.758226 | 0.0004209042 | 0.1772268 | 0 | 0 | 0
791 | 29110.93 | 2011-01-12 20:25 | 120.0137 | 1 | 3 | 0 | 3.450312 | 1.838505 | 1.833699 | 7.441525 | 6.758226 | 0.0003561974 | 0.1772268 | 0 | 0 | 0
792 | 29140.95 | 2011-01-12 20:25 | 30.01525 | 2 | 3 | 0.5506098 | 3.708689 | 1.843096 | 1.833699 | 7.458366 | 6.758226 | 0.001651287 | 0.1772268 | 0 | 0 | 0
793 | 29170.96 | 2011-01-12 20:26 | 60.03027 | 2 | 3 | 0.5504286 | 3.753371 | 1.847686 | 1.833699 | 7.475501 | 6.758226 | 0.0009389877 | 0.1772268 | 0 | 0 | 0
794 | 29200.98 | 2011-01-12 20:26 | 90.0476 | 2 | 3 | 0.5506098 | 3.782511 | 1.852276 | 1.833699 | 7.492802 | 6.758226 | 0.0006475925 | 0.1772268 | 0 | 0 | 0
795 | 29230.99 | 2011-01-12 20:27 | 120.0605 | 2 | 3 | 0.5506098 | 3.80388 | 1.856866 | 1.833699 | 7.510215 | 6.758226 | 0.0004532814 | 0.1772268 | 0 | 0 | 0
796 | 29261.01 | 2011-01-12 20:27 | 150.0756 | 2 | 3 | 0.5504286 | 3.82007 | 1.861456 | 1.833699 | 7.527715 | 6.758226 | 0.0003561974 | 0.1772268 | 0 | 0 | 0
797 | 29291.02 | 2011-01-12 20:28 | 180.0907 | 2 | 3 | 0.5504286 | 3.831887 | 1.866047 | 1.833699 | 7.545279 | 6.758226 | 0.0002266407 | 0.1772268 | 0 | 0 | 0
798 | 29321.04 | 2011-01-12 20:28 | 210.1061 | 2 | 3 | 0.5506098 | 3.840306 | 1.870637 | 1.833699 | 7.562889 | 6.758226 | 0.0001618862 | 0.1772268 | 0 | 0 | 0
799 | 29351.05 | 2011-01-12 20:29 | 240.121 | 2 | 3 | 0.5506098 | 3.846619 | 1.875227 | 1.833699 | 7.580532 | 6.758226 | 0.000129509 | 0.1772268 | 0 | 0 | 0
800 | 29381.07 | 2011-01-12 20:29 | 270.1361 | 2 | 3 | 0.5506098 | 3.852124 | 1.879817 | 1.833699 | 7.598202 | 6.758226 | 9.713173e-05 | 0.1772268 | 0 | 0 | 0
801 | 29411.08 | 2011-01-12 20:30 | 300.1512 | 2 | 3 | 0.5504286 | 3.85698 | 1.884407 | 1.833699 | 7.615896 | 6.758226 | 0.0001618862 | 0.1772268 | 0 | 0 | 0
802 | 29441.1 | 2011-01-12 20:30 | 330.1664 | 2 | 3 | 0.5506098 | 3.861513 | 1.888998 | 1.833699 | 7.63361 | 6.758226 | 0.000129509 | 0.1772268 | 0 | 0 | 0
803 | 29471.11 | 2011-01-12 20:31 | 360.1814 | 2 | 3 | 0.5506098 | 3.865722 | 1.893588 | 1.833699 | 7.651345 | 6.758226 | 9.713173e-05 | 0.1772268 | 0 | 0 | 0
804 | 29501.13 | 2011-01-12 20:31 | 390.1966 | 2 | 3 | 0.5504286 | 3.869932 | 1.898178 | 1.833699 | 7.669099 | 6.758226 | 0.000129509 | 0.1772268 | 0 | 0 | 0
805 | 29531.14 | 2011-01-12 20:32 | 420.2117 | 2 | 3 | 0.5504286 | 3.873655 | 1.902768 | 1.833699 | 7.686872 | 6.758226 | 6.475449e-05 | 0.1772268 | 0 | 0 | 0
806 | 29561.16 | 2011-01-12 20:32 | 450.227 | 2 | 3 | 0.5506098 | 3.87754 | 1.907358 | 1.833699 | 7.704662 | 6.758226 | 9.713173e-05 | 0.1772268 | 0 | 0 | 0
807 | 29591.17 | 2011-01-12 20:33 | 480.242 | 2 | 3 | 0.5507911 | 3.881426 | 1.911949 | 1.833699 | 7.72247 | 6.758226 | 0.000129509 | 0.1772268 | 0 | 0 | 0
808 | 29621.19 | 2011-01-12 20:33 | 510.2571 | 2 | 3 | 0.5504286 | 3.884825 | 1.916539 | 1.833699 | 7.740295 | 6.758226 | 9.713173e-05 | 0.1772268 | 0 | 0 | 0
809 | 29651.2 | 2011-01-12 20:34 | 540.2722 | 2 | 3 | 0.5504286 | 3.888387 | 1.921129 | 1.833699 | 7.758136 | 6.758226 | 6.480217e-05 | 0.1772268 | 0 | 0 | 0
810 | 29681.22 | 2011-01-12 20:34 | 570.2875 | 2 | 3 | 0.5506098 | 3.892111 | 1.925719 | 1.833699 | 7.775993 | 6.758226 | 9.713173e-05 | 0.1772268 | 0 | 0 | 0
811 | 29711.23 | 2011-01-12 20:35 | 600.3024 | 2 | 3 | 0.5502474 | 3.895348 | 1.93031 | 1.833699 | 7.793866 | 6.758226 | 9.713173e-05 | 0.1772268 | 0 | 0 | 0
812 | 29741.25 | 2011-01-12 20:35 | 630.3175 | 2 | 3 | 0.5504286 | 3.89891 | 1.9349 | 1.833699 | 7.811756 | 6.758226 | 3.237724e-05 | 0.1772268 | 0 | 0 | 0
813 | 29771.26 | 2011-01-12 20:36 | 660.3326 | 2 | 3 | 0.5506098 | 3.90231 | 1.93949 | 1.833699 | 7.82966 | 6.758226 | 9.713173e-05 | 0.1772268 | 0 | 0 | 0
814 | 29801.28 | 2011-01-12 20:36 | 690.3479 | 2 | 3 | 0.5506098 | 3.905709 | 1.94408 | 1.833699 | 7.84758 | 6.758226 | 9.713173e-05 | 0.1772268 | 0 | 0 | 0
815 | 29831.29 | 2011-01-12 20:37 | 720.3629 | 2 | 3 | 0.5506098 | 3.908947 | 1.948671 | 1.833699 | 7.865516 | 6.758226 | 6.475449e-05 | 0.1772268 | 0 | 0 | 0
816 | 29861.31 | 2011-01-12 20:37 | 750.378 | 2 | 3 | 0.5506098 | 3.912185 | 1.953261 | 1.833699 | 7.883466 | 6.758226 | 9.713173e-05 | 0.1772268 | 0 | 0 | 0
817 | 29891.32 | 2011-01-12 20:38 | 780.3931 | 2 | 3 | 0.5506098 | 3.915423 | 1.957851 | 1.833699 | 7.901431 | 6.758226 | 9.713173e-05 | 0.1772268 | 0 | 0 | 0
818 | 29921.34 | 2011-01-12 20:38 | 810.4083 | 2 | 3 | 0.5504286 | 3.918499 | 1.962441 | 1.833699 | 7.91941 | 6.758226 | 9.713173e-05 | 0.1772268 | 0 | 0 | 0
819 | 29951.35 | 2011-01-12 20:39 | 840.4234 | 2 | 3 | 0.5504286 | 3.921251 | 1.967031 | 1.833699 | 7.937403 | 6.758226 | 6.475449e-05 | 0.1772268 | 0 | 0 | 0
820 | 29981.37 | 2011-01-12 20:39 | 870.4385 | 2 | 3 | 0.5504286 | 3.924327 | 1.971621 | 1.833699 | 7.95541 | 6.758226 | 6.475449e-05 | 0.1772268 | 0 | 0 | 0
821 | 30011.38 | 2011-01-12 20:40 | 900.4536 | 2 | 3 | 0.5506098 | 3.927241 | 1.976212 | 1.833699 | 7.97343 | 6.758226 | 0.0001295567 | 0.1772268 | 0 | 0 | 0
822 | 30041.4 | 2011-01-12 20:40 | 930.4688 | 2 | 3 | 0.5506098 | 3.929831 | 1.980802 | 1.833699 | 7.991462 | 6.758226 | 9.713173e-05 | 0.1772268 | 0 | 0 | 0
823 | 30071.41 | 2011-01-12 20:41 | 960.4838 | 2 | 3 | 0.5504286 | 3.932421 | 1.985392 | 1.833699 | 8.009507 | 6.758226 | 0.000129509 | 0.1772268 | 0 | 0 | 0
824 | 30101.43 | 2011-01-12 20:41 | 990.499 | 2 | 3 | 0.5507911 | 3.934688 | 1.989982 | 1.833699 | 8.027563 | 6.758226 | 3.237724e-05 | 0.1772268 | 0 | 0 | 0
825 | 30131.45 | 2011-01-12 20:42 | 1020.514 | 2 | 3 | 0.5504286 | 3.937116 | 1.994573 | 1.833699 | 8.04563 | 6.758226 | 6.480217e-05 | 0.1772268 | 0 | 0 | 0
826 | 30161.46 | 2011-01-12 20:42 | 1050.529 | 2 | 3 | 0.5506098 | 3.939221 | 1.999163 | 1.833699 | 8.063707 | 6.758226 | 6.475449e-05 | 0.1772268 | 0 | 0 | 0
827 | 30191.48 | 2011-01-12 20:43 | 1080.544 | 2 | 3 | 0.5504286 | 3.941325 | 2.003753 | 1.833699 | 8.081794 | 6.758226 | 3.237724e-05 | 0.1772268 | 0 | 0 | 0
828 | 30221.49 | 2011-01-12 20:43 | 1110.559 | 2 | 3 | 0.5504286 | 3.94343 | 2.008344 | 1.833699 | 8.099891 | 6.758226 | 3.237724e-05 | 0.1772268 | 0 | 0 | 0
829 | 30251.51 | 2011-01-12 20:44 | 1140.575 | 2 | 3 | 0.5504286 | 3.945372 | 2.012933 | 1.833699 | 8.117994 | 6.758226 | 9.713173e-05 | 0.1772268 | 0 | 0 | 0
830 | 30281.52 | 2011-01-12 20:44 | 1170.59 | 2 | 3 | 0.5504286 | 3.946991 | 2.017522 | 1.833699 | 8.136104 | 6.758226 | 6.475449e-05 | 0.1772268 | 0 | 0 | 0
831 | 30311.54 | 2011-01-12 20:45 | 1200.607 | 2 | 3 | 0.5504286 | 3.948934 | 2.022112 | 1.833699 | 8.154223 | 6.758226 | 6.475449e-05 | 0.1772268 | 0 | 0 | 0
832 | 30341.55 | 2011-01-12 20:45 | 1230.62 | 2 | 3 | 0.5506098 | 3.950553 | 2.026701 | 1.833699 | 8.172348 | 6.758226 | 0 | 0.1772268 | 0 | 0 | 0
833 | 30371.57 | 2011-01-12 20:46 | 1260.635 | 2 | 3 | 0.5506098 | 3.952334 | 2.03129 | 1.833699 | 8.190484 | 6.758226 | 6.475449e-05 | 0.1772268 | 0 | 0 | 0
834 | 30401.58 | 2011-01-12 20:46 | 1290.65 | 2 | 3 | 0.5506098 | 3.953953 | 2.035881 | 1.833699 | 8.20863 | 6.758226 | 6.475449e-05 | 0.1772268 | 0 | 0 | 0
835 | 30431.6 | 2011-01-12 20:47 | 1320.665 | 2 | 3 | 0.5506098 | 3.95541 | 2.040471 | 1.833699 | 8.226783 | 6.758226 | 0 | 0.1772268 | 0 | 0 | 0
836 | 30461.61 | 2011-01-12 20:47 | 1350.681 | 2 | 3 | 0.5504286 | 3.956867 | 2.045061 | 1.833699 | 8.244942 | 6.758226 | 3.237724e-05 | 0.1772268 | 0 | 0 | 0
837 | 30491.63 | 2011-01-12 20:48 | 1380.696 | 2 | 3 | 0.5502474 | 3.958486 | 2.04965 | 1.833699 | 8.263105 | 6.758226 | 3.237724e-05 | 0.1772268 | 0 | 0 | 0
838 | 30521.64 | 2011-01-12 20:48 | 1410.711 | 2 | 3 | 0.5504286 | 3.960104 | 2.054239 | 1.833699 | 8.281274 | 6.758226 | 6.475449e-05 | 0.1772268 | 0 | 0 | 0
839 | 30551.66 | 2011-01-12 20:49 | 1440.726 | 2 | 3 | 0.5504286 | 3.961238 | 2.058829 | 1.833699 | 8.299451 | 6.758226 | 0 | 0.1772268 | 0 | 0 | 0
840 | 30581.67 | 2011-01-12 20:49 | 1470.741 | 2 | 3 | 0.5507911 | 3.963018 | 2.063418 | 1.833699 | 8.317635 | 6.758226 | 6.475449e-05 | 0.1772268 | 0 | 0 | 0
841 | 30611.69 | 2011-01-12 20:50 | 1500.756 | 2 | 3 | 0.5506098 | 3.964314 | 2.068009 | 1.833699 | 8.33583 | 6.758226 | 0 | 0.1772268 | 0 | 0 | 0
842 | 30641.7 | 2011-01-12 20:50 | 1530.771 | 2 | 3 | 0.5506098 | 3.966094 | 2.072599 | 1.833699 | 8.354031 | 6.758226 | 6.475449e-05 | 0.1772268 | 0 | 0 | 0
843 | 30671.72 | 2011-01-12 20:51 | 1560.786 | 2 | 3 | 0.5506098 | 3.96739 | 2.077189 | 1.833699 | 8.372239 | 6.758226 | 3.237724e-05 | 0.1772268 | 0 | 0 | 0
844 | 30701.73 | 2011-01-12 20:51 | 1590.801 | 2 | 3 | 0.5506098 | 3.969008 | 2.081779 | 1.833699 | 8.390454 | 6.758226 | 6.475449e-05 | 0.1772268 | 0 | 0 | 0
845 | 30731.75 | 2011-01-12 20:52 | 1620.816 | 2 | 3 | 0.5506098 | 3.970465 | 2.08637 | 1.833699 | 8.408676 | 6.758226 | 3.237724e-05 | 0.1772268 | 0 | 0 | 0
846 | 30761.76 | 2011-01-12 20:52 | 1650.832 | 2 | 3 | 0.5504286 | 3.972084 | 2.09096 | 1.833699 | 8.426905 | 6.758226 | 6.475449e-05 | 0.1772268 | 0 | 0 | 0
847 | 30791.78 | 2011-01-12 20:53 | 1680.847 | 2 | 3 | 0.5506098 | 3.973541 | 2.09555 | 1.833699 | 8.445141 | 6.758226 | 6.475449e-05 | 0.1772268 | 0 | 0 | 0
848 | 30821.79 | 2011-01-12 20:53 | 1710.862 | 2 | 3 | 0.5507911 | 3.97516 | 2.10014 | 1.833699 | 8.463384 | 6.758226 | 6.475449e-05 | 0.1772268 | 0 | 0 | 0
849 | 30851.81 | 2011-01-12 20:54 | 1740.877 | 2 | 3 | 0.5504286 | 3.976455 | 2.104731 | 1.833699 | 8.481634 | 6.758226 | 0 | 0.1772268 | 0 | 0 | 0
850 | 30881.82 | 2011-01-12 20:54 | 1770.892 | 2 | 3 | 0.5507911 | 3.977912 | 2.109321 | 1.833699 | 8.49989 | 6.758226 | 3.237724e-05 | 0.1772268 | 0 | 0 | 0
851 | 30911.84 | 2011-01-12 20:55 | 1800.907 | 2 | 3 | 0.5504286 | 3.979693 | 2.113911 | 1.833699 | 8.518154 | 6.758226 | 3.237724e-05 | 0.1772268 | 0 | 0 | 0
852 | 30941.85 | 2011-01-12 20:55 | 1830.922 | 2 | 3 | 0.5506098 | 3.981312 | 2.118501 | 1.833699 | 8.536425 | 6.758226 | 3.237724e-05 | 0.1772268 | 0 | 0 | 0
853 | 30971.87 | 2011-01-12 20:56 | 1860.937 | 2 | 3 | 0.5506098 | 3.982931 | 2.123091 | 1.833699 | 8.554703 | 6.758226 | 6.475449e-05 | 0.1772268 | 0 | 0 | 0
854 | 31001.88 | 2011-01-12 20:56 | 1890.953 | 2 | 3 | 0.5506098 | 3.984388 | 2.127682 | 1.833699 | 8.572988 | 6.758226 | 6.475449e-05 | 0.1772268 | 0 | 0 | 0
855 | 31031.9 | 2011-01-12 20:57 | 1920.968 | 2 | 3 | 0.5507911 | 3.986007 | 2.132272 | 1.833699 | 8.59128 | 6.758226 | 3.237724e-05 | 0.1772268 | 0 | 0 | 0
856 | 31061.91 | 2011-01-12 20:57 | 1950.983 | 2 | 3 | 0.5506098 | 3.987464 | 2.136862 | 1.833699 | 8.60958 | 6.758226 | 3.237724e-05 | 0.1772268 | 0 | 0 | 0
857 | 31091.93 | 2011-01-12 20:58 | 1980.998 | 2 | 3 | 0.5504286 | 3.989245 | 2.141452 | 1.833699 | 8.627887 | 6.758226 | 6.475449e-05 | 0.1772268 | 0 | 0 | 0
858 | 31121.95 | 2011-01-12 20:58 | 2011.015 | 2 | 3 | 0.5506098 | 3.990702 | 2.146042 | 1.833699 | 8.646202 | 6.758226 | 3.237724e-05 | 0.1772268 | 0 | 0 | 0
859 | 31151.96 | 2011-01-12 20:59 | 2041.028 | 2 | 3 | 0.5506098 | 3.992159 | 2.150632 | 1.833699 | 8.664522 | 6.758226 | 3.237724e-05 | 0.1772268 | 0 | 0 | 0
860 | 31181.97 | 2011-01-12 20:59 | 2071.043 | 2 | 3 | 0.5504286 | 3.993778 | 2.155222 | 1.833699 | 8.68285 | 6.758226 | -3.237724e-05 | 0.1772268 | 0 | 0 | 0
861 | 31211.99 | 2011-01-12 21:00 | 2101.059 | 2 | 3 | 0.5504286 | 3.995397 | 2.159812 | 1.833699 | 8.701185 | 6.758226 | 3.242493e-05 | 0.1772268 | 0 | 0 | 0
862 | 31242 | 2011-01-12 21:00 | 2131.074 | 2 | 3 | 0.5506098 | 3.997015 | 2.164402 | 1.833699 | 8.719528 | 6.758226 | 6.475449e-05 | 0.1772268 | 0 | 0 | 0
863 | 31272.02 | 2011-01-12 21:01 | 2161.089 | 2 | 3 | 0.5504286 | 3.998472 | 2.168992 | 1.833699 | 8.737878 | 6.758226 | 3.237724e-05 | 0.1772268 | 0 | 0 | 0
864 | 31302.03 | 2011-01-12 21:01 | 2191.104 | 2 | 3 | 0.5504286 | 4.000091 | 2.173583 | 1.833699 | 8.756236 | 6.758226 | 6.47068e-05 | 0.1772268 | 0 | 0 | 0
865 | 31332.05 | 2011-01-12 21:02 | 2221.119 | 2 | 3 | 0.5506098 | 4.001872 | 2.178173 | 1.833699 | 8.774601 | 6.758226 | 6.475449e-05 | 0.1772268 | 0 | 0 | 0
866 | 31362.07 | 2011-01-12 21:02 | 2251.134 | 2 | 3 | 0.5502474 | 4.003491 | 2.182763 | 1.833699 | 8.792974 | 6.758226 | 3.232956e-05 | 0.1772268 | 0 | 0 | 0
867 | 31392.08 | 2011-01-12 21:03 | 2281.149 | 2 | 3 | 0.5506098 | 4.004948 | 2.187353 | 1.833699 | 8.811354 | 6.758226 | 3.242493e-05 | 0.1772268 | 0 | 0 | 0
868 | 31422.1 | 2011-01-12 21:03 | 2311.164 | 2 | 3 | 0.5504286 | 4.006729 | 2.191943 | 1.833699 | 8.829741 | 6.758226 | 6.475449e-05 | 0.1772268 | 0 | 0 | 0
869 | 31452.11 | 2011-01-12 21:04 | 2341.179 | 2 | 3 | 0.5504286 | 4.008186 | 2.196533 | 1.833699 | 8.848135 | 6.758226 | 3.242493e-05 | 0.1772268 | 0 | 0 | 0
870 | 31482.13 | 2011-01-12 21:04 | 2371.195 | 2 | 3 | 0.5506098 | 4.009643 | 2.201124 | 1.833699 | 8.866537 | 6.758226 | 0 | 0.1772268 | 0 | 0 | 0
871 | 31512.14 | 2011-01-12 21:05 | 2401.21 | 2 | 3 | 0.5506098 | 4.011424 | 2.205714 | 1.833699 | 8.884946 | 6.758226 | 3.232956e-05 | 0.1772268 | 0 | 0 | 0
872 | 31542.16 | 2011-01-12 21:05 | 2431.225 | 2 | 3 | 0.5506098 | 4.012881 | 2.210304 | 1.833699 | 8.903363 | 6.758226 | 0 | 0.1772268 | 0 | 0 | 0
873 | 31572.17 | 2011-01-12 21:06 | 2461.24 | 2 | 3 | 0.5504286 | 4.014661 | 2.214894 | 1.833699 | 8.921787 | 6.758226 | 6.475449e-05 | 0.1772268 | 0 | 0 | 0
874 | 31602.19 | 2011-01-12 21:06 | 2491.255 | 2 | 3 | 0.5506098 | 4.016604 | 2.219484 | 1.833699 | 8.940219 | 6.758226 | 6.475449e-05 | 0.1772268 | 0 | 0 | 0
875 | 31632.2 | 2011-01-12 21:07 | 2521.27 | 2 | 3 | 0.5506098 | 4.018061 | 2.224074 | 1.833699 | 8.958658 | 6.758226 | 3.242493e-05 | 0.1772268 | 0 | 0 | 0
876 | 31662.22 | 2011-01-12 21:07 | 2551.285 | 2 | 3 | 0.5504286 | 4.01968 | 2.228664 | 1.833699 | 8.977106 | 6.758226 | 3.242493e-05 | 0.1772268 | 0 | 0 | 0
877 | 31692.23 | 2011-01-12 21:08 | 2581.3 | 2 | 3 | 0.5506098 | 4.021461 | 2.233255 | 1.833699 | 8.99556 | 6.758226 | 6.475449e-05 | 0.1772268 | 0 | 0 | 0
878 | 31722.25 | 2011-01-12 21:08 | 2611.316 | 2 | 3 | 0.5504286 | 4.022918 | 2.237845 | 1.833699 | 9.014023 | 6.758226 | 3.232956e-05 | 0.1772268 | 0 | 0 | 0
879 | 31752.26 | 2011-01-12 21:09 | 2641.331 | 2 | 3 | 0.5506098 | 4.024699 | 2.242435 | 1.833699 | 9.032493 | 6.758226 | 3.242493e-05 | 0.1772268 | 0 | 0 | 0
880 | 31782.28 | 2011-01-12 21:09 | 2671.346 | 2 | 3 | 0.5504286 | 4.026479 | 2.247025 | 1.833699 | 9.050971 | 6.758226 | 3.232956e-05 | 0.1772268 | 0 | 0 | 0
881 | 31812.29 | 2011-01-12 21:10 | 2701.361 | 2 | 3 | 0.5502474 | 4.02826 | 2.251615 | 1.833699 | 9.069457 | 6.758226 | 6.475449e-05 | 0.1772268 | 0 | 0 | 0
882 | 31842.31 | 2011-01-12 21:10 | 2731.376 | 2 | 3 | 0.5504286 | 4.030041 | 2.256205 | 1.833699 | 9.087952 | 6.758226 | 6.475449e-05 | 0.1772268 | 0 | 0 | 0
883 | 31872.32 | 2011-01-12 21:11 | 2761.391 | 2 | 3 | 0.5506098 | 4.031822 | 2.260795 | 1.833699 | 9.106454 | 6.758226 | 6.475449e-05 | 0.1772268 | 0 | 0 | 0
884 | 31902.34 | 2011-01-12 21:11 | 2791.406 | 2 | 3 | 0.5506098 | 4.033603 | 2.265385 | 1.833699 | 9.124964 | 6.758226 | 6.475449e-05 | 0.1772268 | 0 | 0 | 0
885 | 31932.35 | 2011-01-12 21:12 | 2821.421 | 2 | 3 | 0.5504286 | 4.035545 | 2.269976 | 1.833699 | 9.143483 | 6.758226 | 6.475449e-05 | 0.1772268 | 0 | 0 | 0
886 | 31962.37 | 2011-01-12 21:12 | 2851.436 | 2 | 3 | 0.5506098 | 4.037326 | 2.274566 | 1.833699 | 9.162011 | 6.758226 | 6.475449e-05 | 0.1772268 | 0 | 0 | 0
887 | 31992.38 | 2011-01-12 21:13 | 2881.452 | 2 | 3 | 0.5506098 | 4.039268 | 2.279156 | 1.833699 | 9.180547 | 6.758226 | 6.475449e-05 | 0.1772268 | 0 | 0 | 0
888 | 32022.4 | 2011-01-12 21:13 | 2911.467 | 2 | 3 | 0.5506098 | 4.041049 | 2.283746 | 1.833699 | 9.199092 | 6.758226 | 3.232956e-05 | 0.1772268 | 0 | 0 | 0
889 | 32052.41 | 2011-01-12 21:14 | 2941.482 | 2 | 3 | 0.5504286 | 4.043154 | 2.288336 | 1.833699 | 9.217646 | 6.758226 | 9.717941e-05 | 0.1772268 | 0 | 0 | 0
890 | 32082.43 | 2011-01-12 21:14 | 2971.497 | 2 | 3 | 0.5504286 | 4.044935 | 2.292926 | 1.833699 | 9.236208 | 6.758226 | 3.232956e-05 | 0.1772268 | 0 | 0 | 0
891 | 32112.44 | 2011-01-12 21:15 | 3001.512 | 2 | 3 | 0.5504286 | 4.046877 | 2.297517 | 1.833699 | 9.25478 | 6.758226 | 6.475449e-05 | 0.1772268 | 0 | 0 | 0
892 | 32142.46 | 2011-01-12 21:15 | 3031.527 | 2 | 3 | 0.5504286 | 4.04882 | 2.302107 | 1.833699 | 9.27336 | 6.758226 | 3.232956e-05 | 0.1772268 | 0 | 0 | 0
893 | 32172.47 | 2011-01-12 21:16 | 3061.542 | 2 | 3 | 0.5504286 | 4.050763 | 2.306697 | 1.833699 | 9.29195 | 6.758226 | 3.242493e-05 | 0.1772268 | 0 | 0 | 0
894 | 32202.49 | 2011-01-12 21:16 | 3091.557 | 2 | 3 | 0.5506098 | 4.052867 | 2.311287 | 1.833699 | 9.310549 | 6.758226 | 3.232956e-05 | 0.1772268 | 0 | 0 | 0
895 | 32232.51 | 2011-01-12 21:17 | 3121.575 | 2 | 3 | 0.5506098 | 4.054972 | 2.315878 | 1.833699 | 9.329159 | 6.758226 | 3.242493e-05 | 0.1772268 | 0 | 0 | 0
896 | 32262.52 | 2011-01-12 21:17 | 3151.588 | 2 | 3 | 0.5504286 | 4.056915 | 2.320467 | 1.833699 | 9.347775 | 6.758226 | 6.475449e-05 | 0.1772268 | 0 | 0 | 0
897 | 32292.53 | 2011-01-12 21:18 | 3181.603 | 2 | 3 | 0.5504286 | 4.05902 | 2.325058 | 1.833699 | 9.366402 | 6.758226 | 3.242493e-05 | 0.1772268 | 0 | 0 | 0
898 | 32322.55 | 2011-01-12 21:18 | 3211.618 | 2 | 3 | 0.5506098 | 4.060962 | 2.329648 | 1.833699 | 9.385039 | 6.758226 | 3.242493e-05 | 0.1772268 | 0 | 0 | 0
899 | 32352.56 | 2011-01-12 21:19 | 3241.633 | 2 | 3 | 0.5504286 | 4.063229 | 2.334238 | 1.833699 | 9.403685 | 6.758226 | 6.475449e-05 | 0.1772268 | 0 | 0 | 0
900 | 32382.58 | 2011-01-12 21:19 | 3271.648 | 2 | 3 | 0.5504286 | 4.065333 | 2.338828 | 1.833699 | 9.422341 | 6.758226 | 6.475449e-05 | 0.1772268 | 0 | 0 | 0
901 | 32412.59 | 2011-01-12 21:20 | 3301.663 | 2 | 3 | 0.5506098 | 4.067438 | 2.343418 | 1.833699 | 9.441007 | 6.758226 | 3.242493e-05 | 0.1772268 | 0 | 0 | 0
902 | 32442.61 | 2011-01-12 21:20 | 3331.678 | 2 | 3 | 0.5506098 | 4.069866 | 2.348009 | 1.833699 | 9.459682 | 6.758226 | 6.475449e-05 | 0.1772268 | 0 | 0 | 0
903 | 32472.62 | 2011-01-12 21:21 | 3361.694 | 2 | 3 | 0.5506098 | 4.072133 | 2.352599 | 1.833699 | 9.478369 | 6.758226 | 6.475449e-05 | 0.1772268 | 0 | 0 | 0
904 | 32502.64 | 2011-01-12 21:21 | 3391.709 | 2 | 3 | 0.5506098 | 4.074561 | 2.357189 | 1.833699 | 9.497065 | 6.758226 | 9.708405e-05 | 0.1772268 | 0 | 0 | 0
905 | 32532.66 | 2011-01-12 21:22 | 3421.724 | 2 | 3 | 0.5507911 | 4.076665 | 2.361779 | 1.833699 | 9.515773 | 6.758226 | 3.242493e-05 | 0.1772268 | 0 | 0 | 0
906 | 32562.67 | 2011-01-12 21:22 | 3451.739 | 2 | 3 | 0.5506098 | 4.079094 | 2.366369 | 1.833699 | 9.53449 | 6.758226 | 9.717941e-05 | 0.1772268 | 0 | 0 | 0
907 | 32592.69 | 2011-01-12 21:23 | 3481.754 | 2 | 3 | 0.5506098 | 4.08136 | 2.370959 | 1.833699 | 9.553219 | 6.758226 | 6.475449e-05 | 0.1772268 | 0 | 0 | 0
908 | 32622.7 | 2011-01-12 21:23 | 3511.769 | 2 | 3 | 0.5504286 | 4.083788 | 2.375549 | 1.833699 | 9.571958 | 6.758226 | 6.475449e-05 | 0.1772268 | 0 | 0 | 0
909 | 32652.72 | 2011-01-12 21:24 | 3541.784 | 2 | 3 | 0.5504286 | 4.086055 | 2.38014 | 1.833699 | 9.590708 | 6.758226 | 6.475449e-05 | 0.1772268 | 0 | 0 | 0
910 | 32682.73 | 2011-01-12 21:24 | 3571.799 | 2 | 3 | 0.5507911 | 4.088483 | 2.38473 | 1.833699 | 9.60947 | 6.758226 | 3.232956e-05 | 0.1772268 | 0 | 0 | 0
911 | 32712.75 | 2011-01-12 21:25 | 3601.814 | 2 | 3 | 0.5504286 | 4.090912 | 2.38932 | 1.833699 | 9.628243 | 6.758226 | 3.242493e-05 | 0.1772268 | 0 | 0 | 0
912 | 32742.76 | 2011-01-12 21:25 | 3631.83 | 2 | 3 | 0.5506098 | 4.093502 | 2.39391 | 1.833699 | 9.647027 | 6.758226 | 6.475449e-05 | 0.1772268 | 0 | 0 | 0
913 | 32772.78 | 2011-01-12 21:26 | 3661.845 | 2 | 3 | 0.5507911 | 4.096254 | 2.3985 | 1.833699 | 9.665823 | 6.758226 | 9.708405e-05 | 0.1772268 | 0 | 0 | 0
914 | 32802.79 | 2011-01-12 21:26 | 3691.86 | 2 | 3 | 0.5506098 | 4.098682 | 2.40309 | 1.833699 | 9.68463 | 6.758226 | 9.708405e-05 | 0.1772268 | 0 | 0 | 0
915 | 32832.81 | 2011-01-12 21:27 | 3721.875 | 2 | 3 | 0.5504286 | 4.101273 | 2.40768 | 1.833699 | 9.70345 | 6.758226 | 6.475449e-05 | 0.1772268 | 0 | 0 | 0
916 | 32862.82 | 2011-01-12 21:27 | 3751.89 | 2 | 3 | 0.5504286 | 4.103701 | 2.412271 | 1.833699 | 9.722281 | 6.758226 | 3.242493e-05 | 0.1772268 | 0 | 0 | 0
917 | 32892.84 | 2011-01-12 21:28 | 3781.905 | 2 | 3 | 0.5506098 | 4.106615 | 2.416861 | 1.833699 | 9.741124 | 6.758226 | 9.717941e-05 | 0.1772268 | 0 | 0 | 0
918 | 32922.85 | 2011-01-12 21:28 | 3811.92 | 2 | 3 | 0.5504286 | 4.109205 | 2.421451 | 1.833699 | 9.75998 | 6.758226 | 6.475449e-05 | 0.1772268 | 0 | 0 | 0
919 | 32952.87 | 2011-01-12 21:29 | 3841.935 | 2 | 3 | 0.5504286 | 4.111958 | 2.426041 | 1.833699 | 9.778848 | 6.758226 | 9.717941e-05 | 0.1772268 | 0 | 0 | 0
920 | 32982.88 | 2011-01-12 21:29 | 3871.95 | 2 | 3 | 0.5504286 | 4.114548 | 2.430631 | 1.833699 | 9.797728 | 6.758226 | 6.475449e-05 | 0.1772268 | 0 | 0 | 0
921 | 33012.9 | 2011-01-12 21:30 | 3901.966 | 2 | 3 | 0.5507911 | 4.117462 | 2.435221 | 1.833699 | 9.816621 | 6.758226 | 9.717941e-05 | 0.1772268 | 0 | 0 | 0
922 | 33042.91 | 2011-01-12 21:30 | 3931.983 | 2 | 3 | 0.5504286 | 4.120214 | 2.439812 | 1.833699 | 9.835528 | 6.758226 | 9.717941e-05 | 0.1772268 | 0 | 0 | 0
923 | 33072.93 | 2011-01-12 21:31 | 3961.996 | 2 | 3 | 0.5506098 | 4.123128 | 2.444402 | 1.833699 | 9.854446 | 6.758226 | 6.475449e-05 | 0.1772268 | 0 | 0 | 0
924 | 33102.94 | 2011-01-12 21:31 | 3992.011 | 2 | 3 | 0.5504286 | 4.12588 | 2.448992 | 1.833699 | 9.873377 | 6.758226 | 9.708405e-05 | 0.1772268 | 0 | 0 | 0
925 | 33132.96 | 2011-01-12 21:32 | 4022.026 | 2 | 3 | 0.5506098 | 4.128794 | 2.453582 | 1.833699 | 9.892322 | 6.758226 | 6.475449e-05 | 0.1772268 | 0 | 0 | 0
926 | 33162.97 | 2011-01-12 21:32 | 4052.041 | 2 | 3 | 0.5506098 | 4.131708 | 2.458172 | 1.833699 | 9.91128 | 6.758226 | 6.475449e-05 | 0.1772268 | 0 | 0 | 0
927 | 33192.99 | 2011-01-12 21:33 | 4082.056 | 2 | 3 | 0.5506098 | 4.134622 | 2.462762 | 1.833699 | 9.930251 | 6.758226 | 0.000129509 | 0.1772268 | 0 | 0 | 0
928 | 33223 | 2011-01-12 21:33 | 4112.071 | 2 | 3 | 0.5506098 | 4.137698 | 2.467352 | 1.833699 | 9.949236 | 6.758226 | 9.717941e-05 | 0.1772268 | 0 | 0 | 0
929 | 33253.02 | 2011-01-12 21:34 | 4142.087 | 2 | 3 | 0.5504286 | 4.140612 | 2.471942 | 1.833699 | 9.968235 | 6.758226 | 0.000129509 | 0.1772268 | 0 | 0 | 0
930 | 33283.03 | 2011-01-12 21:34 | 4172.102 | 2 | 3 | 0.5506098 | 4.143526 | 2.476532 | 1.833699 | 9.987248 | 6.758226 | 6.475449e-05 | 0.1772268 | 0 | 0 | 0
931 | 33313.05 | 2011-01-12 21:35 | 4202.117 | 2 | 3 | 0.5504286 | 4.146602 | 2.481122 | 1.833699 | 10.00627 | 6.758226 | 6.484985e-05 | 0.1772268 | 0 | 0 | 0
932 | 33343.06 | 2011-01-12 21:35 | 4232.132 | 2 | 3 | 0.5504286 | 4.149678 | 2.485712 | 1.833699 | 10.02531 | 6.758226 | 6.475449e-05 | 0.1772268 | 0 | 0 | 0
933 | 33373.08 | 2011-01-12 21:36 | 4262.147 | 2 | 3 | 0.5504286 | 4.152754 | 2.490301 | 1.833699 | 10.04436 | 6.758226 | 6.475449e-05 | 0.1772268 | 0 | 0 | 0
934 | 33403.09 | 2011-01-12 21:36 | 4292.162 | 2 | 3 | 0.5506098 | 4.156153 | 2.49489 | 1.833699 | 10.06343 | 6.758226 | 0.000129509 | 0.1772268 | 0 | 0 | 0
935 | 33433.11 | 2011-01-12 21:37 | 4322.177 | 2 | 3 | 0.5506098 | 4.159229 | 2.49948 | 1.833699 | 10.08251 | 6.758226 | 6.475449e-05 | 0.1772268 | 0 | 0 | 0
936 | 33463.12 | 2011-01-12 21:37 | 4352.192 | 2 | 3 | 0.5506098 | 4.162467 | 2.50407 | 1.833699 | 10.10161 | 6.758226 | 9.708405e-05 | 0.1772268 | 0 | 0 | 0
937 | 33493.14 | 2011-01-12 21:38 | 4382.208 | 2 | 3 | 0.5504286 | 4.165543 | 2.50866 | 1.833699 | 10.12072 | 6.758226 | 3.242493e-05 | 0.1772268 | 0 | 0 | 0
938 | 33523.15 | 2011-01-12 21:38 | 4412.223 | 2 | 3 | 0.5506098 | 4.168943 | 2.51325 | 1.833699 | 10.13985 | 6.758226 | 0.000129509 | 0.1772268 | 0 | 0 | 0
939 | 33553.17 | 2011-01-12 21:39 | 4442.238 | 2 | 3 | 0.5506098 | 4.172019 | 2.51784 | 1.833699 | 10.15899 | 6.758226 | 6.475449e-05 | 0.1772268 | 0 | 0 | 0
940 | 33583.18 | 2011-01-12 21:39 | 4472.253 | 2 | 3 | 0.5506098 | 4.17558 | 2.52243 | 1.833699 | 10.17815 | 6.758226 | 9.708405e-05 | 0.1772268 | 0 | 0 | 0
941 | 33613.2 | 2011-01-12 21:40 | 4502.268 | 2 | 3 | 0.5506098 | 4.178818 | 2.52702 | 1.833699 | 10.19732 | 6.758226 | 9.717941e-05 | 0.1772268 | 0 | 0 | 0
942 | 33643.21 | 2011-01-12 21:40 | 4532.283 | 2 | 3 | 0.5504286 | 4.182056 | 2.53161 | 1.833699 | 10.21651 | 6.758226 | 6.475449e-05 | 0.1772268 | 0 | 0 | 0
943 | 33673.23 | 2011-01-12 21:41 | 4562.298 | 2 | 3 | 0.5502474 | 4.185617 | 2.5362 | 1.833699 | 10.23571 | 6.758226 | 0.000129509 | 0.1772268 | 0 | 0 | 0
944 | 33703.24 | 2011-01-12 21:41 | 4592.313 | 2 | 3 | 0.5506098 | 4.188855 | 2.54079 | 1.833699 | 10.25493 | 6.758226 | 6.475449e-05 | 0.1772268 | 0 | 0 | 0
945 | 33733.26 | 2011-01-12 21:42 | 4622.329 | 2 | 3 | 0.5506098 | 4.192579 | 2.545379 | 1.833699 | 10.27417 | 6.758226 | 0.000129509 | 0.1772268 | 0 | 0 | 0
946 | 33763.27 | 2011-01-12 21:42 | 4652.344 | 2 | 3 | 0.5504286 | 4.195817 | 2.549969 | 1.833699 | 10.29342 | 6.758226 | 6.475449e-05 | 0.1772268 | 0 | 0 | 0
947 | 33793.29 | 2011-01-12 21:43 | 4682.359 | 2 | 3 | 0.5507911 | 4.19954 | 2.554559 | 1.833699 | 10.31269 | 6.758226 | 6.475449e-05 | 0.1772268 | 0 | 0 | 0
948 | 33796.43 | 2011-01-12 21:43 | 4685.499 | 2 | 3 | 0.5506098 | 4.200026 | 2.55504 | 1.833699 | 10.3147 | 6.758226 | 0.000129509 | 0.1772268 | 0 | 0 | 0
949 | 33826.45 | 2011-01-12 21:43 | 30.01513 | 3 | 3 | 0 | 4.061934 | 2.55504 | 1.833699 | 10.3147 | 6.758226 | -0.0004532814 | 0.1772268 | 0 | 0 | 0
950 | 33856.46 | 2011-01-12 21:44 | 60.03033 | 3 | 3 | 0 | 4.049468 | 2.55504 | 1.833699 | 10.3147 | 6.758226 | -0.000259018 | 0.1772268 | 0 | 0 | 0
951 | 33886.48 | 2011-01-12 21:44 | 90.04533 | 3 | 3 | 0 | 4.041859 | 2.55504 | 1.833699 | 10.3147 | 6.758226 | -0.000129509 | 0.1772268 | 0 | 0 | 0
952 | 33916.44 | 2011-01-12 21:45 | 120.0136 | 3 | 3 | 0 | 4.03684 | 2.55504 | 1.833699 | 10.3147 | 6.758226 | -9.708405e-05 | 0.1772268 | 0 | 0 | 0
953 | 33916.45 | 2011-01-12 21:45 | 2.581433727e-06 | 4 | 3 | 0.844884 | 4.200349 | 2.55504 | 1.833699 | 10.3147 | 6.758226 | 0 | 0.1772268 | 0 | 0 | 0
954 | 33918.95 | 2011-01-12 21:45 | 2.499848 | 4 | 3 | 0.7948719 | 4.200511 | 2.555604 | 1.833699 | 10.31708 | 6.758226 | 3.242493e-05 | 0.1772268 | 0 | 0 | 0
955 | 33924.76 | 2011-01-12 21:45 | 8.312257 | 4 | 3 | 0.7448598 | 4.200511 | 2.556844 | 1.833699 | 10.32228 | 6.758226 | 0 | 0.1772268 | 0 | 0 | 0
956 | 33933.95 | 2011-01-12 21:45 | 17.49959 | 4 | 3 | 0.6948476 | 4.200673 | 2.558677 | 1.833699 | 10.32998 | 6.758226 | 3.232956e-05 | 0.1772268 | 0 | 0 | 0
957 | 33947.35 | 2011-01-12 21:45 | 30.90562 | 4 | 3 | 0.6446543 | 4.200511 | 2.561165 | 1.833699 | 10.34044 | 6.758226 | 3.242493e-05 | 0.1772268 | 0 | 0 | 0
958 | 33967.8 | 2011-01-12 21:46 | 51.3584 | 4 | 3 | 0.5946422 | 4.200511 | 2.564676 | 1.833699 | 10.35518 | 6.758226 | 0 | 0.1772268 | 0 | 0 | 0
959 | 34003.68 | 2011-01-12 21:46 | 87.23292 | 4 | 3 | 0.5446302 | 4.200349 | 2.570328 | 1.833699 | 10.37893 | 6.758226 | -3.242493e-05 | 0.1772268 | 0 | 0 | 0
960 | 34077.93 | 2011-01-12 21:47 | 161.4815 | 4 | 3 | 0.4946181 | 4.200511 | 2.580986 | 1.833699 | 10.42369 | 6.758226 | 0 | 0.1772268 | 0 | 0 | 0
961 | 34211.65 | 2011-01-12 21:50 | 295.2003 | 4 | 3 | 0.4446059 | 4.200511 | 2.59838 | 1.833699 | 10.49676 | 6.758226 | 3.242493e-05 | 0.1772268 | 0 | 0 | 0
962 | 34379.49 | 2011-01-12 21:52 | 463.0391 | 4 | 3 | 0.3945938 | 4.200511 | 2.617931 | 1.833699 | 10.57888 | 6.758226 | 0 | 0.1772268 | 0 | 0 | 0
963 | 34575.62 | 2011-01-12 21:56 | 659.1763 | 4 | 3 | 0.3444005 | 4.200511 | 2.638061 | 1.833699 | 10.66344 | 6.758226 | -3.232956e-05 | 0.1772268 | 0 | 0 | 0
964 | 34803.37 | 2011-01-12 22:00 | 886.9225 | 4 | 3 | 0.2942072 | 4.200511 | 2.658264 | 1.833699 | 10.7483 | 6.758226 | -3.232956e-05 | 0.1772268 | 0 | 0 | 0
965 | 35073.35 | 2011-01-12 22:04 | 1156.902 | 4 | 3 | 0.2441951 | 4.200511 | 2.678434 | 1.833699 | 10.83302 | 6.758226 | 3.242493e-05 | 0.1772268 | 0 | 0 | 0
966 | 35398.16 | 2011-01-12 22:09 | 1481.709 | 4 | 3 | 0.194183 | 4.200511 | 2.69816 | 1.833699 | 10.91589 | 6.758226 | -3.232956e-05 | 0.1772268 | 0 | 0 | 0
967 | 35816.24 | 2011-01-12 22:16 | 1899.796 | 4 | 3 | 0.1441709 | 4.200511 | 2.717707 | 1.833699 | 10.99799 | 6.758226 | -3.232956e-05 | 0.1772268 | 0 | 0 | 0
968 | 36428.39 | 2011-01-12 22:27 | 2511.942 | 4 | 3 | 0.09397762 | 4.200511 | 2.737704 | 1.833699 | 11.08199 | 6.758226 | -3.232956e-05 | 0.1772268 | 0 | 0 | 0
969 | 37442.29 | 2011-01-12 22:44 | 3525.847 | 4 | 3 | 0.04976401 | 4.200511 | 2.757313 | 1.833699 | 11.16436 | 6.758226 | 0 | 0.1772268 | 0 | 0 | 0
970 | 37472.31 | 2011-01-12 22:44 | 30.01523 | 5 | 3 | 0 | 4.188046 | 2.757313 | 1.833699 | 11.16436 | 6.758226 | -6.475449e-05 | 0.1772268 | 0 | 0 | 0
971 | 37502.31 | 2011-01-12 22:45 | 60.01475 | 5 | 3 | 0 | 4.186751 | 2.757313 | 1.833699 | 11.16436 | 6.758226 | 0 | 0.1772268 | 0 | 0 | 0
972 | 37502.49 | 2011-01-12 22:45 | 0.1874086 | 6 | 3 | 0.000657927 | 4.186265 | 2.757313 | 1.833699 | 11.16436 | 6.758226 | 0 | 0.1746225 | 0 | 0 | 0
973 | 37502.51 | 2011-01-12 22:45 | 0.01574394 | 7 | 3 | -0.549294 | 4.081684 | 2.757313 | 1.833702 | 11.16436 | 6.758235 | 0 | 0.1746225 | 0 | 0 | 0
974 | 37532.52 | 2011-01-12 22:45 | 30.03099 | 7 | 3 | -0.5498376 | 4.041859 | 2.757313 | 1.838285 | 11.16436 | 6.776825 | -0.0006475449 | 0.1746225 | 0 | 0 | 0
975 | 37562.54 | 2011-01-12 22:46 | 60.04586 | 7 | 3 | -0.5496564 | 4.024213 | 2.757313 | 1.842869 | 11.16436 | 6.795308 | -0.0003885269 | 0.1746225 | 0 | 0 | 0
976 | 37592.55 | 2011-01-12 22:46 | 90.061 | 7 | 3 | -0.5496564 | 4.012071 | 2.757313 | 1.847452 | 11.16436 | 6.813724 | -0.0002266884 | 0.1746225 | 0 | 0 | 0
977 | 37622.57 | 2011-01-12 22:47 | 120.0761 | 7 | 3 | -0.5496564 | 4.002682 | 2.757313 | 1.852036 | 11.16436 | 6.83209 | -0.0001942635 | 0.1746225 | 0 | 0 | 0
978 | 37652.58 | 2011-01-12 22:47 | 150.0914 | 7 | 3 | -0.5498376 | 3.994749 | 2.757313 | 1.856619 | 11.16436 | 6.850418 | -0.0002266884 | 0.1746225 | 0 | 0 | 0
979 | 37682.6 | 2011-01-12 22:48 | 180.1064 | 7 | 3 | -0.5500188 | 3.988273 | 2.757313 | 1.861203 | 11.16436 | 6.868714 | -0.0001618862 | 0.1746225 | 0 | 0 | 0
980 | 37712.61 | 2011-01-12 22:48 | 210.1216 | 7 | 3 | -0.5496564 | 3.982445 | 2.757313 | 1.865786 | 11.16436 | 6.88698 | -9.713173e-05 | 0.1746225 | 0 | 0 | 0
981 | 37742.63 | 2011-01-12 22:49 | 240.1366 | 7 | 3 | -0.5498376 | 3.976617 | 2.757313 | 1.87037 | 11.16436 | 6.90522 | -0.0001618862 | 0.1746225 | 0 | 0 | 0
982 | 37772.65 | 2011-01-12 22:49 | 270.1518 | 7 | 3 | -0.5496564 | 3.971437 | 2.757313 | 1.874953 | 11.16436 | 6.923435 | -0.000129509 | 0.1746225 | 0 | 0 | 0
983 | 37802.66 | 2011-01-12 22:50 | 300.1668 | 7 | 3 | -0.5496564 | 3.966256 | 2.757313 | 1.879537 | 11.16436 | 6.941625 | -9.713173e-05 | 0.1746225 | 0 | 0 | 0
984 | 37832.68 | 2011-01-12 22:50 | 330.182 | 7 | 3 | -0.5498376 | 3.961076 | 2.757313 | 1.88412 | 11.16436 | 6.959793 | -0.000129509 | 0.1746225 | 0 | 0 | 0
985 | 37862.69 | 2011-01-12 22:51 | 360.197 | 7 | 3 | -0.5496564 | 3.956381 | 2.757313 | 1.888704 | 11.16436 | 6.977938 | -0.0001295567 | 0.1746225 | 0 | 0 | 0
986 | 37892.71 | 2011-01-12 22:51 | 390.2123 | 7 | 3 | -0.5496564 | 3.951686 | 2.757313 | 1.893287 | 11.16436 | 6.99606 | -9.713173e-05 | 0.1746225 | 0 | 0 | 0
987 | 37922.72 | 2011-01-12 22:52 | 420.2274 | 7 | 3 | -0.5498376 | 3.94683 | 2.757313 | 1.897871 | 11.16436 | 7.014161 | -0.000129509 | 0.1746225 | 0 | 0 | 0
988 | 37952.74 | 2011-01-12 22:52 | 450.2425 | 7 | 3 | -0.5496564 | 3.942297 | 2.757313 | 1.902454 | 11.16436 | 7.032241 | -9.713173e-05 | 0.1746225 | 0 | 0 | 0
989 | 37982.75 | 2011-01-12 22:53 | 480.2575 | 7 | 3 | -0.5498376 | 3.937602 | 2.757313 | 1.907038 | 11.16436 | 7.0503 | -9.713173e-05 | 0.1746225 | 0 | 0 | 0
990 | 38012.77 | 2011-01-12 22:53 | 510.2727 | 7 | 3 | -0.5496564 | 3.933393 | 2.757313 | 1.911621 | 11.16436 | 7.068338 | -6.475449e-05 | 0.1746225 | 0 | 0 | 0
991 | 38042.78 | 2011-01-12 22:54 | 540.2878 | 7 | 3 | -0.5496564 | 3.928698 | 2.757313 | 1.916205 | 11.16436 | 7.086355 | -0.000129509 | 0.1746225 | 0 | 0 | 0
992 | 38072.8 | 2011-01-12 22:54 | 570.3029 | 7 | 3 | -0.5498376 | 3.924327 | 2.757313 | 1.920788 | 11.16436 | 7.104352 | -0.000129509 | 0.1746225 | 0 | 0 | 0
993 | 38102.81 | 2011-01-12 22:55 | 600.318 | 7 | 3 | -0.5496564 | 3.919956 | 2.757313 | 1.925371 | 11.16436 | 7.122329 | -9.713173e-05 | 0.1746225 | 0 | 0 | 0
994 | 38132.83 | 2011-01-12 22:55 | 630.3335 | 7 | 3 | -0.5498376 | 3.915585 | 2.757313 | 1.929955 | 11.16436 | 7.140286 | -9.713173e-05 | 0.1746225 | 0 | 0 | 0
995 | 38162.84 | 2011-01-12 22:56 | 660.3506 | 7 | 3 | -0.5496564 | 3.911214 | 2.757313 | 1.934539 | 11.16436 | 7.158224 | -0.000129509 | 0.1746225 | 0 | 0 | 0
996 | 38192.86 | 2011-01-12 22:56 | 690.3634 | 7 | 3 | -0.5500188 | 3.907004 | 2.757313 | 1.939122 | 11.16436 | 7.17614 | -9.713173e-05 | 0.1746225 | 0 | 0 | 0
997 | 38222.87 | 2011-01-12 22:57 | 720.3787 | 7 | 3 | -0.5496564 | 3.902633 | 2.757313 | 1.943706 | 11.16436 | 7.194038 | -9.713173e-05 | 0.1746225 | 0 | 0 | 0
998 | 38252.89 | 2011-01-12 22:57 | 750.3936 | 7 | 3 | -0.5496564 | 3.898586 | 2.757313 | 1.948289 | 11.16436 | 7.211916 | -9.713173e-05 | 0.1746225 | 0 | 0 | 0
999 | 38282.9 | 2011-01-12 22:58 | 780.4087 | 7 | 3 | -0.5496564 | 3.894377 | 2.757313 | 1.952873 | 11.16436 | 7.229774 | -9.713173e-05 | 0.1746225 | 0 | 0 | 0
1000 | 38312.92 | 2011-01-12 22:58 | 810.424 | 7 | 3 | -0.5496564 | 3.890168 | 2.757313 | 1.957456 | 11.16436 | 7.247613 | -6.475449e-05 | 0.1746225 | 0 | 0 | 0
1001 | 38342.93 | 2011-01-12 22:59 | 840.4391 | 7 | 3 | -0.5496564 | 3.885797 | 2.757313 | 1.962039 | 11.16436 | 7.265433 | -9.713173e-05 | 0.1746225 | 0 | 0 | 0
1002 | 38372.95 | 2011-01-12 22:59 | 870.4542 | 7 | 3 | -0.5498376 | 3.881588 | 2.757313 | 1.966623 | 11.16436 | 7.283234 | -0.000129509 | 0.1746225 | 0 | 0 | 0
1003 | 38402.96 | 2011-01-12 23:00 | 900.4693 | 7 | 3 | -0.5496564 | 3.87754 | 2.757313 | 1.971206 | 11.16436 | 7.301015 | -0.000129509 | 0.1746225 | 0 | 0 | 0
1004 | 38432.98 | 2011-01-12 23:00 | 930.4844 | 7 | 3 | -0.5496564 | 3.873493 | 2.757313 | 1.975789 | 11.16436 | 7.318778 | -9.713173e-05 | 0.1746225 | 0 | 0 | 0
1005 | 38462.99 | 2011-01-12 23:01 | 960.4994 | 7 | 3 | -0.5496564 | 3.869446 | 2.757313 | 1.980373 | 11.16436 | 7.336522 | -9.713173e-05 | 0.1746225 | 0 | 0 | 0
1006 | 38493.01 | 2011-01-12 23:01 | 990.5146 | 7 | 3 | -0.5498376 | 3.865399 | 2.757313 | 1.984956 | 11.16436 | 7.354249 | -0.000129509 | 0.1746225 | 0 | 0 | 0
1007 | 38523.02 | 2011-01-12 23:02 | 1020.53 | 7 | 3 | -0.5498376 | 3.861351 | 2.757313 | 1.98954 | 11.16436 | 7.371957 | -0.000129509 | 0.1746225 | 0 | 0 | 0
1008 | 38553.04 | 2011-01-12 23:02 | 1050.545 | 7 | 3 | -0.5496564 | 3.857304 | 2.757313 | 1.994123 | 11.16436 | 7.389646 | -0.000129509 | 0.1746225 | 0 | 0 | 0
1009 | 38583.05 | 2011-01-12 23:03 | 1080.56 | 7 | 3 | -0.5498376 | 3.853257 | 2.757313 | 1.998707 | 11.16436 | 7.407316 | -6.475449e-05 | 0.1746225 | 0 | 0 | 0
1010 | 38613.07 | 2011-01-12 23:03 | 1110.575 | 7 | 3 | -0.5496564 | 3.849534 | 2.757313 | 2.00329 | 11.16436 | 7.424969 | -9.713173e-05 | 0.1746225 | 0 | 0 | 0
1011 | 38643.08 | 2011-01-12 23:04 | 1140.59 | 7 | 3 | -0.5496564 | 3.845648 | 2.757313 | 2.007873 | 11.16436 | 7.442604 | -3.237724e-05 | 0.1746225 | 0 | 0 | 0
1012 | 38673.1 | 2011-01-12 23:04 | 1170.605 | 7 | 3 | -0.5496564 | 3.841601 | 2.757313 | 2.012457 | 11.16436 | 7.460221 | -0.000129509 | 0.1746225 | 0 | 0 | 0
1013 | 38703.11 | 2011-01-12 23:05 | 1200.62 | 7 | 3 | -0.5498376 | 3.837715 | 2.757313 | 2.01704 | 11.16436 | 7.47782 | -0.000129509 | 0.1746225 | 0 | 0 | 0
1014 | 38733.13 | 2011-01-12 23:05 | 1230.636 | 7 | 3 | -0.5496564 | 3.833992 | 2.757313 | 2.021624 | 11.16436 | 7.495402 | -9.713173e-05 | 0.1746225 | 0 | 0 | 0
1015 | 38763.14 | 2011-01-12 23:06 | 1260.651 | 7 | 3 | -0.5496564 | 3.830269 | 2.757313 | 2.026208 | 11.16436 | 7.512966 | -9.713173e-05 | 0.1746225 | 0 | 0 | 0
1016 | 38793.16 | 2011-01-12 23:06 | 1290.666 | 7 | 3 | -0.5498376 | 3.826383 | 2.757313 | 2.030791 | 11.16436 | 7.530513 | -9.713173e-05 | 0.1746225 | 0 | 0 | 0
1017 | 38823.17 | 2011-01-12 23:07 | 1320.681 | 7 | 3 | -0.5500188 | 3.822498 | 2.757313 | 2.035375 | 11.16436 | 7.548042 | -9.713173e-05 | 0.1746225 | 0 | 0 | 0
1018 | 38853.19 | 2011-01-12 23:07 | 1350.696 | 7 | 3 | -0.5498376 | 3.818774 | 2.757313 | 2.039958 | 11.16436 | 7.565554 | -0.000129509 | 0.1746225 | 0 | 0 | 0
1019 | 38883.2 | 2011-01-12 23:08 | 1380.711 | 7 | 3 | -0.5500188 | 3.815213 | 2.757313 | 2.044542 | 11.16436 | 7.583051 | -6.475449e-05 | 0.1746225 | 0 | 0 | 0
1020 | 38913.22 | 2011-01-12 23:08 | 1410.726 | 7 | 3 | -0.5496564 | 3.811489 | 2.757313 | 2.049127 | 11.16436 | 7.600534 | -6.475449e-05 | 0.1746225 | 0 | 0 | 0
1021 | 38943.23 | 2011-01-12 23:09 | 1440.741 | 7 | 3 | -0.5498376 | 3.808089 | 2.757313 | 2.053711 | 11.16436 | 7.617999 | -3.237724e-05 | 0.1746225 | 0 | 0 | 0
1022 | 38973.25 | 2011-01-12 23:09 | 1470.759 | 7 | 3 | -0.5498376 | 3.804042 | 2.757313 | 2.058296 | 11.16436 | 7.63545 | -0.000129509 | 0.1746225 | 0 | 0 | 0
1023 | 39003.26 | 2011-01-12 23:10 | 1500.772 | 7 | 3 | -0.5498376 | 3.800643 | 2.757313 | 2.062881 | 11.16436 | 7.652881 | -9.713173e-05 | 0.1746225 | 0 | 0 | 0
1024 | 39033.28 | 2011-01-12 23:10 | 1530.787 | 7 | 3 | -0.5500188 | 3.797081 | 2.757313 | 2.067465 | 11.16436 | 7.670297 | -9.713173e-05 | 0.1746225 | 0 | 0 | 0
1025 | 39063.3 | 2011-01-12 23:11 | 1560.802 | 7 | 3 | -0.5498376 | 3.793681 | 2.757313 | 2.07205 | 11.16436 | 7.687696 | -3.237724e-05 | 0.1746225 | 0 | 0 | 0
1026 | 39093.31 | 2011-01-12 23:11 | 1590.817 | 7 | 3 | -0.5498376 | 3.79012 | 2.757313 | 2.076633 | 11.16436 | 7.705076 | -6.475449e-05 | 0.1746225 | 0 | 0 | 0
1027 | 39123.33 | 2011-01-12 23:12 | 1620.832 | 7 | 3 | -0.5494752 | 3.786882 | 2.757313 | 2.081216 | 11.16436 | 7.722439 | -6.475449e-05 | 0.1746225 | 0 | 0 | 0
1028 | 39153.34 | 2011-01-12 23:12 | 1650.847 | 7 | 3 | -0.5498376 | 3.783159 | 2.757313 | 2.0858 | 11.16436 | 7.739787 | -0.000129509 | 0.1746225 | 0 | 0 | 0
1029 | 39183.36 | 2011-01-12 23:13 | 1680.862 | 7 | 3 | -0.5496564 | 3.779921 | 2.757313 | 2.090383 | 11.16436 | 7.75712 | -6.475449e-05 | 0.1746225 | 0 | 0 | 0
1030 | 39213.37 | 2011-01-12 23:13 | 1710.877 | 7 | 3 | -0.5498376 | 3.776521 | 2.757313 | 2.094967 | 11.16436 | 7.774437 | -9.713173e-05 | 0.1746225 | 0 | 0 | 0
1031 | 39243.39 | 2011-01-12 23:14 | 1740.893 | 7 | 3 | -0.5498376 | 3.773121 | 2.757313 | 2.09955 | 11.16436 | 7.791739 | -9.713173e-05 | 0.1746225 | 0 | 0 | 0
1032 | 39273.4 | 2011-01-12 23:14 | 1770.908 | 7 | 3 | -0.5496564 | 3.770045 | 2.757313 | 2.104133 | 11.16436 | 7.809026 | -6.475449e-05 | 0.1746225 | 0 | 0 | 0
1033 | 39303.42 | 2011-01-12 23:15 | 1800.923 | 7 | 3 | -0.5498376 | 3.766808 | 2.757313 | 2.108717 | 11.16436 | 7.826297 | -6.475449e-05 | 0.1746225 | 0 | 0 | 0
1034 | 39333.43 | 2011-01-12 23:15 | 1830.938 | 7 | 3 | -0.5498376 | 3.763408 | 2.757313 | 2.1133 | 11.16436 | 7.843554 | -9.713173e-05 | 0.1746225 | 0 | 0 | 0
1035 | 39363.45 | 2011-01-12 23:16 | 1860.953 | 7 | 3 | -0.5496564 | 3.76017 | 2.757313 | 2.117884 | 11.16436 | 7.860797 | -0.000129509 | 0.1746225 | 0 | 0 | 0
1036 | 39393.46 | 2011-01-12 23:16 | 1890.968 | 7 | 3 | -0.5498376 | 3.757256 | 2.757313 | 2.122467 | 11.16436 | 7.878025 | -6.475449e-05 | 0.1746225 | 0 | 0 | 0
1037 | 39423.48 | 2011-01-12 23:17 | 1920.983 | 7 | 3 | -0.5498376 | 3.754018 | 2.757313 | 2.12705 | 11.16436 | 7.895239 | -9.713173e-05 | 0.1746225 | 0 | 0 | 0
1038 | 39453.49 | 2011-01-12 23:17 | 1950.999 | 7 | 3 | -0.5498376 | 3.751104 | 2.757313 | 2.131634 | 11.16436 | 7.912439 | -6.475449e-05 | 0.1746225 | 0 | 0 | 0
1039 | 39483.51 | 2011-01-12 23:18 | 1981.013 | 7 | 3 | -0.5498376 | 3.747866 | 2.757313 | 2.136217 | 11.16436 | 7.929625 | -9.713173e-05 | 0.1746225 | 0 | 0 | 0
1040 | 39513.52 | 2011-01-12 23:18 | 2011.029 | 7 | 3 | -0.5498376 | 3.744952 | 2.757313 | 2.140801 | 11.16436 | 7.946797 | -9.713173e-05 | 0.1746225 | 0 | 0 | 0
1041 | 39543.54 | 2011-01-12 23:19 | 2041.044 | 7 | 3 | -0.5498376 | 3.742038 | 2.757313 | 2.145384 | 11.16436 | 7.963955 | -6.475449e-05 | 0.1746225 | 0 | 0 | 0
1042 | 39573.55 | 2011-01-12 23:19 | 2071.059 | 7 | 3 | -0.5496564 | 3.739286 | 2.757313 | 2.149968 | 11.16436 | 7.9811 | -6.475449e-05 | 0.1746225 | 0 | 0 | 0
1043 | 39603.57 | 2011-01-12 23:20 | 2101.074 | 7 | 3 | -0.5498376 | 3.736372 | 2.757313 | 2.154552 | 11.16436 | 7.998236 | 0 | 0.1746225 | 0 | 0 | 0
1044 | 39633.58 | 2011-01-12 23:20 | 2131.089 | 7 | 3 | -0.5500188 | 3.733296 | 2.757313 | 2.159137 | 11.16436 | 8.015358 | -9.713173e-05 | 0.1746225 | 0 | 0 | 0
1045 | 39663.6 | 2011-01-12 23:21 | 2161.104 | 7 | 3 | -0.5498376 | 3.730706 | 2.757313 | 2.163721 | 11.16436 | 8.032468 | 0 | 0.1746225 | 0 | 0 | 0
1046 | 39693.61 | 2011-01-12 23:21 | 2191.119 | 7 | 3 | -0.5496564 | 3.727792 | 2.757313 | 2.168306 | 11.16436 | 8.049564 | -6.475449e-05 | 0.1746225 | 0 | 0 | 0
1047 | 39723.63 | 2011-01-12 23:22 | 2221.135 | 7 | 3 | -0.5496564 | 3.725202 | 2.757313 | 2.172889 | 11.16436 | 8.066643 | -3.237724e-05 | 0.1746225 | 0 | 0 | 0
1048 | 39753.64 | 2011-01-12 23:22 | 2251.15 | 7 | 3 | -0.5498376 | 3.72245 | 2.757313 | 2.177472 | 11.16436 | 8.08371 | -6.475449e-05 | 0.1746225 | 0 | 0 | 0
1049 | 39783.66 | 2011-01-12 23:23 | 2281.165 | 7 | 3 | -0.5496564 | 3.719697 | 2.757313 | 2.182056 | 11.16436 | 8.100765 | -6.475449e-05 | 0.1746225 | 0 | 0 | 0
1050 | 39813.67 | 2011-01-12 23:23 | 2311.18 | 7 | 3 | -0.5496564 | 3.717107 | 2.757313 | 2.186639 | 11.16436 | 8.117808 | -6.475449e-05 | 0.1746225 | 0 | 0 | 0
1051 | 39843.69 | 2011-01-12 23:24 | 2341.195 | 7 | 3 | -0.5496564 | 3.714355 | 2.757313 | 2.191222 | 11.16436 | 8.134838 | -0.000129509 | 0.1746225 | 0 | 0 | 0
1052 | 39873.7 | 2011-01-12 23:24 | 2371.21 | 7 | 3 | -0.5498376 | 3.711765 | 2.757313 | 2.195806 | 11.16436 | 8.151857 | -6.475449e-05 | 0.1746225 | 0 | 0 | 0
1053 | 39903.72 | 2011-01-12 23:25 | 2401.225 | 7 | 3 | -0.5496564 | 3.709337 | 2.757313 | 2.200389 | 11.16436 | 8.168863 | 0 | 0.1746225 | 0 | 0 | 0
1054 | 39933.73 | 2011-01-12 23:25 | 2431.24 | 7 | 3 | -0.5498376 | 3.706746 | 2.757313 | 2.204973 | 11.16436 | 8.185858 | -3.237724e-05 | 0.1746225 | 0 | 0 | 0
1055 | 39963.75 | 2011-01-12 23:26 | 2461.255 | 7 | 3 | -0.5498376 | 3.703994 | 2.757313 | 2.209556 | 11.16436 | 8.202841 | -9.713173e-05 | 0.1746225 | 0 | 0 | 0
1056 | 39993.76 | 2011-01-12 23:26 | 2491.271 | 7 | 3 | -0.5500188 | 3.701404 | 2.757313 | 2.214139 | 11.16436 | 8.219814 | -0.000129509 | 0.1746225 | 0 | 0 | 0
1057 | 40023.78 | 2011-01-12 23:27 | 2521.286 | 7 | 3 | -0.5496564 | 3.699299 | 2.757313 | 2.218723 | 11.16436 | 8.236775 | -6.475449e-05 | 0.1746225 | 0 | 0 | 0
1058 | 40053.79 | 2011-01-12 23:27 | 2551.301 | 7 | 3 | -0.5496564 | 3.696871 | 2.757313 | 2.223306 | 11.16436 | 8.253725 | -9.713173e-05 | 0.1746225 | 0 | 0 | 0
1059 | 40083.81 | 2011-01-12 23:28 | 2581.318 | 7 | 3 | -0.5498376 | 3.694443 | 2.757313 | 2.22789 | 11.16436 | 8.270665 | -6.475449e-05 | 0.1746225 | 0 | 0 | 0
1060 | 40113.82 | 2011-01-12 23:28 | 2611.331 | 7 | 3 | -0.5498376 | 3.692014 | 2.757313 | 2.232473 | 11.16436 | 8.287592 | -0.000129509 | 0.1746225 | 0 | 0 | 0
1061 | 40143.84 | 2011-01-12 23:29 | 2641.346 | 7 | 3 | -0.5498376 | 3.689748 | 2.757313 | 2.237057 | 11.16436 | 8.304509 | -6.475449e-05 | 0.1746225 | 0 | 0 | 0
1062 | 40173.85 | 2011-01-12 23:29 | 2671.361 | 7 | 3 | -0.5496564 | 3.68732 | 2.757313 | 2.24164 | 11.16436 | 8.321415 | -6.475449e-05 | 0.1746225 | 0 | 0 | 0
1063 | 40203.87 | 2011-01-12 23:30 | 2701.376 | 7 | 3 | -0.5498376 | 3.685053 | 2.757313 | 2.246224 | 11.16436 | 8.338311 | -9.713173e-05 | 0.1746225 | 0 | 0 | 0
1064 | 40233.89 | 2011-01-12 23:30 | 2731.392 | 7 | 3 | -0.5498376 | 3.682948 | 2.757313 | 2.250807 | 11.16436 | 8.355197 | -6.475449e-05 | 0.1746225 | 0 | 0 | 0
1065 | 40263.9 | 2011-01-12 23:31 | 2761.407 | 7 | 3 | -0.5498376 | 3.680682 | 2.757313 | 2.25539 | 11.16436 | 8.372072 | -6.475449e-05 | 0.1746225 | 0 | 0 | 0
1066 | 40293.92 | 2011-01-12 23:31 | 2791.422 | 7 | 3 | -0.5496564 | 3.678577 | 2.757313 | 2.259974 | 11.16436 | 8.388937 | -3.237724e-05 | 0.1746225 | 0 | 0 | 0
1067 | 40323.93 | 2011-01-12 23:32 | 2821.437 | 7 | 3 | -0.5494752 | 3.676311 | 2.757313 | 2.264557 | 11.16436 | 8.405792 | -3.237724e-05 | 0.1746225 | 0 | 0 | 0
1068 | 40353.95 | 2011-01-12 23:32 | 2851.452 | 7 | 3 | -0.5494752 | 3.674206 | 2.757313 | 2.269141 | 11.16436 | 8.422637 | -3.237724e-05 | 0.1746225 | 0 | 0 | 0
1069 | 40383.96 | 2011-01-12 23:33 | 2881.467 | 7 | 3 | -0.5498376 | 3.67194 | 2.757313 | 2.273724 | 11.16436 | 8.439472 | -9.713173e-05 | 0.1746225 | 0 | 0 | 0
1070 | 40413.98 | 2011-01-12 23:33 | 2911.482 | 7 | 3 | -0.5498376 | 3.669835 | 2.757313 | 2.278308 | 11.16436 | 8.456297 | -6.475449e-05 | 0.1746225 | 0 | 0 | 0
1071 | 40443.99 | 2011-01-12 23:34 | 2941.497 | 7 | 3 | -0.5500188 | 3.667569 | 2.757313 | 2.282891 | 11.16436 | 8.473113 | -6.475449e-05 | 0.1746225 | 0 | 0 | 0
1072 | 40474.01 | 2011-01-12 23:34 | 2971.513 | 7 | 3 | -0.5498376 | 3.665626 | 2.757313 | 2.287475 | 11.16436 | 8.489918 | -6.475449e-05 | 0.1746225 | 0 | 0 | 0
1073 | 40504.02 | 2011-01-12 23:35 | 3001.528 | 7 | 3 | -0.5496564 | 3.663683 | 2.757313 | 2.292058 | 11.16436 | 8.506715 | -6.480217e-05 | 0.1746225 | 0 | 0 | 0
1074 | 40534.04 | 2011-01-12 23:35 | 3031.543 | 7 | 3 | -0.5498376 | 3.661579 | 2.757313 | 2.296641 | 11.16436 | 8.523502 | -3.237724e-05 | 0.1746225 | 0 | 0 | 0
1075 | 40564.05 | 2011-01-12 23:36 | 3061.558 | 7 | 3 | -0.5498376 | 3.659474 | 2.757313 | 2.301225 | 11.16436 | 8.540281 | -9.713173e-05 | 0.1746225 | 0 | 0 | 0
1076 | 40594.07 | 2011-01-12 23:36 | 3091.573 | 7 | 3 | -0.5498376 | 3.657694 | 2.757313 | 2.305808 | 11.16436 | 8.557049 | 0 | 0.1746225 | 0 | 0 | 0
1077 | 40624.08 | 2011-01-12 23:37 | 3121.588 | 7 | 3 | -0.5498376 | 3.655427 | 2.757313 | 2.310392 | 11.16436 | 8.573809 | -6.475449e-05 | 0.1746225 | 0 | 0 | 0
1078 | 40654.1 | 2011-01-12 23:37 | 3151.603 | 7 | 3 | -0.5496564 | 3.653808 | 2.757313 | 2.314975 | 11.16436 | 8.59056 | -3.237724e-05 | 0.1746225 | 0 | 0 | 0
1079 | 40684.11 | 2011-01-12 23:38 | 3181.618 | 7 | 3 | -0.5498376 | 3.651865 | 2.757313 | 2.319559 | 11.16436 | 8.607303 | -3.237724e-05 | 0.1746225 | 0 | 0 | 0
1080 | 40714.13 | 2011-01-12 23:38 | 3211.633 | 7 | 3 | -0.5496564 | 3.649923 | 2.757313 | 2.324143 | 11.16436 | 8.624036 | -3.237724e-05 | 0.1746225 | 0 | 0 | 0
1081 | 40744.14 | 2011-01-12 23:39 | 3241.649 | 7 | 3 | -0.5498376 | 3.64798 | 2.757313 | 2.328726 | 11.16436 | 8.640762 | -6.475449e-05 | 0.1746225 | 0 | 0 | 0
1082 | 40774.16 | 2011-01-12 23:39 | 3271.664 | 7 | 3 | -0.5498376 | 3.646199 | 2.757313 | 2.33331 | 11.16436 | 8.657478 | 0 | 0.1746225 | 0 | 0 | 0
1083 | 40804.17 | 2011-01-12 23:40 | 3301.679 | 7 | 3 | -0.5498376 | 3.644257 | 2.757313 | 2.337893 | 11.16436 | 8.674186 | -6.480217e-05 | 0.1746225 | 0 | 0 | 0
1084 | 40834.19 | 2011-01-12 23:40 | 3331.694 | 7 | 3 | -0.5498376 | 3.642476 | 2.757313 | 2.342476 | 11.16436 | 8.690886 | -6.475449e-05 | 0.1746225 | 0 | 0 | 0
1085 | 40864.2 | 2011-01-12 23:41 | 3361.709 | 7 | 3 | -0.5498376 | 3.641019 | 2.757313 | 2.34706 | 11.16436 | 8.707578 | 0 | 0.1746225 | 0 | 0 | 0
1086 | 40894.22 | 2011-01-12 23:41 | 3391.726 | 7 | 3 | -0.5496564 | 3.639076 | 2.757313 | 2.351644 | 11.16436 | 8.724263 | -3.237724e-05 | 0.1746225 | 0 | 0 | 0
1087 | 40924.23 | 2011-01-12 23:42 | 3421.739 | 7 | 3 | -0.5498376 | 3.637457 | 2.757313 | 2.356227 | 11.16436 | 8.740938 | -3.237724e-05 | 0.1746225 | 0 | 0 | 0
1088 | 40954.25 | 2011-01-12 23:42 | 3451.754 | 7 | 3 | -0.5498376 | 3.635677 | 2.757313 | 2.36081 | 11.16436 | 8.757606 | -3.237724e-05 | 0.1746225 | 0 | 0 | 0
1089 | 40984.26 | 2011-01-12 23:43 | 3481.77 | 7 | 3 | -0.5498376 | 3.634058 | 2.757313 | 2.365394 | 11.16436 | 8.774267 | -6.475449e-05 | 0.1746225 | 0 | 0 | 0
1090 | 41014.28 | 2011-01-12 23:43 | 3511.785 | 7 | 3 | -0.5496564 | 3.632277 | 2.757313 | 2.369978 | 11.16436 | 8.79092 | -6.475449e-05 | 0.1746225 | 0 | 0 | 0
1091 | 41044.29 | 2011-01-12 23:44 | 3541.8 | 7 | 3 | -0.5498376 | 3.63082 | 2.757313 | 2.374561 | 11.16436 | 8.807566 | -3.237724e-05 | 0.1746225 | 0 | 0 | 0
1092 | 41074.31 | 2011-01-12 23:44 | 3571.815 | 7 | 3 | -0.5498376 | 3.629363 | 2.757313 | 2.379145 | 11.16436 | 8.824205 | -3.237724e-05 | 0.1746225 | 0 | 0 | 0
1093 | 41104.32 | 2011-01-12 23:45 | 3601.83 | 7 | 3 | -0.5496564 | 3.627744 | 2.757313 | 2.383728 | 11.16436 | 8.840836 | -3.237724e-05 | 0.1746225 | 0 | 0 | 0
1094 | 41134.34 | 2011-01-12 23:45 | 3631.845 | 7 | 3 | -0.5498376 | 3.626125 | 2.757313 | 2.388312 | 11.16436 | 8.857461 | -6.475449e-05 | 0.1746225 | 0 | 0 | 0
1095 | 41164.35 | 2011-01-12 23:46 | 3661.86 | 7 | 3 | -0.5498376 | 3.624668 | 2.757313 | 2.392895 | 11.16436 | 8.874078 | -3.237724e-05 | 0.1746225 | 0 | 0 | 0
1096 | 41194.37 | 2011-01-12 23:46 | 3691.875 | 7 | 3 | -0.5496564 | 3.623211 | 2.757313 | 2.397479 | 11.16436 | 8.890688 | 0 | 0.1746225 | 0 | 0 | 0
1097 | 41224.38 | 2011-01-12 23:47 | 3721.891 | 7 | 3 | -0.5498376 | 3.621592 | 2.757313 | 2.402062 | 11.16436 | 8.907292 | -6.475449e-05 | 0.1746225 | 0 | 0 | 0
1098 | 41254.4 | 2011-01-12 23:47 | 3751.906 | 7 | 3 | -0.5496564 | 3.620297 | 2.757313 | 2.406646 | 11.16436 | 8.923889 | -6.475449e-05 | 0.1746225 | 0 | 0 | 0
1099 | 41284.41 | 2011-01-12 23:48 | 3781.921 | 7 | 3 | -0.5496564 | 3.61884 | 2.757313 | 2.411229 | 11.16436 | 8.940479 | -3.237724e-05 | 0.1746225 | 0 | 0 | 0
1100 | 41314.43 | 2011-01-12 23:48 | 3811.936 | 7 | 3 | -0.5498376 | 3.617383 | 2.757313 | 2.415813 | 11.16436 | 8.957063 | -3.237724e-05 | 0.1746225 | 0 | 0 | 0
1101 | 41344.44 | 2011-01-12 23:49 | 3841.951 | 7 | 3 | -0.5496564 | 3.616088 | 2.757313 | 2.420396 | 11.16436 | 8.97364 | -6.475449e-05 | 0.1746225 | 0 | 0 | 0
1102 | 41374.46 | 2011-01-12 23:49 | 3871.966 | 7 | 3 | -0.5496564 | 3.614631 | 2.757313 | 2.42498 | 11.16436 | 8.990211 | -3.237724e-05 | 0.1746225 | 0 | 0 | 0
1103 | 41404.47 | 2011-01-12 23:50 | 3901.981 | 7 | 3 | -0.5498376 | 3.613174 | 2.757313 | 2.429563 | 11.16436 | 9.006776 | -3.237724e-05 | 0.1746225 | 0 | 0 | 0
1104 | 41434.49 | 2011-01-12 23:50 | 3931.996 | 7 | 3 | -0.5498376 | 3.611879 | 2.757313 | 2.434147 | 11.16436 | 9.023334 | 0 | 0.1746225 | 0 | 0 | 0
1105 | 41464.5 | 2011-01-12 23:51 | 3962.012 | 7 | 3 | -0.5498376 | 3.610422 | 2.757313 | 2.43873 | 11.16436 | 9.039886 | -3.237724e-05 | 0.1746225 | 0 | 0 | 0
1106 | 41494.52 | 2011-01-12 23:51 | 3992.027 | 7 | 3 | -0.5494752 | 3.609127 | 2.757313 | 2.443314 | 11.16436 | 9.056431 | -3.237724e-05 | 0.1746225 | 0 | 0 | 0
1107 | 41524.54 | 2011-01-12 23:52 | 4022.042 | 7 | 3 | -0.5496564 | 3.607831 | 2.757313 | 2.447898 | 11.16436 | 9.072971 | 0 | 0.1746225 | 0 | 0 | 0
1108 | 41554.55 | 2011-01-12 23:52 | 4052.057 | 7 | 3 | -0.5496564 | 3.606375 | 2.757313 | 2.452481 | 11.16436 | 9.089504 | -3.237724e-05 | 0.1746225 | 0 | 0 | 0
1109 | 41584.57 | 2011-01-12 23:53 | 4082.072 | 7 | 3 | -0.5498376 | 3.604755 | 2.757313 | 2.457065 | 11.16436 | 9.106031 | -6.475449e-05 | 0.1746225 | 0 | 0 | 0
1110 | 41614.58 | 2011-01-12 23:53 | 4112.087 | 7 | 3 | -0.5498376 | 3.603784 | 2.757313 | 2.461648 | 11.16436 | 9.122551 | 0 | 0.1746225 | 0 | 0 | 0
1111 | 41644.6 | 2011-01-12 23:54 | 4142.102 | 7 | 3 | -0.5496564 | 3.602327 | 2.757313 | 2.466232 | 11.16436 | 9.139065 | -3.237724e-05 | 0.1746225 | 0 | 0 | 0
1112 | 41674.61 | 2011-01-12 23:54 | 4172.117 | 7 | 3 | -0.5498376 | 3.600708 | 2.757313 | 2.470815 | 11.16436 | 9.155573 | -9.713173e-05 | 0.1746225 | 0 | 0 | 0
1113 | 41704.63 | 2011-01-12 23:55 | 4202.132 | 7 | 3 | -0.5498376 | 3.599413 | 2.757313 | 2.475399 | 11.16436 | 9.172074 | 0 | 0.1746225 | 0 | 0 | 0
1114 | 41734.64 | 2011-01-12 23:55 | 4232.148 | 7 | 3 | -0.5498376 | 3.597956 | 2.757313 | 2.479982 | 11.16436 | 9.18857 | -3.237724e-05 | 0.1746225 | 0 | 0 | 0
1115 | 41764.66 | 2011-01-12 23:56 | 4262.163 | 7 | 3 | -0.5498376 | 3.596661 | 2.757313 | 2.484566 | 11.16436 | 9.205058 | -6.475449e-05 | 0.1746225 | 0 | 0 | 0
1116 | 41794.67 | 2011-01-12 23:56 | 4292.178 | 7 | 3 | -0.5498376 | 3.595204 | 2.757313 | 2.48915 | 11.16436 | 9.22154 | -3.237724e-05 | 0.1746225 | 0 | 0 | 0
1117 | 41824.69 | 2011-01-12 23:57 | 4322.193 | 7 | 3 | -0.5496564 | 3.593909 | 2.757313 | 2.493733 | 11.16436 | 9.238015 | 0 | 0.1746225 | 0 | 0 | 0
1118 | 41854.7 | 2011-01-12 23:57 | 4352.208 | 7 | 3 | -0.5498376 | 3.591966 | 2.757313 | 2.498317 | 11.16436 | 9.254484 | -6.475449e-05 | 0.1746225 | 0 | 0 | 0
1119 | 41884.72 | 2011-01-12 23:58 | 4382.223 | 7 | 3 | -0.5498376 | 3.590671 | 2.757313 | 2.5029 | 11.16436 | 9.270946 | -3.237724e-05 | 0.1746225 | 0 | 0 | 0
1120 | 41914.73 | 2011-01-12 23:58 | 4412.238 | 7 | 3 | -0.5496564 | 3.589214 | 2.757313 | 2.507484 | 11.16436 | 9.287401 | -3.237724e-05 | 0.1746225 | 0 | 0 | 0
1121 | 41944.75 | 2011-01-12 23:59 | 4442.253 | 7 | 3 | -0.5496564 | 3.587919 | 2.757313 | 2.512067 | 11.16436 | 9.303849 | 0 | 0.1746225 | 0 | 0 | 0
1122 | 41974.76 | 2011-01-12 23:59 | 4472.269 | 7 | 3 | -0.5498376 | 3.586138 | 2.757313 | 2.516651 | 11.16436 | 9.32029 | -6.475449e-05 | 0.1746225 | 0 | 0 | 0
1123 | 42004.78 | 2011-01-13 | 4502.286 | 7 | 3 | -0.5496564 | 3.584357 | 2.757313 | 2.521235 | 11.16436 | 9.336724 | -9.713173e-05 | 0.1746225 | 0 | 0 | 0
1124 | 42034.79 | 2011-01-13 | 4532.299 | 7 | 3 | -0.5498376 | 3.5829 | 2.757313 | 2.525818 | 11.16436 | 9.353149 | -3.237724e-05 | 0.1746225 | 0 | 0 | 0
1125 | 42064.81 | 2011-01-13 00:01 | 4562.314 | 7 | 3 | -0.5498376 | 3.581281 | 2.757313 | 2.530402 | 11.16436 | 9.369568 | -3.237724e-05 | 0.1746225 | 0 | 0 | 0
1126 | 42094.82 | 2011-01-13 00:01 | 4592.329 | 7 | 3 | -0.5500188 | 3.579501 | 2.757313 | 2.534986 | 11.16436 | 9.385983 | -3.237724e-05 | 0.1746225 | 0 | 0 | 0
1127 | 42124.84 | 2011-01-13 00:02 | 4622.344 | 7 | 3 | -0.5498376 | 3.577882 | 2.757313 | 2.539571 | 11.16436 | 9.402391 | -3.237724e-05 | 0.1746225 | 0 | 0 | 0
1128 | 42154.85 | 2011-01-13 00:02 | 4652.359 | 7 | 3 | -0.5498376 | 3.576263 | 2.757313 | 2.544156 | 11.16436 | 9.418791 | 0 | 0.1746225 | 0 | 0 | 0
1129 | 42184.87 | 2011-01-13 00:03 | 4682.374 | 7 | 3 | -0.5500188 | 3.574158 | 2.757313 | 2.548741 | 11.16436 | 9.435183 | -9.713173e-05 | 0.1746225 | 0 | 0 | 0
1130 | 42214.88 | 2011-01-13 00:03 | 4712.39 | 7 | 3 | -0.5498376 | 3.572539 | 2.757313 | 2.553325 | 11.16436 | 9.451563 | -6.475449e-05 | 0.1746225 | 0 | 0 | 0
1131 | 42244.9 | 2011-01-13 00:04 | 4742.405 | 7 | 3 | -0.5498376 | 3.570435 | 2.757313 | 2.557908 | 11.16436 | 9.467934 | -9.713173e-05 | 0.1746225 | 0 | 0 | 0
1132 | 42274.91 | 2011-01-13 00:04 | 4772.42 | 7 | 3 | -0.5498376 | 3.568654 | 2.757313 | 2.562492 | 11.16436 | 9.484297 | -6.475449e-05 | 0.1746225 | 0 | 0 | 0
1133 | 42304.93 | 2011-01-13 00:05 | 4802.435 | 7 | 3 | -0.5498376 | 3.566711 | 2.757313 | 2.567076 | 11.16436 | 9.50065 | -3.237724e-05 | 0.1746225 | 0 | 0 | 0
1134 | 42334.94 | 2011-01-13 00:05 | 4832.45 | 7 | 3 | -0.5498376 | 3.564445 | 2.757313 | 2.571659 | 11.16436 | 9.516993 | -9.713173e-05 | 0.1746225 | 0 | 0 | 0
1135 | 42364.96 | 2011-01-13 00:06 | 4862.465 | 7 | 3 | -0.5498376 | 3.562502 | 2.757313 | 2.576243 | 11.16436 | 9.533327 | -9.713173e-05 | 0.1746225 | 0 | 0 | 0
1136 | 42394.97 | 2011-01-13 00:06 | 4892.48 | 7 | 3 | -0.5498376 | 3.560236 | 2.757313 | 2.580826 | 11.16436 | 9.549652 | -9.713173e-05 | 0.1746225 | 0 | 0 | 0
1137 | 42424.99 | 2011-01-13 00:07 | 4922.495 | 7 | 3 | -0.5500188 | 3.557969 | 2.757313 | 2.58541 | 11.16436 | 9.565966 | -9.713173e-05 | 0.1746225 | 0 | 0 | 0
1138 | 42455 | 2011-01-13 00:07 | 4952.511 | 7 | 3 | -0.5496564 | 3.555703 | 2.757313 | 2.589994 | 11.16436 | 9.58227 | -6.475449e-05 | 0.1746225 | 0 | 0 | 0
1139 | 42485.02 | 2011-01-13 00:08 | 4982.526 | 7 | 3 | -0.5498376 | 3.553274 | 2.757313 | 2.594577 | 11.16436 | 9.598562 | -6.475449e-05 | 0.1746225 | 0 | 0 | 0
1140 | 42515.03 | 2011-01-13 00:08 | 5012.541 | 7 | 3 | -0.5498376 | 3.550846 | 2.757313 | 2.599161 | 11.16436 | 9.614843 | -3.237724e-05 | 0.1746225 | 0 | 0 | 0
1141 | 42545.05 | 2011-01-13 00:09 | 5042.556 | 7 | 3 | -0.5496564 | 3.547932 | 2.757313 | 2.603744 | 11.16436 | 9.631112 | -9.713173e-05 | 0.1746225 | 0 | 0 | 0
1142 | 42575.06 | 2011-01-13 00:09 | 5072.571 | 7 | 3 | -0.5498376 | 3.54518 | 2.757313 | 2.608328 | 11.16436 | 9.647369 | -6.475449e-05 | 0.1746225 | 0 | 0 | 0
1143 | 42605.08 | 2011-01-13 00:10 | 5102.586 | 7 | 3 | -0.5496564 | 3.542266 | 2.757313 | 2.612912 | 11.16436 | 9.663612 | -6.475449e-05 | 0.1746225 | 0 | 0 | 0
1144 | 42635.09 | 2011-01-13 00:10 | 5132.601 | 7 | 3 | -0.5500188 | 3.53919 | 2.757313 | 2.617495 | 11.16436 | 9.679841 | -9.713173e-05 | 0.1746225 | 0 | 0 | 0
1145 | 42665.11 | 2011-01-13 00:11 | 5162.616 | 7 | 3 | -0.5498376 | 3.535628 | 2.757313 | 2.622079 | 11.16436 | 9.696056 | -0.0001618862 | 0.1746225 | 0 | 0 | 0
1146 | 42695.12 | 2011-01-13 00:11 | 5192.632 | 7 | 3 | -0.5498376 | 3.532229 | 2.757313 | 2.626662 | 11.16436 | 9.712255 | -9.713173e-05 | 0.1746225 | 0 | 0 | 0
1147 | 42725.14 | 2011-01-13 00:12 | 5222.647 | 7 | 3 | -0.5500188 | 3.528505 | 2.757313 | 2.631247 | 11.16436 | 9.72844 | -9.713173e-05 | 0.1746225 | 0 | 0 | 0
1148 | 42755.16 | 2011-01-13 00:12 | 5252.662 | 7 | 3 | -0.5498376 | 3.524458 | 2.757313 | 2.635832 | 11.16436 | 9.744609 | -0.000129509 | 0.1746225 | 0 | 0 | 0
1149 | 42785.17 | 2011-01-13 00:13 | 5282.677 | 7 | 3 | -0.5496564 | 3.520249 | 2.757313 | 2.640416 | 11.16436 | 9.760754 | -9.713173e-05 | 0.1746225 | 0 | 0 | 0
1150 | 42815.19 | 2011-01-13 00:13 | 5312.692 | 7 | 3 | -0.5500188 | 3.515554 | 2.757313 | 2.644999 | 11.16436 | 9.77688 | -0.0001618862 | 0.1746225 | 0 | 0 | 0
1151 | 42845.19 | 2011-01-13 00:14 | 5342.694 | 7 | 3 | -0.5496564 | 3.510535 | 2.757313 | 2.649581 | 11.16436 | 9.792975 | -9.713173e-05 | 0.1746225 | 0 | 0 | 0
1152 | 42875.2 | 2011-01-13 00:14 | 5372.707 | 7 | 3 | -0.5498376 | 3.504707 | 2.757313 | 2.654164 | 11.16436 | 9.809053 | -0.0001618862 | 0.1746225 | 0 | 0 | 0
1153 | 42905.22 | 2011-01-13 00:15 | 5402.722 | 7 | 3 | -0.5496564 | 3.498556 | 2.757313 | 2.658748 | 11.16436 | 9.825103 | -0.0001942635 | 0.1746225 | 0 | 0 | 0
1154 | 42935.23 | 2011-01-13 00:15 | 5432.737 | 7 | 3 | -0.5498376 | 3.491432 | 2.757313 | 2.663332 | 11.16436 | 9.841124 | -0.0001942635 | 0.1746225 | 0 | 0 | 0
1155 | 42965.25 | 2011-01-13 00:16 | 5462.752 | 7 | 3 | -0.5496564 | 3.4835 | 2.757313 | 2.667916 | 11.16436 | 9.85711 | -0.0002266407 | 0.1746225 | 0 | 0 | 0
1156 | 42995.26 | 2011-01-13 00:16 | 5492.767 | 7 | 3 | -0.5496564 | 3.47411 | 2.757313 | 2.672499 | 11.16436 | 9.873056 | -0.0002913952 | 0.1746225 | 0 | 0 | 0
1157 | 43025.28 | 2011-01-13 00:17 | 5522.782 | 7 | 3 | -0.5498376 | 3.463587 | 2.757313 | 2.677083 | 11.16436 | 9.888957 | -0.0002913952 | 0.1746225 | 0 | 0 | 0
1158 | 43055.29 | 2011-01-13 00:17 | 5552.797 | 7 | 3 | -0.5498376 | 3.451446 | 2.757313 | 2.681666 | 11.16436 | 9.904805 | -0.0003237724 | 0.1746225 | 0 | 0 | 0
1159 | 43085.31 | 2011-01-13 00:18 | 5582.813 | 7 | 3 | -0.5498376 | 3.437037 | 2.757313 | 2.68625 | 11.16436 | 9.920593 | -0.0003885269 | 0.1746225 | 0 | 0 | 0
1160 | 43115.32 | 2011-01-13 00:18 | 5612.828 | 7 | 3 | -0.5498376 | 3.419877 | 2.757313 | 2.690834 | 11.16436 | 9.936309 | -0.0005180836 | 0.1746225 | 0 | 0 | 0
1161 | 43145.34 | 2011-01-13 00:19 | 5642.843 | 7 | 3 | -0.5494752 | 3.400126 | 2.757313 | 2.695417 | 11.16436 | 9.951941 | -0.0005504608 | 0.1746225 | 0 | 0 | 0
1162 | 43175.35 | 2011-01-13 00:19 | 5672.858 | 7 | 3 | -0.5498376 | 3.37649 | 2.757313 | 2.700001 | 11.16436 | 9.967474 | -0.0006799221 | 0.1746225 | 0 | 0 | 0
1163 | 43205.37 | 2011-01-13 00:20 | 5702.873 | 7 | 3 | -0.5496564 | 3.348321 | 2.757313 | 2.704585 | 11.16436 | 9.982888 | -0.0007771015 | 0.1746225 | 0 | 0 | 0
1164 | 43235.38 | 2011-01-13 00:20 | 5732.888 | 7 | 3 | -0.5494752 | 3.314325 | 2.757313 | 2.709168 | 11.16436 | 9.99816 | -0.0009713173 | 0.1746225 | 0 | 0 | 0
1165 | 43265.4 | 2011-01-13 00:21 | 5762.903 | 7 | 3 | -0.5498376 | 3.272881 | 2.757313 | 2.713752 | 11.16436 | 10.01326 | -0.001198006 | 0.1746225 | 0 | 0 | 0
1166 | 43295.41 | 2011-01-13 00:21 | 5792.918 | 7 | 3 | -0.5496564 | 3.222695 | 2.757313 | 2.718336 | 11.16436 | 10.02815 | -0.001457024 | 0.1746225 | 0 | 0 | 0
1167 | 43325.43 | 2011-01-13 00:22 | 5822.934 | 7 | 3 | -0.5498376 | 3.159234 | 2.757313 | 2.722919 | 11.16436 | 10.04278 | -0.001910305 | 0.1746225 | 0 | 0 | 0
1168 | 43355.44 | 2011-01-13 00:22 | 5852.949 | 7 | 3 | -0.5496564 | 3.078289 | 2.757313 | 2.727503 | 11.16436 | 10.05709 | -0.002396011 | 0.1746225 | 0 | 0 | 0
1169 | 43382.47 | 2011-01-13 00:23 | 5879.979 | 7 | 3 | -0.5496564 | 2.97824 | 2.757313 | 2.731631 | 11.16436 | 10.0696 | -0.003432083 | 0.1746225 | 0 | 0 | 0
1170 | 43403.14 | 2011-01-13 00:23 | 5900.651 | 7 | 3 | -0.5496564 | 2.878031 | 2.757313 | 2.734787 | 11.16436 | 10.07885 | -0.004209137 | 0.1746225 | 0 | 0 | 0
1171 | 43421.49 | 2011-01-13 00:23 | 5918.995 | 7 | 3 | -0.5496564 | 2.777982 | 2.757313 | 2.737589 | 11.16436 | 10.08677 | -0.004468155 | 0.1746225 | 0 | 0 | 0
1172 | 43435.6 | 2011-01-13 00:23 | 5933.103 | 7 | 3 | -0.5498376 | 2.69979 | 2.757313 | 2.739743 | 11.16436 | 10.09267 | -0.0044034 | 0.1746225 | 0 | 0 | 0
1173 | 43495.61 | 2011-01-13 00:24 | 60.01447 | 8 | 3 | 0 | 3.356092 | 2.757313 | 2.739743 | 11.16436 | 10.09267 | 0.001327515 | 0.1746225 | 0 | 0 | 0
1174 | 43495.8 | 2011-01-13 00:24 | 0.1875589 | 9 | 3 | 0.0004767237 | 3.356092 | 2.757313 | 2.739743 | 11.16436 | 10.09267 | 0 | 0.1775485 | 0 | 0 | 0
1175 | 43500.63 | 2011-01-13 00:25 | 5.015626 | 9 | 3 | 0.004644399 | 3.365968 | 2.75732 | 2.739743 | 11.16438 | 10.09267 | 0.001036119 | 0.1775485 | 0 | 0 | 0
1176 | 43530.66 | 2011-01-13 00:25 | 30.01513 | 1 | 4 | 0 | 3.400774 | 2.75732 | 2.739743 | 11.16438 | 10.09267 | 0.0007771015 | 0.1775485 | 0 | 0 | 0
1177 | 43560.67 | 2011-01-13 00:26 | 60.03027 | 1 | 4 | 0 | 3.425705 | 2.75732 | 2.739743 | 11.16438 | 10.09267 | 0.0006151676 | 0.1775485 | 0 | 0 | 0
1178 | 43590.69 | 2011-01-13 00:26 | 90.0455 | 1 | 4 | 0 | 3.444484 | 2.75732 | 2.739743 | 11.16438 | 10.09267 | 0.0004532814 | 0.1775485 | 0 | 0 | 0
1179 | 43620.66 | 2011-01-13 00:27 | 120.0136 | 1 | 4 | 0 | 3.459702 | 2.75732 | 2.739743 | 11.16438 | 10.09267 | 0.0003885746 | 0.1775485 | 0 | 0 | 0
1180 | 43650.67 | 2011-01-13 00:27 | 30.01508 | 2 | 4 | 0.5506098 | 3.717107 | 2.76191 | 2.739743 | 11.18127 | 10.09267 | 0.001554155 | 0.1775485 | 0 | 0 | 0
1181 | 43680.69 | 2011-01-13 00:28 | 60.03022 | 2 | 4 | 0.5504286 | 3.76017 | 2.7665 | 2.739743 | 11.19843 | 10.09267 | 0.00093894 | 0.1775485 | 0 | 0 | 0
1182 | 43710.7 | 2011-01-13 00:28 | 90.04557 | 2 | 4 | 0.5504286 | 3.788339 | 2.77109 | 2.739743 | 11.21576 | 10.09267 | 0.0006475449 | 0.1775485 | 0 | 0 | 0
1183 | 43740.72 | 2011-01-13 00:29 | 120.0604 | 2 | 4 | 0.5506098 | 3.809061 | 2.77568 | 2.739743 | 11.2332 | 10.09267 | 0.0004856586 | 0.1775485 | 0 | 0 | 0
1184 | 43770.73 | 2011-01-13 00:29 | 150.0756 | 2 | 4 | 0.5504286 | 3.82444 | 2.78027 | 2.739743 | 11.25072 | 10.09267 | 0.0003885269 | 0.1775485 | 0 | 0 | 0
1185 | 43800.75 | 2011-01-13 00:30 | 180.0908 | 2 | 4 | 0.5506098 | 3.835449 | 2.78486 | 2.739743 | 11.2683 | 10.09267 | 0.0002266407 | 0.1775485 | 0 | 0 | 0
1186 | 43830.76 | 2011-01-13 00:30 | 210.106 | 2 | 4 | 0.5504286 | 3.843382 | 2.78945 | 2.739743 | 11.28593 | 10.09267 | 0.0001618862 | 0.1775485 | 0 | 0 | 0
1187 | 43860.78 | 2011-01-13 00:31 | 240.1209 | 2 | 4 | 0.5506098 | 3.849695 | 2.79404 | 2.739743 | 11.30358 | 10.09267 | 0.0001619339 | 0.1775485 | 0 | 0 | 0
1188 | 43890.79 | 2011-01-13 00:31 | 270.1361 | 2 | 4 | 0.5506098 | 3.855038 | 2.79863 | 2.739743 | 11.32127 | 10.09267 | 0.000129509 | 0.1775485 | 0 | 0 | 0
1189 | 43920.81 | 2011-01-13 00:32 | 300.1512 | 2 | 4 | 0.5504286 | 3.859895 | 2.80322 | 2.739743 | 11.33897 | 10.09267 | 0.000129509 | 0.1775485 | 0 | 0 | 0
1190 | 43950.82 | 2011-01-13 00:32 | 330.1664 | 2 | 4 | 0.5504286 | 3.864589 | 2.80781 | 2.739743 | 11.3567 | 10.09267 | 0.0001618862 | 0.1775485 | 0 | 0 | 0
1191 | 43980.84 | 2011-01-13 00:33 | 360.1815 | 2 | 4 | 0.5504286 | 3.86896 | 2.8124 | 2.739743 | 11.37445 | 10.09267 | 0.0001295567 | 0.1775485 | 0 | 0 | 0
1192 | 44010.85 | 2011-01-13 00:33 | 390.1966 | 2 | 4 | 0.5506098 | 3.873008 | 2.816991 | 2.739743 | 11.39222 | 10.09267 | 0.000129509 | 0.1775485 | 0 | 0 | 0
1193 | 44040.87 | 2011-01-13 00:34 | 420.2117 | 2 | 4 | 0.5504286 | 3.877055 | 2.821581 | 2.739743 | 11.41001 | 10.09267 | 9.713173e-05 | 0.1775485 | 0 | 0 | 0
1194 | 44070.88 | 2011-01-13 00:34 | 450.227 | 2 | 4 | 0.5506098 | 3.88094 | 2.826171 | 2.739743 | 11.42781 | 10.09267 | 0.000129509 | 0.1775485 | 0 | 0 | 0
1195 | 44100.9 | 2011-01-13 00:35 | 480.2419 | 2 | 4 | 0.5506098 | 3.884664 | 2.830761 | 2.739743 | 11.44563 | 10.09267 | 9.713173e-05 | 0.1775485 | 0 | 0 | 0
1196 | 44130.91 | 2011-01-13 00:35 | 510.2571 | 2 | 4 | 0.5504286 | 3.888387 | 2.835351 | 2.739743 | 11.46347 | 10.09267 | 9.717941e-05 | 0.1775485 | 0 | 0 | 0
1197 | 44160.93 | 2011-01-13 00:36 | 540.2721 | 2 | 4 | 0.5504286 | 3.891787 | 2.839941 | 2.739743 | 11.48133 | 10.09267 | 6.475449e-05 | 0.1775485 | 0 | 0 | 0
1198 | 44190.94 | 2011-01-13 00:36 | 570.2874 | 2 | 4 | 0.5504286 | 3.89551 | 2.844531 | 2.739743 | 11.4992 | 10.09267 | 9.713173e-05 | 0.1775485 | 0 | 0 | 0
1199 | 44220.96 | 2011-01-13 00:37 | 600.3025 | 2 | 4 | 0.5504286 | 3.899072 | 2.849121 | 2.739743 | 11.51709 | 10.09267 | 9.713173e-05 | 0.1775485 | 0 | 0 | 0
1200 | 44250.97 | 2011-01-13 00:37 | 630.3175 | 2 | 4 | 0.5506098 | 3.902472 | 2.853711 | 2.739743 | 11.53499 | 10.09267 | 9.713173e-05 | 0.1775485 | 0 | 0 | 0
1201 | 44280.99 | 2011-01-13 00:38 | 660.3326 | 2 | 4 | 0.5506098 | 3.905709 | 2.858302 | 2.739743 | 11.55291 | 10.09267 | 6.475449e-05 | 0.1775485 | 0 | 0 | 0
1202 | 44311 | 2011-01-13 00:38 | 690.3478 | 2 | 4 | 0.5507911 | 3.909109 | 2.862892 | 2.739743 | 11.57085 | 10.09267 | 9.713173e-05 | 0.1775485 | 0 | 0 | 0
1203 | 44341.02 | 2011-01-13 00:39 | 720.3629 | 2 | 4 | 0.5506098 | 3.912509 | 2.867482 | 2.739743 | 11.5888 | 10.09267 | 0.000129509 | 0.1775485 | 0 | 0 | 0
1204 | 44371.03 | 2011-01-13 00:39 | 750.378 | 2 | 4 | 0.5507911 | 3.915585 | 2.872072 | 2.739743 | 11.60677 | 10.09267 | 6.475449e-05 | 0.1775485 | 0 | 0 | 0
1205 | 44401.05 | 2011-01-13 00:40 | 780.3931 | 2 | 4 | 0.5506098 | 3.918823 | 2.876662 | 2.739743 | 11.62475 | 10.09267 | 9.713173e-05 | 0.1775485 | 0 | 0 | 0
1206 | 44431.07 | 2011-01-13 00:40 | 810.4082 | 2 | 4 | 0.5504286 | 3.921575 | 2.881252 | 2.739743 | 11.64274 | 10.09267 | 3.237724e-05 | 0.1775485 | 0 | 0 | 0
1207 | 44461.08 | 2011-01-13 00:41 | 840.4235 | 2 | 4 | 0.5504286 | 3.924812 | 2.885842 | 2.739743 | 11.66075 | 10.09267 | 9.713173e-05 | 0.1775485 | 0 | 0 | 0
1208 | 44491.1 | 2011-01-13 00:41 | 870.4385 | 2 | 4 | 0.5506098 | 3.927403 | 2.890432 | 2.739743 | 11.67877 | 10.09267 | 6.480217e-05 | 0.1775485 | 0 | 0 | 0
1209 | 44521.11 | 2011-01-13 00:42 | 900.4537 | 2 | 4 | 0.5506098 | 3.930317 | 2.895022 | 2.739743 | 11.6968 | 10.09267 | 9.713173e-05 | 0.1775485 | 0 | 0 | 0
1210 | 44551.13 | 2011-01-13 00:42 | 930.4687 | 2 | 4 | 0.5504286 | 3.932745 | 2.899612 | 2.739743 | 11.71485 | 10.09267 | 6.475449e-05 | 0.1775485 | 0 | 0 | 0
1211 | 44581.14 | 2011-01-13 00:43 | 960.4838 | 2 | 4 | 0.5506098 | 3.935173 | 2.904202 | 2.739743 | 11.73291 | 10.09267 | 6.475449e-05 | 0.1775485 | 0 | 0 | 0
1212 | 44611.16 | 2011-01-13 00:43 | 990.4989 | 2 | 4 | 0.5506098 | 3.937602 | 2.908793 | 2.739743 | 11.75097 | 10.09267 | 9.713173e-05 | 0.1775485 | 0 | 0 | 0
1213 | 44641.17 | 2011-01-13 00:44 | 1020.514 | 2 | 4 | 0.5506098 | 3.939706 | 2.913383 | 2.739743 | 11.76905 | 10.09267 | 3.237724e-05 | 0.1775485 | 0 | 0 | 0
1214 | 44671.19 | 2011-01-13 00:44 | 1050.529 | 2 | 4 | 0.5506098 | 3.941973 | 2.917973 | 2.739743 | 11.78714 | 10.09267 | 6.475449e-05 | 0.1775485 | 0 | 0 | 0
1215 | 44701.2 | 2011-01-13 00:45 | 1080.547 | 2 | 4 | 0.5506098 | 3.944077 | 2.922563 | 2.739743 | 11.80524 | 10.09267 | 9.713173e-05 | 0.1775485 | 0 | 0 | 0
1216 | 44731.22 | 2011-01-13 00:45 | 1110.559 | 2 | 4 | 0.5506098 | 3.945858 | 2.927153 | 2.739743 | 11.82335 | 10.09267 | 6.475449e-05 | 0.1775485 | 0 | 0 | 0
1217 | 44761.23 | 2011-01-13 00:46 | 1140.575 | 2 | 4 | 0.5502474 | 3.947639 | 2.931743 | 2.739743 | 11.84147 | 10.09267 | 3.237724e-05 | 0.1775485 | 0 | 0 | 0
1218 | 44791.25 | 2011-01-13 00:46 | 1170.59 | 2 | 4 | 0.5506098 | 3.949582 | 2.936333 | 2.739743 | 11.85959 | 10.09267 | 6.475449e-05 | 0.1775485 | 0 | 0 | 0
1219 | 44821.26 | 2011-01-13 00:47 | 1200.605 | 2 | 4 | 0.5506098 | 3.951362 | 2.940923 | 2.739743 | 11.87772 | 10.09267 | 6.475449e-05 | 0.1775485 | 0 | 0 | 0
1220 | 44851.28 | 2011-01-13 00:47 | 1230.62 | 2 | 4 | 0.5506098 | 3.952981 | 2.945513 | 2.739743 | 11.89586 | 10.09267 | 6.475449e-05 | 0.1775485 | 0 | 0 | 0
1221 | 44881.29 | 2011-01-13 00:48 | 1260.635 | 2 | 4 | 0.5504286 | 3.954438 | 2.950103 | 2.739743 | 11.91401 | 10.09267 | 3.237724e-05 | 0.1775485 | 0 | 0 | 0
1222 | 44911.31 | 2011-01-13 00:48 | 1290.65 | 2 | 4 | 0.5504286 | 3.956057 | 2.954694 | 2.739743 | 11.93217 | 10.09267 | 6.475449e-05 | 0.1775485 | 0 | 0 | 0
1223 | 44941.32 | 2011-01-13 00:49 | 1320.665 | 2 | 4 | 0.5504286 | 3.957514 | 2.959284 | 2.739743 | 11.95033 | 10.09267 | 3.237724e-05 | 0.1775485 | 0 | 0 | 0
1224 | 44971.34 | 2011-01-13 00:49 | 1350.68 | 2 | 4 | 0.5506098 | 3.959295 | 2.963874 | 2.739743 | 11.9685 | 10.09267 | 6.475449e-05 | 0.1775485 | 0 | 0 | 0
1225 | 45001.35 | 2011-01-13 00:50 | 1380.696 | 2 | 4 | 0.5504286 | 3.96059 | 2.968464 | 2.739743 | 11.98667 | 10.09267 | 3.237724e-05 | 0.1775485 | 0 | 0 | 0
1226 | 45031.37 | 2011-01-13 00:50 | 1410.711 | 2 | 4 | 0.5506098 | 3.962209 | 2.973054 | 2.739743 | 12.00486 | 10.09267 | 3.237724e-05 | 0.1775485 | 0 | 0 | 0
1227 | 45061.38 | 2011-01-13 00:51 | 1440.726 | 2 | 4 | 0.5506098 | 3.963666 | 2.977644 | 2.739743 | 12.02305 | 10.09267 | 3.237724e-05 | 0.1775485 | 0 | 0 | 0
1228 | 45091.4 | 2011-01-13 00:51 | 1470.741 | 2 | 4 | 0.5504286 | 3.964961 | 2.982234 | 2.739743 | 12.04125 | 10.09267 | 0 | 0.1775485 | 0 | 0 | 0
1229 | 45121.41 | 2011-01-13 00:52 | 1500.756 | 2 | 4 | 0.5502474 | 3.96658 | 2.986824 | 2.739743 | 12.05945 | 10.09267 | 3.237724e-05 | 0.1775485 | 0 | 0 | 0
1230 | 45151.43 | 2011-01-13 00:52 | 1530.771 | 2 | 4 | 0.5504286 | 3.968037 | 2.991413 | 2.739743 | 12.07765 | 10.09267 | 0 | 0.1775485 | 0 | 0 | 0
1231 | 45181.44 | 2011-01-13 00:53 | 1560.787 | 2 | 4 | 0.5502474 | 3.969494 | 2.996002 | 2.739743 | 12.09587 | 10.09267 | 0 | 0.1775485 | 0 | 0 | 0
1232 | 45211.46 | 2011-01-13 00:53 | 1590.801 | 2 | 4 | 0.5506098 | 3.971275 | 3.000591 | 2.739743 | 12.11409 | 10.09267 | 6.475449e-05 | 0.1775485 | 0 | 0 | 0
1233 | 45241.47 | 2011-01-13 00:54 | 1620.817 | 2 | 4 | 0.5504286 | 3.972732 | 3.00518 | 2.739743 | 12.13232 | 10.09267 | 3.237724e-05 | 0.1775485 | 0 | 0 | 0
1234 | 45271.49 | 2011-01-13 00:54 | 1650.832 | 2 | 4 | 0.5504286 | 3.974027 | 3.00977 | 2.739743 | 12.15055 | 10.09267 | 0 | 0.1775485 | 0 | 0 | 0
1235 | 45301.5 | 2011-01-13 00:55 | 1680.847 | 2 | 4 | 0.5506098 | 3.97597 | 3.014359 | 2.739743 | 12.16879 | 10.09267 | 9.717941e-05 | 0.1775485 | 0 | 0 | 0
1236 | 45331.52 | 2011-01-13 00:55 | 1710.862 | 2 | 4 | 0.5504286 | 3.977427 | 3.018949 | 2.739743 | 12.18705 | 10.09267 | 3.237724e-05 | 0.1775485 | 0 | 0 | 0
1237 | 45361.53 | 2011-01-13 00:56 | 1740.877 | 2 | 4 | 0.5506098 | 3.978884 | 3.02354 | 2.739743 | 12.20531 | 10.09267 | 3.237724e-05 | 0.1775485 | 0 | 0 | 0
1238 | 45391.55 | 2011-01-13 00:56 | 1770.892 | 2 | 4 | 0.5506098 | 3.980341 | 3.02813 | 2.739743 | 12.22357 | 10.09267 | 0 | 0.1775485 | 0 | 0 | 0
1239 | 45421.56 | 2011-01-13 00:57 | 1800.907 | 2 | 4 | 0.5506098 | 3.982121 | 3.03272 | 2.739743 | 12.24185 | 10.09267 | 9.713173e-05 | 0.1775485 | 0 | 0 | 0
1240 | 45451.58 | 2011-01-13 00:57 | 1830.922 | 2 | 4 | 0.5504286 | 3.983417 | 3.03731 | 2.739743 | 12.26013 | 10.09267 | 0 | 0.1775485 | 0 | 0 | 0
1241 | 45481.59 | 2011-01-13 00:58 | 1860.937 | 2 | 4 | 0.5504286 | 3.985197 | 3.0419 | 2.739743 | 12.27842 | 10.09267 | 6.475449e-05 | 0.1775485 | 0 | 0 | 0
1242 | 45511.61 | 2011-01-13 00:58 | 1890.955 | 2 | 4 | 0.5506098 | 3.986816 | 3.046491 | 2.739743 | 12.29672 | 10.09267 | 6.475449e-05 | 0.1775485 | 0 | 0 | 0
1243 | 45541.62 | 2011-01-13 00:59 | 1920.968 | 2 | 4 | 0.5507911 | 3.988111 | 3.051081 | 2.739743 | 12.31502 | 10.09267 | 0 | 0.1775485 | 0 | 0 | 0
1244 | 45571.64 | 2011-01-13 00:59 | 1950.983 | 2 | 4 | 0.5506098 | 3.990054 | 3.055671 | 2.739743 | 12.33333 | 10.09267 | 9.713173e-05 | 0.1775485 | 0 | 0 | 0
1245 | 45601.65 | 2011-01-13 01:00 | 1980.998 | 2 | 4 | 0.5506098 | 3.991511 | 3.060261 | 2.739743 | 12.35165 | 10.09267 | 6.475449e-05 | 0.1775485 | 0 | 0 | 0
1246 | 45631.67 | 2011-01-13 01:00 | 2011.013 | 2 | 4 | 0.5506098 | 3.99313 | 3.064851 | 2.739743 | 12.36997 | 10.09267 | 3.237724e-05 | 0.1775485 | 0 | 0 | 0
1247 | 45661.69 | 2011-01-13 01:01 | 2041.028 | 2 | 4 | 0.5504286 | 3.994587 | 3.069441 | 2.739743 | 12.38831 | 10.09267 | 3.237724e-05 | 0.1775485 | 0 | 0 | 0
1248 | 45691.7 | 2011-01-13 01:01 | 2071.043 | 2 | 4 | 0.5507911 | 3.996368 | 3.074031 | 2.739743 | 12.40665 | 10.09267 | 6.475449e-05 | 0.1775485 | 0 | 0 | 0
1249 | 45721.72 | 2011-01-13 01:02 | 2101.058 | 2 | 4 | 0.5506098 | 3.997987 | 3.078621 | 2.739743 | 12.42499 | 10.09267 | 9.713173e-05 | 0.1775485 | 0 | 0 | 0
1250 | 45751.73 | 2011-01-13 01:02 | 2131.074 | 2 | 4 | 0.5506098 | 3.999444 | 3.083212 | 2.739743 | 12.44335 | 10.09267 | 3.237724e-05 | 0.1775485 | 0 | 0 | 0
1251 | 45781.75 | 2011-01-13 01:03 | 2161.089 | 2 | 4 | 0.5504286 | 4.000901 | 3.087802 | 2.739743 | 12.46171 | 10.09267 | 0 | 0.1775485 | 0 | 0 | 0
1252 | 45811.76 | 2011-01-13 01:03 | 2191.104 | 2 | 4 | 0.5506098 | 4.002843 | 3.092392 | 2.739743 | 12.48008 | 10.09267 | 6.475449e-05 | 0.1775485 | 0 | 0 | 0
1253 | 45841.78 | 2011-01-13 01:04 | 2221.119 | 2 | 4 | 0.5506098 | 4.004301 | 3.096982 | 2.739743 | 12.49845 | 10.09267 | 6.475449e-05 | 0.1775485 | 0 | 0 | 0
1254 | 45871.79 | 2011-01-13 01:04 | 2251.134 | 2 | 4 | 0.5504286 | 4.005919 | 3.101572 | 2.739743 | 12.51684 | 10.09267 | 6.475449e-05 | 0.1775485 | 0 | 0 | 0
1255 | 45901.81 | 2011-01-13 01:05 | 2281.149 | 2 | 4 | 0.5506098 | 4.0077 | 3.106162 | 2.739743 | 12.53523 | 10.09267 | 3.232956e-05 | 0.1775485 | 0 | 0 | 0
1256 | 45931.82 | 2011-01-13 01:05 | 2311.164 | 2 | 4 | 0.5504286 | 4.008995 | 3.110752 | 2.739743 | 12.55363 | 10.09267 | 0 | 0.1775485 | 0 | 0 | 0
1257 | 45961.84 | 2011-01-13 01:06 | 2341.18 | 2 | 4 | 0.5506098 | 4.010938 | 3.115342 | 2.739743 | 12.57203 | 10.09267 | 0.000129509 | 0.1775485 | 0 | 0 | 0
1258 | 45991.85 | 2011-01-13 01:06 | 2371.195 | 2 | 4 | 0.5506098 | 4.012557 | 3.119933 | 2.739743 | 12.59045 | 10.09267 | 6.475449e-05 | 0.1775485 | 0 | 0 | 0
1259 | 46021.87 | 2011-01-13 01:07 | 2401.21 | 2 | 4 | 0.5504286 | 4.014014 | 3.124523 | 2.739743 | 12.60887 | 10.09267 | 3.232956e-05 | 0.1775485 | 0 | 0 | 0
1260 | 46051.88 | 2011-01-13 01:07 | 2431.225 | 2 | 4 | 0.5504286 | 4.015633 | 3.129113 | 2.739743 | 12.6273 | 10.09267 | 3.232956e-05 | 0.1775485 | 0 | 0 | 0
1261 | 46081.9 | 2011-01-13 01:08 | 2461.24 | 2 | 4 | 0.5504286 | 4.017251 | 3.133702 | 2.739743 | 12.64573 | 10.09267 | 3.232956e-05 | 0.1775485 | 0 | 0 | 0
1262 | 46111.91 | 2011-01-13 01:08 | 2491.255 | 2 | 4 | 0.5506098 | 4.019032 | 3.138291 | 2.739743 | 12.66417 | 10.09267 | 9.717941e-05 | 0.1775485 | 0 | 0 | 0
1263 | 46141.93 | 2011-01-13 01:09 | 2521.27 | 2 | 4 | 0.5506098 | 4.020651 | 3.142881 | 2.739743 | 12.68262 | 10.09267 | 3.232956e-05 | 0.1775485 | 0 | 0 | 0
1264 | 46171.94 | 2011-01-13 01:09 | 2551.285 | 2 | 4 | 0.5504286 | 4.02227 | 3.147471 | 2.739743 | 12.70108 | 10.09267 | 3.232956e-05 | 0.1775485 | 0 | 0 | 0
1265 | 46201.96 | 2011-01-13 01:10 | 2581.3 | 2 | 4 | 0.5504286 | 4.024051 | 3.152061 | 2.739743 | 12.71955 | 10.09267 | 0 | 0.1775485 | 0 | 0 | 0
1266 | 46231.97 | 2011-01-13 01:10 | 2611.315 | 2 | 4 | 0.5507911 | 4.025832 | 3.156651 | 2.739743 | 12.73802 | 10.09267 | 6.475449e-05 | 0.1775485 | 0 | 0 | 0
1267 | 46261.99 | 2011-01-13 01:11 | 2641.331 | 2 | 4 | 0.5504286 | 4.027451 | 3.161241 | 2.739743 | 12.7565 | 10.09267 | 3.232956e-05 | 0.1775485 | 0 | 0 | 0
1268 | 46292 | 2011-01-13 01:11 | 2671.346 | 2 | 4 | 0.5502474 | 4.029232 | 3.165831 | 2.739743 | 12.775 | 10.09267 | 3.242493e-05 | 0.1775485 | 0 | 0 | 0
1269 | 46322.02 | 2011-01-13 01:12 | 2701.361 | 2 | 4 | 0.5506098 | 4.031013 | 3.170421 | 2.739743 | 12.79349 | 10.09267 | 6.475449e-05 | 0.1775485 | 0 | 0 | 0
1270 | 46352.03 | 2011-01-13 01:12 | 2731.376 | 2 | 4 | 0.5506098 | 4.032955 | 3.175012 | 2.739743 | 12.812 | 10.09267 | 6.475449e-05 | 0.1775485 | 0 | 0 | 0
1271 | 46382.05 | 2011-01-13 01:13 | 2761.391 | 2 | 4 | 0.5506098 | 4.034736 | 3.179602 | 2.739743 | 12.83052 | 10.09267 | 6.475449e-05 | 0.1775485 | 0 | 0 | 0
1272 | 46412.06 | 2011-01-13 01:13 | 2791.406 | 2 | 4 | 0.5504286 | 4.036517 | 3.184192 | 2.739743 | 12.84904 | 10.09267 | 0 | 0.1775485 | 0 | 0 | 0
1273 | 46442.08 | 2011-01-13 01:14 | 2821.421 | 2 | 4 | 0.5506098 | 4.038459 | 3.188782 | 2.739743 | 12.86757 | 10.09267 | 6.475449e-05 | 0.1775485 | 0 | 0 | 0
1274 | 46472.09 | 2011-01-13 01:14 | 2851.436 | 2 | 4 | 0.5504286 | 4.040078 | 3.193372 | 2.739743 | 12.88611 | 10.09267 | 3.232956e-05 | 0.1775485 | 0 | 0 | 0
1275 | 46502.11 | 2011-01-13 01:15 | 2881.452 | 2 | 4 | 0.5506098 | 4.042183 | 3.197962 | 2.739743 | 12.90466 | 10.09267 | 6.475449e-05 | 0.1775485 | 0 | 0 | 0
1276 | 46532.12 | 2011-01-13 01:15 | 2911.467 | 2 | 4 | 0.5506098 | 4.043963 | 3.202552 | 2.739743 | 12.92322 | 10.09267 | 0 | 0.1775485 | 0 | 0 | 0
1277 | 46562.14 | 2011-01-13 01:16 | 2941.482 | 2 | 4 | 0.5506098 | 4.046068 | 3.207142 | 2.739743 | 12.94179 | 10.09267 | 6.475449e-05 | 0.1775485 | 0 | 0 | 0
1278 | 46592.15 | 2011-01-13 01:16 | 2971.497 | 2 | 4 | 0.5504286 | 4.048011 | 3.211732 | 2.739743 | 12.96036 | 10.09267 | 9.717941e-05 | 0.1775485 | 0 | 0 | 0
1279 | 46622.17 | 2011-01-13 01:17 | 3001.514 | 2 | 4 | 0.5504286 | 4.049953 | 3.216323 | 2.739743 | 12.97895 | 10.09267 | 3.232956e-05 | 0.1775485 | 0 | 0 | 0
1280 | 46652.18 | 2011-01-13 01:17 | 3031.527 | 2 | 4 | 0.5506098 | 4.051896 | 3.220913 | 2.739743 | 12.99755 | 10.09267 | 6.475449e-05 | 0.1775485 | 0 | 0 | 0
1281 | 46682.2 | 2011-01-13 01:18 | 3061.542 | 2 | 4 | 0.5506098 | 4.054001 | 3.225503 | 2.739743 | 13.01615 | 10.09267 | 6.475449e-05 | 0.1775485 | 0 | 0 | 0
1282 | 46712.21 | 2011-01-13 01:18 | 3091.557 | 2 | 4 | 0.5506098 | 4.056267 | 3.230093 | 2.739743 | 13.03476 | 10.09267 | 6.475449e-05 | 0.1775485 | 0 | 0 | 0
1283 | 46742.23 | 2011-01-13 01:19 | 3121.572 | 2 | 4 | 0.5504286 | 4.058048 | 3.234683 | 2.739743 | 13.05338 | 10.09267 | 0 | 0.1775485 | 0 | 0 | 0
1284 | 46772.24 | 2011-01-13 01:19 | 3151.588 | 2 | 4 | 0.5506098 | 4.060153 | 3.239273 | 2.739743 | 13.07202 | 10.09267 | 3.232956e-05 | 0.1775485 | 0 | 0 | 0
1285 | 46802.26 | 2011-01-13 01:20 | 3181.603 | 2 | 4 | 0.5504286 | 4.062095 | 3.243863 | 2.739743 | 13.09066 | 10.09267 | 3.232956e-05 | 0.1775485 | 0 | 0 | 0
1286 | 46832.27 | 2011-01-13 01:20 | 3211.618 | 2 | 4 | 0.5506098 | 4.064362 | 3.248454 | 2.739743 | 13.10931 | 10.09267 | 3.232956e-05 | 0.1775485 | 0 | 0 | 0
1287 | 46862.29 | 2011-01-13 01:21 | 3241.633 | 2 | 4 | 0.5504286 | 4.066628 | 3.253044 | 2.739743 | 13.12797 | 10.09267 | 6.475449e-05 | 0.1775485 | 0 | 0 | 0
1288 | 46892.3 | 2011-01-13 01:21 | 3271.648 | 2 | 4 | 0.5502474 | 4.068733 | 3.257634 | 2.739743 | 13.14664 | 10.09267 | 6.475449e-05 | 0.1775485 | 0 | 0 | 0
1289 | 46922.32 | 2011-01-13 01:22 | 3301.663 | 2 | 4 | 0.5506098 | 4.070999 | 3.262224 | 2.739743 | 13.16532 | 10.09267 | 3.232956e-05 | 0.1775485 | 0 | 0 | 0
1290 | 46952.34 | 2011-01-13 01:22 | 3331.678 | 2 | 4 | 0.5506098 | 4.073266 | 3.266814 | 2.739743 | 13.18402 | 10.09267 | 3.232956e-05 | 0.1775485 | 0 | 0 | 0
1291 | 46982.35 | 2011-01-13 01:23 | 3361.694 | 2 | 4 | 0.5506098 | 4.075532 | 3.271404 | 2.739743 | 13.20272 | 10.09267 | 6.475449e-05 | 0.1775485 | 0 | 0 | 0
1292 | 47012.37 | 2011-01-13 01:23 | 3391.709 | 2 | 4 | 0.5504286 | 4.07796 | 3.275994 | 2.739743 | 13.22143 | 10.09267 | 6.475449e-05 | 0.1775485 | 0 | 0 | 0
1293 | 47042.38 | 2011-01-13 01:24 | 3421.724 | 2 | 4 | 0.5504286 | 4.080065 | 3.280585 | 2.739743 | 13.24015 | 10.09267 | 6.475449e-05 | 0.1775485 | 0 | 0 | 0
1294 | 47072.4 | 2011-01-13 01:24 | 3451.739 | 2 | 4 | 0.5504286 | 4.082332 | 3.285175 | 2.739743 | 13.25889 | 10.09267 | 0 | 0.1775485 | 0 | 0 | 0
1295 | 47102.41 | 2011-01-13 01:25 | 3481.754 | 2 | 4 | 0.5504286 | 4.084922 | 3.289765 | 2.739743 | 13.27763 | 10.09267 | 6.475449e-05 | 0.1775485 | 0 | 0 | 0
1296 | 47132.43 | 2011-01-13 01:25 | 3511.769 | 2 | 4 | 0.5504286 | 4.08735 | 3.294355 | 2.739743 | 13.29639 | 10.09267 | 3.232956e-05 | 0.1775485 | 0 | 0 | 0
1297 | 47162.44 | 2011-01-13 01:26 | 3541.784 | 2 | 4 | 0.5504286 | 4.089941 | 3.298945 | 2.739743 | 13.31516 | 10.09267 | 6.475449e-05 | 0.1775485 | 0 | 0 | 0
1298 | 47192.46 | 2011-01-13 01:26 | 3571.799 | 2 | 4 | 0.5506098 | 4.092369 | 3.303535 | 2.739743 | 13.33393 | 10.09267 | 9.708405e-05 | 0.1775485 | 0 | 0 | 0
1299 | 47222.47 | 2011-01-13 01:27 | 3601.814 | 2 | 4 | 0.5506098 | 4.094959 | 3.308125 | 2.739743 | 13.35272 | 10.09267 | 9.708405e-05 | 0.1775485 | 0 | 0 | 0
1300 | 47252.49 | 2011-01-13 01:27 | 3631.83 | 2 | 4 | 0.5504286 | 4.097387 | 3.312715 | 2.739743 | 13.37153 | 10.09267 | 9.717941e-05 | 0.1775485 | 0 | 0 | 0
1301 | 47282.5 | 2011-01-13 01:28 | 3661.845 | 2 | 4 | 0.5506098 | 4.099977 | 3.317306 | 2.739743 | 13.39034 | 10.09267 | 9.708405e-05 | 0.1775485 | 0 | 0 | 0
1302 | 47312.52 | 2011-01-13 01:28 | 3691.86 | 2 | 4 | 0.5504286 | 4.102406 | 3.321896 | 2.739743 | 13.40916 | 10.09267 | 3.242493e-05 | 0.1775485 | 0 | 0 | 0
1303 | 47342.53 | 2011-01-13 01:29 | 3721.875 | 2 | 4 | 0.5506098 | 4.105158 | 3.326486 | 2.739743 | 13.428 | 10.09267 | 6.475449e-05 | 0.1775485 | 0 | 0 | 0
1304 | 47372.55 | 2011-01-13 01:29 | 3751.89 | 2 | 4 | 0.5506098 | 4.107749 | 3.331076 | 2.739743 | 13.44685 | 10.09267 | 3.242493e-05 | 0.1775485 | 0 | 0 | 0
1305 | 47402.56 | 2011-01-13 01:30 | 3781.905 | 2 | 4 | 0.5504286 | 4.1105 | 3.335666 | 2.739743 | 13.46571 | 10.09267 | 3.232956e-05 | 0.1775485 | 0 | 0 | 0
1306 | 47432.58 | 2011-01-13 01:30 | 3811.92 | 2 | 4 | 0.5504286 | 4.113253 | 3.340256 | 2.739743 | 13.48459 | 10.09267 | 6.475449e-05 | 0.1775485 | 0 | 0 | 0
1307 | 47462.58 | 2011-01-13 01:31 | 3841.922 | 2 | 4 | 0.5504286 | 4.116004 | 3.344844 | 2.739743 | 13.50346 | 10.09267 | 9.708405e-05 | 0.1775485 | 0 | 0 | 0
1308 | 47492.59 | 2011-01-13 01:31 | 3871.935 | 2 | 4 | 0.5506098 | 4.118595 | 3.349434 | 2.739743 | 13.52236 | 10.09267 | 3.242493e-05 | 0.1775485 | 0 | 0 | 0
1309 | 47522.61 | 2011-01-13 01:32 | 3901.95 | 2 | 4 | 0.5506098 | 4.121509 | 3.354024 | 2.739743 | 13.54127 | 10.09267 | 9.717941e-05 | 0.1775485 | 0 | 0 | 0
1310 | 47552.62 | 2011-01-13 01:32 | 3931.965 | 2 | 4 | 0.5504286 | 4.124261 | 3.358615 | 2.739743 | 13.5602 | 10.09267 | 6.475449e-05 | 0.1775485 | 0 | 0 | 0
1311 | 47582.64 | 2011-01-13 01:33 | 3961.981 | 2 | 4 | 0.5506098 | 4.127337 | 3.363205 | 2.739743 | 13.57914 | 10.09267 | 0.000129509 | 0.1775485 | 0 | 0 | 0
1312 | 47612.65 | 2011-01-13 01:33 | 3991.995 | 2 | 4 | 0.5504286 | 4.130089 | 3.367795 | 2.739743 | 13.59809 | 10.09267 | 6.475449e-05 | 0.1775485 | 0 | 0 | 0
1313 | 47642.67 | 2011-01-13 01:34 | 4022.011 | 2 | 4 | 0.5507911 | 4.133165 | 3.372385 | 2.739743 | 13.61705 | 10.09267 | 6.475449e-05 | 0.1775485 | 0 | 0 | 0
1314 | 47672.68 | 2011-01-13 01:34 | 4052.026 | 2 | 4 | 0.5504286 | 4.135917 | 3.376975 | 2.739743 | 13.63603 | 10.09267 | 9.717941e-05 | 0.1775485 | 0 | 0 | 0
1315 | 47702.7 | 2011-01-13 01:35 | 4082.041 | 2 | 4 | 0.5504286 | 4.138993 | 3.381566 | 2.739743 | 13.65502 | 10.09267 | 9.717941e-05 | 0.1775485 | 0 | 0 | 0
1316 | 47732.71 | 2011-01-13 01:35 | 4112.056 | 2 | 4 | 0.5506098 | 4.141907 | 3.386156 | 2.739743 | 13.67403 | 10.09267 | 6.475449e-05 | 0.1775485 | 0 | 0 | 0
1317 | 47762.73 | 2011-01-13 01:36 | 4142.071 | 2 | 4 | 0.5504286 | 4.144983 | 3.390746 | 2.739743 | 13.69305 | 10.09267 | 6.475449e-05 | 0.1775485 | 0 | 0 | 0
1318 | 47792.74 | 2011-01-13 01:36 | 4172.086 | 2 | 4 | 0.5504286 | 4.148059 | 3.395336 | 2.739743 | 13.71208 | 10.09267 | 9.708405e-05 | 0.1775485 | 0 | 0 | 0
1319 | 47822.76 | 2011-01-13 01:37 | 4202.102 | 2 | 4 | 0.5506098 | 4.150973 | 3.399926 | 2.739743 | 13.73113 | 10.09267 | 3.232956e-05 | 0.1775485 | 0 | 0 | 0
1320 | 47852.77 | 2011-01-13 01:37 | 4232.116 | 2 | 4 | 0.5504286 | 4.154049 | 3.404516 | 2.739743 | 13.75019 | 10.09267 | 6.475449e-05 | 0.1775485 | 0 | 0 | 0
1321 | 47882.79 | 2011-01-13 01:38 | 4262.132 | 2 | 4 | 0.5504286 | 4.157449 | 3.409106 | 2.739743 | 13.76927 | 10.09267 | 9.717941e-05 | 0.1775485 | 0 | 0 | 0
1322 | 47912.8 | 2011-01-13 01:38 | 4292.147 | 2 | 4 | 0.5504286 | 4.160524 | 3.413697 | 2.739743 | 13.78836 | 10.09267 | 6.475449e-05 | 0.1775485 | 0 | 0 | 0
1323 | 47942.82 | 2011-01-13 01:39 | 4322.162 | 2 | 4 | 0.5506098 | 4.163924 | 3.418287 | 2.739743 | 13.80746 | 10.09267 | 9.717941e-05 | 0.1775485 | 0 | 0 | 0
1324 | 47972.83 | 2011-01-13 01:39 | 4352.177 | 2 | 4 | 0.5506098 | 4.167162 | 3.422877 | 2.739743 | 13.82658 | 10.09267 | 0.000129509 | 0.1775485 | 0 | 0 | 0
1325 | 48002.85 | 2011-01-13 01:40 | 4382.192 | 2 | 4 | 0.5506098 | 4.170238 | 3.427467 | 2.739743 | 13.84571 | 10.09267 | 6.475449e-05 | 0.1775485 | 0 | 0 | 0
1326 | 48032.86 | 2011-01-13 01:40 | 4412.207 | 2 | 4 | 0.5506098 | 4.173637 | 3.432057 | 2.739743 | 13.86486 | 10.09267 | 9.708405e-05 | 0.1775485 | 0 | 0 | 0
1327 | 48062.88 | 2011-01-13 01:41 | 4442.222 | 2 | 4 | 0.5504286 | 4.176876 | 3.436647 | 2.739743 | 13.88403 | 10.09267 | 9.717941e-05 | 0.1775485 | 0 | 0 | 0
1328 | 48092.89 | 2011-01-13 01:41 | 4472.237 | 2 | 4 | 0.5506098 | 4.180275 | 3.441237 | 2.739743 | 13.90321 | 10.09267 | 0.000129509 | 0.1775485 | 0 | 0 | 0
1329 | 48122.91 | 2011-01-13 01:42 | 4502.253 | 2 | 4 | 0.5504286 | 4.183836 | 3.445827 | 2.739743 | 13.9224 | 10.09267 | 0.000129509 | 0.1775485 | 0 | 0 | 0
1330 | 48152.92 | 2011-01-13 01:42 | 4532.268 | 2 | 4 | 0.5502474 | 4.186913 | 3.450417 | 2.739743 | 13.94161 | 10.09267 | 6.475449e-05 | 0.1775485 | 0 | 0 | 0
1331 | 48182.94 | 2011-01-13 01:43 | 4562.283 | 2 | 4 | 0.5506098 | 4.190636 | 3.455007 | 2.739743 | 13.96084 | 10.09267 | 9.717941e-05 | 0.1775485 | 0 | 0 | 0
1332 | 48212.95 | 2011-01-13 01:43 | 4592.298 | 2 | 4 | 0.5506098 | 4.193874 | 3.459597 | 2.739743 | 13.98008 | 10.09267 | 6.475449e-05 | 0.1775485 | 0 | 0 | 0
1333 | 48242.97 | 2011-01-13 01:44 | 4622.313 | 2 | 4 | 0.5504286 | 4.197274 | 3.464188 | 2.739743 | 13.99934 | 10.09267 | 6.475449e-05 | 0.1775485 | 0 | 0 | 0
1334 | 48263.73 | 2011-01-13 01:44 | 4643.078 | 2 | 4 | 0.5507911 | 4.200026 | 3.467363 | 2.739743 | 14.01267 | 10.09267 | 0.0001618385 | 0.1775485 | 0 | 0 | 0
1335 | 48293.75 | 2011-01-13 01:44 | 30.01514 | 3 | 4 | 0 | 4.061286 | 3.467363 | 2.739743 | 14.01267 | 10.09267 | -0.0004532814 | 0.1775485 | 0 | 0 | 0
1336 | 48323.77 | 2011-01-13 01:45 | 60.03025 | 3 | 4 | 0 | 4.048658 | 3.467363 | 2.739743 | 14.01267 | 10.09267 | -0.0002914429 | 0.1775485 | 0 | 0 | 0
1337 | 48353.78 | 2011-01-13 01:45 | 90.04563 | 3 | 4 | 0 | 4.040726 | 3.467363 | 2.739743 | 14.01267 | 10.09267 | -0.0001619339 | 0.1775485 | 0 | 0 | 0
1338 | 48383.75 | 2011-01-13 01:46 | 120.0137 | 3 | 4 | 0 | 4.035707 | 3.467363 | 2.739743 | 14.01267 | 10.09267 | -0.0001619339 | 0.1775485 | 0 | 0 | 0
1339 | 48383.76 | 2011-01-13 01:46 | 0.0156505 | 4 | 4 | 0.8450652 | 4.200349 | 3.467367 | 2.739743 | 14.01269 | 10.09267 | 0 | 0.1775485 | 0 | 0 | 0
1340 | 48386.39 | 2011-01-13 01:46 | 2.640634 | 4 | 4 | 0.7950531 | 4.200511 | 3.46796 | 2.739743 | 14.01518 | 10.09267 | 3.242493e-05 | 0.1775485 | 0 | 0 | 0
1341 | 48392.3 | 2011-01-13 01:46 | 8.548853 | 4 | 4 | 0.745041 | 4.200511 | 3.46922 | 2.739743 | 14.02048 | 10.09267 | 0 | 0.1775485 | 0 | 0 | 0
1342 | 48401.48 | 2011-01-13 01:46 | 17.73411 | 4 | 4 | 0.6950288 | 4.200511 | 3.471054 | 2.739743 | 14.02818 | 10.09267 | 0 | 0.1775485 | 0 | 0 | 0
1343 | 48415.06 | 2011-01-13 01:46 | 31.31188 | 4 | 4 | 0.6450168 | 4.200511 | 3.473575 | 2.739743 | 14.03877 | 10.09267 | 0 | 0.1775485 | 0 | 0 | 0
1344 | 48435.44 | 2011-01-13 01:47 | 51.68653 | 4 | 4 | 0.5950047 | 4.200349 | 3.477073 | 2.739743 | 14.05346 | 10.09267 | 0 | 0.1775485 | 0 | 0 | 0
1345 | 48471.28 | 2011-01-13 01:47 | 87.52968 | 4 | 4 | 0.5448114 | 4.200349 | 3.482724 | 2.739743 | 14.0772 | 10.09267 | -3.242493e-05 | 0.1775485 | 0 | 0 | 0
1346 | 48546.51 | 2011-01-13 01:49 | 162.7628 | 4 | 4 | 0.4947993 | 4.200511 | 3.493523 | 2.739743 | 14.12256 | 10.09267 | 0 | 0.1775485 | 0 | 0 | 0
1347 | 48680.01 | 2011-01-13 01:51 | 296.2606 | 4 | 4 | 0.4447871 | 4.200511 | 3.510891 | 2.739743 | 14.19552 | 10.09267 | 0 | 0.1775485 | 0 | 0 | 0
1348 | 48849.65 | 2011-01-13 01:54 | 465.8985 | 4 | 4 | 0.394775 | 4.200511 | 3.530648 | 2.739743 | 14.27851 | 10.09267 | 0 | 0.1775485 | 0 | 0 | 0
1349 | 49045.85 | 2011-01-13 01:57 | 662.0983 | 4 | 4 | 0.344763 | 4.200511 | 3.550782 | 2.739743 | 14.36308 | 10.09267 | 0 | 0.1775485 | 0 | 0 | 0
1350 | 49273.91 | 2011-01-13 02:01 | 890.1568 | 4 | 4 | 0.2947508 | 4.200349 | 3.571022 | 2.739743 | 14.4481 | 10.09267 | -3.242493e-05 | 0.1775485 | 0 | 0 | 0
1351 | 49540.79 | 2011-01-13 02:05 | 1157.043 | 4 | 4 | 0.2447387 | 4.200349 | 3.590992 | 2.739743 | 14.53198 | 10.09267 | -6.475449e-05 | 0.1775485 | 0 | 0 | 0
1352 | 49864.3 | 2011-01-13 02:11 | 1480.553 | 4 | 4 | 0.1947266 | 4.200349 | 3.61068 | 2.739743 | 14.61468 | 10.09267 | -3.242493e-05 | 0.1775485 | 0 | 0 | 0
1353 | 50279 | 2011-01-13 02:18 | 1895.249 | 4 | 4 | 0.1445333 | 4.200511 | 3.630139 | 2.739743 | 14.69642 | 10.09267 | 0 | 0.1775485 | 0 | 0 | 0
1354 | 50900.14 | 2011-01-13 02:28 | 2516.395 | 4 | 4 | 0.09452122 | 4.200511 | 3.650487 | 2.739743 | 14.78189 | 10.09267 | -3.232956e-05 | 0.1775485 | 0 | 0 | 0
1355 | 51932.83 | 2011-01-13 02:45 | 3549.081 | 4 | 4 | 0.04976401 | 4.200511 | 3.670461 | 2.739743 | 14.8658 | 10.09267 | 0 | 0.1775485 | 0 | 0 | 0
1356 | 51962.84 | 2011-01-13 02:46 | 30.01509 | 5 | 4 | 0 | 4.188046 | 3.670461 | 2.739743 | 14.8658 | 10.09267 | -3.232956e-05 | 0.1775485 | 0 | 0 | 0
1357 | 51992.84 | 2011-01-13 02:46 | 60.01461 | 5 | 4 | 0 | 4.186589 | 3.670461 | 2.739743 | 14.8658 | 10.09267 | -6.475449e-05 | 0.1775485 | 0 | 0 | 0
1358 | 51993.03 | 2011-01-13 02:46 | 0.1875278 | 6 | 4 | 0.0008391303 | 4.186103 | 3.670461 | 2.739743 | 14.8658 | 10.09267 | 0 | 0.1764176 | 0 | 0 | 0
1359 | 51993.03 | 2011-01-13 02:46 | 2.636571147e-06 | 7 | 4 | -0.5496564 | 4.081522 | 3.670461 | 2.739743 | 14.8658 | 10.09267 | 0 | 0.1764176 | 0 | 0 | 0
1360 | 52023.05 | 2011-01-13 02:47 | 30.01512 | 7 | 4 | -0.5498376 | 4.040888 | 3.670461 | 2.744327 | 14.8658 | 10.11126 | -0.0006151199 | 0.1764176 | 0 | 0 | 0
1361 | 52053.06 | 2011-01-13 02:47 | 60.03023 | 7 | 4 | -0.5498376 | 4.022918 | 3.670461 | 2.74891 | 14.8658 | 10.12974 | -0.0003885269 | 0.1764176 | 0 | 0 | 0
1362 | 52083.08 | 2011-01-13 02:48 | 90.04539 | 7 | 4 | -0.5498376 | 4.010291 | 3.670461 | 2.753495 | 14.8658 | 10.14815 | -0.0002913475 | 0.1764176 | 0 | 0 | 0
1363 | 52113.09 | 2011-01-13 02:48 | 120.0605 | 7 | 4 | -0.5496564 | 4.000739 | 3.670461 | 2.758079 | 14.8658 | 10.16651 | -0.000226593 | 0.1764176 | 0 | 0 | 0
1364 | 52143.11 | 2011-01-13 02:49 | 150.0756 | 7 | 4 | -0.5498376 | 3.992968 | 3.670461 | 2.762663 | 14.8658 | 10.18483 | -0.0001942635 | 0.1764176 | 0 | 0 | 0
1365 | 52173.13 | 2011-01-13 02:49 | 180.0907 | 7 | 4 | -0.5496564 | 3.986331 | 3.670461 | 2.767246 | 14.8658 | 10.20312 | -0.0001618862 | 0.1764176 | 0 | 0 | 0
1366 | 52203.14 | 2011-01-13 02:50 | 210.106 | 7 | 4 | -0.5496564 | 3.980179 | 3.670461 | 2.77183 | 14.8658 | 10.22137 | -0.0001618862 | 0.1764176 | 0 | 0 | 0
1367 | 52233.16 | 2011-01-13 02:50 | 240.1211 | 7 | 4 | -0.5496564 | 3.974351 | 3.670461 | 2.776413 | 14.8658 | 10.2396 | -0.0001618862 | 0.1764176 | 0 | 0 | 0
1368 | 52263.17 | 2011-01-13 02:51 | 270.1361 | 7 | 4 | -0.5498376 | 3.96917 | 3.670461 | 2.780997 | 14.8658 | 10.25781 | -0.000129509 | 0.1764176 | 0 | 0 | 0
1369 | 52293.19 | 2011-01-13 02:51 | 300.1512 | 7 | 4 | -0.5498376 | 3.963828 | 3.670461 | 2.78558 | 14.8658 | 10.27599 | -0.0001618862 | 0.1764176 | 0 | 0 | 0
1370 | 52323.2 | 2011-01-13 02:52 | 330.1665 | 7 | 4 | -0.5496564 | 3.958809 | 3.670461 | 2.790164 | 14.8658 | 10.29414 | -0.0001618862 | 0.1764176 | 0 | 0 | 0
1371 | 52353.22 | 2011-01-13 02:52 | 360.1814 | 7 | 4 | -0.5496564 | 3.954114 | 3.670461 | 2.794747 | 14.8658 | 10.31228 | -0.000129509 | 0.1764176 | 0 | 0 | 0
1372 | 52383.23 | 2011-01-13 02:53 | 390.1966 | 7 | 4 | -0.5498376 | 3.949096 | 3.670461 | 2.799331 | 14.8658 | 10.33039 | -0.0001618862 | 0.1764176 | 0 | 0 | 0
1373 | 52413.25 | 2011-01-13 02:53 | 420.2117 | 7 | 4 | -0.5498376 | 3.944563 | 3.670461 | 2.803915 | 14.8658 | 10.34848 | -0.000129509 | 0.1764176 | 0 | 0 | 0
1374 | 52443.26 | 2011-01-13 02:54 | 450.227 | 7 | 4 | -0.5498376 | 3.939868 | 3.670461 | 2.808498 | 14.8658 | 10.36655 | -9.713173e-05 | 0.1764176 | 0 | 0 | 0
1375 | 52473.28 | 2011-01-13 02:54 | 480.2419 | 7 | 4 | -0.5496564 | 3.935497 | 3.670461 | 2.813082 | 14.8658 | 10.3846 | -9.713173e-05 | 0.1764176 | 0 | 0 | 0
1376 | 52503.29 | 2011-01-13 02:55 | 510.257 | 7 | 4 | -0.5498376 | 3.93064 | 3.670461 | 2.817665 | 14.8658 | 10.40263 | -0.000129509 | 0.1764176 | 0 | 0 | 0
1377 | 52533.31 | 2011-01-13 02:55 | 540.2721 | 7 | 4 | -0.5498376 | 3.926269 | 3.670461 | 2.822249 | 14.8658 | 10.42063 | -9.713173e-05 | 0.1764176 | 0 | 0 | 0
1378 | 52563.32 | 2011-01-13 02:56 | 570.2874 | 7 | 4 | -0.5496564 | 3.92206 | 3.670461 | 2.826832 | 14.8658 | 10.43862 | -6.475449e-05 | 0.1764176 | 0 | 0 | 0
1379 | 52593.34 | 2011-01-13 02:56 | 600.3025 | 7 | 4 | -0.5496564 | 3.917527 | 3.670461 | 2.831416 | 14.8658 | 10.45659 | -9.713173e-05 | 0.1764176 | 0 | 0 | 0
1380 | 52623.35 | 2011-01-13 02:57 | 630.3175 | 7 | 4 | -0.5500188 | 3.913156 | 3.670461 | 2.835999 | 14.8658 | 10.47453 | -9.713173e-05 | 0.1764176 | 0 | 0 | 0
1381 | 52653.37 | 2011-01-13 02:57 | 660.3326 | 7 | 4 | -0.5498376 | 3.908785 | 3.670461 | 2.840583 | 14.8658 | 10.49246 | -9.713173e-05 | 0.1764176 | 0 | 0 | 0
1382 | 52683.38 | 2011-01-13 02:58 | 690.3477 | 7 | 4 | -0.5494752 | 3.904576 | 3.670461 | 2.845166 | 14.8658 | 10.51036 | -9.713173e-05 | 0.1764176 | 0 | 0 | 0
1383 | 52713.4 | 2011-01-13 02:58 | 720.3629 | 7 | 4 | -0.5498376 | 3.900043 | 3.670461 | 2.84975 | 14.8658 | 10.52825 | -0.000129509 | 0.1764176 | 0 | 0 | 0
1384 | 52743.41 | 2011-01-13 02:59 | 750.378 | 7 | 4 | -0.5496564 | 3.895834 | 3.670461 | 2.854334 | 14.8658 | 10.54612 | -0.000129509 | 0.1764176 | 0 | 0 | 0
1385 | 52773.43 | 2011-01-13 02:59 | 780.3932 | 7 | 4 | -0.5498376 | 3.891463 | 3.670461 | 2.858917 | 14.8658 | 10.56396 | -0.0001618862 | 0.1764176 | 0 | 0 | 0
1386 | 52803.44 | 2011-01-13 03:00 | 810.4083 | 7 | 4 | -0.5496564 | 3.887416 | 3.670461 | 2.863501 | 14.8658 | 10.58179 | -9.713173e-05 | 0.1764176 | 0 | 0 | 0
1387 | 52833.46 | 2011-01-13 03:00 | 840.4233 | 7 | 4 | -0.5496564 | 3.883368 | 3.670461 | 2.868084 | 14.8658 | 10.5996 | -9.713173e-05 | 0.1764176 | 0 | 0 | 0
1388 | 52863.47 | 2011-01-13 03:01 | 870.4385 | 7 | 4 | -0.5496564 | 3.878998 | 3.670461 | 2.872668 | 14.8658 | 10.61739 | -9.713173e-05 | 0.1764176 | 0 | 0 | 0
1389 | 52893.49 | 2011-01-13 03:01 | 900.4537 | 7 | 4 | -0.5494752 | 3.87495 | 3.670461 | 2.877251 | 14.8658 | 10.63516 | -9.713173e-05 | 0.1764176 | 0 | 0 | 0
1390 | 52923.5 | 2011-01-13 03:02 | 930.469 | 7 | 4 | -0.5496564 | 3.870903 | 3.670461 | 2.881835 | 14.8658 | 10.65291 | -3.237724e-05 | 0.1764176 | 0 | 0 | 0
1391 | 52953.52 | 2011-01-13 03:02 | 960.4863 | 7 | 4 | -0.5496564 | 3.866856 | 3.670461 | 2.886419 | 14.8658 | 10.67064 | -9.713173e-05 | 0.1764176 | 0 | 0 | 0
1392 | 52983.53 | 2011-01-13 03:03 | 990.4989 | 7 | 4 | -0.5496564 | 3.862647 | 3.670461 | 2.891002 | 14.8658 | 10.68836 | -9.713173e-05 | 0.1764176 | 0 | 0 | 0
1393 | 53013.55 | 2011-01-13 03:03 | 1020.514 | 7 | 4 | -0.5496564 | 3.858599 | 3.670461 | 2.895586 | 14.8658 | 10.70605 | -0.0001295567 | 0.1764176 | 0 | 0 | 0
1394 | 53043.56 | 2011-01-13 03:04 | 1050.529 | 7 | 4 | -0.5496564 | 3.854714 | 3.670461 | 2.900169 | 14.8658 | 10.72373 | -9.713173e-05 | 0.1764176 | 0 | 0 | 0
1395 | 53073.58 | 2011-01-13 03:04 | 1080.544 | 7 | 4 | -0.5496564 | 3.850829 | 3.670461 | 2.904753 | 14.8658 | 10.74139 | -3.237724e-05 | 0.1764176 | 0 | 0 | 0
1396 | 53103.59 | 2011-01-13 03:05 | 1110.56 | 7 | 4 | -0.5498376 | 3.846943 | 3.670461 | 2.909336 | 14.8658 | 10.75903 | -9.713173e-05 | 0.1764176 | 0 | 0 | 0
1397 | 53133.61 | 2011-01-13 03:05 | 1140.575 | 7 | 4 | -0.5496564 | 3.842896 | 3.670461 | 2.91392 | 14.8658 | 10.77665 | -9.713173e-05 | 0.1764176 | 0 | 0 | 0
1398 | 53163.62 | 2011-01-13 03:06 | 1170.59 | 7 | 4 | -0.5498376 | 3.838849 | 3.670461 | 2.918504 | 14.8658 | 10.79426 | -0.0001619339 | 0.1764176 | 0 | 0 | 0
1399 | 53193.64 | 2011-01-13 03:06 | 1200.605 | 7 | 4 | -0.5498376 | 3.835125 | 3.670461 | 2.923087 | 14.8658 | 10.81185 | -9.713173e-05 | 0.1764176 | 0 | 0 | 0
1400 | 53223.65 | 2011-01-13 03:07 | 1230.62 | 7 | 4 | -0.5496564 | 3.831402 | 3.670461 | 2.927671 | 14.8658 | 10.82942 | -0.000129509 | 0.1764176 | 0 | 0 | 0
1401 | 53253.67 | 2011-01-13 03:07 | 1260.635 | 7 | 4 | -0.5496564 | 3.827516 | 3.670461 | 2.932255 | 14.8658 | 10.84697 | -9.713173e-05 | 0.1764176 | 0 | 0 | 0
1402 | 53283.68 | 2011-01-13 03:08 | 1290.65 | 7 | 4 | -0.5496564 | 3.823955 | 3.670461 | 2.936838 | 14.8658 | 10.86451 | -6.475449e-05 | 0.1764176 | 0 | 0 | 0
1403 | 53313.7 | 2011-01-13 03:08 | 1320.665 | 7 | 4 | -0.5498376 | 3.819908 | 3.670461 | 2.941422 | 14.8658 | 10.88203 | -0.000129509 | 0.1764176 | 0 | 0 | 0
1404 | 53343.71 | 2011-01-13 03:09 | 1350.68 | 7 | 4 | -0.5494752 | 3.816508 | 3.670461 | 2.946005 | 14.8658 | 10.89953 | -9.713173e-05 | 0.1764176 | 0 | 0 | 0
1405 | 53373.73 | 2011-01-13 03:09 | 1380.695 | 7 | 4 | -0.5498376 | 3.812784 | 3.670461 | 2.950589 | 14.8658 | 10.91701 | -9.713173e-05 | 0.1764176 | 0 | 0 | 0
1406 | 53403.75 | 2011-01-13 03:10 | 1410.711 | 7 | 4 | -0.5496564 | 3.809061 | 3.670461 | 2.955173 | 14.8658 | 10.93448 | -9.713173e-05 | 0.1764176 | 0 | 0 | 0
1407 | 53433.76 | 2011-01-13 03:10 | 1440.726 | 7 | 4 | -0.5496564 | 3.805499 | 3.670461 | 2.959756 | 14.8658 | 10.95193 | -6.475449e-05 | 0.1764176 | 0 | 0 | 0
1408 | 53463.78 | 2011-01-13 03:11 | 1470.741 | 7 | 4 | -0.5496564 | 3.801776 | 3.670461 | 2.96434 | 14.8658 | 10.96936 | -9.713173e-05 | 0.1764176 | 0 | 0 | 0
1409 | 53493.79 | 2011-01-13 03:11 | 1500.756 | 7 | 4 | -0.5500188 | 3.798052 | 3.670461 | 2.968923 | 14.8658 | 10.98678 | -0.000129509 | 0.1764176 | 0 | 0 | 0
1410 | 53523.81 | 2011-01-13 03:12 | 1530.771 | 7 | 4 | -0.5498376 | 3.794653 | 3.670461 | 2.973507 | 14.8658 | 11.00418 | -6.475449e-05 | 0.1764176 | 0 | 0 | 0
1411 | 53553.82 | 2011-01-13 03:12 | 1560.786 | 7 | 4 | -0.5496564 | 3.791253 | 3.670461 | 2.978091 | 14.8658 | 11.02157 | -3.237724e-05 | 0.1764176 | 0 | 0 | 0
1412 | 53583.84 | 2011-01-13 03:13 | 1590.801 | 7 | 4 | -0.5498376 | 3.787691 | 3.670461 | 2.982674 | 14.8658 | 11.03894 | -6.475449e-05 | 0.1764176 | 0 | 0 | 0
1413 | 53613.85 | 2011-01-13 03:13 | 1620.816 | 7 | 4 | -0.5496564 | 3.784292 | 3.670461 | 2.987258 | 14.8658 | 11.05629 | -6.475449e-05 | 0.1764176 | 0 | 0 | 0
1414 | 53643.87 | 2011-01-13 03:14 | 1650.832 | 7 | 4 | -0.5498376 | 3.780892 | 3.670461 | 2.991843 | 14.8658 | 11.07363 | -9.713173e-05 | 0.1764176 | 0 | 0 | 0
1415 | 53673.88 | 2011-01-13 03:14 | 1680.847 | 7 | 4 | -0.5500188 | 3.777492 | 3.670461 | 2.996428 | 14.8658 | 11.09096 | -0.000129509 | 0.1764176 | 0 | 0 | 0
1416 | 53703.9 | 2011-01-13 03:15 | 1710.862 | 7 | 4 | -0.5498376 | 3.774255 | 3.670461 | 3.001012 | 14.8658 | 11.10827 | -6.475449e-05 | 0.1764176 | 0 | 0 | 0
1417 | 53733.91 | 2011-01-13 03:15 | 1740.877 | 7 | 4 | -0.5500188 | 3.770531 | 3.670461 | 3.005597 | 14.8658 | 11.12557 | -0.0001619339 | 0.1764176 | 0 | 0 | 0
1418 | 53763.93 | 2011-01-13 03:16 | 1770.894 | 7 | 4 | -0.5498376 | 3.767455 | 3.670461 | 3.010181 | 14.8658 | 11.14285 | -9.713173e-05 | 0.1764176 | 0 | 0 | 0
1419 | 53793.94 | 2011-01-13 03:16 | 1800.907 | 7 | 4 | -0.5498376 | 3.764217 | 3.670461 | 3.014764 | 14.8658 | 11.16011 | -0.000129509 | 0.1764176 | 0 | 0 | 0
1420 | 53823.96 | 2011-01-13 03:17 | 1830.922 | 7 | 4 | -0.5496564 | 3.761141 | 3.670461 | 3.019348 | 14.8658 | 11.17735 | -9.717941e-05 | 0.1764176 | 0 | 0 | 0
1421 | 53853.97 | 2011-01-13 03:17 | 1860.937 | 7 | 4 | -0.5500188 | 3.757742 | 3.670461 | 3.023932 | 14.8658 | 11.19459 | -0.0001618862 | 0.1764176 | 0 | 0 | 0
1422 | 53883.99 | 2011-01-13 03:18 | 1890.953 | 7 | 4 | -0.5498376 | 3.754828 | 3.670461 | 3.028515 | 14.8658 | 11.2118 | -9.713173e-05 | 0.1764176 | 0 | 0 | 0
1423 | 53914 | 2011-01-13 03:18 | 1920.968 | 7 | 4 | -0.5498376 | 3.751752 | 3.670461 | 3.033099 | 14.8658 | 11.22901 | -9.713173e-05 | 0.1764176 | 0 | 0 | 0
1424 | 53944.02 | 2011-01-13 03:19 | 1950.983 | 7 | 4 | -0.5500188 | 3.748676 | 3.670461 | 3.037683 | 14.8658 | 11.2462 | -0.000129509 | 0.1764176 | 0 | 0 | 0
1425 | 53974.03 | 2011-01-13 03:19 | 1980.998 | 7 | 4 | -0.5498376 | 3.745762 | 3.670461 | 3.042266 | 14.8658 | 11.26337 | -9.713173e-05 | 0.1764176 | 0 | 0 | 0
1426 | 54004.05 | 2011-01-13 03:20 | 2011.013 | 7 | 4 | -0.5498376 | 3.742848 | 3.670461 | 3.04685 | 14.8658 | 11.28054 | -6.475449e-05 | 0.1764176 | 0 | 0 | 0
1427 | 54034.06 | 2011-01-13 03:20 | 2041.028 | 7 | 4 | -0.5496564 | 3.739934 | 3.670461 | 3.051434 | 14.8658 | 11.29769 | -3.237724e-05 | 0.1764176 | 0 | 0 | 0
1428 | 54064.08 | 2011-01-13 03:21 | 2071.043 | 7 | 4 | -0.5496564 | 3.73702 | 3.670461 | 3.056017 | 14.8658 | 11.31482 | -6.475449e-05 | 0.1764176 | 0 | 0 | 0
1429 | 54094.09 | 2011-01-13 03:21 | 2101.059 | 7 | 4 | -0.5498376 | 3.733944 | 3.670461 | 3.060601 | 14.8658 | 11.33194 | -6.475449e-05 | 0.1764176 | 0 | 0 | 0
1430 | 54124.11 | 2011-01-13 03:22 | 2131.074 | 7 | 4 | -0.5500188 | 3.731192 | 3.670461 | 3.065185 | 14.8658 | 11.34905 | -9.713173e-05 | 0.1764176 | 0 | 0 | 0
1431 | 54154.12 | 2011-01-13 03:22 | 2161.089 | 7 | 4 | -0.5500188 | 3.728278 | 3.670461 | 3.069768 | 14.8658 | 11.36615 | -0.0001618862 | 0.1764176 | 0 | 0 | 0
1432 | 54184.14 | 2011-01-13 03:23 | 2191.104 | 7 | 4 | -0.5496564 | 3.725688 | 3.670461 | 3.074352 | 14.8658 | 11.38323 | -9.713173e-05 | 0.1764176 | 0 | 0 | 0
1433 | 54214.15 | 2011-01-13 03:23 | 2221.119 | 7 | 4 | -0.5496564 | 3.722935 | 3.670461 | 3.078936 | 14.8658 | 11.4003 | -6.475449e-05 | 0.1764176 | 0 | 0 | 0
1434 | 54244.17 | 2011-01-13 03:24 | 2251.134 | 7 | 4 | -0.5498376 | 3.720183 | 3.670461 | 3.083519 | 14.8658 | 11.41736 | -9.713173e-05 | 0.1764176 | 0 | 0 | 0
1435 | 54274.18 | 2011-01-13 03:24 | 2281.149 | 7 | 4 | -0.5496564 | 3.717755 | 3.670461 | 3.088103 | 14.8658 | 11.43441 | -6.475449e-05 | 0.1764176 | 0 | 0 | 0
1436 | 54304.2 | 2011-01-13 03:25 | 2311.164 | 7 | 4 | -0.5498376 | 3.714841 | 3.670461 | 3.092687 | 14.8658 | 11.45144 | -9.713173e-05 | 0.1764176 | 0 | 0 | 0
1437 | 54334.21 | 2011-01-13 03:25 | 2341.179 | 7 | 4 | -0.5496564 | 3.71225 | 3.670461 | 3.09727 | 14.8658 | 11.46846 | -6.475449e-05 | 0.1764176 | 0 | 0 | 0
1438 | 54364.23 | 2011-01-13 03:26 | 2371.195 | 7 | 4 | -0.5500188 | 3.709498 | 3.670461 | 3.101854 | 14.8658 | 11.48547 | -0.000129509 | 0.1764176 | 0 | 0 | 0
1439 | 54394.24 | 2011-01-13 03:26 | 2401.21 | 7 | 4 | -0.5500188 | 3.707232 | 3.670461 | 3.106438 | 14.8658 | 11.50247 | -3.237724e-05 | 0.1764176 | 0 | 0 | 0
1440 | 54424.26 | 2011-01-13 03:27 | 2431.225 | 7 | 4 | -0.5498376 | 3.70448 | 3.670461 | 3.111021 | 14.8658 | 11.51946 | -9.713173e-05 | 0.1764176 | 0 | 0 | 0
1441 | 54454.27 | 2011-01-13 03:27 | 2461.24 | 7 | 4 | -0.5496564 | 3.702213 | 3.670461 | 3.115605 | 14.8658 | 11.53643 | -6.475449e-05 | 0.1764176 | 0 | 0 | 0
1442 | 54484.29 | 2011-01-13 03:28 | 2491.255 | 7 | 4 | -0.5496564 | 3.699785 | 3.670461 | 3.12019 | 14.8658 | 11.5534 | -3.237724e-05 | 0.1764176 | 0 | 0 | 0
1443 | 54514.3 | 2011-01-13 03:28 | 2521.27 | 7 | 4 | -0.5496564 | 3.697033 | 3.670461 | 3.124774 | 14.8658 | 11.57036 | -6.475449e-05 | 0.1764176 | 0 | 0 | 0
1444 | 54544.32 | 2011-01-13 03:29 | 2551.285 | 7 | 4 | -0.5498376 | 3.694605 | 3.670461 | 3.129359 | 14.8658 | 11.5873 | -6.475449e-05 | 0.1764176 | 0 | 0 | 0
1445 | 54574.33 | 2011-01-13 03:29 | 2581.3 | 7 | 4 | -0.5496564 | 3.692338 | 3.670461 | 3.133943 | 14.8658 | 11.60423 | -3.237724e-05 | 0.1764176 | 0 | 0 | 0
1446 | 54604.35 | 2011-01-13 03:30 | 2611.315 | 7 | 4 | -0.5496564 | 3.690072 | 3.670461 | 3.138528 | 14.8658 | 11.62115 | 0 | 0.1764176 | 0 | 0 | 0
1447 | 54634.36 | 2011-01-13 03:30 | 2641.331 | 7 | 4 | -0.5498376 | 3.687481 | 3.670461 | 3.143112 | 14.8658 | 11.63806 | -3.237724e-05 | 0.1764176 | 0 | 0 | 0
1448 | 54664.38 | 2011-01-13 03:31 | 2671.346 | 7 | 4 | -0.5496564 | 3.685215 | 3.670461 | 3.147696 | 14.8658 | 11.65496 | -6.475449e-05 | 0.1764176 | 0 | 0 | 0
1449 | 54694.4 | 2011-01-13 03:31 | 2701.361 | 7 | 4 | -0.5498376 | 3.68311 | 3.670461 | 3.152279 | 14.8658 | 11.67185 | -3.237724e-05 | 0.1764176 | 0 | 0 | 0
1450 | 54724.41 | 2011-01-13 03:32 | 2731.376 | 7 | 4 | -0.5498376 | 3.680682 | 3.670461 | 3.156863 | 14.8658 | 11.68872 | -6.475449e-05 | 0.1764176 | 0 | 0 | 0
1451 | 54754.43 | 2011-01-13 03:32 | 2761.391 | 7 | 4 | -0.5496564 | 3.678416 | 3.670461 | 3.161446 | 14.8658 | 11.70559 | -6.475449e-05 | 0.1764176 | 0 | 0 | 0
1452 | 54784.44 | 2011-01-13 03:33 | 2791.406 | 7 | 4 | -0.5498376 | 3.676311 | 3.670461 | 3.166029 | 14.8658 | 11.72244 | -6.475449e-05 | 0.1764176 | 0 | 0 | 0
1453 | 54814.46 | 2011-01-13 03:33 | 2821.421 | 7 | 4 | -0.5496564 | 3.674206 | 3.670461 | 3.170613 | 14.8658 | 11.73929 | -3.237724e-05 | 0.1764176 | 0 | 0 | 0
1454 | 54844.47 | 2011-01-13 03:34 | 2851.437 | 7 | 4 | -0.5498376 | 3.671778 | 3.670461 | 3.175197 | 14.8658 | 11.75612 | -9.713173e-05 | 0.1764176 | 0 | 0 | 0
1455 | 54874.49 | 2011-01-13 03:34 | 2881.452 | 7 | 4 | -0.5494752 | 3.669835 | 3.670461 | 3.17978 | 14.8658 | 11.77295 | -3.237724e-05 | 0.1764176 | 0 | 0 | 0
1456 | 54904.5 | 2011-01-13 03:35 | 2911.467 | 7 | 4 | -0.5496564 | 3.667569 | 3.670461 | 3.184364 | 14.8658 | 11.78976 | -6.475449e-05 | 0.1764176 | 0 | 0 | 0
1457 | 54934.52 | 2011-01-13 03:35 | 2941.482 | 7 | 4 | -0.5498376 | 3.665464 | 3.670461 | 3.188947 | 14.8658 | 11.80657 | -9.713173e-05 | 0.1764176 | 0 | 0 | 0
1458 | 54964.53 | 2011-01-13 03:36 | 2971.497 | 7 | 4 | -0.5496564 | 3.663683 | 3.670461 | 3.19353 | 14.8658 | 11.82336 | -3.242493e-05 | 0.1764176 | 0 | 0 | 0
1459 | 54994.55 | 2011-01-13 03:36 | 3001.512 | 7 | 4 | -0.5498376 | 3.661417 | 3.670461 | 3.198114 | 14.8658 | 11.84015 | -6.475449e-05 | 0.1764176 | 0 | 0 | 0
1460 | 55024.56 | 2011-01-13 03:37 | 3031.527 | 7 | 4 | -0.5496564 | 3.659312 | 3.670461 | 3.202697 | 14.8658 | 11.85693 | -3.237724e-05 | 0.1764176 | 0 | 0 | 0
1461 | 55054.58 | 2011-01-13 03:37 | 3061.542 | 7 | 4 | -0.5496564 | 3.657532 | 3.670461 | 3.207281 | 14.8658 | 11.8737 | 0 | 0.1764176 | 0 | 0 | 0
1462 | 55084.59 | 2011-01-13 03:38 | 3091.557 | 7 | 4 | -0.5496564 | 3.655427 | 3.670461 | 3.211864 | 14.8658 | 11.89046 | -6.475449e-05 | 0.1764176 | 0 | 0 | 0
1463 | 55114.61 | 2011-01-13 03:38 | 3121.572 | 7 | 4 | -0.5498376 | 3.653484 | 3.670461 | 3.216448 | 14.8658 | 11.90721 | -9.713173e-05 | 0.1764176 | 0 | 0 | 0
1464 | 55144.62 | 2011-01-13 03:39 | 3151.588 | 7 | 4 | -0.5496564 | 3.651542 | 3.670461 | 3.221031 | 14.8658 | 11.92395 | 0 | 0.1764176 | 0 | 0 | 0
1465 | 55174.64 | 2011-01-13 03:39 | 3181.603 | 7 | 4 | -0.5496564 | 3.649761 | 3.670461 | 3.225615 | 14.8658 | 11.94068 | -3.237724e-05 | 0.1764176 | 0 | 0 | 0
1466 | 55204.65 | 2011-01-13 03:40 | 3211.618 | 7 | 4 | -0.5496564 | 3.647818 | 3.670461 | 3.230198 | 14.8658 | 11.9574 | -6.475449e-05 | 0.1764176 | 0 | 0 | 0
1467 | 55234.67 | 2011-01-13 03:40 | 3241.633 | 7 | 4 | -0.5498376 | 3.646038 | 3.670461 | 3.234782 | 14.8658 | 11.97412 | -3.237724e-05 | 0.1764176 | 0 | 0 | 0
1468 | 55264.68 | 2011-01-13 03:41 | 3271.648 | 7 | 4 | -0.5498376 | 3.644095 | 3.670461 | 3.239365 | 14.8658 | 11.99082 | -6.480217e-05 | 0.1764176 | 0 | 0 | 0
1469 | 55294.7 | 2011-01-13 03:41 | 3301.663 | 7 | 4 | -0.5498376 | 3.642314 | 3.670461 | 3.243948 | 14.8658 | 12.00752 | -3.237724e-05 | 0.1764176 | 0 | 0 | 0
1470 | 55324.71 | 2011-01-13 03:42 | 3331.678 | 7 | 4 | -0.5496564 | 3.640695 | 3.670461 | 3.248532 | 14.8658 | 12.02421 | -3.237724e-05 | 0.1764176 | 0 | 0 | 0
1471 | 55354.73 | 2011-01-13 03:42 | 3361.693 | 7 | 4 | -0.5496564 | 3.638752 | 3.670461 | 3.253115 | 14.8658 | 12.0409 | -6.475449e-05 | 0.1764176 | 0 | 0 | 0
1472 | 55384.74 | 2011-01-13 03:43 | 3391.709 | 7 | 4 | -0.5498376 | 3.637134 | 3.670461 | 3.257699 | 14.8658 | 12.05757 | -3.237724e-05 | 0.1764176 | 0 | 0 | 0
1473 | 55414.76 | 2011-01-13 03:43 | 3421.724 | 7 | 4 | -0.5496564 | 3.635515 | 3.670461 | 3.262282 | 14.8658 | 12.07424 | -3.237724e-05 | 0.1764176 | 0 | 0 | 0
1474 | 55444.77 | 2011-01-13 03:44 | 3451.739 | 7 | 4 | -0.5496564 | 3.633896 | 3.670461 | 3.266865 | 14.8658 | 12.0909 | -3.237724e-05 | 0.1764176 | 0 | 0 | 0
1475 | 55474.79 | 2011-01-13 03:44 | 3481.754 | 7 | 4 | -0.5498376 | 3.632115 | 3.670461 | 3.271449 | 14.8658 | 12.10755 | -6.475449e-05 | 0.1764176 | 0 | 0 | 0
1476 | 55504.8 | 2011-01-13 03:45 | 3511.769 | 7 | 4 | -0.5498376 | 3.630496 | 3.670461 | 3.276032 | 14.8658 | 12.12419 | -6.475449e-05 | 0.1764176 | 0 | 0 | 0
1477 | 55534.82 | 2011-01-13 03:45 | 3541.784 | 7 | 4 | -0.5496564 | 3.629039 | 3.670461 | 3.280616 | 14.8658 | 12.14083 | -3.237724e-05 | 0.1764176 | 0 | 0 | 0
1478 | 55564.83 | 2011-01-13 03:46 | 3571.799 | 7 | 4 | -0.5496564 | 3.62742 | 3.670461 | 3.285199 | 14.8658 | 12.15746 | -6.475449e-05 | 0.1764176 | 0 | 0 | 0
1479 | 55594.85 | 2011-01-13 03:46 | 3601.815 | 7 | 4 | -0.5496564 | 3.625639 | 3.670461 | 3.289783 | 14.8658 | 12.17408 | -6.475449e-05 | 0.1764176 | 0 | 0 | 0
1480 | 55624.86 | 2011-01-13 03:47 | 3631.829 | 7 | 4 | -0.5498376 | 3.624182 | 3.670461 | 3.294366 | 14.8658 | 12.1907 | -9.713173e-05 | 0.1764176 | 0 | 0 | 0
1481 | 55654.88 | 2011-01-13 03:47 | 3661.845 | 7 | 4 | -0.5498376 | 3.622725 | 3.670461 | 3.298949 | 14.8658 | 12.2073 | -3.237724e-05 | 0.1764176 | 0 | 0 | 0
1482 | 55684.9 | 2011-01-13 03:48 | 3691.862 | 7 | 4 | -0.5498376 | 3.62143 | 3.670461 | 3.303533 | 14.8658 | 12.22391 | 0 | 0.1764176 | 0 | 0 | 0
1483 | 55714.91 | 2011-01-13 03:48 | 3721.875 | 7 | 4 | -0.5496564 | 3.619973 | 3.670461 | 3.308116 | 14.8658 | 12.2405 | -3.237724e-05 | 0.1764176 | 0 | 0 | 0
1484 | 55744.92 | 2011-01-13 03:49 | 3751.89 | 7 | 4 | -0.5498376 | 3.618516 | 3.670461 | 3.3127 | 14.8658 | 12.25709 | 0 | 0.1764176 | 0 | 0 | 0
1485 | 55774.94 | 2011-01-13 03:49 | 3781.905 | 7 | 4 | -0.5498376 | 3.616897 | 3.670461 | 3.317283 | 14.8658 | 12.27367 | -9.713173e-05 | 0.1764176 | 0 | 0 | 0
1486 | 55804.95 | 2011-01-13 03:50 | 3811.92 | 7 | 4 | -0.5498376 | 3.61544 | 3.670461 | 3.321867 | 14.8658 | 12.29025 | -3.237724e-05 | 0.1764176 | 0 | 0 | 0
1487 | 55834.97 | 2011-01-13 03:50 | 3841.935 | 7 | 4 | -0.5496564 | 3.614307 | 3.670461 | 3.32645 | 14.8658 | 12.30681 | 0 | 0.1764176 | 0 | 0 | 0
1488 | 55864.98 | 2011-01-13 03:51 | 3871.95 | 7 | 4 | -0.5498376 | 3.61285 | 3.670461 | 3.331034 | 14.8658 | 12.32338 | 0 | 0.1764176 | 0 | 0 | 0
1489 | 55895 | 2011-01-13 03:51 | 3901.966 | 7 | 4 | -0.5496564 | 3.611231 | 3.670461 | 3.335617 | 14.8658 | 12.33993 | -6.475449e-05 | 0.1764176 | 0 | 0 | 0
1490 | 55925.02 | 2011-01-13 03:52 | 3931.981 | 7 | 4 | -0.5498376 | 3.609936 | 3.670461 | 3.340201 | 14.8658 | 12.35648 | -3.237724e-05 | 0.1764176 | 0 | 0 | 0
1491 | 55955.03 | 2011-01-13 03:52 | 3961.996 | 7 | 4 | -0.5496564 | 3.608641 | 3.670461 | 3.344784 | 14.8658 | 12.37302 | -3.237724e-05 | 0.1764176 | 0 | 0 | 0
1492 | 55985.05 | 2011-01-13 03:53 | 3992.011 | 7 | 4 | -0.5498376 | 3.607184 | 3.670461 | 3.349367 | 14.8658 | 12.38956 | -3.237724e-05 | 0.1764176 | 0 | 0 | 0
1493 | 56015.06 | 2011-01-13 03:53 | 4022.026 | 7 | 4 | -0.5496564 | 3.605889 | 3.670461 | 3.353951 | 14.8658 | 12.40609 | -3.237724e-05 | 0.1764176 | 0 | 0 | 0
1494 | 56045.08 | 2011-01-13 03:54 | 4052.041 | 7 | 4 | -0.5496564 | 3.604432 | 3.670461 | 3.358534 | 14.8658 | 12.42262 | -6.475449e-05 | 0.1764176 | 0 | 0 | 0
1495 | 56075.09 | 2011-01-13 03:54 | 4082.056 | 7 | 4 | -0.5498376 | 3.603137 | 3.670461 | 3.363118 | 14.8658 | 12.43913 | -3.237724e-05 | 0.1764176 | 0 | 0 | 0
1496 | 56105.11 | 2011-01-13 03:55 | 4112.071 | 7 | 4 | -0.5496564 | 3.601841 | 3.670461 | 3.367701 | 14.8658 | 12.45565 | 0 | 0.1764176 | 0 | 0 | 0
1497 | 56135.12 | 2011-01-13 03:55 | 4142.087 | 7 | 4 | -0.5494752 | 3.600384 | 3.670461 | 3.372285 | 14.8658 | 12.47215 | -3.237724e-05 | 0.1764176 | 0 | 0 | 0
1498 | 56165.14 | 2011-01-13 03:56 | 4172.102 | 7 | 4 | -0.5496564 | 3.598927 | 3.670461 | 3.376868 | 14.8658 | 12.48865 | -3.237724e-05 | 0.1764176 | 0 | 0 | 0
1499 | 56195.15 | 2011-01-13 03:56 | 4202.117 | 7 | 4 | -0.5496564 | 3.597471 | 3.670461 | 3.381451 | 14.8658 | 12.50514 | -6.475449e-05 | 0.1764176 | 0 | 0 | 0
1500 | 56225.17 | 2011-01-13 03:57 | 4232.132 | 7 | 4 | -0.5498376 | 3.596014 | 3.670461 | 3.386035 | 14.8658 | 12.52163 | -6.475449e-05 | 0.1764176 | 0 | 0 | 0
1501 | 56255.18 | 2011-01-13 03:57 | 4262.147 | 7 | 4 | -0.5494752 | 3.594718 | 3.670461 | 3.390618 | 14.8658 | 12.53811 | 0 | 0.1764176 | 0 | 0 | 0
1502 | 56285.2 | 2011-01-13 03:58 | 4292.162 | 7 | 4 | -0.5498376 | 3.593099 | 3.670461 | 3.395202 | 14.8658 | 12.55458 | -6.475449e-05 | 0.1764176 | 0 | 0 | 0
1503 | 56315.21 | 2011-01-13 03:58 | 4322.177 | 7 | 4 | -0.5498376 | 3.591642 | 3.670461 | 3.399785 | 14.8658 | 12.57105 | -6.475449e-05 | 0.1764176 | 0 | 0 | 0
1504 | 56345.23 | 2011-01-13 03:59 | 4352.192 | 7 | 4 | -0.5498376 | 3.590185 | 3.670461 | 3.404369 | 14.8658 | 12.5875 | -6.475449e-05 | 0.1764176 | 0 | 0 | 0
1505 | 56375.24 | 2011-01-13 03:59 | 4382.208 | 7 | 4 | -0.5500188 | 3.588567 | 3.670461 | 3.408952 | 14.8658 | 12.60396 | -9.713173e-05 | 0.1764176 | 0 | 0 | 0
1506 | 56405.26 | 2011-01-13 04:00 | 4412.223 | 7 | 4 | -0.5498376 | 3.586948 | 3.670461 | 3.413536 | 14.8658 | 12.6204 | -9.713173e-05 | 0.1764176 | 0 | 0 | 0
1507 | 56435.27 | 2011-01-13 04:00 | 4442.238 | 7 | 4 | -0.5496564 | 3.585652 | 3.670461 | 3.418119 | 14.8658 | 12.63684 | -3.237724e-05 | 0.1764176 | 0 | 0 | 0
1508 | 56465.29 | 2011-01-13 04:01 | 4472.253 | 7 | 4 | -0.5496564 | 3.584033 | 3.670461 | 3.422703 | 14.8658 | 12.65327 | 0 | 0.1764176 | 0 | 0 | 0
1509 | 56495.3 | 2011-01-13 04:01 | 4502.268 | 7 | 4 | -0.5496564 | 3.582415 | 3.670461 | 3.427286 | 14.8658 | 12.66969 | -3.237724e-05 | 0.1764176 | 0 | 0 | 0
1510 | 56525.32 | 2011-01-13 04:02 | 4532.283 | 7 | 4 | -0.5498376 | 3.580634 | 3.670461 | 3.43187 | 14.8658 | 12.68611 | -3.237724e-05 | 0.1764176 | 0 | 0 | 0
1511 | 56555.33 | 2011-01-13 04:02 | 4562.298 | 7 | 4 | -0.5498376 | 3.578691 | 3.670461 | 3.436453 | 14.8658 | 12.70252 | -9.713173e-05 | 0.1764176 | 0 | 0 | 0
1512 | 56585.35 | 2011-01-13 04:03 | 4592.313 | 7 | 4 | -0.5496564 | 3.577234 | 3.670461 | 3.441036 | 14.8658 | 12.71892 | -6.475449e-05 | 0.1764176 | 0 | 0 | 0
1513 | 56615.36 | 2011-01-13 04:03 | 4622.328 | 7 | 4 | -0.5496564 | 3.575453 | 3.670461 | 3.44562 | 14.8658 | 12.73531 | -6.475449e-05 | 0.1764176 | 0 | 0 | 0
1514 | 56645.38 | 2011-01-13 04:04 | 4652.344 | 7 | 4 | -0.5496564 | 3.573673 | 3.670461 | 3.450203 | 14.8658 | 12.75169 | -6.475449e-05 | 0.1764176 | 0 | 0 | 0
1515 | 56675.39 | 2011-01-13 04:04 | 4682.359 | 7 | 4 | -0.5498376 | 3.571892 | 3.670461 | 3.454787 | 14.8658 | 12.76807 | -3.237724e-05 | 0.1764176 | 0 | 0 | 0
1516 | 56705.41 | 2011-01-13 04:05 | 4712.374 | 7 | 4 | -0.5498376 | 3.569949 | 3.670461 | 3.45937 | 14.8658 | 12.78443 | -6.475449e-05 | 0.1764176 | 0 | 0 | 0
1517 | 56735.42 | 2011-01-13 04:05 | 4742.389 | 7 | 4 | -0.5498376 | 3.568007 | 3.670461 | 3.463954 | 14.8658 | 12.80079 | -6.475449e-05 | 0.1764176 | 0 | 0 | 0
1518 | 56765.44 | 2011-01-13 04:06 | 4772.404 | 7 | 4 | -0.5496564 | 3.565902 | 3.670461 | 3.468537 | 14.8658 | 12.81714 | -3.237724e-05 | 0.1764176 | 0 | 0 | 0
1519 | 56795.46 | 2011-01-13 04:06 | 4802.421 | 7 | 4 | -0.5496564 | 3.563797 | 3.670461 | 3.473121 | 14.8658 | 12.83348 | -6.475449e-05 | 0.1764176 | 0 | 0 | 0
1520 | 56825.47 | 2011-01-13 04:07 | 4832.434 | 7 | 4 | -0.5496564 | 3.562016 | 3.670461 | 3.477704 | 14.8658 | 12.84981 | 0 | 0.1764176 | 0 | 0 | 0
1521 | 56855.48 | 2011-01-13 04:07 | 4862.449 | 7 | 4 | -0.5496564 | 3.559588 | 3.670461 | 3.482288 | 14.8658 | 12.86613 | -3.237724e-05 | 0.1764176 | 0 | 0 | 0
1522 | 56885.5 | 2011-01-13 04:08 | 4892.465 | 7 | 4 | -0.5498376 | 3.557322 | 3.670461 | 3.486871 | 14.8658 | 12.88244 | -6.475449e-05 | 0.1764176 | 0 | 0 | 0
1523 | 56915.51 | 2011-01-13 04:08 | 4922.48 | 7 | 4 | -0.5498376 | 3.554731 | 3.670461 | 3.491455 | 14.8658 | 12.89874 | -0.000129509 | 0.1764176 | 0 | 0 | 0
1524 | 56945.53 | 2011-01-13 04:09 | 4952.495 | 7 | 4 | -0.5496564 | 3.552465 | 3.670461 | 3.496038 | 14.8658 | 12.91503 | -6.475449e-05 | 0.1764176 | 0 | 0 | 0
1525 | 56975.54 | 2011-01-13 04:09 | 4982.51 | 7 | 4 | -0.5496564 | 3.549875 | 3.670461 | 3.500622 | 14.8658 | 12.93131 | -9.713173e-05 | 0.1764176 | 0 | 0 | 0
1526 | 57005.56 | 2011-01-13 04:10 | 5012.525 | 7 | 4 | -0.5496564 | 3.547123 | 3.670461 | 3.505205 | 14.8658 | 12.94757 | -9.713173e-05 | 0.1764176 | 0 | 0 | 0
1527 | 57035.57 | 2011-01-13 04:10 | 5042.54 | 7 | 4 | -0.5498376 | 3.544209 | 3.670461 | 3.509788 | 14.8658 | 12.96382 | -9.713173e-05 | 0.1764176 | 0 | 0 | 0
1528 | 57065.59 | 2011-01-13 04:11 | 5072.555 | 7 | 4 | -0.5498376 | 3.541295 | 3.670461 | 3.514372 | 14.8658 | 12.98006 | -6.475449e-05 | 0.1764176 | 0 | 0 | 0
1529 | 57095.6 | 2011-01-13 04:11 | 5102.57 | 7 | 4 | -0.5500188 | 3.538057 | 3.670461 | 3.518955 | 14.8658 | 12.99629 | -0.000129509 | 0.1764176 | 0 | 0 | 0
1530 | 57125.62 | 2011-01-13 04:12 | 5132.586 | 7 | 4 | -0.5494752 | 3.534819 | 3.670461 | 3.523539 | 14.8658 | 13.0125 | -6.475449e-05 | 0.1764176 | 0 | 0 | 0
1531 | 57155.64 | 2011-01-13 04:12 | 5162.601 | 7 | 4 | -0.5494752 | 3.531581 | 3.670461 | 3.528122 | 14.8658 | 13.02869 | -3.237724e-05 | 0.1764176 | 0 | 0 | 0
1532 | 57185.65 | 2011-01-13 04:13 | 5192.616 | 7 | 4 | -0.5496564 | 3.527534 | 3.670461 | 3.532706 | 14.8658 | 13.04487 | -9.713173e-05 | 0.1764176 | 0 | 0 | 0
1533 | 57215.67 | 2011-01-13 04:13 | 5222.631 | 7 | 4 | -0.5498376 | 3.523325 | 3.670461 | 3.537289 | 14.8658 | 13.06103 | -0.000129509 | 0.1764176 | 0 | 0 | 0
1534 | 57245.68 | 2011-01-13 04:14 | 5252.646 | 7 | 4 | -0.5498376 | 3.518954 | 3.670461 | 3.541873 | 14.8658 | 13.07717 | -0.000129509 | 0.1764176 | 0 | 0 | 0
1535 | 57275.7 | 2011-01-13 04:14 | 5282.661 | 7 | 4 | -0.5498376 | 3.514097 | 3.670461 | 3.546456 | 14.8658 | 13.09329 | -0.0001942635 | 0.1764176 | 0 | 0 | 0
1536 | 57305.71 | 2011-01-13 04:15 | 5312.676 | 7 | 4 | -0.5498376 | 3.509079 | 3.670461 | 3.55104 | 14.8658 | 13.10938 | -0.0001618862 | 0.1764176 | 0 | 0 | 0
1537 | 57335.73 | 2011-01-13 04:15 | 5342.691 | 7 | 4 | -0.5498376 | 3.503412 | 3.670461 | 3.555623 | 14.8658 | 13.12545 | -0.0001618862 | 0.1764176 | 0 | 0 | 0
1538 | 57365.74 | 2011-01-13 04:16 | 5372.706 | 7 | 4 | -0.5498376 | 3.497098 | 3.670461 | 3.560207 | 14.8658 | 13.1415 | -0.0002266884 | 0.1764176 | 0 | 0 | 0
1539 | 57395.76 | 2011-01-13 04:16 | 5402.722 | 7 | 4 | -0.5498376 | 3.489975 | 3.670461 | 3.56479 | 14.8658 | 13.15751 | -0.0001618862 | 0.1764176 | 0 | 0 | 0
1540 | 57425.77 | 2011-01-13 04:17 | 5432.737 | 7 | 4 | -0.5496564 | 3.481881 | 3.670461 | 3.569374 | 14.8658 | 13.17349 | -0.0002266407 | 0.1764176 | 0 | 0 | 0
1541 | 57455.79 | 2011-01-13 04:17 | 5462.752 | 7 | 4 | -0.5498376 | 3.472329 | 3.670461 | 3.573957 | 14.8658 | 13.18943 | -0.0002913952 | 0.1764176 | 0 | 0 | 0
1542 | 57485.8 | 2011-01-13 04:18 | 5492.767 | 7 | 4 | -0.5496564 | 3.461968 | 3.670461 | 3.578541 | 14.8658 | 13.20532 | -0.0003237724 | 0.1764176 | 0 | 0 | 0
1543 | 57515.82 | 2011-01-13 04:18 | 5522.782 | 7 | 4 | -0.5498376 | 3.449341 | 3.670461 | 3.583124 | 14.8658 | 13.22116 | -0.0003885269 | 0.1764176 | 0 | 0 | 0
1544 | 57545.83 | 2011-01-13 04:19 | 5552.797 | 7 | 4 | -0.5498376 | 3.434933 | 3.670461 | 3.587708 | 14.8658 | 13.23694 | -0.0004532814 | 0.1764176 | 0 | 0 | 0
1545 | 57575.85 | 2011-01-13 04:19 | 5582.812 | 7 | 4 | -0.5498376 | 3.418096 | 3.670461 | 3.592291 | 14.8658 | 13.25264 | -0.0004857063 | 0.1764176 | 0 | 0 | 0
1546 | 57605.86 | 2011-01-13 04:20 | 5612.83 | 7 | 4 | -0.5498376 | 3.398022 | 3.670461 | 3.596875 | 14.8658 | 13.26827 | -0.0006152153 | 0.1764176 | 0 | 0 | 0
1547 | 57635.88 | 2011-01-13 04:20 | 5642.843 | 7 | 4 | -0.5500188 | 3.374548 | 3.670461 | 3.601459 | 14.8658 | 13.28379 | -0.0006799221 | 0.1764176 | 0 | 0 | 0
1548 | 57665.89 | 2011-01-13 04:21 | 5672.858 | 7 | 4 | -0.5498376 | 3.346217 | 3.670461 | 3.606044 | 14.8658 | 13.2992 | -0.0008094311 | 0.1764176 | 0 | 0 | 0
1549 | 57695.91 | 2011-01-13 04:21 | 5702.873 | 7 | 4 | -0.5496564 | 3.312058 | 3.670461 | 3.610628 | 14.8658 | 13.31446 | -0.000971365 | 0.1764176 | 0 | 0 | 0
1550 | 57725.92 | 2011-01-13 04:22 | 5732.888 | 7 | 4 | -0.5496564 | 3.270938 | 3.670461 | 3.615211 | 14.8658 | 13.32955 | -0.001198006 | 0.1764176 | 0 | 0 | 0
1551 | 57755.94 | 2011-01-13 04:22 | 5762.903 | 7 | 4 | -0.5496564 | 3.220266 | 3.670461 | 3.619795 | 14.8658 | 13.34443 | -0.001457024 | 0.1764176 | 0 | 0 | 0
1552 | 57785.95 | 2011-01-13 04:23 | 5792.918 | 7 | 4 | -0.5496564 | 3.156643 | 3.670461 | 3.624378 | 14.8658 | 13.35905 | -0.00184555 | 0.1764176 | 0 | 0 | 0
1553 | 57815.97 | 2011-01-13 04:23 | 5822.933 | 7 | 4 | -0.5498376 | 3.074727 | 3.670461 | 3.628962 | 14.8658 | 13.37334 | -0.002428341 | 0.1764176 | 0 | 0 | 0
1554 | 57842.81 | 2011-01-13 04:24 | 5849.777 | 7 | 4 | -0.5496564 | 2.974679 | 3.670461 | 3.633061 | 14.8658 | 13.38575 | -0.00346446 | 0.1764176 | 0 | 0 | 0
1555 | 57863.42 | 2011-01-13 04:24 | 5870.386 | 7 | 4 | -0.5498376 | 2.874631 | 3.670461 | 3.636208 | 14.8658 | 13.39496 | -0.00417676 | 0.1764176 | 0 | 0 | 0
1556 | 57881.75 | 2011-01-13 04:24 | 5888.714 | 7 | 4 | -0.5496564 | 2.774583 | 3.670461 | 3.639007 | 14.8658 | 13.40287 | -0.004403448 | 0.1764176 | 0 | 0 | 0
1557 | 57895.23 | 2011-01-13 04:24 | 5902.198 | 7 | 4 | -0.5498376 | 2.699628 | 3.670461 | 3.641066 | 14.8658 | 13.40851 | -0.0044034 | 0.1764176 | 0 | 0 | 0
1558 | 57955.25 | 2011-01-13 04:25 | 60.01454 | 8 | 4 | 0 | 3.363863 | 3.670461 | 3.641066 | 14.8658 | 13.40851 | 0.001327515 | 0.1764176 | 0 | 0 | 0
1559 | 57955.43 | 2011-01-13 04:25 | 0.1875401 | 9 | 4 | -0.0009729025 | 3.363863 | 3.670461 | 3.641066 | 14.8658 | 13.40851 | 0 | 0.1777097 | 0 | 0 | 0
1560 | 57960.26 | 2011-01-13 04:26 | 5.015691 | 9 | 4 | 0.004644399 | 3.373415 | 3.670468 | 3.641066 | 14.86582 | 13.40851 | 0.001003742 | 0.1777097 | 0 | 0 | 0
1561 | 57990.29 | 2011-01-13 04:26 | 30.01518 | 1 | 5 | 0 | 3.407897 | 3.670468 | 3.641066 | 14.86582 | 13.40851 | 0.0007446766 | 0.1777097 | 0 | 0 | 0
1562 | 58020.31 | 2011-01-13 04:27 | 60.03016 | 1 | 5 | 0 | 3.432666 | 3.670468 | 3.641066 | 14.86582 | 13.40851 | 0.0005828381 | 0.1777097 | 0 | 0 | 0
1563 | 58050.32 | 2011-01-13 04:27 | 90.04528 | 1 | 5 | 0 | 3.451284 | 3.670468 | 3.641066 | 14.86582 | 13.40851 | 0.0004533291 | 0.1777097 | 0 | 0 | 0
1564 | 58080.29 | 2011-01-13 04:28 | 120.0137 | 1 | 5 | 0 | 3.466339 | 3.670468 | 3.641066 | 14.86582 | 13.40851 | 0.0004209042 | 0.1777097 | 0 | 0 | 0
1565 | 58110.31 | 2011-01-13 04:28 | 30.01509 | 2 | 5 | 0.5502474 | 3.723745 | 3.675058 | 3.641066 | 14.88274 | 13.40851 | 0.001554155 | 0.1777097 | 0 | 0 | 0
1566 | 58140.32 | 2011-01-13 04:29 | 60.0302 | 2 | 5 | 0.5504286 | 3.765674 | 3.679648 | 3.641066 | 14.89993 | 13.40851 | 0.0008742333 | 0.1777097 | 0 | 0 | 0
1567 | 58170.34 | 2011-01-13 04:29 | 90.04747 | 2 | 5 | 0.5504286 | 3.793034 | 3.684238 | 3.641066 | 14.91729 | 13.40851 | 0.0005828381 | 0.1777097 | 0 | 0 | 0
1568 | 58200.35 | 2011-01-13 04:30 | 120.0605 | 2 | 5 | 0.5504286 | 3.81327 | 3.688828 | 3.641066 | 14.93475 | 13.40851 | 0.0004532814 | 0.1777097 | 0 | 0 | 0
1569 | 58230.37 | 2011-01-13 04:30 | 150.0757 | 2 | 5 | 0.5506098 | 3.828326 | 3.693418 | 3.641066 | 14.95229 | 13.40851 | 0.0003561497 | 0.1777097 | 0 | 0 | 0
1570 | 58260.38 | 2011-01-13 04:31 | 180.0907 | 2 | 5 | 0.5506098 | 3.839172 | 3.698007 | 3.641066 | 14.96988 | 13.40851 | 0.0003237724 | 0.1777097 | 0 | 0 | 0
1571 | 58290.4 | 2011-01-13 04:31 | 210.106 | 2 | 5 | 0.5504286 | 3.846619 | 3.702597 | 3.641066 | 14.98752 | 13.40851 | 0.0001942635 | 0.1777097 | 0 | 0 | 0
1572 | 58320.41 | 2011-01-13 04:32 | 240.1209 | 2 | 5 | 0.5502474 | 3.852609 | 3.707186 | 3.641066 | 15.00518 | 13.40851 | 9.713173e-05 | 0.1777097 | 0 | 0 | 0
1573 | 58350.43 | 2011-01-13 04:32 | 270.136 | 2 | 5 | 0.5506098 | 3.858275 | 3.711775 | 3.641066 | 15.02288 | 13.40851 | 0.0001942635 | 0.1777097 | 0 | 0 | 0
1574 | 58380.44 | 2011-01-13 04:33 | 300.1512 | 2 | 5 | 0.5506098 | 3.863132 | 3.716365 | 3.641066 | 15.0406 | 13.40851 | 0.0001618862 | 0.1777097 | 0 | 0 | 0
1575 | 58410.46 | 2011-01-13 04:33 | 330.1663 | 2 | 5 | 0.5506098 | 3.867665 | 3.720955 | 3.641066 | 15.05834 | 13.40851 | 9.713173e-05 | 0.1777097 | 0 | 0 | 0
1576 | 58440.47 | 2011-01-13 04:34 | 360.1814 | 2 | 5 | 0.5506098 | 3.872198 | 3.725545 | 3.641066 | 15.0761 | 13.40851 | 0.000129509 | 0.1777097 | 0 | 0 | 0
1577 | 58470.49 | 2011-01-13 04:34 | 390.1965 | 2 | 5 | 0.5504286 | 3.876245 | 3.730136 | 3.641066 | 15.09389 | 13.40851 | 9.713173e-05 | 0.1777097 | 0 | 0 | 0
1578 | 58500.5 | 2011-01-13 04:35 | 420.2117 | 2 | 5 | 0.5506098 | 3.880455 | 3.734726 | 3.641066 | 15.11169 | 13.40851 | 0.000129509 | 0.1777097 | 0 | 0 | 0
1579 | 58530.52 | 2011-01-13 04:35 | 450.2269 | 2 | 5 | 0.5504286 | 3.884178 | 3.739316 | 3.641066 | 15.12951 | 13.40851 | 9.713173e-05 | 0.1777097 | 0 | 0 | 0
1580 | 58560.53 | 2011-01-13 04:36 | 480.2419 | 2 | 5 | 0.5506098 | 3.888063 | 3.743906 | 3.641066 | 15.14735 | 13.40851 | 0.000129509 | 0.1777097 | 0 | 0 | 0
1581 | 58590.55 | 2011-01-13 04:36 | 510.257 | 2 | 5 | 0.5506098 | 3.891625 | 3.748497 | 3.641066 | 15.1652 | 13.40851 | 6.475449e-05 | 0.1777097 | 0 | 0 | 0
1582 | 58620.56 | 2011-01-13 04:37 | 540.2721 | 2 | 5 | 0.5506098 | 3.895025 | 3.753087 | 3.641066 | 15.18308 | 13.40851 | 3.237724e-05 | 0.1777097 | 0 | 0 | 0
1583 | 58650.58 | 2011-01-13 04:37 | 570.2875 | 2 | 5 | 0.5506098 | 3.898748 | 3.757677 | 3.641066 | 15.20097 | 13.40851 | 9.713173e-05 | 0.1777097 | 0 | 0 | 0
1584 | 58680.59 | 2011-01-13 04:38 | 600.3024 | 2 | 5 | 0.5506098 | 3.90231 | 3.762267 | 3.641066 | 15.21887 | 13.40851 | 9.713173e-05 | 0.1777097 | 0 | 0 | 0
1585 | 58710.61 | 2011-01-13 04:38 | 630.3176 | 2 | 5 | 0.5502474 | 3.905871 | 3.766858 | 3.641066 | 15.23679 | 13.40851 | 0.000129509 | 0.1777097 | 0 | 0 | 0
1586 | 58740.63 | 2011-01-13 04:39 | 660.3326 | 2 | 5 | 0.5507911 | 3.909109 | 3.771448 | 3.641066 | 15.25473 | 13.40851 | 6.475449e-05 | 0.1777097 | 0 | 0 | 0
1587 | 58770.64 | 2011-01-13 04:39 | 690.3479 | 2 | 5 | 0.5506098 | 3.912671 | 3.776038 | 3.641066 | 15.27268 | 13.40851 | 0.0001618862 | 0.1777097 | 0 | 0 | 0
1588 | 58800.66 | 2011-01-13 04:40 | 720.3628 | 2 | 5 | 0.5506098 | 3.915585 | 3.780628 | 3.641066 | 15.29064 | 13.40851 | 6.475449e-05 | 0.1777097 | 0 | 0 | 0
1589 | 58830.67 | 2011-01-13 04:40 | 750.3779 | 2 | 5 | 0.5506098 | 3.918823 | 3.785218 | 3.641066 | 15.30862 | 13.40851 | 9.713173e-05 | 0.1777097 | 0 | 0 | 0
1590 | 58860.69 | 2011-01-13 04:41 | 780.3931 | 2 | 5 | 0.5506098 | 3.921736 | 3.789808 | 3.641066 | 15.32662 | 13.40851 | 6.475449e-05 | 0.1777097 | 0 | 0 | 0
1591 | 58890.7 | 2011-01-13 04:41 | 810.4082 | 2 | 5 | 0.5506098 | 3.924812 | 3.794399 | 3.641066 | 15.34463 | 13.40851 | 6.475449e-05 | 0.1777097 | 0 | 0 | 0
1592 | 58920.72 | 2011-01-13 04:42 | 840.4235 | 2 | 5 | 0.5506098 | 3.927727 | 3.798989 | 3.641066 | 15.36265 | 13.40851 | 9.713173e-05 | 0.1777097 | 0 | 0 | 0
1593 | 58950.73 | 2011-01-13 04:42 | 870.4384 | 2 | 5 | 0.5504286 | 3.930479 | 3.803579 | 3.641066 | 15.38069 | 13.40851 | 9.713173e-05 | 0.1777097 | 0 | 0 | 0
1594 | 58980.75 | 2011-01-13 04:43 | 900.4535 | 2 | 5 | 0.5507911 | 3.933231 | 3.808169 | 3.641066 | 15.39873 | 13.40851 | 9.713173e-05 | 0.1777097 | 0 | 0 | 0
1595 | 59010.76 | 2011-01-13 04:43 | 930.4687 | 2 | 5 | 0.5504286 | 3.935497 | 3.81276 | 3.641066 | 15.41679 | 13.40851 | 3.237724e-05 | 0.1777097 | 0 | 0 | 0
1596 | 59040.78 | 2011-01-13 04:44 | 960.4839 | 2 | 5 | 0.5506098 | 3.938087 | 3.81735 | 3.641066 | 15.43486 | 13.40851 | 6.475449e-05 | 0.1777097 | 0 | 0 | 0
1597 | 59070.79 | 2011-01-13 04:44 | 990.4989 | 2 | 5 | 0.5506098 | 3.940516 | 3.82194 | 3.641066 | 15.45295 | 13.40851 | 6.475449e-05 | 0.1777097 | 0 | 0 | 0
1598 | 59100.81 | 2011-01-13 04:45 | 1020.514 | 2 | 5 | 0.5506098 | 3.94262 | 3.82653 | 3.641066 | 15.47104 | 13.40851 | 3.237724e-05 | 0.1777097 | 0 | 0 | 0
1599 | 59130.82 | 2011-01-13 04:45 | 1050.529 | 2 | 5 | 0.5506098 | 3.944563 | 3.831121 | 3.641066 | 15.48914 | 13.40851 | 6.475449e-05 | 0.1777097 | 0 | 0 | 0
1600 | 59160.84 | 2011-01-13 04:46 | 1080.544 | 2 | 5 | 0.5507911 | 3.946668 | 3.835711 | 3.641066 | 15.50725 | 13.40851 | 6.480217e-05 | 0.1777097 | 0 | 0 | 0
1601 | 59190.85 | 2011-01-13 04:46 | 1110.56 | 2 | 5 | 0.5506098 | 3.948448 | 3.840301 | 3.641066 | 15.52537 | 13.40851 | 3.237724e-05 | 0.1777097 | 0 | 0 | 0
1602 | 59220.87 | 2011-01-13 04:47 | 1140.574 | 2 | 5 | 0.5504286 | 3.950229 | 3.844891 | 3.641066 | 15.5435 | 13.40851 | 3.237724e-05 | 0.1777097 | 0 | 0 | 0
1603 | 59250.88 | 2011-01-13 04:47 | 1170.59 | 2 | 5 | 0.5507911 | 3.952172 | 3.849482 | 3.641066 | 15.56164 | 13.40851 | 6.475449e-05 | 0.1777097 | 0 | 0 | 0
1604 | 59280.9 | 2011-01-13 04:48 | 1200.607 | 2 | 5 | 0.5502474 | 3.953629 | 3.854072 | 3.641066 | 15.57979 | 13.40851 | 3.237724e-05 | 0.1777097 | 0 | 0 | 0
1605 | 59310.91 | 2011-01-13 04:48 | 1230.62 | 2 | 5 | 0.5502474 | 3.95541 | 3.858662 | 3.641066 | 15.59794 | 13.40851 | 3.237724e-05 | 0.1777097 | 0 | 0 | 0
1606 | 59340.93 | 2011-01-13 04:49 | 1260.635 | 2 | 5 | 0.5506098 | 3.957029 | 3.863252 | 3.641066 | 15.6161 | 13.40851 | 3.237724e-05 | 0.1777097 | 0 | 0 | 0
1607 | 59370.94 | 2011-01-13 04:49 | 1290.65 | 2 | 5 | 0.5507911 | 3.958647 | 3.867843 | 3.641066 | 15.63426 | 13.40851 | 6.475449e-05 | 0.1777097 | 0 | 0 | 0
1608 | 59400.96 | 2011-01-13 04:50 | 1320.665 | 2 | 5 | 0.5506098 | 3.960266 | 3.872433 | 3.641066 | 15.65244 | 13.40851 | 6.475449e-05 | 0.1777097 | 0 | 0 | 0
1609 | 59430.97 | 2011-01-13 04:50 | 1350.68 | 2 | 5 | 0.5504286 | 3.961561 | 3.877023 | 3.641066 | 15.67062 | 13.40851 | 3.237724e-05 | 0.1777097 | 0 | 0 | 0
1610 | 59460.99 | 2011-01-13 04:51 | 1380.695 | 2 | 5 | 0.5504286 | 3.96318 | 3.881613 | 3.641066 | 15.68881 | 13.40851 | 3.237724e-05 | 0.1777097 | 0 | 0 | 0
1611 | 59491 | 2011-01-13 04:51 | 1410.711 | 2 | 5 | 0.5504286 | 3.964637 | 3.886203 | 3.641066 | 15.707 | 13.40851 | 0 | 0.1777097 | 0 | 0 | 0
1612 | 59521.02 | 2011-01-13 04:52 | 1440.726 | 2 | 5 | 0.5506098 | 3.966256 | 3.890794 | 3.641066 | 15.72521 | 13.40851 | 6.480217e-05 | 0.1777097 | 0 | 0 | 0
1613 | 59551.03 | 2011-01-13 04:52 | 1470.741 | 2 | 5 | 0.5506098 | 3.967713 | 3.895384 | 3.641066 | 15.74342 | 13.40851 | 3.237724e-05 | 0.1777097 | 0 | 0 | 0
1614 | 59581.05 | 2011-01-13 04:53 | 1500.756 | 2 | 5 | 0.5504286 | 3.96917 | 3.899974 | 3.641066 | 15.76163 | 13.40851 | 0 | 0.1777097 | 0 | 0 | 0
1615 | 59611.06 | 2011-01-13 04:53 | 1530.771 | 2 | 5 | 0.5506098 | 3.970627 | 3.904564 | 3.641066 | 15.77985 | 13.40851 | 3.237724e-05 | 0.1777097 | 0 | 0 | 0
1616 | 59641.08 | 2011-01-13 04:54 | 1560.786 | 2 | 5 | 0.5506098 | 3.972408 | 3.909155 | 3.641066 | 15.79808 | 13.40851 | 9.713173e-05 | 0.1777097 | 0 | 0 | 0
1617 | 59671.09 | 2011-01-13 04:54 | 1590.801 | 2 | 5 | 0.5504286 | 3.973703 | 3.913745 | 3.641066 | 15.81632 | 13.40851 | 3.237724e-05 | 0.1777097 | 0 | 0 | 0
1618 | 59701.11 | 2011-01-13 04:55 | 1620.816 | 2 | 5 | 0.5506098 | 3.975322 | 3.918335 | 3.641066 | 15.83457 | 13.40851 | 3.237724e-05 | 0.1777097 | 0 | 0 | 0
1619 | 59731.12 | 2011-01-13 04:55 | 1650.832 | 2 | 5 | 0.5506098 | 3.976779 | 3.922925 | 3.641066 | 15.85282 | 13.40851 | 3.237724e-05 | 0.1777097 | 0 | 0 | 0
1620 | 59761.14 | 2011-01-13 04:56 | 1680.847 | 2 | 5 | 0.5506098 | 3.978398 | 3.927516 | 3.641066 | 15.87108 | 13.40851 | 9.713173e-05 | 0.1777097 | 0 | 0 | 0
1621 | 59791.15 | 2011-01-13 04:56 | 1710.862 | 2 | 5 | 0.5504286 | 3.980017 | 3.932106 | 3.641066 | 15.88934 | 13.40851 | 3.237724e-05 | 0.1777097 | 0 | 0 | 0
1622 | 59821.17 | 2011-01-13 04:57 | 1740.877 | 2 | 5 | 0.5506098 | 3.981474 | 3.936696 | 3.641066 | 15.90761 | 13.40851 | 0 | 0.1777097 | 0 | 0 | 0
1623 | 59851.18 | 2011-01-13 04:57 | 1770.892 | 2 | 5 | 0.5502474 | 3.983255 | 3.941286 | 3.641066 | 15.92589 | 13.40851 | 6.475449e-05 | 0.1777097 | 0 | 0 | 0
1624 | 59881.2 | 2011-01-13 04:58 | 1800.907 | 2 | 5 | 0.5504286 | 3.984874 | 3.945876 | 3.641066 | 15.94418 | 13.40851 | 6.475449e-05 | 0.1777097 | 0 | 0 | 0
1625 | 59911.21 | 2011-01-13 04:58 | 1830.922 | 2 | 5 | 0.5504286 | 3.986169 | 3.950466 | 3.641066 | 15.96247 | 13.40851 | 0 | 0.1777097 | 0 | 0 | 0
1626 | 59941.23 | 2011-01-13 04:59 | 1860.937 | 2 | 5 | 0.5504286 | 3.98795 | 3.955056 | 3.641066 | 15.98077 | 13.40851 | 6.475449e-05 | 0.1777097 | 0 | 0 | 0
1627 | 59971.25 | 2011-01-13 04:59 | 1890.953 | 2 | 5 | 0.5506098 | 3.989407 | 3.959646 | 3.641066 | 15.99908 | 13.40851 | 0 | 0.1777097 | 0 | 0 | 0
1628 | 60001.26 | 2011-01-13 05:00 | 1920.968 | 2 | 5 | 0.5506098 | 3.991187 | 3.964236 | 3.641066 | 16.0174 | 13.40851 | 9.713173e-05 | 0.1777097 | 0 | 0 | 0
1629 | 60031.28 | 2011-01-13 05:00 | 1950.983 | 2 | 5 | 0.5504286 | 3.992482 | 3.968826 | 3.641066 | 16.03572 | 13.40851 | 0 | 0.1777097 | 0 | 0 | 0
1630 | 60061.29 | 2011-01-13 05:01 | 1980.998 | 2 | 5 | 0.5504286 | 3.994263 | 3.973417 | 3.641066 | 16.05405 | 13.40851 | 0 | 0.1777097 | 0 | 0 | 0
1631 | 60091.31 | 2011-01-13 05:01 | 2011.015 | 2 | 5 | 0.5504286 | 3.99572 | 3.978007 | 3.641066 | 16.07239 | 13.40851 | 0 | 0.1777097 | 0 | 0 | 0
1632 | 60121.32 | 2011-01-13 05:02 | 2041.028 | 2 | 5 | 0.5502474 | 3.997177 | 3.982597 | 3.641066 | 16.09073 | 13.40851 | 0 | 0.1777097 | 0 | 0 | 0
1633 | 60151.34 | 2011-01-13 05:02 | 2071.043 | 2 | 5 | 0.5502474 | 3.998796 | 3.987187 | 3.641066 | 16.10909 | 13.40851 | 0 | 0.1777097 | 0 | 0 | 0
1634 | 60181.35 | 2011-01-13 05:03 | 2101.058 | 2 | 5 | 0.5506098 | 4.000739 | 3.991777 | 3.641066 | 16.12745 | 13.40851 | 6.475449e-05 | 0.1777097 | 0 | 0 | 0
1635 | 60211.37 | 2011-01-13 05:03 | 2131.074 | 2 | 5 | 0.5506098 | 4.002196 | 3.996367 | 3.641066 | 16.14581 | 13.40851 | 3.232956e-05 | 0.1777097 | 0 | 0 | 0
1636 | 60241.38 | 2011-01-13 05:04 | 2161.089 | 2 | 5 | 0.5506098 | 4.003653 | 4.000957 | 3.641066 | 16.16419 | 13.40851 | 0 | 0.1777097 | 0 | 0 | 0
1637 | 60271.4 | 2011-01-13 05:04 | 2191.104 | 2 | 5 | 0.5504286 | 4.005434 | 4.005547 | 3.641066 | 16.18257 | 13.40851 | 6.475449e-05 | 0.1777097 | 0 | 0 | 0
1638 | 60301.41 | 2011-01-13 05:05 | 2221.119 | 2 | 5 | 0.5506098 | 4.007052 | 4.010138 | 3.641066 | 16.20096 | 13.40851 | 6.475449e-05 | 0.1777097 | 0 | 0 | 0
1639 | 60331.43 | 2011-01-13 05:05 | 2251.134 | 2 | 5 | 0.5506098 | 4.008671 | 4.014728 | 3.641066 | 16.21935 | 13.40851 | 6.475449e-05 | 0.1777097 | 0 | 0 | 0
1640 | 60361.44 | 2011-01-13 05:06 | 2281.149 | 2 | 5 | 0.5504286 | 4.010128 | 4.019318 | 3.641066 | 16.23776 | 13.40851 | 0 | 0.1777097 | 0 | 0 | 0
1641 | 60391.46 | 2011-01-13 05:06 | 2311.164 | 2 | 5 | 0.5506098 | 4.011909 | 4.023908 | 3.641066 | 16.25617 | 13.40851 | 6.475449e-05 | 0.1777097 | 0 | 0 | 0
1642 | 60421.47 | 2011-01-13 05:07 | 2341.179 | 2 | 5 | 0.5506098 | 4.013528 | 4.028498 | 3.641066 | 16.27459 | 13.40851 | 6.475449e-05 | 0.1777097 | 0 | 0 | 0
1643 | 60451.49 | 2011-01-13 05:07 | 2371.195 | 2 | 5 | 0.5504286 | 4.014985 | 4.033088 | 3.641066 | 16.29301 | 13.40851 | 0 | 0.1777097 | 0 | 0 | 0
1644 | 60481.5 | 2011-01-13 05:08 | 2401.209 | 2 | 5 | 0.5504286 | 4.016766 | 4.037678 | 3.641066 | 16.31145 | 13.40851 | 3.242493e-05 | 0.1777097 | 0 | 0 | 0
1645 | 60511.52 | 2011-01-13 05:08 | 2431.225 | 2 | 5 | 0.5506098 | 4.018547 | 4.042269 | 3.641066 | 16.32989 | 13.40851 | 6.475449e-05 | 0.1777097 | 0 | 0 | 0
1646 | 60541.53 | 2011-01-13 05:09 | 2461.24 | 2 | 5 | 0.5506098 | 4.020166 | 4.046859 | 3.641066 | 16.34834 | 13.40851 | 3.242493e-05 | 0.1777097 | 0 | 0 | 0
1647 | 60571.55 | 2011-01-13 05:09 | 2491.255 | 2 | 5 | 0.5504286 | 4.021785 | 4.051449 | 3.641066 | 16.3668 | 13.40851 | 6.475449e-05 | 0.1777097 | 0 | 0 | 0
1648 | 60601.56 | 2011-01-13 05:10 | 2521.27 | 2 | 5 | 0.5504286 | 4.023404 | 4.056039 | 3.641066 | 16.38526 | 13.40851 | 0 | 0.1777097 | 0 | 0 | 0
1649 | 60631.58 | 2011-01-13 05:10 | 2551.285 | 2 | 5 | 0.5504286 | 4.025184 | 4.060629 | 3.641066 | 16.40373 | 13.40851 | 3.232956e-05 | 0.1777097 | 0 | 0 | 0
1650 | 60661.59 | 2011-01-13 05:11 | 2581.3 | 2 | 5 | 0.5506098 | 4.026965 | 4.065219 | 3.641066 | 16.42221 | 13.40851 | 6.475449e-05 | 0.1777097 | 0 | 0 | 0
1651 | 60691.61 | 2011-01-13 05:11 | 2611.315 | 2 | 5 | 0.5506098 | 4.028746 | 4.069809 | 3.641066 | 16.4407 | 13.40851 | 6.475449e-05 | 0.1777097 | 0 | 0 | 0
1652 | 60721.62 | 2011-01-13 05:12 | 2641.331 | 2 | 5 | 0.5506098 | 4.030527 | 4.0744 | 3.641066 | 16.4592 | 13.40851 | 6.475449e-05 | 0.1777097 | 0 | 0 | 0
1653 | 60751.64 | 2011-01-13 05:12 | 2671.346 | 2 | 5 | 0.5504286 | 4.032146 | 4.07899 | 3.641066 | 16.4777 | 13.40851 | 3.232956e-05 | 0.1777097 | 0 | 0 | 0
1654 | 60781.65 | 2011-01-13 05:13 | 2701.361 | 2 | 5 | 0.5504286 | 4.034088 | 4.08358 | 3.641066 | 16.49621 | 13.40851 | 9.708405e-05 | 0.1777097 | 0 | 0 | 0
1655 | 60811.67 | 2011-01-13 05:13 | 2731.376 | 2 | 5 | 0.5506098 | 4.035869 | 4.08817 | 3.641066 | 16.51473 | 13.40851 | 6.475449e-05 | 0.1777097 | 0 | 0 | 0
1656 | 60841.68 | 2011-01-13 05:14 | 2761.391 | 2 | 5 | 0.5506098 | 4.03765 | 4.09276 | 3.641066 | 16.53326 | 13.40851 | 9.708405e-05 | 0.1777097 | 0 | 0 | 0
1657 | 60871.7 | 2011-01-13 05:14 | 2791.406 | 2 | 5 | 0.5504286 | 4.039268 | 4.09735 | 3.641066 | 16.5518 | 13.40851 | 3.232956e-05 | 0.1777097 | 0 | 0 | 0
1658 | 60901.71 | 2011-01-13 05:15 | 2821.421 | 2 | 5 | 0.5506098 | 4.041212 | 4.10194 | 3.641066 | 16.57035 | 13.40851 | 0 | 0.1777097 | 0 | 0 | 0
1659 | 60931.73 | 2011-01-13 05:15 | 2851.436 | 2 | 5 | 0.5504286 | 4.043154 | 4.10653 | 3.641066 | 16.5889 | 13.40851 | 3.242493e-05 | 0.1777097 | 0 | 0 | 0
1660 | 60961.74 | 2011-01-13 05:16 | 2881.451 | 2 | 5 | 0.5506098 | 4.045097 | 4.11112 | 3.641066 | 16.60746 | 13.40851 | 6.475449e-05 | 0.1777097 | 0 | 0 | 0
1661 | 60991.76 | 2011-01-13 05:16 | 2911.466 | 2 | 5 | 0.5502474 | 4.04704 | 4.115711 | 3.641066 | 16.62603 | 13.40851 | 3.242493e-05 | 0.1777097 | 0 | 0 | 0
1662 | 61021.77 | 2011-01-13 05:17 | 2941.482 | 2 | 5 | 0.5506098 | 4.048982 | 4.120301 | 3.641066 | 16.64462 | 13.40851 | 6.475449e-05 | 0.1777097 | 0 | 0 | 0
1663 | 61051.79 | 2011-01-13 05:17 | 2971.497 | 2 | 5 | 0.5506098 | 4.050925 | 4.124891 | 3.641066 | 16.66321 | 13.40851 | 6.475449e-05 | 0.1777097 | 0 | 0 | 0
1664 | 61081.8 | 2011-01-13 05:18 | 3001.512 | 2 | 5 | 0.5506098 | 4.052867 | 4.129481 | 3.641066 | 16.6818 | 13.40851 | 3.232956e-05 | 0.1777097 | 0 | 0 | 0
1665 | 61111.82 | 2011-01-13 05:18 | 3031.527 | 2 | 5 | 0.5506098 | 4.054972 | 4.134071 | 3.641066 | 16.70041 | 13.40851 | 0 | 0.1777097 | 0 | 0 | 0
1666 | 61141.83 | 2011-01-13 05:19 | 3061.542 | 2 | 5 | 0.5504286 | 4.057076 | 4.138661 | 3.641066 | 16.71903 | 13.40851 | 9.708405e-05 | 0.1777097 | 0 | 0 | 0
1667 | 61171.85 | 2011-01-13 05:19 | 3091.557 | 2 | 5 | 0.5506098 | 4.05902 | 4.143252 | 3.641066 | 16.73766 | 13.40851 | 6.484985e-05 | 0.1777097 | 0 | 0 | 0
1668 | 61201.86 | 2011-01-13 05:20 | 3121.572 | 2 | 5 | 0.5506098 | 4.0608 | 4.147842 | 3.641066 | 16.75629 | 13.40851 | 3.232956e-05 | 0.1777097 | 0 | 0 | 0
1669 | 61231.87 | 2011-01-13 05:20 | 3151.574 | 2 | 5 | 0.5504286 | 4.063066 | 4.15243 | 3.641066 | 16.77493 | 13.40851 | 3.232956e-05 | 0.1777097 | 0 | 0 | 0
1670 | 61261.88 | 2011-01-13 05:21 | 3181.587 | 2 | 5 | 0.5506098 | 4.065333 | 4.15702 | 3.641066 | 16.79358 | 13.40851 | 6.475449e-05 | 0.1777097 | 0 | 0 | 0
1671 | 61291.89 | 2011-01-13 05:21 | 3211.602 | 2 | 5 | 0.5506098 | 4.067438 | 4.16161 | 3.641066 | 16.81225 | 13.40851 | 9.717941e-05 | 0.1777097 | 0 | 0 | 0
1672 | 61321.91 | 2011-01-13 05:22 | 3241.617 | 2 | 5 | 0.5506098 | 4.069704 | 4.1662 | 3.641066 | 16.83092 | 13.40851 | 3.232956e-05 | 0.1777097 | 0 | 0 | 0
1673 | 61351.92 | 2011-01-13 05:22 | 3271.632 | 2 | 5 | 0.5506098 | 4.07197 | 4.17079 | 3.641066 | 16.84961 | 13.40851 | 9.708405e-05 | 0.1777097 | 0 | 0 | 0
1674 | 61381.94 | 2011-01-13 05:23 | 3301.647 | 2 | 5 | 0.5504286 | 4.074075 | 4.17538 | 3.641066 | 16.8683 | 13.40851 | 6.475449e-05 | 0.1777097 | 0 | 0 | 0
1675 | 61411.96 | 2011-01-13 05:23 | 3331.663 | 2 | 5 | 0.5504286 | 4.07618 | 4.179969 | 3.641066 | 16.887 | 13.40851 | 3.232956e-05 | 0.1777097 | 0 | 0 | 0
1676 | 61441.97 | 2011-01-13 05:24 | 3361.678 | 2 | 5 | 0.5502474 | 4.078608 | 4.184558 | 3.641066 | 16.90572 | 13.40851 | 6.475449e-05 | 0.1777097 | 0 | 0 | 0
1677 | 61471.99 | 2011-01-13 05:24 | 3391.693 | 2 | 5 | 0.5504286 | 4.081037 | 4.189148 | 3.641066 | 16.92444 | 13.40851 | 6.475449e-05 | 0.1777097 | 0 | 0 | 0
1678 | 61502 | 2011-01-13 05:25 | 3421.708 | 2 | 5 | 0.5506098 | 4.083303 | 4.193738 | 3.641066 | 16.94318 | 13.40851 | 6.475449e-05 | 0.1777097 | 0 | 0 | 0
1679 | 61532.02 | 2011-01-13 05:25 | 3451.723 | 2 | 5 | 0.5506098 | 4.085731 | 4.198328 | 3.641066 | 16.96193 | 13.40851 | 9.708405e-05 | 0.1777097 | 0 | 0 | 0
1680 | 61562.03 | 2011-01-13 05:26 | 3481.738 | 2 | 5 | 0.5506098 | 4.08816 | 4.202918 | 3.641066 | 16.98069 | 13.40851 | 6.475449e-05 | 0.1777097 | 0 | 0 | 0
1681 | 61592.05 | 2011-01-13 05:26 | 3511.753 | 2 | 5 | 0.5507911 | 4.090588 | 4.207508 | 3.641066 | 16.99946 | 13.40851 | 6.475449e-05 | 0.1777097 | 0 | 0 | 0
1682 | 61622.06 | 2011-01-13 05:27 | 3541.768 | 2 | 5 | 0.5504286 | 4.092854 | 4.212098 | 3.641066 | 17.01824 | 13.40851 | 6.475449e-05 | 0.1777097 | 0 | 0 | 0
1683 | 61652.08 | 2011-01-13 05:27 | 3571.784 | 2 | 5 | 0.5504286 | 4.095445 | 4.216688 | 3.641066 | 17.03703 | 13.40851 | 6.475449e-05 | 0.1777097 | 0 | 0 | 0
1684 | 61682.09 | 2011-01-13 05:28 | 3601.799 | 2 | 5 | 0.5504286 | 4.098197 | 4.221278 | 3.641066 | 17.05584 | 13.40851 | 9.717941e-05 | 0.1777097 | 0 | 0 | 0
1685 | 61712.11 | 2011-01-13 05:28 | 3631.814 | 2 | 5 | 0.5506098 | 4.100787 | 4.225868 | 3.641066 | 17.07465 | 13.40851 | 9.717941e-05 | 0.1777097 | 0 | 0 | 0
1686 | 61742.12 | 2011-01-13 05:29 | 3661.829 | 2 | 5 | 0.5506098 | 4.103215 | 4.230458 | 3.641066 | 17.09348 | 13.40851 | 6.475449e-05 | 0.1777097 | 0 | 0 | 0
1687 | 61772.14 | 2011-01-13 05:29 | 3691.844 | 2 | 5 | 0.5502474 | 4.105644 | 4.235048 | 3.641066 | 17.11232 | 13.40851 | 0 | 0.1777097 | 0 | 0 | 0
1688 | 61802.15 | 2011-01-13 05:30 | 3721.859 | 2 | 5 | 0.5504286 | 4.108396 | 4.239638 | 3.641066 | 17.13117 | 13.40851 | 6.475449e-05 | 0.1777097 | 0 | 0 | 0
1689 | 61832.17 | 2011-01-13 05:30 | 3751.874 | 2 | 5 | 0.5504286 | 4.111148 | 4.244229 | 3.641066 | 17.15004 | 13.40851 | 6.475449e-05 | 0.1777097 | 0 | 0 | 0
1690 | 61862.18 | 2011-01-13 05:31 | 3781.889 | 2 | 5 | 0.5506098 | 4.113738 | 4.248819 | 3.641066 | 17.16891 | 13.40851 | 3.232956e-05 | 0.1777097 | 0 | 0 | 0
1691 | 61892.2 | 2011-01-13 05:31 | 3811.904 | 2 | 5 | 0.5504286 | 4.116652 | 4.253409 | 3.641066 | 17.1878 | 13.40851 | 6.475449e-05 | 0.1777097 | 0 | 0 | 0
1692 | 61922.21 | 2011-01-13 05:32 | 3841.92 | 2 | 5 | 0.5502474 | 4.119081 | 4.257999 | 3.641066 | 17.2067 | 13.40851 | 3.232956e-05 | 0.1777097 | 0 | 0 | 0
1693 | 61952.23 | 2011-01-13 05:32 | 3871.935 | 2 | 5 | 0.5506098 | 4.122157 | 4.262589 | 3.641066 | 17.22562 | 13.40851 | 9.717941e-05 | 0.1777097 | 0 | 0 | 0
1694 | 61982.24 | 2011-01-13 05:33 | 3901.95 | 2 | 5 | 0.5504286 | 4.124908 | 4.267179 | 3.641066 | 17.24454 | 13.40851 | 6.475449e-05 | 0.1777097 | 0 | 0 | 0
1695 | 62012.26 | 2011-01-13 05:33 | 3931.965 | 2 | 5 | 0.5504286 | 4.127823 | 4.271769 | 3.641066 | 17.26348 | 13.40851 | 9.717941e-05 | 0.1777097 | 0 | 0 | 0
1696 | 62042.27 | 2011-01-13 05:34 | 3961.982 | 2 | 5 | 0.5504286 | 4.130575 | 4.276358 | 3.641066 | 17.28243 | 13.40851 | 6.475449e-05 | 0.1777097 | 0 | 0 | 0
1697 | 62072.29 | 2011-01-13 05:34 | 3991.995 | 2 | 5 | 0.5506098 | 4.133651 | 4.280947 | 3.641066 | 17.3014 | 13.40851 | 9.717941e-05 | 0.1777097 | 0 | 0 | 0
1698 | 62102.3 | 2011-01-13 05:35 | 4022.01 | 2 | 5 | 0.5504286 | 4.136565 | 4.285536 | 3.641066 | 17.32037 | 13.40851 | 9.717941e-05 | 0.1777097 | 0 | 0 | 0
1699 | 62132.32 | 2011-01-13 05:35 | 4052.025 | 2 | 5 | 0.5502474 | 4.139155 | 4.290125 | 3.641066 | 17.33936 | 13.40851 | 3.232956e-05 | 0.1777097 | 0 | 0 | 0
1700 | 62162.33 | 2011-01-13 05:36 | 4082.041 | 2 | 5 | 0.5502474 | 4.142393 | 4.294715 | 3.641066 | 17.35837 | 13.40851 | 6.475449e-05 | 0.1777097 | 0 | 0 | 0
1701 | 62192.35 | 2011-01-13 05:36 | 4112.056 | 2 | 5 | 0.5506098 | 4.145307 | 4.299304 | 3.641066 | 17.37738 | 13.40851 | 6.475449e-05 | 0.1777097 | 0 | 0 | 0
1702 | 62222.36 | 2011-01-13 05:37 | 4142.071 | 2 | 5 | 0.5506098 | 4.148706 | 4.303894 | 3.641066 | 17.39642 | 13.40851 | 9.708405e-05 | 0.1777097 | 0 | 0 | 0
1703 | 62252.38 | 2011-01-13 05:37 | 4172.086 | 2 | 5 | 0.5506098 | 4.151783 | 4.308484 | 3.641066 | 17.41547 | 13.40851 | 0.000129509 | 0.1777097 | 0 | 0 | 0
1704 | 62282.39 | 2011-01-13 05:38 | 4202.101 | 2 | 5 | 0.5506098 | 4.154858 | 4.313075 | 3.641066 | 17.43453 | 13.40851 | 9.708405e-05 | 0.1777097 | 0 | 0 | 0
1705 | 62312.41 | 2011-01-13 05:38 | 4232.116 | 2 | 5 | 0.5506098 | 4.157934 | 4.317665 | 3.641066 | 17.45361 | 13.40851 | 9.708405e-05 | 0.1777097 | 0 | 0 | 0
1706 | 62342.42 | 2011-01-13 05:39 | 4262.131 | 2 | 5 | 0.5506098 | 4.161172 | 4.322255 | 3.641066 | 17.47271 | 13.40851 | 0.000129509 | 0.1777097 | 0 | 0 | 0
1707 | 62372.44 | 2011-01-13 05:39 | 4292.146 | 2 | 5 | 0.5506098 | 4.164248 | 4.326845 | 3.641066 | 17.49181 | 13.40851 | 6.475449e-05 | 0.1777097 | 0 | 0 | 0
1708 | 62402.45 | 2011-01-13 05:40 | 4322.162 | 2 | 5 | 0.5507911 | 4.167648 | 4.331435 | 3.641066 | 17.51093 | 13.40851 | 0.000129509 | 0.1777097 | 0 | 0 | 0
1709 | 62432.47 | 2011-01-13 05:40 | 4352.177 | 2 | 5 | 0.5504286 | 4.170886 | 4.336025 | 3.641066 | 17.53007 | 13.40851 | 9.717941e-05 | 0.1777097 | 0 | 0 | 0
1710 | 62462.48 | 2011-01-13 05:41 | 4382.192 | 2 | 5 | 0.5506098 | 4.174123 | 4.340615 | 3.641066 | 17.54922 | 13.40851 | 0.000129509 | 0.1777097 | 0 | 0 | 0
1711 | 62492.5 | 2011-01-13 05:41 | 4412.207 | 2 | 5 | 0.5506098 | 4.177361 | 4.345205 | 3.641066 | 17.56839 | 13.40851 | 9.708405e-05 | 0.1777097 | 0 | 0 | 0
1712 | 62522.51 | 2011-01-13 05:42 | 4442.222 | 2 | 5 | 0.5506098 | 4.180599 | 4.349796 | 3.641066 | 17.58757 | 13.40851 | 9.708405e-05 | 0.1777097 | 0 | 0 | 0
1713 | 62552.53 | 2011-01-13 05:42 | 4472.237 | 2 | 5 | 0.5506098 | 4.183999 | 4.354386 | 3.641066 | 17.60677 | 13.40851 | 9.717941e-05 | 0.1777097 | 0 | 0 | 0
1714 | 62582.54 | 2011-01-13 05:43 | 4502.252 | 2 | 5 | 0.5506098 | 4.187398 | 4.358976 | 3.641066 | 17.62598 | 13.40851 | 9.717941e-05 | 0.1777097 | 0 | 0 | 0
1715 | 62612.56 | 2011-01-13 05:43 | 4532.267 | 2 | 5 | 0.5506098 | 4.190798 | 4.363566 | 3.641066 | 17.64521 | 13.40851 | 9.708405e-05 | 0.1777097 | 0 | 0 | 0
1716 | 62642.58 | 2011-01-13 05:44 | 4562.283 | 2 | 5 | 0.5506098 | 4.194359 | 4.368156 | 3.641066 | 17.66446 | 13.40851 | 6.475449e-05 | 0.1777097 | 0 | 0 | 0
1717 | 62672.59 | 2011-01-13 05:44 | 4592.297 | 2 | 5 | 0.5504286 | 4.197759 | 4.372746 | 3.641066 | 17.68372 | 13.40851 | 9.708405e-05 | 0.1777097 | 0 | 0 | 0
1718 | 62690.04 | 2011-01-13 05:44 | 4609.75 | 2 | 5 | 0.5507911 | 4.200026 | 4.375416 | 3.641066 | 17.69492 | 13.40851 | 0.0001618385 | 0.1777097 | 0 | 0 | 0
1719 | 62720.06 | 2011-01-13 05:45 | 30.01507 | 3 | 5 | 0 | 4.060638 | 4.375416 | 3.641066 | 17.69492 | 13.40851 | -0.0004532814 | 0.1777097 | 0 | 0 | 0
1720 | 62750.07 | 2011-01-13 05:45 | 60.03018 | 3 | 5 | 0 | 4.048011 | 4.375416 | 3.641066 | 17.69492 | 13.40851 | -0.0002914429 | 0.1777097 | 0 | 0 | 0
1721 | 62780.09 | 2011-01-13 05:46 | 90.04544 | 3 | 5 | 0 | 4.039917 | 4.375416 | 3.641066 | 17.69492 | 13.40851 | -0.0001942635 | 0.1777097 | 0 | 0 | 0
1722 | 62810.06 | 2011-01-13 05:46 | 120.0135 | 3 | 5 | 0 | 4.035059 | 4.375416 | 3.641066 | 17.69492 | 13.40851 | -9.717941e-05 | 0.1777097 | 0 | 0 | 0
1723 | 62810.07 | 2011-01-13 05:46 | 0.01564973 | 4 | 5 | 0.8459712 | 4.200511 | 4.375419 | 3.641066 | 17.69494 | 13.40851 | 3.242493e-05 | 0.1777097 | 0 | 0 | 0
1724 | 62812.73 | 2011-01-13 05:46 | 2.671841 | 4 | 5 | 0.7959591 | 4.200511 | 4.376021 | 3.641066 | 17.69747 | 13.40851 | 3.242493e-05 | 0.1777097 | 0 | 0 | 0
1725 | 62818.62 | 2011-01-13 05:47 | 8.562446 | 4 | 5 | 0.7457658 | 4.200511 | 4.377279 | 3.641066 | 17.70275 | 13.40851 | 0 | 0.1777097 | 0 | 0 | 0
1726 | 62827.9 | 2011-01-13 05:47 | 17.84347 | 4 | 5 | 0.6957537 | 4.200511 | 4.379133 | 3.641066 | 17.71054 | 13.40851 | 0 | 0.1777097 | 0 | 0 | 0
1727 | 62841.43 | 2011-01-13 05:47 | 31.37448 | 4 | 5 | 0.6455604 | 4.200511 | 4.381649 | 3.641066 | 17.72111 | 13.40851 | 0 | 0.1777097 | 0 | 0 | 0
1728 | 62861.85 | 2011-01-13 05:47 | 51.7962 | 4 | 5 | 0.5955483 | 4.200511 | 4.385159 | 3.641066 | 17.73585 | 13.40851 | 0 | 0.1777097 | 0 | 0 | 0
1729 | 62897.7 | 2011-01-13 05:48 | 87.63916 | 4 | 5 | 0.5455362 | 4.200349 | 4.390815 | 3.641066 | 17.75961 | 13.40851 | -3.242493e-05 | 0.1777097 | 0 | 0 | 0
1730 | 62972.38 | 2011-01-13 05:49 | 162.3254 | 4 | 5 | 0.495524 | 4.200349 | 4.401552 | 3.641066 | 17.80471 | 13.40851 | -6.475449e-05 | 0.1777097 | 0 | 0 | 0
1731 | 63105.91 | 2011-01-13 05:51 | 295.8544 | 4 | 5 | 0.445512 | 4.200511 | 4.418962 | 3.641066 | 17.87784 | 13.40851 | 0 | 0.1777097 | 0 | 0 | 0
1732 | 63277.19 | 2011-01-13 05:54 | 467.1328 | 4 | 5 | 0.3954999 | 4.200511 | 4.438955 | 3.641066 | 17.96182 | 13.40851 | -6.475449e-05 | 0.1777097 | 0 | 0 | 0
1733 | 63473.13 | 2011-01-13 05:57 | 663.067 | 4 | 5 | 0.3454877 | 4.200511 | 4.459106 | 3.641066 | 18.04647 | 13.40851 | 3.242493e-05 | 0.1777097 | 0 | 0 | 0
1734 | 63699.65 | 2011-01-13 06:01 | 889.5944 | 4 | 5 | 0.2954757 | 4.200511 | 4.479256 | 3.641066 | 18.13111 | 13.40851 | -3.232956e-05 | 0.1777097 | 0 | 0 | 0
1735 | 63964.62 | 2011-01-13 06:06 | 1154.559 | 4 | 5 | 0.2454636 | 4.200349 | 4.499121 | 3.641066 | 18.21455 | 13.40851 | -3.242493e-05 | 0.1777097 | 0 | 0 | 0
1736 | 64284.49 | 2011-01-13 06:11 | 1474.428 | 4 | 5 | 0.1952702 | 4.200511 | 4.518654 | 3.641066 | 18.2966 | 13.40851 | 0 | 0.1777097 | 0 | 0 | 0
1737 | 64696.51 | 2011-01-13 06:18 | 1886.453 | 4 | 5 | 0.1452581 | 4.200349 | 4.538073 | 3.641066 | 18.37817 | 13.40851 | -6.475449e-05 | 0.1777097 | 0 | 0 | 0
1738 | 65312 | 2011-01-13 06:28 | 2501.943 | 4 | 5 | 0.09524603 | 4.200511 | 4.558382 | 3.641066 | 18.46348 | 13.40851 | 0 | 0.1777097 | 0 | 0 | 0
1739 | 66361.17 | 2011-01-13 06:46 | 3551.112 | 4 | 5 | 0.04994522 | 4.200511 | 4.5788 | 3.641066 | 18.54925 | 13.40851 | -3.232956e-05 | 0.1777097 | 0 | 0 | 0
1740 | 66391.18 | 2011-01-13 06:46 | 30.01513 | 5 | 5 | 0 | 4.187884 | 4.5788 | 3.641066 | 18.54925 | 13.40851 | -6.475449e-05 | 0.1777097 | 0 | 0 | 0
1741 | 66421.18 | 2011-01-13 06:47 | 60.01462 | 5 | 5 | 0 | 4.186265 | 4.5788 | 3.641066 | 18.54925 | 13.40851 | -6.475449e-05 | 0.1777097 | 0 | 0 | 0
1742 | 66421.37 | 2011-01-13 06:47 | 0.18763 | 6 | 5 | 0.001745147 | 4.185294 | 4.5788 | 3.641066 | 18.54925 | 13.40851 | 0 | 0.1772268 | 0 | 0 | 0
1743 | 66421.38 | 2011-01-13 06:47 | 0.01559387 | 7 | 5 | -0.5496564 | 4.083465 | 4.5788 | 3.641069 | 18.54925 | 13.40852 | 0 | 0.1772268 | 0 | 0 | 0
1744 | 66451.4 | 2011-01-13 06:47 | 30.03071 | 7 | 5 | -0.5494752 | 4.039917 | 4.5788 | 3.645652 | 18.54925 | 13.4271 | -0.0006151199 | 0.1772268 | 0 | 0 | 0
1745 | 66481.41 | 2011-01-13 06:48 | 60.04599 | 7 | 5 | -0.5498376 | 4.021623 | 4.5788 | 3.650235 | 18.54925 | 13.44557 | -0.0003885269 | 0.1772268 | 0 | 0 | 0
1746 | 66511.43 | 2011-01-13 06:48 | 90.06095 | 7 | 5 | -0.5496564 | 4.008833 | 4.5788 | 3.654819 | 18.54925 | 13.46397 | -0.000259018 | 0.1772268 | 0 | 0 | 0
1747 | 66541.44 | 2011-01-13 06:49 | 120.0762 | 7 | 5 | -0.5494752 | 3.99912 | 4.5788 | 3.659402 | 18.54925 | 13.48232 | -0.0002266407 | 0.1772268 | 0 | 0 | 0
1748 | 66571.46 | 2011-01-13 06:49 | 150.0912 | 7 | 5 | -0.5498376 | 3.991025 | 4.5788 | 3.663985 | 18.54925 | 13.50063 | -0.0002266407 | 0.1772268 | 0 | 0 | 0
1749 | 66601.47 | 2011-01-13 06:50 | 180.1062 | 7 | 5 | -0.5496564 | 3.984388 | 4.5788 | 3.668569 | 18.54925 | 13.51891 | -0.0001618862 | 0.1772268 | 0 | 0 | 0
1750 | 66631.49 | 2011-01-13 06:50 | 210.1214 | 7 | 5 | -0.5496564 | 3.977912 | 4.5788 | 3.673152 | 18.54925 | 13.53715 | -0.0002266407 | 0.1772268 | 0 | 0 | 0
1751 | 66661.5 | 2011-01-13 06:51 | 240.1367 | 7 | 5 | -0.5496564 | 3.972408 | 4.5788 | 3.677735 | 18.54925 | 13.55537 | -0.000129509 | 0.1772268 | 0 | 0 | 0
1752 | 66691.52 | 2011-01-13 06:51 | 270.1517 | 7 | 5 | -0.5496564 | 3.966904 | 4.5788 | 3.682318 | 18.54925 | 13.57357 | -0.000129509 | 0.1772268 | 0 | 0 | 0
1753 | 66721.53 | 2011-01-13 06:52 | 300.1667 | 7 | 5 | -0.5494752 | 3.961723 | 4.5788 | 3.686902 | 18.54925 | 13.59174 | -0.000129509 | 0.1772268 | 0 | 0 | 0
1754 | 66751.55 | 2011-01-13 06:52 | 330.1819 | 7 | 5 | -0.5496564 | 3.956705 | 4.5788 | 3.691485 | 18.54925 | 13.60988 | -9.713173e-05 | 0.1772268 | 0 | 0 | 0
1755 | 66781.56 | 2011-01-13 06:53 | 360.197 | 7 | 5 | -0.5498376 | 3.951524 | 4.5788 | 3.696068 | 18.54925 | 13.62801 | -0.0001618862 | 0.1772268 | 0 | 0 | 0
1756 | 66811.58 | 2011-01-13 06:53 | 390.2122 | 7 | 5 | -0.5498376 | 3.946668 | 4.5788 | 3.700651 | 18.54925 | 13.64611 | -0.0001618862 | 0.1772268 | 0 | 0 | 0
1757 | 66841.6 | 2011-01-13 06:54 | 420.2295 | 7 | 5 | -0.5498376 | 3.941973 | 4.5788 | 3.705235 | 18.54925 | 13.66419 | -0.000129509 | 0.1772268 | 0 | 0 | 0
1758 | 66871.61 | 2011-01-13 06:54 | 450.2425 | 7 | 5 | -0.5496564 | 3.93744 | 4.5788 | 3.709818 | 18.54925 | 13.68224 | -9.713173e-05 | 0.1772268 | 0 | 0 | 0
1759 | 66901.62 | 2011-01-13 06:55 | 480.2575 | 7 | 5 | -0.5496564 | 3.932583 | 4.5788 | 3.714401 | 18.54925 | 13.70028 | -0.0001618862 | 0.1772268 | 0 | 0 | 0
1760 | 66931.64 | 2011-01-13 06:55 | 510.2726 | 7 | 5 | -0.5496564 | 3.928212 | 4.5788 | 3.718985 | 18.54925 | 13.71829 | -9.713173e-05 | 0.1772268 | 0 | 0 | 0
1761 | 66961.65 | 2011-01-13 06:56 | 540.2879 | 7 | 5 | -0.5498376 | 3.923517 | 4.5788 | 3.723568 | 18.54925 | 13.73629 | -0.0001942635 | 0.1772268 | 0 | 0 | 0
1762 | 66991.67 | 2011-01-13 06:56 | 570.3028 | 7 | 5 | -0.5496564 | 3.919146 | 4.5788 | 3.728151 | 18.54925 | 13.75426 | -0.000129509 | 0.1772268 | 0 | 0 | 0
1763 | 67021.68 | 2011-01-13 06:57 | 600.318 | 7 | 5 | -0.5498376 | 3.914775 | 4.5788 | 3.732735 | 18.54925 | 13.77221 | -0.000129509 | 0.1772268 | 0 | 0 | 0
1764 | 67051.7 | 2011-01-13 06:57 | 630.3331 | 7 | 5 | -0.5496564 | 3.910242 | 4.5788 | 3.737318 | 18.54925 | 13.79014 | -0.0001618862 | 0.1772268 | 0 | 0 | 0
1765 | 67081.71 | 2011-01-13 06:58 | 660.3482 | 7 | 5 | -0.5498376 | 3.906033 | 4.5788 | 3.741902 | 18.54925 | 13.80806 | -0.000129509 | 0.1772268 | 0 | 0 | 0
1766 | 67111.73 | 2011-01-13 06:58 | 690.3633 | 7 | 5 | -0.5498376 | 3.901662 | 4.5788 | 3.746485 | 18.54925 | 13.82595 | -0.000129509 | 0.1772268 | 0 | 0 | 0
1767 | 67141.74 | 2011-01-13 06:59 | 720.3784 | 7 | 5 | -0.5498376 | 3.897291 | 4.5788 | 3.751068 | 18.54925 | 13.84382 | -0.0001295567 | 0.1772268 | 0 | 0 | 0
1768 | 67171.76 | 2011-01-13 06:59 | 750.3936 | 7 | 5 | -0.5498376 | 3.893082 | 4.5788 | 3.755652 | 18.54925 | 13.86167 | -0.000129509 | 0.1772268 | 0 | 0 | 0
1769 | 67201.78 | 2011-01-13 07:00 | 780.4088 | 7 | 5 | -0.5496564 | 3.888711 | 4.5788 | 3.760235 | 18.54925 | 13.87951 | -0.000129509 | 0.1772268 | 0 | 0 | 0
1770 | 67231.79 | 2011-01-13 07:00 | 810.4238 | 7 | 5 | -0.5494752 | 3.884664 | 4.5788 | 3.764818 | 18.54925 | 13.89732 | -0.000129509 | 0.1772268 | 0 | 0 | 0
1771 | 67261.81 | 2011-01-13 07:01 | 840.4389 | 7 | 5 | -0.5496564 | 3.880616 | 4.5788 | 3.769401 | 18.54925 | 13.91512 | -9.713173e-05 | 0.1772268 | 0 | 0 | 0
1772 | 67291.82 | 2011-01-13 07:01 | 870.454 | 7 | 5 | -0.5494752 | 3.876407 | 4.5788 | 3.773985 | 18.54925 | 13.93289 | -9.713173e-05 | 0.1772268 | 0 | 0 | 0
1773 | 67321.84 | 2011-01-13 07:02 | 900.4694 | 7 | 5 | -0.5496564 | 3.872198 | 4.5788 | 3.778568 | 18.54925 | 13.95065 | -0.000129509 | 0.1772268 | 0 | 0 | 0
1774 | 67351.85 | 2011-01-13 07:02 | 930.4843 | 7 | 5 | -0.5500188 | 3.867989 | 4.5788 | 3.783151 | 18.54925 | 13.96839 | -0.0001295567 | 0.1772268 | 0 | 0 | 0
1775 | 67381.87 | 2011-01-13 07:03 | 960.4994 | 7 | 5 | -0.5498376 | 3.863942 | 4.5788 | 3.787735 | 18.54925 | 13.98611 | -0.000129509 | 0.1772268 | 0 | 0 | 0
1776 | 67411.88 | 2011-01-13 07:03 | 990.5147 | 7 | 5 | -0.5496564 | 3.859895 | 4.5788 | 3.792318 | 18.54925 | 14.00381 | -0.000129509 | 0.1772268 | 0 | 0 | 0
1777 | 67441.9 | 2011-01-13 07:04 | 1020.53 | 7 | 5 | -0.5498376 | 3.856009 | 4.5788 | 3.796901 | 18.54925 | 14.02149 | -9.713173e-05 | 0.1772268 | 0 | 0 | 0
1778 | 67471.91 | 2011-01-13 07:04 | 1050.545 | 7 | 5 | -0.5496564 | 3.851962 | 4.5788 | 3.801485 | 18.54925 | 14.03915 | -6.475449e-05 | 0.1772268 | 0 | 0 | 0
1779 | 67501.93 | 2011-01-13 07:05 | 1080.56 | 7 | 5 | -0.5496564 | 3.847914 | 4.5788 | 3.806068 | 18.54925 | 14.0568 | -9.713173e-05 | 0.1772268 | 0 | 0 | 0
1780 | 67531.94 | 2011-01-13 07:05 | 1110.575 | 7 | 5 | -0.5496564 | 3.844029 | 4.5788 | 3.810652 | 18.54925 | 14.07443 | -0.000129509 | 0.1772268 | 0 | 0 | 0
1781 | 67561.96 | 2011-01-13 07:06 | 1140.59 | 7 | 5 | -0.5498376 | 3.840144 | 4.5788 | 3.815236 | 18.54925 | 14.09204 | -6.475449e-05 | 0.1772268 | 0 | 0 | 0
1782 | 67591.97 | 2011-01-13 07:06 | 1170.605 | 7 | 5 | -0.5500188 | 3.836258 | 4.5788 | 3.81982 | 18.54925 | 14.10964 | -9.713173e-05 | 0.1772268 | 0 | 0 | 0
1783 | 67621.99 | 2011-01-13 07:07 | 1200.62 | 7 | 5 | -0.5498376 | 3.832373 | 4.5788 | 3.824405 | 18.54925 | 14.12721 | -9.713173e-05 | 0.1772268 | 0 | 0 | 0
1784 | 67652 | 2011-01-13 07:07 | 1230.635 | 7 | 5 | -0.5498376 | 3.82865 | 4.5788 | 3.828989 | 18.54925 | 14.14477 | -9.713173e-05 | 0.1772268 | 0 | 0 | 0
1785 | 67682.02 | 2011-01-13 07:08 | 1260.651 | 7 | 5 | -0.5500188 | 3.824764 | 4.5788 | 3.833574 | 18.54925 | 14.16232 | -0.000129509 | 0.1772268 | 0 | 0 | 0
1786 | 67712.03 | 2011-01-13 07:08 | 1290.666 | 7 | 5 | -0.5496564 | 3.820879 | 4.5788 | 3.838158 | 18.54925 | 14.17984 | -0.0001942635 | 0.1772268 | 0 | 0 | 0
1787 | 67742.05 | 2011-01-13 07:09 | 1320.681 | 7 | 5 | -0.5496564 | 3.817317 | 4.5788 | 3.842741 | 18.54925 | 14.19735 | -6.475449e-05 | 0.1772268 | 0 | 0 | 0
1788 | 67772.06 | 2011-01-13 07:09 | 1350.696 | 7 | 5 | -0.5496564 | 3.813594 | 4.5788 | 3.847325 | 18.54925 | 14.21484 | -6.475449e-05 | 0.1772268 | 0 | 0 | 0
1789 | 67802.08 | 2011-01-13 07:10 | 1380.711 | 7 | 5 | -0.5498376 | 3.80987 | 4.5788 | 3.851908 | 18.54925 | 14.23231 | -9.717941e-05 | 0.1772268 | 0 | 0 | 0
1790 | 67832.09 | 2011-01-13 07:10 | 1410.726 | 7 | 5 | -0.5498376 | 3.806147 | 4.5788 | 3.856492 | 18.54925 | 14.24976 | -9.713173e-05 | 0.1772268 | 0 | 0 | 0
1791 | 67862.11 | 2011-01-13 07:11 | 1440.741 | 7 | 5 | -0.5494752 | 3.802747 | 4.5788 | 3.861075 | 18.54925 | 14.2672 | -6.475449e-05 | 0.1772268 | 0 | 0 | 0
1792 | 67892.12 | 2011-01-13 07:11 | 1470.756 | 7 | 5 | -0.5498376 | 3.799024 | 4.5788 | 3.865658 | 18.54925 | 14.28462 | -9.713173e-05 | 0.1772268 | 0 | 0 | 0
1793 | 67922.14 | 2011-01-13 07:12 | 1500.772 | 7 | 5 | -0.5498376 | 3.795462 | 4.5788 | 3.870242 | 18.54925 | 14.30202 | -9.713173e-05 | 0.1772268 | 0 | 0 | 0
1794 | 67952.15 | 2011-01-13 07:12 | 1530.787 | 7 | 5 | -0.5498376 | 3.791901 | 4.5788 | 3.874825 | 18.54925 | 14.31941 | -9.713173e-05 | 0.1772268 | 0 | 0 | 0
1795 | 67982.17 | 2011-01-13 07:13 | 1560.802 | 7 | 5 | -0.5496564 | 3.788339 | 4.5788 | 3.879409 | 18.54925 | 14.33678 | -9.713173e-05 | 0.1772268 | 0 | 0 | 0
1796 | 68012.18 | 2011-01-13 07:13 | 1590.817 | 7 | 5 | -0.5498376 | 3.784939 | 4.5788 | 3.883992 | 18.54925 | 14.35414 | -0.000129509 | 0.1772268 | 0 | 0 | 0
1797 | 68042.2 | 2011-01-13 07:14 | 1620.832 | 7 | 5 | -0.5498376 | 3.78154 | 4.5788 | 3.888576 | 18.54925 | 14.37148 | -9.713173e-05 | 0.1772268 | 0 | 0 | 0
1798 | 68072.21 | 2011-01-13 07:14 | 1650.847 | 7 | 5 | -0.5496564 | 3.77814 | 4.5788 | 3.893159 | 18.54925 | 14.38881 | -6.475449e-05 | 0.1772268 | 0 | 0 | 0
1799 | 68102.23 | 2011-01-13 07:15 | 1680.862 | 7 | 5 | -0.5498376 | 3.77474 | 4.5788 | 3.897743 | 18.54925 | 14.40611 | -9.713173e-05 | 0.1772268 | 0 | 0 | 0
1800 | 68132.24 | 2011-01-13 07:15 | 1710.877 | 7 | 5 | -0.5496564 | 3.771502 | 4.5788 | 3.902326 | 18.54925 | 14.42341 | -6.475449e-05 | 0.1772268 | 0 | 0 | 0
1801 | 68162.26 | 2011-01-13 07:16 | 1740.892 | 7 | 5 | -0.5498376 | 3.768103 | 4.5788 | 3.90691 | 18.54925 | 14.44069 | -6.475449e-05 | 0.1772268 | 0 | 0 | 0
1802 | 68192.27 | 2011-01-13 07:16 | 1770.908 | 7 | 5 | -0.5498376 | 3.765027 | 4.5788 | 3.911493 | 18.54925 | 14.45795 | -6.475449e-05 | 0.1772268 | 0 | 0 | 0
1803 | 68222.29 | 2011-01-13 07:17 | 1800.923 | 7 | 5 | -0.5498376 | 3.761627 | 4.5788 | 3.916077 | 18.54925 | 14.4752 | -9.713173e-05 | 0.1772268 | 0 | 0 | 0
1804 | 68252.3 | 2011-01-13 07:17 | 1830.938 | 7 | 5 | -0.5496564 | 3.758551 | 4.5788 | 3.92066 | 18.54925 | 14.49243 | -6.475449e-05 | 0.1772268 | 0 | 0 | 0
1805 | 68282.32 | 2011-01-13 07:18 | 1860.953 | 7 | 5 | -0.5498376 | 3.755313 | 4.5788 | 3.925244 | 18.54925 | 14.50965 | -6.475449e-05 | 0.1772268 | 0 | 0 | 0
1806 | 68312.33 | 2011-01-13 07:18 | 1890.968 | 7 | 5 | -0.5498376 | 3.752238 | 4.5788 | 3.929827 | 18.54925 | 14.52686 | -6.475449e-05 | 0.1772268 | 0 | 0 | 0
1807 | 68342.35 | 2011-01-13 07:19 | 1920.983 | 7 | 5 | -0.5498376 | 3.749323 | 4.5788 | 3.934411 | 18.54925 | 14.54405 | -9.713173e-05 | 0.1772268 | 0 | 0 | 0
1808 | 68372.36 | 2011-01-13 07:19 | 1950.998 | 7 | 5 | -0.5498376 | 3.745924 | 4.5788 | 3.938994 | 18.54925 | 14.56123 | -0.000129509 | 0.1772268 | 0 | 0 | 0
1809 | 68402.38 | 2011-01-13 07:20 | 1981.014 | 7 | 5 | -0.5498376 | 3.74301 | 4.5788 | 3.943578 | 18.54925 | 14.57839 | -9.713173e-05 | 0.1772268 | 0 | 0 | 0
1810 | 68432.39 | 2011-01-13 07:20 | 2011.029 | 7 | 5 | -0.5496564 | 3.740096 | 4.5788 | 3.948161 | 18.54925 | 14.59554 | -6.475449e-05 | 0.1772268 | 0 | 0 | 0
1811 | 68462.41 | 2011-01-13 07:21 | 2041.044 | 7 | 5 | -0.5496564 | 3.737182 | 4.5788 | 3.952745 | 18.54925 | 14.61268 | -6.475449e-05 | 0.1772268 | 0 | 0 | 0
1812 | 68492.43 | 2011-01-13 07:21 | 2071.059 | 7 | 5 | -0.5498376 | 3.734106 | 4.5788 | 3.957328 | 18.54925 | 14.6298 | -9.713173e-05 | 0.1772268 | 0 | 0 | 0
1813 | 68522.44 | 2011-01-13 07:22 | 2101.074 | 7 | 5 | -0.5496564 | 3.731192 | 4.5788 | 3.961912 | 18.54925 | 14.64691 | -9.713173e-05 | 0.1772268 | 0 | 0 | 0
1814 | 68552.46 | 2011-01-13 07:22 | 2131.089 | 7 | 5 | -0.5498376 | 3.728601 | 4.5788 | 3.966495 | 18.54925 | 14.664 | -6.475449e-05 | 0.1772268 | 0 | 0 | 0
1815 | 68582.47 | 2011-01-13 07:23 | 2161.104 | 7 | 5 | -0.5498376 | 3.725688 | 4.5788 | 3.971079 | 18.54925 | 14.68109 | -9.713173e-05 | 0.1772268 | 0 | 0 | 0
1816 | 68612.49 | 2011-01-13 07:23 | 2191.119 | 7 | 5 | -0.5498376 | 3.722774 | 4.5788 | 3.975662 | 18.54925 | 14.69816 | -0.000129509 | 0.1772268 | 0 | 0 | 0
1817 | 68642.5 | 2011-01-13 07:24 | 2221.134 | 7 | 5 | -0.5498376 | 3.720021 | 4.5788 | 3.980246 | 18.54925 | 14.71521 | -9.713173e-05 | 0.1772268 | 0 | 0 | 0
1818 | 68672.52 | 2011-01-13 07:24 | 2251.149 | 7 | 5 | -0.5498376 | 3.717431 | 4.5788 | 3.984829 | 18.54925 | 14.73226 | -6.475449e-05 | 0.1772268 | 0 | 0 | 0
1819 | 68702.53 | 2011-01-13 07:25 | 2281.165 | 7 | 5 | -0.5494752 | 3.714841 | 4.5788 | 3.989413 | 18.54925 | 14.74929 | 0 | 0.1772268 | 0 | 0 | 0
1820 | 68732.55 | 2011-01-13 07:25 | 2311.18 | 7 | 5 | -0.5498376 | 3.712089 | 4.5788 | 3.993996 | 18.54925 | 14.76631 | -6.475449e-05 | 0.1772268 | 0 | 0 | 0
1821 | 68762.56 | 2011-01-13 07:26 | 2341.197 | 7 | 5 | -0.5496564 | 3.709498 | 4.5788 | 3.99858 | 18.54925 | 14.78332 | -3.237724e-05 | 0.1772268 | 0 | 0 | 0
1822 | 68792.58 | 2011-01-13 07:26 | 2371.21 | 7 | 5 | -0.5496564 | 3.706908 | 4.5788 | 4.003163 | 18.54925 | 14.80032 | -6.475449e-05 | 0.1772268 | 0 | 0 | 0
1823 | 68822.59 | 2011-01-13 07:27 | 2401.225 | 7 | 5 | -0.5498376 | 3.704318 | 4.5788 | 4.007747 | 18.54925 | 14.8173 | -6.475449e-05 | 0.1772268 | 0 | 0 | 0
1824 | 68852.61 | 2011-01-13 07:27 | 2431.24 | 7 | 5 | -0.5496564 | 3.701728 | 4.5788 | 4.01233 | 18.54925 | 14.83428 | -9.713173e-05 | 0.1772268 | 0 | 0 | 0
1825 | 68882.62 | 2011-01-13 07:28 | 2461.255 | 7 | 5 | -0.5496564 | 3.699461 | 4.5788 | 4.016914 | 18.54925 | 14.85124 | -3.237724e-05 | 0.1772268 | 0 | 0 | 0
1826 | 68912.64 | 2011-01-13 07:28 | 2491.27 | 7 | 5 | -0.5494752 | 3.697033 | 4.5788 | 4.021497 | 18.54925 | 14.86819 | -6.475449e-05 | 0.1772268 | 0 | 0 | 0
1827 | 68942.65 | 2011-01-13 07:29 | 2521.286 | 7 | 5 | -0.5496564 | 3.694443 | 4.5788 | 4.026081 | 18.54925 | 14.88513 | -6.475449e-05 | 0.1772268 | 0 | 0 | 0
1828 | 68972.67 | 2011-01-13 07:29 | 2551.301 | 7 | 5 | -0.5498376 | 3.692014 | 4.5788 | 4.030665 | 18.54925 | 14.90206 | -6.475449e-05 | 0.1772268 | 0 | 0 | 0
1829 | 69002.68 | 2011-01-13 07:30 | 2581.316 | 7 | 5 | -0.5496564 | 3.689586 | 4.5788 | 4.035248 | 18.54925 | 14.91897 | -6.475449e-05 | 0.1772268 | 0 | 0 | 0
1830 | 69032.7 | 2011-01-13 07:30 | 2611.331 | 7 | 5 | -0.5498376 | 3.687158 | 4.5788 | 4.039832 | 18.54925 | 14.93588 | -6.475449e-05 | 0.1772268 | 0 | 0 | 0
1831 | 69062.71 | 2011-01-13 07:31 | 2641.346 | 7 | 5 | -0.5496564 | 3.684891 | 4.5788 | 4.044415 | 18.54925 | 14.95277 | -6.475449e-05 | 0.1772268 | 0 | 0 | 0
1832 | 69092.73 | 2011-01-13 07:31 | 2671.361 | 7 | 5 | -0.5496564 | 3.682463 | 4.5788 | 4.048999 | 18.54925 | 14.96966 | -0.000129509 | 0.1772268 | 0 | 0 | 0
1833 | 69122.74 | 2011-01-13 07:32 | 2701.376 | 7 | 5 | -0.5498376 | 3.680358 | 4.5788 | 4.053582 | 18.54925 | 14.98653 | -9.713173e-05 | 0.1772268 | 0 | 0 | 0
1834 | 69152.76 | 2011-01-13 07:32 | 2731.391 | 7 | 5 | -0.5496564 | 3.678092 | 4.5788 | 4.058166 | 18.54925 | 15.0034 | -6.475449e-05 | 0.1772268 | 0 | 0 | 0
1835 | 69182.77 | 2011-01-13 07:33 | 2761.406 | 7 | 5 | -0.5496564 | 3.675987 | 4.5788 | 4.062749 | 18.54925 | 15.02025 | -6.475449e-05 | 0.1772268 | 0 | 0 | 0
1836 | 69212.79 | 2011-01-13 07:33 | 2791.422 | 7 | 5 | -0.5498376 | 3.673883 | 4.5788 | 4.067334 | 18.54925 | 15.0371 | 0 | 0.1772268 | 0 | 0 | 0
1837 | 69242.8 | 2011-01-13 07:34 | 2821.437 | 7 | 5 | -0.5500188 | 3.671616 | 4.5788 | 4.071919 | 18.54925 | 15.05394 | -3.237724e-05 | 0.1772268 | 0 | 0 | 0
1838 | 69272.82 | 2011-01-13 07:34 | 2851.452 | 7 | 5 | -0.5494752 | 3.669512 | 4.5788 | 4.076503 | 18.54925 | 15.07076 | -3.237724e-05 | 0.1772268 | 0 | 0 | 0
1839 | 69302.83 | 2011-01-13 07:35 | 2881.467 | 7 | 5 | -0.5498376 | 3.667245 | 4.5788 | 4.081086 | 18.54925 | 15.08757 | -6.475449e-05 | 0.1772268 | 0 | 0 | 0
1840 | 69332.85 | 2011-01-13 07:35 | 2911.483 | 7 | 5 | -0.5498376 | 3.665141 | 4.5788 | 4.08567 | 18.54925 | 15.10438 | -6.475449e-05 | 0.1772268 | 0 | 0 | 0
1841 | 69362.86 | 2011-01-13 07:36 | 2941.497 | 7 | 5 | -0.5498376 | 3.663036 | 4.5788 | 4.090254 | 18.54925 | 15.12117 | -6.475449e-05 | 0.1772268 | 0 | 0 | 0
1842 | 69392.88 | 2011-01-13 07:36 | 2971.512 | 7 | 5 | -0.5498376 | 3.661093 | 4.5788 | 4.094837 | 18.54925 | 15.13796 | -6.475449e-05 | 0.1772268 | 0 | 0 | 0
1843 | 69422.89 | 2011-01-13 07:37 | 3001.527 | 7 | 5 | -0.5496564 | 3.659151 | 4.5788 | 4.099421 | 18.54925 | 15.15474 | -3.237724e-05 | 0.1772268 | 0 | 0 | 0
1844 | 69452.91 | 2011-01-13 07:37 | 3031.543 | 7 | 5 | -0.5500188 | 3.656884 | 4.5788 | 4.104005 | 18.54925 | 15.1715 | -6.475449e-05 | 0.1772268 | 0 | 0 | 0
1845 | 69482.92 | 2011-01-13 07:38 | 3061.558 | 7 | 5 | -0.5494752 | 3.655265 | 4.5788 | 4.108588 | 18.54925 | 15.18826 | 0 | 0.1772268 | 0 | 0 | 0
1846 | 69512.94 | 2011-01-13 07:38 | 3091.573 | 7 | 5 | -0.5496564 | 3.653161 | 4.5788 | 4.113172 | 18.54925 | 15.20501 | -6.475449e-05 | 0.1772268 | 0 | 0 | 0
1847 | 69542.95 | 2011-01-13 07:39 | 3121.588 | 7 | 5 | -0.5498376 | 3.65138 | 4.5788 | 4.117755 | 18.54925 | 15.22175 | 0 | 0.1772268 | 0 | 0 | 0
1848 | 69572.97 | 2011-01-13 07:39 | 3151.603 | 7 | 5 | -0.5500188 | 3.649437 | 4.5788 | 4.122339 | 18.54925 | 15.23848 | -3.237724e-05 | 0.1772268 | 0 | 0 | 0
1849 | 69602.98 | 2011-01-13 07:40 | 3181.618 | 7 | 5 | -0.5498376 | 3.647495 | 4.5788 | 4.126924 | 18.54925 | 15.25521 | -3.237724e-05 | 0.1772268 | 0 | 0 | 0
1850 | 69633 | 2011-01-13 07:40 | 3211.633 | 7 | 5 | -0.5498376 | 3.645714 | 4.5788 | 4.131508 | 18.54925 | 15.27193 | -3.237724e-05 | 0.1772268 | 0 | 0 | 0
1851 | 69663.01 | 2011-01-13 07:41 | 3241.648 | 7 | 5 | -0.5500188 | 3.643609 | 4.5788 | 4.136093 | 18.54925 | 15.28864 | -6.475449e-05 | 0.1772268 | 0 | 0 | 0
1852 | 69693.03 | 2011-01-13 07:41 | 3271.664 | 7 | 5 | -0.5498376 | 3.641828 | 4.5788 | 4.140677 | 18.54925 | 15.30534 | -6.475449e-05 | 0.1772268 | 0 | 0 | 0
1853 | 69723.04 | 2011-01-13 07:42 | 3301.679 | 7 | 5 | -0.5498376 | 3.640048 | 4.5788 | 4.145262 | 18.54925 | 15.32203 | -3.237724e-05 | 0.1772268 | 0 | 0 | 0
1854 | 69753.06 | 2011-01-13 07:42 | 3331.694 | 7 | 5 | -0.5498376 | 3.638429 | 4.5788 | 4.149846 | 18.54925 | 15.33871 | -3.237724e-05 | 0.1772268 | 0 | 0 | 0
1855 | 69783.08 | 2011-01-13 07:43 | 3361.709 | 7 | 5 | -0.5496564 | 3.63681 | 4.5788 | 4.15443 | 18.54925 | 15.35539 | 0 | 0.1772268 | 0 | 0 | 0
1856 | 69813.09 | 2011-01-13 07:43 | 3391.724 | 7 | 5 | -0.5498376 | 3.634867 | 4.5788 | 4.159014 | 18.54925 | 15.37205 | -6.475449e-05 | 0.1772268 | 0 | 0 | 0
1857 | 69843.11 | 2011-01-13 07:44 | 3421.739 | 7 | 5 | -0.5498376 | 3.633248 | 4.5788 | 4.163597 | 18.54925 | 15.38871 | -6.475449e-05 | 0.1772268 | 0 | 0 | 0
1858 | 69873.12 | 2011-01-13 07:44 | 3451.757 | 7 | 5 | -0.5498376 | 3.631629 | 4.5788 | 4.168181 | 18.54925 | 15.40536 | -6.475449e-05 | 0.1772268 | 0 | 0 | 0
1859 | 69903.14 | 2011-01-13 07:45 | 3481.769 | 7 | 5 | -0.5498376 | 3.629848 | 4.5788 | 4.172764 | 18.54925 | 15.422 | -9.713173e-05 | 0.1772268 | 0 | 0 | 0
1860 | 69933.15 | 2011-01-13 07:45 | 3511.784 | 7 | 5 | -0.5498376 | 3.62823 | 4.5788 | 4.177347 | 18.54925 | 15.43863 | -6.475449e-05 | 0.1772268 | 0 | 0 | 0
1861 | 69963.17 | 2011-01-13 07:46 | 3541.8 | 7 | 5 | -0.5496564 | 3.626935 | 4.5788 | 4.181931 | 18.54925 | 15.45526 | -3.237724e-05 | 0.1772268 | 0 | 0 | 0
1862 | 69993.18 | 2011-01-13 07:46 | 3571.815 | 7 | 5 | -0.5494752 | 3.625316 | 4.5788 | 4.186514 | 18.54925 | 15.47188 | -3.237724e-05 | 0.1772268 | 0 | 0 | 0
1863 | 70023.2 | 2011-01-13 07:47 | 3601.83 | 7 | 5 | -0.5496564 | 3.623858 | 4.5788 | 4.191098 | 18.54925 | 15.48849 | -3.237724e-05 | 0.1772268 | 0 | 0 | 0
1864 | 70053.21 | 2011-01-13 07:47 | 3631.845 | 7 | 5 | -0.5498376 | 3.622401 | 4.5788 | 4.195681 | 18.54925 | 15.5051 | -3.237724e-05 | 0.1772268 | 0 | 0 | 0
1865 | 70083.23 | 2011-01-13 07:48 | 3661.86 | 7 | 5 | -0.5498376 | 3.620783 | 4.5788 | 4.200265 | 18.54925 | 15.5217 | -3.237724e-05 | 0.1772268 | 0 | 0 | 0
1866 | 70113.24 | 2011-01-13 07:48 | 3691.875 | 7 | 5 | -0.5498376 | 3.619326 | 4.5788 | 4.204848 | 18.54925 | 15.53829 | 0 | 0.1772268 | 0 | 0 | 0
1867 | 70143.26 | 2011-01-13 07:49 | 3721.89 | 7 | 5 | -0.5494752 | 3.617869 | 4.5788 | 4.209432 | 18.54925 | 15.55488 | -3.237724e-05 | 0.1772268 | 0 | 0 | 0
1868 | 70173.27 | 2011-01-13 07:49 | 3751.905 | 7 | 5 | -0.5498376 | 3.616412 | 4.5788 | 4.214015 | 18.54925 | 15.57146 | 0 | 0.1772268 | 0 | 0 | 0
1869 | 70203.29 | 2011-01-13 07:50 | 3781.921 | 7 | 5 | -0.5498376 | 3.614954 | 4.5788 | 4.218599 | 18.54925 | 15.58803 | -3.242493e-05 | 0.1772268 | 0 | 0 | 0
1870 | 70233.3 | 2011-01-13 07:50 | 3811.936 | 7 | 5 | -0.5500188 | 3.613497 | 4.5788 | 4.223182 | 18.54925 | 15.60459 | -3.237724e-05 | 0.1772268 | 0 | 0 | 0
1871 | 70263.32 | 2011-01-13 07:51 | 3841.951 | 7 | 5 | -0.5498376 | 3.612202 | 4.5788 | 4.227766 | 18.54925 | 15.62115 | -3.237724e-05 | 0.1772268 | 0 | 0 | 0
1872 | 70293.33 | 2011-01-13 07:51 | 3871.966 | 7 | 5 | -0.5498376 | 3.610745 | 4.5788 | 4.232349 | 18.54925 | 15.63771 | -6.475449e-05 | 0.1772268 | 0 | 0 | 0
1873 | 70323.35 | 2011-01-13 07:52 | 3901.981 | 7 | 5 | -0.5496564 | 3.60945 | 4.5788 | 4.236933 | 18.54925 | 15.65425 | -6.475449e-05 | 0.1772268 | 0 | 0 | 0
1874 | 70353.36 | 2011-01-13 07:52 | 3931.996 | 7 | 5 | -0.5498376 | 3.607993 | 4.5788 | 4.241516 | 18.54925 | 15.67079 | -3.237724e-05 | 0.1772268 | 0 | 0 | 0
1875 | 70383.38 | 2011-01-13 07:53 | 3962.011 | 7 | 5 | -0.5496564 | 3.606698 | 4.5788 | 4.2461 | 18.54925 | 15.68733 | 0 | 0.1772268 | 0 | 0 | 0
1876 | 70413.39 | 2011-01-13 07:53 | 3992.026 | 7 | 5 | -0.5496564 | 3.605403 | 4.5788 | 4.250683 | 18.54925 | 15.70386 | 0 | 0.1772268 | 0 | 0 | 0
1877 | 70443.41 | 2011-01-13 07:54 | 4022.042 | 7 | 5 | -0.5496564 | 3.603946 | 4.5788 | 4.255267 | 18.54925 | 15.72038 | -6.475449e-05 | 0.1772268 | 0 | 0 | 0
1878 | 70473.42 | 2011-01-13 07:54 | 4052.057 | 7 | 5 | -0.5498376 | 3.602651 | 4.5788 | 4.25985 | 18.54925 | 15.73689 | 0 | 0.1772268 | 0 | 0 | 0
1879 | 70503.44 | 2011-01-13 07:55 | 4082.072 | 7 | 5 | -0.5498376 | 3.601194 | 4.5788 | 4.264433 | 18.54925 | 15.7534 | -3.237724e-05 | 0.1772268 | 0 | 0 | 0
1880 | 70533.45 | 2011-01-13 07:55 | 4112.087 | 7 | 5 | -0.5496564 | 3.599575 | 4.5788 | 4.269017 | 18.54925 | 15.76991 | -6.475449e-05 | 0.1772268 | 0 | 0 | 0
1881 | 70563.47 | 2011-01-13 07:56 | 4142.102 | 7 | 5 | -0.5498376 | 3.59828 | 4.5788 | 4.2736 | 18.54925 | 15.7864 | -6.475449e-05 | 0.1772268 | 0 | 0 | 0
1882 | 70593.48 | 2011-01-13 07:56 | 4172.117 | 7 | 5 | -0.5496564 | 3.597147 | 4.5788 | 4.278184 | 18.54925 | 15.80289 | 0 | 0.1772268 | 0 | 0 | 0
1883 | 70623.5 | 2011-01-13 07:57 | 4202.132 | 7 | 5 | -0.5498376 | 3.595852 | 4.5788 | 4.282767 | 18.54925 | 15.81938 | 3.237724e-05 | 0.1772268 | 0 | 0 | 0
1884 | 70653.51 | 2011-01-13 07:57 | 4232.147 | 7 | 5 | -0.5498376 | 3.594233 | 4.5788 | 4.287351 | 18.54925 | 15.83585 | 0 | 0.1772268 | 0 | 0 | 0
1885 | 70683.53 | 2011-01-13 07:58 | 4262.165 | 7 | 5 | -0.5498376 | 3.592776 | 4.5788 | 4.291935 | 18.54925 | 15.85233 | -3.237724e-05 | 0.1772268 | 0 | 0 | 0
1886 | 70713.54 | 2011-01-13 07:58 | 4292.178 | 7 | 5 | -0.5496564 | 3.591319 | 4.5788 | 4.296518 | 18.54925 | 15.86879 | -3.237724e-05 | 0.1772268 | 0 | 0 | 0
1887 | 70743.56 | 2011-01-13 07:59 | 4322.193 | 7 | 5 | -0.5496564 | 3.5897 | 4.5788 | 4.301102 | 18.54925 | 15.88525 | -6.475449e-05 | 0.1772268 | 0 | 0 | 0
1888 | 70773.57 | 2011-01-13 07:59 | 4352.208 | 7 | 5 | -0.5498376 | 3.588405 | 4.5788 | 4.305685 | 18.54925 | 15.9017 | 0 | 0.1772268 | 0 | 0 | 0
1889 | 70803.59 | 2011-01-13 08:00 | 4382.223 | 7 | 5 | -0.5496564 | 3.586786 | 4.5788 | 4.310269 | 18.54925 | 15.91814 | -3.237724e-05 | 0.1772268 | 0 | 0 | 0
1890 | 70833.6 | 2011-01-13 08:00 | 4412.238 | 7 | 5 | -0.5496564 | 3.585167 | 4.5788 | 4.314852 | 18.54925 | 15.93458 | -3.237724e-05 | 0.1772268 | 0 | 0 | 0
1891 | 70863.62 | 2011-01-13 08:01 | 4442.253 | 7 | 5 | -0.5494752 | 3.58371 | 4.5788 | 4.319436 | 18.54925 | 15.95101 | -3.237724e-05 | 0.1772268 | 0 | 0 | 0
1892 | 70893.63 | 2011-01-13 08:01 | 4472.268 | 7 | 5 | -0.5496564 | 3.581929 | 4.5788 | 4.32402 | 18.54925 | 15.96743 | -6.475449e-05 | 0.1772268 | 0 | 0 | 0
1893 | 70923.65 | 2011-01-13 08:02 | 4502.283 | 7 | 5 | -0.5498376 | 3.58031 | 4.5788 | 4.328603 | 18.54925 | 15.98384 | -6.475449e-05 | 0.1772268 | 0 | 0 | 0
1894 | 70953.66 | 2011-01-13 08:02 | 4532.298 | 7 | 5 | -0.5498376 | 3.578691 | 4.5788 | 4.333187 | 18.54925 | 16.00025 | -3.237724e-05 | 0.1772268 | 0 | 0 | 0
1895 | 70983.68 | 2011-01-13 08:03 | 4562.314 | 7 | 5 | -0.5496564 | 3.57691 | 4.5788 | 4.33777 | 18.54925 | 16.01665 | -3.237724e-05 | 0.1772268 | 0 | 0 | 0
1896 | 71013.7 | 2011-01-13 08:03 | 4592.329 | 7 | 5 | -0.5496564 | 3.57513 | 4.5788 | 4.342354 | 18.54925 | 16.03304 | -6.475449e-05 | 0.1772268 | 0 | 0 | 0
1897 | 71043.71 | 2011-01-13 08:04 | 4622.344 | 7 | 5 | -0.5494752 | 3.573349 | 4.5788 | 4.346937 | 18.54925 | 16.04942 | -3.237724e-05 | 0.1772268 | 0 | 0 | 0
1898 | 71073.73 | 2011-01-13 08:04 | 4652.359 | 7 | 5 | -0.5494752 | 3.571568 | 4.5788 | 4.351521 | 18.54925 | 16.0658 | 0 | 0.1772268 | 0 | 0 | 0
1899 | 71103.74 | 2011-01-13 08:05 | 4682.374 | 7 | 5 | -0.5500188 | 3.569463 | 4.5788 | 4.356105 | 18.54925 | 16.08216 | -6.475449e-05 | 0.1772268 | 0 | 0 | 0
1900 | 71133.76 | 2011-01-13 08:05 | 4712.389 | 7 | 5 | -0.5498376 | 3.567521 | 4.5788 | 4.360688 | 18.54925 | 16.09852 | -6.475449e-05 | 0.1772268 | 0 | 0 | 0
1901 | 71163.77 | 2011-01-13 08:06 | 4742.405 | 7 | 5 | -0.5498376 | 3.565578 | 4.5788 | 4.365272 | 18.54925 | 16.11487 | -6.475449e-05 | 0.1772268 | 0 | 0 | 0
1902 | 71193.79 | 2011-01-13 08:06 | 4772.419 | 7 | 5 | -0.5496564 | 3.563473 | 4.5788 | 4.369855 | 18.54925 | 16.1312 | -6.475449e-05 | 0.1772268 | 0 | 0 | 0
1903 | 71223.8 | 2011-01-13 08:07 | 4802.435 | 7 | 5 | -0.5498376 | 3.561531 | 4.5788 | 4.374439 | 18.54925 | 16.14753 | -6.475449e-05 | 0.1772268 | 0 | 0 | 0
1904 | 71253.82 | 2011-01-13 08:07 | 4832.45 | 7 | 5 | -0.5498376 | 3.559103 | 4.5788 | 4.379022 | 18.54925 | 16.16385 | -9.713173e-05 | 0.1772268 | 0 | 0 | 0
1905 | 71283.83 | 2011-01-13 08:08 | 4862.465 | 7 | 5 | -0.5494752 | 3.556998 | 4.5788 | 4.383605 | 18.54925 | 16.18016 | -3.237724e-05 | 0.1772268 | 0 | 0 | 0
1906 | 71313.85 | 2011-01-13 08:08 | 4892.48 | 7 | 5 | -0.5498376 | 3.554731 | 4.5788 | 4.388189 | 18.54925 | 16.19646 | -3.237724e-05 | 0.1772268 | 0 | 0 | 0
1907 | 71343.86 | 2011-01-13 08:09 | 4922.495 | 7 | 5 | -0.5496564 | 3.552141 | 4.5788 | 4.392772 | 18.54925 | 16.21274 | -6.475449e-05 | 0.1772268 | 0 | 0 | 0
1908 | 71373.88 | 2011-01-13 08:09 | 4952.51 | 7 | 5 | -0.5496564 | 3.549551 | 4.5788 | 4.397356 | 18.54925 | 16.22902 | -3.237724e-05 | 0.1772268 | 0 | 0 | 0
1909 | 71403.89 | 2011-01-13 08:10 | 4982.525 | 7 | 5 | -0.5496564 | 3.546799 | 4.5788 | 4.40194 | 18.54925 | 16.24528 | -3.242493e-05 | 0.1772268 | 0 | 0 | 0
1910 | 71433.91 | 2011-01-13 08:10 | 5012.54 | 7 | 5 | -0.5498376 | 3.543885 | 4.5788 | 4.406523 | 18.54925 | 16.26153 | -6.475449e-05 | 0.1772268 | 0 | 0 | 0
1911 | 71463.92 | 2011-01-13 08:11 | 5042.555 | 7 | 5 | -0.5496564 | 3.540809 | 4.5788 | 4.411107 | 18.54925 | 16.27777 | -0.000129509 | 0.1772268 | 0 | 0 | 0
1912 | 71493.94 | 2011-01-13 08:11 | 5072.571 | 7 | 5 | -0.5496564 | 3.537733 | 4.5788 | 4.41569 | 18.54925 | 16.29399 | -9.713173e-05 | 0.1772268 | 0 | 0 | 0
1913 | 71523.95 | 2011-01-13 08:12 | 5102.586 | 7 | 5 | -0.5498376 | 3.534333 | 4.5788 | 4.420274 | 18.54925 | 16.3102 | -9.713173e-05 | 0.1772268 | 0 | 0 | 0
1914 | 71553.97 | 2011-01-13 08:12 | 5132.601 | 7 | 5 | -0.5494752 | 3.530934 | 4.5788 | 4.424857 | 18.54925 | 16.32639 | -9.713173e-05 | 0.1772268 | 0 | 0 | 0
1915 | 71583.98 | 2011-01-13 08:13 | 5162.616 | 7 | 5 | -0.5498376 | 3.527048 | 4.5788 | 4.429441 | 18.54925 | 16.34257 | -9.717941e-05 | 0.1772268 | 0 | 0 | 0
1916 | 71614 | 2011-01-13 08:13 | 5192.631 | 7 | 5 | -0.5496564 | 3.522839 | 4.5788 | 4.434024 | 18.54925 | 16.35872 | -9.713173e-05 | 0.1772268 | 0 | 0 | 0
1917 | 71644.01 | 2011-01-13 08:14 | 5222.646 | 7 | 5 | -0.5494752 | 3.518468 | 4.5788 | 4.438608 | 18.54925 | 16.37486 | -0.000129509 | 0.1772268 | 0 | 0 | 0
1918 | 71674.03 | 2011-01-13 08:14 | 5252.661 | 7 | 5 | -0.5496564 | 3.513773 | 4.5788 | 4.443191 | 18.54925 | 16.39098 | -9.713173e-05 | 0.1772268 | 0 | 0 | 0
1919 | 71704.04 | 2011-01-13 08:15 | 5282.676 | 7 | 5 | -0.5498376 | 3.508593 | 4.5788 | 4.447774 | 18.54925 | 16.40707 | -0.000129509 | 0.1772268 | 0 | 0 | 0
1920 | 71734.06 | 2011-01-13 08:15 | 5312.691 | 7 | 5 | -0.5496564 | 3.502765 | 4.5788 | 4.452358 | 18.54925 | 16.42314 | -0.000129509 | 0.1772268 | 0 | 0 | 0
1921 | 71764.07 | 2011-01-13 08:16 | 5342.707 | 7 | 5 | -0.5498376 | 3.496451 | 4.5788 | 4.456941 | 18.54925 | 16.43918 | -0.0001618862 | 0.1772268 | 0 | 0 | 0
1922 | 71794.09 | 2011-01-13 08:16 | 5372.724 | 7 | 5 | -0.5498376 | 3.489328 | 4.5788 | 4.461525 | 18.54925 | 16.45519 | -0.0001942635 | 0.1772268 | 0 | 0 | 0
1923 | 71824.1 | 2011-01-13 08:17 | 5402.737 | 7 | 5 | -0.5498376 | 3.481395 | 4.5788 | 4.466108 | 18.54925 | 16.47116 | -0.0001942635 | 0.1772268 | 0 | 0 | 0
1924 | 71854.12 | 2011-01-13 08:17 | 5432.752 | 7 | 5 | -0.5496564 | 3.472006 | 4.5788 | 4.470692 | 18.54925 | 16.4871 | -0.000259018 | 0.1772268 | 0 | 0 | 0
1925 | 71884.13 | 2011-01-13 08:18 | 5462.767 | 7 | 5 | -0.5496564 | 3.461321 | 4.5788 | 4.475275 | 18.54925 | 16.50299 | -0.0003237724 | 0.1772268 | 0 | 0 | 0
1926 | 71914.15 | 2011-01-13 08:18 | 5492.782 | 7 | 5 | -0.5496564 | 3.449341 | 4.5788 | 4.479859 | 18.54925 | 16.51883 | -0.0003237724 | 0.1772268 | 0 | 0 | 0
1927 | 71944.16 | 2011-01-13 08:19 | 5522.797 | 7 | 5 | -0.5496564 | 3.435095 | 4.5788 | 4.484442 | 18.54925 | 16.53461 | -0.0003885269 | 0.1772268 | 0 | 0 | 0
1928 | 71974.18 | 2011-01-13 08:19 | 5552.812 | 7 | 5 | -0.5496564 | 3.41842 | 4.5788 | 4.489026 | 18.54925 | 16.55031 | -0.0004857063 | 0.1772268 | 0 | 0 | 0
1929 | 72004.19 | 2011-01-13 08:20 | 5582.828 | 7 | 5 | -0.5498376 | 3.398669 | 4.5788 | 4.493609 | 18.54925 | 16.56594 | -0.0005828381 | 0.1772268 | 0 | 0 | 0
1930 | 72034.21 | 2011-01-13 08:20 | 5612.843 | 7 | 5 | -0.5496564 | 3.375519 | 4.5788 | 4.498193 | 18.54925 | 16.58146 | -0.0006799221 | 0.1772268 | 0 | 0 | 0
1931 | 72064.22 | 2011-01-13 08:21 | 5642.858 | 7 | 5 | -0.5496564 | 3.347998 | 4.5788 | 4.502776 | 18.54925 | 16.59687 | -0.0007771015 | 0.1772268 | 0 | 0 | 0
1932 | 72094.24 | 2011-01-13 08:21 | 5672.873 | 7 | 5 | -0.5494752 | 3.314487 | 4.5788 | 4.50736 | 18.54925 | 16.61215 | -0.0009713173 | 0.1772268 | 0 | 0 | 0
1933 | 72124.25 | 2011-01-13 08:22 | 5702.888 | 7 | 5 | -0.5494752 | 3.274176 | 4.5788 | 4.511943 | 18.54925 | 16.62725 | -0.001133204 | 0.1772268 | 0 | 0 | 0
1934 | 72154.27 | 2011-01-13 08:22 | 5732.903 | 7 | 5 | -0.5496564 | 3.224475 | 4.5788 | 4.516527 | 18.54925 | 16.64214 | -0.001424646 | 0.1772268 | 0 | 0 | 0
1935 | 72184.28 | 2011-01-13 08:23 | 5762.918 | 7 | 5 | -0.5496564 | 3.162472 | 4.5788 | 4.52111 | 18.54925 | 16.65679 | -0.001813173 | 0.1772268 | 0 | 0 | 0
1936 | 72214.3 | 2011-01-13 08:23 | 5792.934 | 7 | 5 | -0.5498376 | 3.08266 | 4.5788 | 4.525694 | 18.54925 | 16.67111 | -0.002363586 | 0.1772268 | 0 | 0 | 0
1937 | 72241.92 | 2011-01-13 08:24 | 5820.558 | 7 | 5 | -0.5498376 | 2.982612 | 4.5788 | 4.529912 | 18.54925 | 16.68391 | -0.003367281 | 0.1772268 | 0 | 0 | 0
1938 | 72262.88 | 2011-01-13 08:24 | 5841.511 | 7 | 5 | -0.5496564 | 2.882563 | 4.5788 | 4.533112 | 18.54925 | 16.6933 | -0.004079628 | 0.1772268 | 0 | 0 | 0
1939 | 72281.31 | 2011-01-13 08:24 | 5859.948 | 7 | 5 | -0.5496564 | 2.782515 | 4.5788 | 4.535928 | 18.54925 | 16.70128 | -0.004468155 | 0.1772268 | 0 | 0 | 0
1940 | 72296.24 | 2011-01-13 08:24 | 5874.87 | 7 | 5 | -0.5496564 | 2.69979 | 4.5788 | 4.538206 | 18.54925 | 16.70752 | -0.0044034 | 0.1772268 | 0 | 0 | 0
1941 | 72356.25 | 2011-01-13 08:26 | 60.01463 | 8 | 5 | 0 | 3.369205 | 4.5788 | 4.538206 | 18.54925 | 16.70752 | 0.001327467 | 0.1772268 | 0 | 0 | 0
1942 | 72356.44 | 2011-01-13 08:26 | 0.1876259 | 9 | 5 | 0.0004767237 | 3.369205 | 4.5788 | 4.538206 | 18.54925 | 16.70752 | 0 | 0.1790075 | 0 | 0 | 0
1943 | 72361.27 | 2011-01-13 08:26 | 5.017753 | 9 | 5 | 0.004644399 | 3.378757 | 4.578806 | 4.538206 | 18.54927 | 16.70752 | 0.0009713173 | 0.1790075 | 0 | 0 | 0
1944 | 72391.29 | 2011-01-13 08:26 | 30.01512 | 1 | 6 | 0 | 3.413078 | 4.578806 | 4.538206 | 18.54927 | 16.70752 | 0.0007447243 | 0.1790075 | 0 | 0 | 0
1945 | 72421.31 | 2011-01-13 08:27 | 60.03022 | 1 | 6 | 0 | 3.437523 | 4.578806 | 4.538206 | 18.54927 | 16.70752 | 0.0005504132 | 0.1790075 | 0 | 0 | 0
1946 | 72451.32 | 2011-01-13 08:27 | 90.04537 | 1 | 6 | 0 | 3.45614 | 4.578806 | 4.538206 | 18.54927 | 16.70752 | 0.0004532814 | 0.1790075 | 0 | 0 | 0
1947 | 72481.29 | 2011-01-13 08:28 | 120.0136 | 1 | 6 | 0 | 3.470711 | 4.578806 | 4.538206 | 18.54927 | 16.70752 | 0.0003237724 | 0.1790075 | 0 | 0 | 0
1948 | 72511.31 | 2011-01-13 08:28 | 30.01517 | 2 | 6 | 0.5506098 | 3.728116 | 4.583396 | 4.538206 | 18.56621 | 16.70752 | 0.001489401 | 0.1790075 | 0 | 0 | 0
1949 | 72541.32 | 2011-01-13 08:29 | 60.03027 | 2 | 6 | 0.5506098 | 3.769722 | 4.587986 | 4.538206 | 18.58343 | 16.70752 | 0.0009065628 | 0.1790075 | 0 | 0 | 0
1950 | 72571.34 | 2011-01-13 08:29 | 90.04562 | 2 | 6 | 0.5506098 | 3.796595 | 4.592576 | 4.538206 | 18.60079 | 16.70752 | 0.0006151676 | 0.1790075 | 0 | 0 | 0
1951 | 72601.35 | 2011-01-13 08:30 | 120.0605 | 2 | 6 | 0.5506098 | 3.816184 | 4.597167 | 4.538206 | 18.61827 | 16.70752 | 0.0004209042 | 0.1790075 | 0 | 0 | 0
1952 | 72631.37 | 2011-01-13 08:30 | 150.0757 | 2 | 6 | 0.5504286 | 3.830916 | 4.601757 | 4.538206 | 18.63582 | 16.70752 | 0.0003238201 | 0.1790075 | 0 | 0 | 0
1953 | 72661.38 | 2011-01-13 08:31 | 180.0907 | 2 | 6 | 0.5506098 | 3.841439 | 4.606347 | 4.538206 | 18.65343 | 16.70752 | 0.0002913952 | 0.1790075 | 0 | 0 | 0
1954 | 72691.4 | 2011-01-13 08:31 | 210.1059 | 2 | 6 | 0.5506098 | 3.849048 | 4.610937 | 4.538206 | 18.67108 | 16.70752 | 0.0002266407 | 0.1790075 | 0 | 0 | 0
1955 | 72721.41 | 2011-01-13 08:32 | 240.1209 | 2 | 6 | 0.5506098 | 3.855038 | 4.615527 | 4.538206 | 18.68876 | 16.70752 | 0.0001618862 | 0.1790075 | 0 | 0 | 0
1956 | 72751.43 | 2011-01-13 08:32 | 270.1362 | 2 | 6 | 0.5506098 | 3.86038 | 4.620118 | 4.538206 | 18.70647 | 16.70752 | 0.0001618862 | 0.1790075 | 0 | 0 | 0
1957 | 72781.44 | 2011-01-13 08:33 | 300.1512 | 2 | 6 | 0.5504286 | 3.865237 | 4.624708 | 4.538206 | 18.7242 | 16.70752 | 0.000129509 | 0.1790075 | 0 | 0 | 0
1958 | 72811.46 | 2011-01-13 08:33 | 330.1664 | 2 | 6 | 0.5507911 | 3.870094 | 4.629298 | 4.538206 | 18.74196 | 16.70752 | 0.000129509 | 0.1790075 | 0 | 0 | 0
1959 | 72841.47 | 2011-01-13 08:34 | 360.1814 | 2 | 6 | 0.5506098 | 3.874465 | 4.633888 | 4.538206 | 18.75973 | 16.70752 | 0.0001618862 | 0.1790075 | 0 | 0 | 0
1960 | 72871.49 | 2011-01-13 08:34 | 390.1965 | 2 | 6 | 0.5506098 | 3.878836 | 4.638479 | 4.538206 | 18.77753 | 16.70752 | 0.0001619339 | 0.1790075 | 0 | 0 | 0
1961 | 72901.5 | 2011-01-13 08:35 | 420.2117 | 2 | 6 | 0.5504286 | 3.882721 | 4.643069 | 4.538206 | 18.79534 | 16.70752 | 0.000129509 | 0.1790075 | 0 | 0 | 0
1962 | 72931.52 | 2011-01-13 08:35 | 450.2268 | 2 | 6 | 0.5502474 | 3.886444 | 4.647659 | 4.538206 | 18.81317 | 16.70752 | 9.713173e-05 | 0.1790075 | 0 | 0 | 0
1963 | 72961.53 | 2011-01-13 08:36 | 480.2419 | 2 | 6 | 0.5504286 | 3.89033 | 4.652249 | 4.538206 | 18.83102 | 16.70752 | 6.475449e-05 | 0.1790075 | 0 | 0 | 0
1964 | 72991.55 | 2011-01-13 08:36 | 510.257 | 2 | 6 | 0.5504286 | 3.894053 | 4.65684 | 4.538206 | 18.84889 | 16.70752 | 6.475449e-05 | 0.1790075 | 0 | 0 | 0
1965 | 73021.56 | 2011-01-13 08:37 | 540.2721 | 2 | 6 | 0.5506098 | 3.897615 | 4.66143 | 4.538206 | 18.86677 | 16.70752 | 3.237724e-05 | 0.1790075 | 0 | 0 | 0
1966 | 73051.58 | 2011-01-13 08:37 | 570.2875 | 2 | 6 | 0.5504286 | 3.901176 | 4.66602 | 4.538206 | 18.88467 | 16.70752 | 6.475449e-05 | 0.1790075 | 0 | 0 | 0
1967 | 73081.6 | 2011-01-13 08:38 | 600.3047 | 2 | 6 | 0.5506098 | 3.9049 | 4.670611 | 4.538206 | 18.90259 | 16.70752 | 0.000129509 | 0.1790075 | 0 | 0 | 0
1968 | 73111.61 | 2011-01-13 08:38 | 630.3175 | 2 | 6 | 0.5506098 | 3.908138 | 4.6752 | 4.538206 | 18.92052 | 16.70752 | 9.713173e-05 | 0.1790075 | 0 | 0 | 0
1969 | 73141.62 | 2011-01-13 08:39 | 660.3326 | 2 | 6 | 0.5504286 | 3.911537 | 4.679791 | 4.538206 | 18.93846 | 16.70752 | 9.713173e-05 | 0.1790075 | 0 | 0 | 0
1970 | 73171.64 | 2011-01-13 08:39 | 690.3477 | 2 | 6 | 0.5504286 | 3.914937 | 4.684381 | 4.538206 | 18.95643 | 16.70752 | 9.713173e-05 | 0.1790075 | 0 | 0 | 0
1971 | 73201.66 | 2011-01-13 08:40 | 720.3629 | 2 | 6 | 0.5504286 | 3.918013 | 4.688971 | 4.538206 | 18.9744 | 16.70752 | 6.475449e-05 | 0.1790075 | 0 | 0 | 0
1972 | 73231.67 | 2011-01-13 08:40 | 750.378 | 2 | 6 | 0.5507911 | 3.921413 | 4.693561 | 4.538206 | 18.9924 | 16.70752 | 0.0001618862 | 0.1790075 | 0 | 0 | 0
1973 | 73261.69 | 2011-01-13 08:41 | 780.3931 | 2 | 6 | 0.5506098 | 3.924327 | 4.698151 | 4.538206 | 19.0104 | 16.70752 | 6.475449e-05 | 0.1790075 | 0 | 0 | 0
1974 | 73291.7 | 2011-01-13 08:41 | 810.4082 | 2 | 6 | 0.5506098 | 3.927241 | 4.702742 | 4.538206 | 19.02842 | 16.70752 | 6.480217e-05 | 0.1790075 | 0 | 0 | 0
1975 | 73321.72 | 2011-01-13 08:42 | 840.4234 | 2 | 6 | 0.5506098 | 3.929993 | 4.707332 | 4.538206 | 19.04646 | 16.70752 | 6.475449e-05 | 0.1790075 | 0 | 0 | 0
1976 | 73351.73 | 2011-01-13 08:42 | 870.4385 | 2 | 6 | 0.5507911 | 3.932745 | 4.711922 | 4.538206 | 19.0645 | 16.70752 | 9.713173e-05 | 0.1790075 | 0 | 0 | 0
1977 | 73381.75 | 2011-01-13 08:43 | 900.4536 | 2 | 6 | 0.5506098 | 3.935497 | 4.716512 | 4.538206 | 19.08256 | 16.70752 | 9.713173e-05 | 0.1790075 | 0 | 0 | 0
1978 | 73411.76 | 2011-01-13 08:43 | 930.4688 | 2 | 6 | 0.5504286 | 3.937764 | 4.721102 | 4.538206 | 19.10063 | 16.70752 | 3.237724e-05 | 0.1790075 | 0 | 0 | 0
1979 | 73441.78 | 2011-01-13 08:44 | 960.4838 | 2 | 6 | 0.5504286 | 3.940192 | 4.725691 | 4.538206 | 19.1187 | 16.70752 | 6.475449e-05 | 0.1790075 | 0 | 0 | 0
1980 | 73471.79 | 2011-01-13 08:44 | 990.4989 | 2 | 6 | 0.5500662 | 3.942297 | 4.730281 | 4.538206 | 19.13679 | 16.70752 | 3.237724e-05 | 0.1790075 | 0 | 0 | 0
1981 | 73501.81 | 2011-01-13 08:45 | 1020.514 | 2 | 6 | 0.5504286 | 3.944563 | 4.73487 | 4.538206 | 19.15489 | 16.70752 | 9.713173e-05 | 0.1790075 | 0 | 0 | 0
1982 | 73531.82 | 2011-01-13 08:45 | 1050.529 | 2 | 6 | 0.5506098 | 3.946506 | 4.739459 | 4.538206 | 19.173 | 16.70752 | 3.237724e-05 | 0.1790075 | 0 | 0 | 0
1983 | 73561.84 | 2011-01-13 08:46 | 1080.544 | 2 | 6 | 0.5506098 | 3.94861 | 4.74405 | 4.538206 | 19.19112 | 16.70752 | 3.237724e-05 | 0.1790075 | 0 | 0 | 0
1984 | 73591.85 | 2011-01-13 08:46 | 1110.559 | 2 | 6 | 0.5504286 | 3.950391 | 4.748639 | 4.538206 | 19.20924 | 16.70752 | 6.475449e-05 | 0.1790075 | 0 | 0 | 0
1985 | 73621.87 | 2011-01-13 08:47 | 1140.574 | 2 | 6 | 0.5506098 | 3.952334 | 4.753229 | 4.538206 | 19.22738 | 16.70752 | 6.475449e-05 | 0.1790075 | 0 | 0 | 0
1986 | 73651.88 | 2011-01-13 08:47 | 1170.59 | 2 | 6 | 0.5504286 | 3.953953 | 4.757818 | 4.538206 | 19.24552 | 16.70752 | 3.237724e-05 | 0.1790075 | 0 | 0 | 0
1987 | 73681.9 | 2011-01-13 08:48 | 1200.605 | 2 | 6 | 0.5504286 | 3.955733 | 4.762407 | 4.538206 | 19.26367 | 16.70752 | 3.237724e-05 | 0.1790075 | 0 | 0 | 0
1988 | 73711.91 | 2011-01-13 08:48 | 1230.62 | 2 | 6 | 0.5506098 | 3.957191 | 4.766997 | 4.538206 | 19.28182 | 16.70752 | 3.237724e-05 | 0.1790075 | 0 | 0 | 0
1989 | 73741.93 | 2011-01-13 08:49 | 1260.635 | 2 | 6 | 0.5502474 | 3.958809 | 4.771586 | 4.538206 | 19.29999 | 16.70752 | 3.237724e-05 | 0.1790075 | 0 | 0 | 0
1990 | 73771.94 | 2011-01-13 08:49 | 1290.65 | 2 | 6 | 0.5506098 | 3.960266 | 4.776176 | 4.538206 | 19.31816 | 16.70752 | 0 | 0.1790075 | 0 | 0 | 0
1991 | 73801.96 | 2011-01-13 08:50 | 1320.665 | 2 | 6 | 0.5506098 | 3.962047 | 4.780767 | 4.538206 | 19.33635 | 16.70752 | 6.475449e-05 | 0.1790075 | 0 | 0 | 0
1992 | 73831.97 | 2011-01-13 08:50 | 1350.68 | 2 | 6 | 0.5506098 | 3.963504 | 4.785357 | 4.538206 | 19.35454 | 16.70752 | 3.237724e-05 | 0.1790075 | 0 | 0 | 0
1993 | 73861.99 | 2011-01-13 08:51 | 1380.695 | 2 | 6 | 0.5506098 | 3.965123 | 4.789947 | 4.538206 | 19.37274 | 16.70752 | 6.475449e-05 | 0.1790075 | 0 | 0 | 0
1994 | 73892 | 2011-01-13 08:51 | 1410.713 | 2 | 6 | 0.5502474 | 3.96658 | 4.794538 | 4.538206 | 19.39094 | 16.70752 | 3.237724e-05 | 0.1790075 | 0 | 0 | 0
1995 | 73922.02 | 2011-01-13 08:52 | 1440.726 | 2 | 6 | 0.5506098 | 3.968037 | 4.799128 | 4.538206 | 19.40915 | 16.70752 | 0 | 0.1790075 | 0 | 0 | 0
1996 | 73952.03 | 2011-01-13 08:52 | 1470.741 | 2 | 6 | 0.5506098 | 3.969656 | 4.803719 | 4.538206 | 19.42737 | 16.70752 | 0 | 0.1790075 | 0 | 0 | 0
1997 | 73982.05 | 2011-01-13 08:53 | 1500.756 | 2 | 6 | 0.5506098 | 3.971113 | 4.808309 | 4.538206 | 19.4456 | 16.70752 | 6.475449e-05 | 0.1790075 | 0 | 0 | 0
1998 | 74012.06 | 2011-01-13 08:53 | 1530.771 | 2 | 6 | 0.5506098 | 3.97257 | 4.8129 | 4.538206 | 19.46383 | 16.70752 | 3.237724e-05 | 0.1790075 | 0 | 0 | 0
1999 | 74042.08 | 2011-01-13 08:54 | 1560.786 | 2 | 6 | 0.5507911 | 3.974351 | 4.81749 | 4.538206 | 19.48207 | 16.70752 | 6.475449e-05 | 0.1790075 | 0 | 0 | 0
2000 | 74072.09 | 2011-01-13 08:54 | 1590.801 | 2 | 6 | 0.5506098 | 3.975646 | 4.822081 | 4.538206 | 19.50032 | 16.70752 | 3.237724e-05 | 0.1790075 | 0 | 0 | 0
2001 | 74102.11 | 2011-01-13 08:55 | 1620.816 | 2 | 6 | 0.5506098 | 3.977265 | 4.826671 | 4.538206 | 19.51857 | 16.70752 | 3.237724e-05 | 0.1790075 | 0 | 0 | 0
2002 | 74132.12 | 2011-01-13 08:55 | 1650.831 | 2 | 6 | 0.5506098 | 3.978884 | 4.831261 | 4.538206 | 19.53683 | 16.70752 | 3.237724e-05 | 0.1790075 | 0 | 0 | 0
2003 | 74162.14 | 2011-01-13 08:56 | 1680.847 | 2 | 6 | 0.5506098 | 3.980503 | 4.835852 | 4.538206 | 19.5551 | 16.70752 | 6.475449e-05 | 0.1790075 | 0 | 0 | 0
2004 | 74192.15 | 2011-01-13 08:56 | 1710.862 | 2 | 6 | 0.5506098 | 3.982121 | 4.840442 | 4.538206 | 19.57338 | 16.70752 | 9.713173e-05 | 0.1790075 | 0 | 0 | 0
2005 | 74222.17 | 2011-01-13 08:57 | 1740.877 | 2 | 6 | 0.5506098 | 3.983578 | 4.845032 | 4.538206 | 19.59166 | 16.70752 | 3.237724e-05 | 0.1790075 | 0 | 0 | 0
2006 | 74252.18 | 2011-01-13 08:57 | 1770.892 | 2 | 6 | 0.5506098 | 3.985197 | 4.849623 | 4.538206 | 19.60995 | 16.70752 | 6.475449e-05 | 0.1790075 | 0 | 0 | 0
2007 | 74282.2 | 2011-01-13 08:58 | 1800.907 | 2 | 6 | 0.5506098 | 3.986655 | 4.854213 | 4.538206 | 19.62825 | 16.70752 | 3.237724e-05 | 0.1790075 | 0 | 0 | 0
2008 | 74312.21 | 2011-01-13 08:58 | 1830.922 | 2 | 6 | 0.5506098 | 3.988111 | 4.858803 | 4.538206 | 19.64655 | 16.70752 | 0 | 0.1790075 | 0 | 0 | 0
2009 | 74342.23 | 2011-01-13 08:59 | 1860.937 | 2 | 6 | 0.5504286 | 3.989892 | 4.863394 | 4.538206 | 19.66486 | 16.70752 | 0 | 0.1790075 | 0 | 0 | 0
2010 | 74372.24 | 2011-01-13 08:59 | 1890.953 | 2 | 6 | 0.5506098 | 3.991349 | 4.867984 | 4.538206 | 19.68318 | 16.70752 | 0 | 0.1790075 | 0 | 0 | 0
2011 | 74402.26 | 2011-01-13 09:00 | 1920.968 | 2 | 6 | 0.5506098 | 3.992968 | 4.872574 | 4.538206 | 19.7015 | 16.70752 | 3.237724e-05 | 0.1790075 | 0 | 0 | 0
2012 | 74432.27 | 2011-01-13 09:00 | 1950.983 | 2 | 6 | 0.5506098 | 3.994587 | 4.877165 | 4.538206 | 19.71984 | 16.70752 | 0 | 0.1790075 | 0 | 0 | 0
2013 | 74462.29 | 2011-01-13 09:01 | 1980.998 | 2 | 6 | 0.5506098 | 3.996368 | 4.881755 | 4.538206 | 19.73818 | 16.70752 | 9.713173e-05 | 0.1790075 | 0 | 0 | 0
2014 | 74492.31 | 2011-01-13 09:01 | 2011.013 | 2 | 6 | 0.5506098 | 3.997825 | 4.886345 | 4.538206 | 19.75653 | 16.70752 | 6.475449e-05 | 0.1790075 | 0 | 0 | 0
2015 | 74522.32 | 2011-01-13 09:02 | 2041.028 | 2 | 6 | 0.5504286 | 3.99912 | 4.890936 | 4.538206 | 19.77488 | 16.70752 | 0 | 0.1790075 | 0 | 0 | 0
2016 | 74552.34 | 2011-01-13 09:02 | 2071.043 | 2 | 6 | 0.5504286 | 4.000901 | 4.895526 | 4.538206 | 19.79324 | 16.70752 | 6.475449e-05 | 0.1790075 | 0 | 0 | 0
2017 | 74582.35 | 2011-01-13 09:03 | 2101.058 | 2 | 6 | 0.5504286 | 4.00252 | 4.900116 | 4.538206 | 19.81161 | 16.70752 | 3.232956e-05 | 0.1790075 | 0 | 0 | 0
2018 | 74612.37 | 2011-01-13 09:03 | 2131.073 | 2 | 6 | 0.5506098 | 4.004301 | 4.904706 | 4.538206 | 19.82999 | 16.70752 | 9.717941e-05 | 0.1790075 | 0 | 0 | 0
2019 | 74642.38 | 2011-01-13 09:04 | 2161.088 | 2 | 6 | 0.5504286 | 4.005757 | 4.909297 | 4.538206 | 19.84837 | 16.70752 | 6.475449e-05 | 0.1790075 | 0 | 0 | 0
2020 | 74672.4 | 2011-01-13 09:04 | 2191.104 | 2 | 6 | 0.5504286 | 4.007376 | 4.913887 | 4.538206 | 19.86676 | 16.70752 | 6.475449e-05 | 0.1790075 | 0 | 0 | 0
2021 | 74702.41 | 2011-01-13 09:05 | 2221.119 | 2 | 6 | 0.5506098 | 4.008833 | 4.918477 | 4.538206 | 19.88516 | 16.70752 | 6.475449e-05 | 0.1790075 | 0 | 0 | 0
2022 | 74732.43 | 2011-01-13 09:05 | 2251.134 | 2 | 6 | 0.5506098 | 4.010614 | 4.923068 | 4.538206 | 19.90356 | 16.70752 | 9.717941e-05 | 0.1790075 | 0 | 0 | 0
2023 | 74762.44 | 2011-01-13 09:06 | 2281.149 | 2 | 6 | 0.5504286 | 4.012233 | 4.927658 | 4.538206 | 19.92198 | 16.70752 | 9.717941e-05 | 0.1790075 | 0 | 0 | 0
2024 | 74792.46 | 2011-01-13 09:06 | 2311.164 | 2 | 6 | 0.5506098 | 4.01369 | 4.932248 | 4.538206 | 19.9404 | 16.70752 | 6.475449e-05 | 0.1790075 | 0 | 0 | 0
2025 | 74822.47 | 2011-01-13 09:07 | 2341.179 | 2 | 6 | 0.5506098 | 4.015309 | 4.936838 | 4.538206 | 19.95882 | 16.70752 | 3.232956e-05 | 0.1790075 | 0 | 0 | 0
2026 | 74852.49 | 2011-01-13 09:07 | 2371.194 | 2 | 6 | 0.5504286 | 4.016928 | 4.941429 | 4.538206 | 19.97726 | 16.70752 | 6.475449e-05 | 0.1790075 | 0 | 0 | 0
2027 | 74882.5 | 2011-01-13 09:08 | 2401.209 | 2 | 6 | 0.5504286 | 4.018547 | 4.946019 | 4.538206 | 19.9957 | 16.70752 | 0 | 0.1790075 | 0 | 0 | 0
2028 | 74912.52 | 2011-01-13 09:08 | 2431.225 | 2 | 6 | 0.5504286 | 4.020328 | 4.950609 | 4.538206 | 20.01415 | 16.70752 | 6.475449e-05 | 0.1790075 | 0 | 0 | 0
2029 | 74942.53 | 2011-01-13 09:09 | 2461.24 | 2 | 6 | 0.5506098 | 4.021946 | 4.955199 | 4.538206 | 20.03261 | 16.70752 | 6.475449e-05 | 0.1790075 | 0 | 0 | 0
2030 | 74972.55 | 2011-01-13 09:09 | 2491.255 | 2 | 6 | 0.5506098 | 4.023727 | 4.95979 | 4.538206 | 20.05107 | 16.70752 | 3.242493e-05 | 0.1790075 | 0 | 0 | 0
2031 | 75002.56 | 2011-01-13 09:10 | 2521.272 | 2 | 6 | 0.5504286 | 4.025184 | 4.96438 | 4.538206 | 20.06955 | 16.70752 | 3.232956e-05 | 0.1790075 | 0 | 0 | 0
2032 | 75032.58 | 2011-01-13 09:10 | 2551.285 | 2 | 6 | 0.5506098 | 4.026965 | 4.96897 | 4.538206 | 20.08803 | 16.70752 | 3.242493e-05 | 0.1790075 | 0 | 0 | 0
2033 | 75062.59 | 2011-01-13 09:11 | 2581.3 | 2 | 6 | 0.5506098 | 4.028584 | 4.97356 | 4.538206 | 20.10652 | 16.70752 | 3.242493e-05 | 0.1790075 | 0 | 0 | 0
2034 | 75092.61 | 2011-01-13 09:11 | 2611.315 | 2 | 6 | 0.5504286 | 4.030527 | 4.978151 | 4.538206 | 20.12501 | 16.70752 | 6.475449e-05 | 0.1790075 | 0 | 0 | 0
2035 | 75122.62 | 2011-01-13 09:12 | 2641.33 | 2 | 6 | 0.5504286 | 4.032146 | 4.982741 | 4.538206 | 20.14352 | 16.70752 | 3.232956e-05 | 0.1790075 | 0 | 0 | 0
2036 | 75152.64 | 2011-01-13 09:12 | 2671.346 | 2 | 6 | 0.5504286 | 4.033926 | 4.987331 | 4.538206 | 20.16203 | 16.70752 | 3.242493e-05 | 0.1790075 | 0 | 0 | 0
2037 | 75182.65 | 2011-01-13 09:13 | 2701.361 | 2 | 6 | 0.5504286 | 4.035707 | 4.991921 | 4.538206 | 20.18055 | 16.70752 | 6.475449e-05 | 0.1790075 | 0 | 0 | 0
2038 | 75212.67 | 2011-01-13 09:13 | 2731.376 | 2 | 6 | 0.5506098 | 4.03765 | 4.996512 | 4.538206 | 20.19908 | 16.70752 | 9.708405e-05 | 0.1790075 | 0 | 0 | 0
2039 | 75242.68 | 2011-01-13 09:14 | 2761.391 | 2 | 6 | 0.5507911 | 4.039593 | 5.001102 | 4.538206 | 20.21762 | 16.70752 | 9.717941e-05 | 0.1790075 | 0 | 0 | 0
2040 | 75272.7 | 2011-01-13 09:14 | 2791.406 | 2 | 6 | 0.5506098 | 4.041212 | 5.005692 | 4.538206 | 20.23617 | 16.70752 | 6.475449e-05 | 0.1790075 | 0 | 0 | 0
2041 | 75302.71 | 2011-01-13 09:15 | 2821.421 | 2 | 6 | 0.5506098 | 4.043154 | 5.010283 | 4.538206 | 20.25472 | 16.70752 | 9.717941e-05 | 0.1790075 | 0 | 0 | 0
2042 | 75332.73 | 2011-01-13 09:15 | 2851.436 | 2 | 6 | 0.5506098 | 4.045097 | 5.014873 | 4.538206 | 20.27329 | 16.70752 | 6.475449e-05 | 0.1790075 | 0 | 0 | 0
2043 | 75362.74 | 2011-01-13 09:16 | 2881.451 | 2 | 6 | 0.5506098 | 4.04704 | 5.019463 | 4.538206 | 20.29186 | 16.70752 | 9.717941e-05 | 0.1790075 | 0 | 0 | 0
2044 | 75392.76 | 2011-01-13 09:16 | 2911.466 | 2 | 6 | 0.5506098 | 4.04882 | 5.024053 | 4.538206 | 20.31044 | 16.70752 | 3.232956e-05 | 0.1790075 | 0 | 0 | 0
2045 | 75422.77 | 2011-01-13 09:17 | 2941.482 | 2 | 6 | 0.5506098 | 4.050763 | 5.028644 | 4.538206 | 20.32903 | 16.70752 | 6.475449e-05 | 0.1790075 | 0 | 0 | 0
2046 | 75452.79 | 2011-01-13 09:17 | 2971.497 | 2 | 6 | 0.5506098 | 4.052867 | 5.033234 | 4.538206 | 20.34763 | 16.70752 | 6.475449e-05 | 0.1790075 | 0 | 0 | 0
2047 | 75482.8 | 2011-01-13 09:18 | 3001.512 | 2 | 6 | 0.5504286 | 4.05481 | 5.037824 | 4.538206 | 20.36623 | 16.70752 | 9.708405e-05 | 0.1790075 | 0 | 0 | 0
2048 | 75512.82 | 2011-01-13 09:18 | 3031.527 | 2 | 6 | 0.5506098 | 4.056915 | 5.042414 | 4.538206 | 20.38485 | 16.70752 | 3.242493e-05 | 0.1790075 | 0 | 0 | 0
2049 | 75542.83 | 2011-01-13 09:19 | 3061.542 | 2 | 6 | 0.5504286 | 4.058695 | 5.047005 | 4.538206 | 20.40348 | 16.70752 | 3.232956e-05 | 0.1790075 | 0 | 0 | 0
2050 | 75572.85 | 2011-01-13 09:19 | 3091.557 | 2 | 6 | 0.5504286 | 4.0608 | 5.051595 | 4.538206 | 20.42211 | 16.70752 | 3.232956e-05 | 0.1790075 | 0 | 0 | 0
2051 | 75602.86 | 2011-01-13 09:20 | 3121.572 | 2 | 6 | 0.5506098 | 4.062905 | 5.056185 | 4.538206 | 20.44076 | 16.70752 | 3.242493e-05 | 0.1790075 | 0 | 0 | 0
2052 | 75632.88 | 2011-01-13 09:20 | 3151.587 | 2 | 6 | 0.5506098 | 4.065171 | 5.060775 | 4.538206 | 20.45941 | 16.70752 | 6.475449e-05 | 0.1790075 | 0 | 0 | 0
2053 | 75662.89 | 2011-01-13 09:21 | 3181.602 | 2 | 6 | 0.5504286 | 4.067114 | 5.065366 | 4.538206 | 20.47808 | 16.70752 | 3.242493e-05 | 0.1790075 | 0 | 0 | 0
2054 | 75692.91 | 2011-01-13 09:21 | 3211.618 | 2 | 6 | 0.5504286 | 4.069219 | 5.069956 | 4.538206 | 20.49675 | 16.70752 | 3.242493e-05 | 0.1790075 | 0 | 0 | 0
2055 | 75722.92 | 2011-01-13 09:22 | 3241.633 | 2 | 6 | 0.5507911 | 4.071647 | 5.074546 | 4.538206 | 20.51544 | 16.70752 | 9.708405e-05 | 0.1790075 | 0 | 0 | 0
2056 | 75752.94 | 2011-01-13 09:22 | 3271.648 | 2 | 6 | 0.5507911 | 4.074075 | 5.079136 | 4.538206 | 20.53413 | 16.70752 | 0.000129509 | 0.1790075 | 0 | 0 | 0
2057 | 75782.96 | 2011-01-13 09:23 | 3301.663 | 2 | 6 | 0.5507911 | 4.07618 | 5.083727 | 4.538206 | 20.55284 | 16.70752 | 9.708405e-05 | 0.1790075 | 0 | 0 | 0
2058 | 75812.97 | 2011-01-13 09:23 | 3331.68 | 2 | 6 | 0.5506098 | 4.078284 | 5.088317 | 4.538206 | 20.57155 | 16.70752 | 3.242493e-05 | 0.1790075 | 0 | 0 | 0
2059 | 75842.99 | 2011-01-13 09:24 | 3361.693 | 2 | 6 | 0.5504286 | 4.080713 | 5.092907 | 4.538206 | 20.59028 | 16.70752 | 6.475449e-05 | 0.1790075 | 0 | 0 | 0
2060 | 75873 | 2011-01-13 09:24 | 3391.708 | 2 | 6 | 0.5506098 | 4.083141 | 5.097497 | 4.538206 | 20.60902 | 16.70752 | 6.475449e-05 | 0.1790075 | 0 | 0 | 0
2061 | 75903.02 | 2011-01-13 09:25 | 3421.724 | 2 | 6 | 0.5506098 | 4.085569 | 5.102088 | 4.538206 | 20.62776 | 16.70752 | 9.717941e-05 | 0.1790075 | 0 | 0 | 0
2062 | 75933.03 | 2011-01-13 09:25 | 3451.739 | 2 | 6 | 0.5506098 | 4.087997 | 5.106678 | 4.538206 | 20.64652 | 16.70752 | 6.475449e-05 | 0.1790075 | 0 | 0 | 0
2063 | 75963.05 | 2011-01-13 09:26 | 3481.754 | 2 | 6 | 0.5504286 | 4.090264 | 5.111268 | 4.538206 | 20.66529 | 16.70752 | 6.475449e-05 | 0.1790075 | 0 | 0 | 0
2064 | 75993.06 | 2011-01-13 09:26 | 3511.769 | 2 | 6 | 0.5506098 | 4.092692 | 5.115858 | 4.538206 | 20.68407 | 16.70752 | 3.232956e-05 | 0.1790075 | 0 | 0 | 0
2065 | 76023.08 | 2011-01-13 09:27 | 3541.784 | 2 | 6 | 0.5506098 | 4.095283 | 5.120449 | 4.538206 | 20.70287 | 16.70752 | 6.475449e-05 | 0.1790075 | 0 | 0 | 0
2066 | 76053.09 | 2011-01-13 09:27 | 3571.799 | 2 | 6 | 0.5507911 | 4.097873 | 5.125039 | 4.538206 | 20.72167 | 16.70752 | 9.717941e-05 | 0.1790075 | 0 | 0 | 0
2067 | 76083.11 | 2011-01-13 09:28 | 3601.814 | 2 | 6 | 0.5504286 | 4.100301 | 5.129629 | 4.538206 | 20.74049 | 16.70752 | 6.475449e-05 | 0.1790075 | 0 | 0 | 0
2068 | 76113.12 | 2011-01-13 09:28 | 3631.829 | 2 | 6 | 0.5504286 | 4.10273 | 5.13422 | 4.538206 | 20.75931 | 16.70752 | 6.475449e-05 | 0.1790075 | 0 | 0 | 0
2069 | 76143.14 | 2011-01-13 09:29 | 3661.844 | 2 | 6 | 0.5506098 | 4.105482 | 5.13881 | 4.538206 | 20.77815 | 16.70752 | 6.475449e-05 | 0.1790075 | 0 | 0 | 0
2070 | 76173.15 | 2011-01-13 09:29 | 3691.86 | 2 | 6 | 0.5506098 | 4.108234 | 5.1434 | 4.538206 | 20.797 | 16.70752 | 9.708405e-05 | 0.1790075 | 0 | 0 | 0
2071 | 76203.17 | 2011-01-13 09:30 | 3721.875 | 2 | 6 | 0.5507911 | 4.110986 | 5.14799 | 4.538206 | 20.81587 | 16.70752 | 6.475449e-05 | 0.1790075 | 0 | 0 | 0
2072 | 76233.18 | 2011-01-13 09:30 | 3751.89 | 2 | 6 | 0.5506098 | 4.113576 | 5.152581 | 4.538206 | 20.83474 | 16.70752 | 9.717941e-05 | 0.1790075 | 0 | 0 | 0
2073 | 76263.2 | 2011-01-13 09:31 | 3781.905 | 2 | 6 | 0.5506098 | 4.116328 | 5.157171 | 4.538206 | 20.85363 | 16.70752 | 9.708405e-05 | 0.1790075 | 0 | 0 | 0
2074 | 76293.21 | 2011-01-13 09:31 | 3811.92 | 2 | 6 | 0.5506098 | 4.119081 | 5.161761 | 4.538206 | 20.87253 | 16.70752 | 6.475449e-05 | 0.1790075 | 0 | 0 | 0
2075 | 76323.23 | 2011-01-13 09:32 | 3841.935 | 2 | 6 | 0.5504286 | 4.121833 | 5.166351 | 4.538206 | 20.89145 | 16.70752 | 6.475449e-05 | 0.1790075 | 0 | 0 | 0
2076 | 76353.24 | 2011-01-13 09:32 | 3871.95 | 2 | 6 | 0.5504286 | 4.124423 | 5.170942 | 4.538206 | 20.91037 | 16.70752 | 3.242493e-05 | 0.1790075 | 0 | 0 | 0
2077 | 76383.26 | 2011-01-13 09:33 | 3901.966 | 2 | 6 | 0.5506098 | 4.127499 | 5.175532 | 4.538206 | 20.92931 | 16.70752 | 9.717941e-05 | 0.1790075 | 0 | 0 | 0
2078 | 76413.27 | 2011-01-13 09:33 | 3931.981 | 2 | 6 | 0.5506098 | 4.130413 | 5.180122 | 4.538206 | 20.94827 | 16.70752 | 9.717941e-05 | 0.1790075 | 0 | 0 | 0
2079 | 76443.29 | 2011-01-13 09:34 | 3961.996 | 2 | 6 | 0.5506098 | 4.133165 | 5.184712 | 4.538206 | 20.96723 | 16.70752 | 9.708405e-05 | 0.1790075 | 0 | 0 | 0
2080 | 76473.3 | 2011-01-13 09:34 | 3992.011 | 2 | 6 | 0.5504286 | 4.136241 | 5.189303 | 4.538206 | 20.98621 | 16.70752 | 6.475449e-05 | 0.1790075 | 0 | 0 | 0
2081 | 76503.32 | 2011-01-13 09:35 | 4022.026 | 2 | 6 | 0.5504286 | 4.138993 | 5.193893 | 4.538206 | 21.0052 | 16.70752 | 3.242493e-05 | 0.1790075 | 0 | 0 | 0
2082 | 76533.33 | 2011-01-13 09:35 | 4052.041 | 2 | 6 | 0.5504286 | 4.142069 | 5.198483 | 4.538206 | 21.02421 | 16.70752 | 9.708405e-05 | 0.1790075 | 0 | 0 | 0
2083 | 76563.35 | 2011-01-13 09:36 | 4082.056 | 2 | 6 | 0.5504286 | 4.145145 | 5.203074 | 4.538206 | 21.04323 | 16.70752 | 9.717941e-05 | 0.1790075 | 0 | 0 | 0
2084 | 76593.36 | 2011-01-13 09:36 | 4112.071 | 2 | 6 | 0.5502474 | 4.148383 | 5.207664 | 4.538206 | 21.06226 | 16.70752 | 9.708405e-05 | 0.1790075 | 0 | 0 | 0
2085 | 76623.38 | 2011-01-13 09:37 | 4142.086 | 2 | 6 | 0.5504286 | 4.151297 | 5.212254 | 4.538206 | 21.08131 | 16.70752 | 9.708405e-05 | 0.1790075 | 0 | 0 | 0
2086 | 76653.39 | 2011-01-13 09:37 | 4172.101 | 2 | 6 | 0.5504286 | 4.154373 | 5.216844 | 4.538206 | 21.10038 | 16.70752 | 9.717941e-05 | 0.1790075 | 0 | 0 | 0
2087 | 76683.41 | 2011-01-13 09:38 | 4202.116 | 2 | 6 | 0.5507911 | 4.15761 | 5.221434 | 4.538206 | 21.11945 | 16.70752 | 0.000129509 | 0.1790075 | 0 | 0 | 0
2088 | 76713.42 | 2011-01-13 09:38 | 4232.132 | 2 | 6 | 0.5502474 | 4.160686 | 5.226024 | 4.538206 | 21.13854 | 16.70752 | 6.475449e-05 | 0.1790075 | 0 | 0 | 0
2089 | 76743.44 | 2011-01-13 09:39 | 4262.147 | 2 | 6 | 0.5506098 | 4.163924 | 5.230613 | 4.538206 | 21.15764 | 16.70752 | 9.717941e-05 | 0.1790075 | 0 | 0 | 0
2090 | 76773.45 | 2011-01-13 09:39 | 4292.162 | 2 | 6 | 0.5504286 | 4.167 | 5.235202 | 4.538206 | 21.17675 | 16.70752 | 9.717941e-05 | 0.1790075 | 0 | 0 | 0
2091 | 76803.47 | 2011-01-13 09:40 | 4322.177 | 2 | 6 | 0.5504286 | 4.170238 | 5.23979 | 4.538206 | 21.19588 | 16.70752 | 0.000129509 | 0.1790075 | 0 | 0 | 0
2092 | 76833.48 | 2011-01-13 09:40 | 4352.192 | 2 | 6 | 0.5506098 | 4.173476 | 5.244379 | 4.538206 | 21.21502 | 16.70752 | 3.242493e-05 | 0.1790075 | 0 | 0 | 0
2093 | 76863.5 | 2011-01-13 09:41 | 4382.207 | 2 | 6 | 0.5504286 | 4.176713 | 5.248969 | 4.538206 | 21.23419 | 16.70752 | 3.232956e-05 | 0.1790075 | 0 | 0 | 0
2094 | 76893.51 | 2011-01-13 09:41 | 4412.223 | 2 | 6 | 0.5506098 | 4.180113 | 5.253559 | 4.538206 | 21.25337 | 16.70752 | 9.717941e-05 | 0.1790075 | 0 | 0 | 0
2095 | 76923.53 | 2011-01-13 09:42 | 4442.24 | 2 | 6 | 0.5504286 | 4.183513 | 5.25815 | 4.538206 | 21.27256 | 16.70752 | 9.708405e-05 | 0.1790075 | 0 | 0 | 0
2096 | 76953.54 | 2011-01-13 09:42 | 4472.253 | 2 | 6 | 0.5506098 | 4.186913 | 5.26274 | 4.538206 | 21.29177 | 16.70752 | 9.708405e-05 | 0.1790075 | 0 | 0 | 0
2097 | 76983.56 | 2011-01-13 09:43 | 4502.268 | 2 | 6 | 0.5504286 | 4.190312 | 5.26733 | 4.538206 | 21.311 | 16.70752 | 0.000129509 | 0.1790075 | 0 | 0 | 0
2098 | 77013.58 | 2011-01-13 09:43 | 4532.283 | 2 | 6 | 0.5506098 | 4.193712 | 5.27192 | 4.538206 | 21.33024 | 16.70752 | 6.475449e-05 | 0.1790075 | 0 | 0 | 0
2099 | 77043.59 | 2011-01-13 09:44 | 4562.298 | 2 | 6 | 0.5502474 | 4.197274 | 5.27651 | 4.538206 | 21.3495 | 16.70752 | 0.000129509 | 0.1790075 | 0 | 0 | 0
2100 | 77066.53 | 2011-01-13 09:44 | 4585.236 | 2 | 6 | 0.5507911 | 4.200026 | 5.280018 | 4.538206 | 21.36423 | 16.70752 | 0.0001618385 | 0.1790075 | 0 | 0 | 0
2101 | 77096.54 | 2011-01-13 09:45 | 30.0151 | 3 | 6 | 0 | 4.060638 | 5.280018 | 4.538206 | 21.36423 | 16.70752 | -0.0004532814 | 0.1790075 | 0 | 0 | 0
2102 | 77126.56 | 2011-01-13 09:45 | 60.03024 | 3 | 6 | 0 | 4.047687 | 5.280018 | 4.538206 | 21.36423 | 16.70752 | -0.000259018 | 0.1790075 | 0 | 0 | 0
2103 | 77156.57 | 2011-01-13 09:46 | 90.04534 | 3 | 6 | 0 | 4.039917 | 5.280018 | 4.538206 | 21.36423 | 16.70752 | -0.0001618385 | 0.1790075 | 0 | 0 | 0
2104 | 77186.54 | 2011-01-13 09:46 | 120.0136 | 3 | 6 | 0 | 4.034574 | 5.280018 | 4.538206 | 21.36423 | 16.70752 | -0.000129509 | 0.1790075 | 0 | 0 | 0
2105 | 77186.54 | 2011-01-13 09:46 | 2.606496191e-06 | 4 | 6 | 0.8577494 | 4.200349 | 5.280018 | 4.538206 | 21.36423 | 16.70752 | 0 | 0.1790075 | 0 | 0 | 0
2106 | 77188.34 | 2011-01-13 09:46 | 1.796859 | 4 | 6 | 0.8075561 | 4.200511 | 5.280428 | 4.538206 | 21.36595 | 16.70752 | 3.242493e-05 | 0.1790075 | 0 | 0 | 0
2107 | 77193.56 | 2011-01-13 09:46 | 7.015547 | 4 | 6 | 0.757544 | 4.200511 | 5.281559 | 4.538206 | 21.3707 | 16.70752 | 3.242493e-05 | 0.1790075 | 0 | 0 | 0
2108 | 77201.98 | 2011-01-13 09:46 | 15.4374 | 4 | 6 | 0.7075319 | 4.200511 | 5.283269 | 4.538206 | 21.37789 | 16.70752 | 0 | 0.1790075 | 0 | 0 | 0
2109 | 77214.29 | 2011-01-13 09:46 | 27.74954 | 4 | 6 | 0.6575198 | 4.200511 | 5.285599 | 4.538206 | 21.38767 | 16.70752 | 0 | 0.1790075 | 0 | 0 | 0
2110 | 77232.76 | 2011-01-13 09:47 | 46.21792 | 4 | 6 | 0.6073265 | 4.200349 | 5.288835 | 4.538206 | 21.40126 | 16.70752 | -3.242493e-05 | 0.1790075 | 0 | 0 | 0
2111 | 77263.49 | 2011-01-13 09:47 | 76.95207 | 4 | 6 | 0.5573144 | 4.200673 | 5.293788 | 4.538206 | 21.42207 | 16.70752 | 3.232956e-05 | 0.1790075 | 0 | 0 | 0
2112 | 77325.54 | 2011-01-13 09:48 | 138.9976 | 4 | 6 | 0.5073023 | 4.200511 | 5.302911 | 4.538206 | 21.46039 | 16.70752 | 0 | 0.1790075 | 0 | 0 | 0
2113 | 77446.39 | 2011-01-13 09:50 | 259.8551 | 4 | 6 | 0.4572902 | 4.200511 | 5.319045 | 4.538206 | 21.52816 | 16.70752 | 0 | 0.1790075 | 0 | 0 | 0
2114 | 77611.03 | 2011-01-13 09:53 | 424.4931 | 4 | 6 | 0.4072781 | 4.200511 | 5.338795 | 4.538206 | 21.61112 | 16.70752 | 0 | 0.1790075 | 0 | 0 | 0
2115 | 77800.55 | 2011-01-13 09:56 | 614.0053 | 4 | 6 | 0.357266 | 4.200511 | 5.358904 | 4.538206 | 21.69559 | 16.70752 | 0 | 0.1790075 | 0 | 0 | 0
2116 | 78018.62 | 2011-01-13 10:00 | 832.0798 | 4 | 6 | 0.3072539 | 4.200673 | 5.37901 | 4.538206 | 21.78005 | 16.70752 | 3.232956e-05 | 0.1790075 | 0 | 0 | 0
2117 | 78271.38 | 2011-01-13 10:04 | 1084.841 | 4 | 6 | 0.2572418 | 4.200673 | 5.398804 | 4.538206 | 21.86319 | 16.70752 | 6.475449e-05 | 0.1790075 | 0 | 0 | 0
2118 | 78579.58 | 2011-01-13 10:09 | 1393.039 | 4 | 6 | 0.2072297 | 4.200673 | 5.41865 | 4.538206 | 21.94656 | 16.70752 | 0 | 0.1790075 | 0 | 0 | 0
2119 | 78970.18 | 2011-01-13 10:16 | 1783.642 | 4 | 6 | 0.1572175 | 4.200349 | 5.438326 | 4.538206 | 22.02921 | 16.70752 | -6.475449e-05 | 0.1790075 | 0 | 0 | 0
2120 | 79526.28 | 2011-01-13 10:25 | 2339.742 | 4 | 6 | 0.1070242 | 4.200349 | 5.458525 | 4.538206 | 22.11405 | 16.70752 | -3.242493e-05 | 0.1790075 | 0 | 0 | 0
2121 | 80528.61 | 2011-01-13 10:42 | 3342.069 | 4 | 6 | 0.05701214 | 4.200511 | 5.48061 | 4.538206 | 22.20682 | 16.70752 | 0 | 0.1790075 | 0 | 0 | 0
2122 | 80753.51 | 2011-01-13 10:45 | 3566.971 | 4 | 6 | 0.04976401 | 4.200511 | 5.483984 | 4.538206 | 22.22099 | 16.70752 | 0 | 0.1790075 | 0 | 0 | 0
2123 | 80783.52 | 2011-01-13 10:46 | 30.01288 | 5 | 6 | 0 | 4.187884 | 5.483984 | 4.538206 | 22.22099 | 16.70752 | -3.242493e-05 | 0.1790075 | 0 | 0 | 0
2124 | 80813.52 | 2011-01-13 10:46 | 60.01239 | 5 | 6 | 0 | 4.186427 | 5.483984 | 4.538206 | 22.22099 | 16.70752 | -3.232956e-05 | 0.1790075 | 0 | 0 | 0
2125 | 80813.71 | 2011-01-13 10:46 | 0.1876541 | 6 | 6 | -0.0002480894 | 4.186427 | 5.483984 | 4.538206 | 22.22099 | 16.70752 | 0 | 0.1788453 | 0 | 0 | 0
2126 | 80813.72 | 2011-01-13 10:46 | 0.01566498 | 7 | 6 | -0.549294 | 4.084436 | 5.483984 | 4.538209 | 22.22099 | 16.70753 | 0 | 0.1788453 | 0 | 0 | 0
2127 | 80843.74 | 2011-01-13 10:47 | 30.03075 | 7 | 6 | -0.5496564 | 4.041212 | 5.483984 | 4.542792 | 22.22099 | 16.72612 | -0.0006151199 | 0.1788453 | 0 | 0 | 0
2128 | 80873.75 | 2011-01-13 10:47 | 60.04588 | 7 | 6 | -0.5496564 | 4.02308 | 5.483984 | 4.547376 | 22.22099 | 16.7446 | -0.0003885269 | 0.1788453 | 0 | 0 | 0
2129 | 80903.77 | 2011-01-13 10:48 | 90.06112 | 7 | 6 | -0.5494752 | 4.010452 | 5.483984 | 4.551959 | 22.22099 | 16.76301 | -0.0002914429 | 0.1788453 | 0 | 0 | 0
2130 | 80933.78 | 2011-01-13 10:48 | 120.0761 | 7 | 6 | -0.5498376 | 4.000739 | 5.483984 | 4.556543 | 22.22099 | 16.78137 | -0.000259018 | 0.1788453 | 0 | 0 | 0
2131 | 80963.8 | 2011-01-13 10:49 | 150.0912 | 7 | 6 | -0.5498376 | 3.992968 | 5.483984 | 4.561126 | 22.22099 | 16.79969 | -0.0002266407 | 0.1788453 | 0 | 0 | 0
2132 | 80993.81 | 2011-01-13 10:49 | 180.1064 | 7 | 6 | -0.5498376 | 3.986169 | 5.483984 | 4.56571 | 22.22099 | 16.81797 | -0.0001618862 | 0.1788453 | 0 | 0 | 0
2133 | 81023.83 | 2011-01-13 10:50 | 210.1215 | 7 | 6 | -0.5496564 | 3.980017 | 5.483984 | 4.570293 | 22.22099 | 16.83623 | -0.000129509 | 0.1788453 | 0 | 0 | 0
2134 | 81053.84 | 2011-01-13 10:50 | 240.1367 | 7 | 6 | -0.5498376 | 3.974189 | 5.483984 | 4.574877 | 22.22099 | 16.85446 | -0.0001618862 | 0.1788453 | 0 | 0 | 0
2135 | 81083.86 | 2011-01-13 10:51 | 270.1517 | 7 | 6 | -0.5494752 | 3.968685 | 5.483984 | 4.57946 | 22.22099 | 16.87266 | -0.000129509 | 0.1788453 | 0 | 0 | 0
2136 | 81113.87 | 2011-01-13 10:51 | 300.1672 | 7 | 6 | -0.5496564 | 3.963504 | 5.483984 | 4.584043 | 22.22099 | 16.89084 | -0.000129509 | 0.1788453 | 0 | 0 | 0
2137 | 81143.89 | 2011-01-13 10:52 | 330.183 | 7 | 6 | -0.5496564 | 3.958324 | 5.483984 | 4.588627 | 22.22099 | 16.90899 | -0.000129509 | 0.1788453 | 0 | 0 | 0
2138 | 81173.9 | 2011-01-13 10:52 | 360.1971 | 7 | 6 | -0.5498376 | 3.953305 | 5.483984 | 4.59321 | 22.22099 | 16.92713 | -0.0001618862 | 0.1788453 | 0 | 0 | 0
2139 | 81203.92 | 2011-01-13 10:53 | 390.2122 | 7 | 6 | -0.5496564 | 3.94861 | 5.483984 | 4.597794 | 22.22099 | 16.94523 | -0.000129509 | 0.1788453 | 0 | 0 | 0
2140 | 81233.93 | 2011-01-13 10:53 | 420.2274 | 7 | 6 | -0.5496564 | 3.943915 | 5.483984 | 4.602377 | 22.22099 | 16.96332 | -0.000129509 | 0.1788453 | 0 | 0 | 0
2141 | 81263.95 | 2011-01-13 10:54 | 450.2425 | 7 | 6 | -0.5496564 | 3.939059 | 5.483984 | 4.606961 | 22.22099 | 16.98139 | -0.000129509 | 0.1788453 | 0 | 0 | 0
2142 | 81293.96 | 2011-01-13 10:54 | 480.2576 | 7 | 6 | -0.5496564 | 3.934688 | 5.483984 | 4.611544 | 22.22099 | 16.99943 | -9.713173e-05 | 0.1788453 | 0 | 0 | 0
2143 | 81323.98 | 2011-01-13 10:55 | 510.2727 | 7 | 6 | -0.5496564 | 3.930155 | 5.483984 | 4.616128 | 22.22099 | 17.01746 | -9.713173e-05 | 0.1788453 | 0 | 0 | 0
2144 | 81353.99 | 2011-01-13 10:55 | 540.2879 | 7 | 6 | -0.5498376 | 3.92546 | 5.483984 | 4.620711 | 22.22099 | 17.03546 | -0.000129509 | 0.1788453 | 0 | 0 | 0
2145 | 81384.01 | 2011-01-13 10:56 | 570.303 | 7 | 6 | -0.5498376 | 3.920927 | 5.483984 | 4.625295 | 22.22099 | 17.05344 | -0.0001618862 | 0.1788453 | 0 | 0 | 0
2146 | 81414.02 | 2011-01-13 10:56 | 600.3181 | 7 | 6 | -0.5498376 | 3.916556 | 5.483984 | 4.629878 | 22.22099 | 17.0714 | -0.000129509 | 0.1788453 | 0 | 0 | 0
2147 | 81444.04 | 2011-01-13 10:57 | 630.3333 | 7 | 6 | -0.5496564 | 3.912185 | 5.483984 | 4.634462 | 22.22099 | 17.08934 | -0.000129509 | 0.1788453 | 0 | 0 | 0
2148 | 81474.06 | 2011-01-13 10:57 | 660.3484 | 7 | 6 | -0.5496564 | 3.907814 | 5.483984 | 4.639045 | 22.22099 | 17.10727 | -0.000129509 | 0.1788453 | 0 | 0 | 0
2149 | 81504.07 | 2011-01-13 10:58 | 690.3635 | 7 | 6 | -0.5498376 | 3.903605 | 5.483984 | 4.643629 | 22.22099 | 17.12517 | -0.000129509 | 0.1788453 | 0 | 0 | 0
2150 | 81534.09 | 2011-01-13 10:58 | 720.3787 | 7 | 6 | -0.5496564 | 3.899396 | 5.483984 | 4.648212 | 22.22099 | 17.14305 | -9.713173e-05 | 0.1788453 | 0 | 0 | 0
2151 | 81564.1 | 2011-01-13 10:59 | 750.3938 | 7 | 6 | -0.5498376 | 3.894863 | 5.483984 | 4.652796 | 22.22099 | 17.16091 | -0.0001618862 | 0.1788453 | 0 | 0 | 0
2152 | 81594.12 | 2011-01-13 10:59 | 780.409 | 7 | 6 | -0.5498376 | 3.890815 | 5.483984 | 4.657379 | 22.22099 | 17.17876 | -9.713173e-05 | 0.1788453 | 0 | 0 | 0
2153 | 81624.13 | 2011-01-13 11:00 | 810.4241 | 7 | 6 | -0.5496564 | 3.886768 | 5.483984 | 4.661963 | 22.22099 | 17.19658 | -6.475449e-05 | 0.1788453 | 0 | 0 | 0
2154 | 81654.15 | 2011-01-13 11:00 | 840.4391 | 7 | 6 | -0.5498376 | 3.882397 | 5.483984 | 4.666546 | 22.22099 | 17.21438 | -9.713173e-05 | 0.1788453 | 0 | 0 | 0
2155 | 81684.16 | 2011-01-13 11:01 | 870.4542 | 7 | 6 | -0.5498376 | 3.87835 | 5.483984 | 4.67113 | 22.22099 | 17.23217 | -9.717941e-05 | 0.1788453 | 0 | 0 | 0
2156 | 81714.18 | 2011-01-13 11:01 | 900.4694 | 7 | 6 | -0.5496564 | 3.874141 | 5.483984 | 4.675713 | 22.22099 | 17.24994 | -6.475449e-05 | 0.1788453 | 0 | 0 | 0
2157 | 81744.19 | 2011-01-13 11:02 | 930.4845 | 7 | 6 | -0.5498376 | 3.869932 | 5.483984 | 4.680297 | 22.22099 | 17.26768 | -0.000129509 | 0.1788453 | 0 | 0 | 0
2158 | 81774.21 | 2011-01-13 11:02 | 960.4997 | 7 | 6 | -0.5498376 | 3.865884 | 5.483984 | 4.684881 | 22.22099 | 17.28541 | -9.713173e-05 | 0.1788453 | 0 | 0 | 0
2159 | 81804.22 | 2011-01-13 11:03 | 990.5146 | 7 | 6 | -0.5496564 | 3.861837 | 5.483984 | 4.689464 | 22.22099 | 17.30312 | -9.713173e-05 | 0.1788453 | 0 | 0 | 0
2160 | 81834.24 | 2011-01-13 11:03 | 1020.53 | 7 | 6 | -0.5498376 | 3.85779 | 5.483984 | 4.694048 | 22.22099 | 17.32082 | -9.713173e-05 | 0.1788453 | 0 | 0 | 0
2161 | 81864.25 | 2011-01-13 11:04 | 1050.545 | 7 | 6 | -0.5496564 | 3.853743 | 5.483984 | 4.698631 | 22.22099 | 17.33849 | -9.713173e-05 | 0.1788453 | 0 | 0 | 0
2162 | 81894.27 | 2011-01-13 11:04 | 1080.56 | 7 | 6 | -0.5494752 | 3.849857 | 5.483984 | 4.703215 | 22.22099 | 17.35614 | -9.713173e-05 | 0.1788453 | 0 | 0 | 0
2163 | 81924.28 | 2011-01-13 11:05 | 1110.575 | 7 | 6 | -0.5498376 | 3.84581 | 5.483984 | 4.707798 | 22.22099 | 17.37378 | -9.713173e-05 | 0.1788453 | 0 | 0 | 0
2164 | 81954.3 | 2011-01-13 11:05 | 1140.593 | 7 | 6 | -0.5496564 | 3.842087 | 5.483984 | 4.712382 | 22.22099 | 17.3914 | -9.713173e-05 | 0.1788453 | 0 | 0 | 0
2165 | 81984.31 | 2011-01-13 11:06 | 1170.605 | 7 | 6 | -0.5498376 | 3.838039 | 5.483984 | 4.716965 | 22.22099 | 17.409 | -0.000129509 | 0.1788453 | 0 | 0 | 0
2166 | 82014.33 | 2011-01-13 11:06 | 1200.621 | 7 | 6 | -0.5496564 | 3.834316 | 5.483984 | 4.721549 | 22.22099 | 17.42658 | -6.475449e-05 | 0.1788453 | 0 | 0 | 0
2167 | 82044.34 | 2011-01-13 11:07 | 1230.636 | 7 | 6 | -0.5500188 | 3.830431 | 5.483984 | 4.726132 | 22.22099 | 17.44415 | -9.713173e-05 | 0.1788453 | 0 | 0 | 0
2168 | 82074.36 | 2011-01-13 11:07 | 1260.651 | 7 | 6 | -0.5496564 | 3.826707 | 5.483984 | 4.730716 | 22.22099 | 17.4617 | -9.713173e-05 | 0.1788453 | 0 | 0 | 0
2169 | 82104.37 | 2011-01-13 11:08 | 1290.666 | 7 | 6 | -0.5496564 | 3.822984 | 5.483984 | 4.735299 | 22.22099 | 17.47923 | -9.713173e-05 | 0.1788453 | 0 | 0 | 0
2170 | 82134.39 | 2011-01-13 11:08 | 1320.681 | 7 | 6 | -0.5498376 | 3.819098 | 5.483984 | 4.739883 | 22.22099 | 17.49674 | -0.000129509 | 0.1788453 | 0 | 0 | 0
2171 | 82164.4 | 2011-01-13 11:09 | 1350.696 | 7 | 6 | -0.5498376 | 3.815536 | 5.483984 | 4.744467 | 22.22099 | 17.51424 | -0.000129509 | 0.1788453 | 0 | 0 | 0
2172 | 82194.42 | 2011-01-13 11:09 | 1380.711 | 7 | 6 | -0.5496564 | 3.811975 | 5.483984 | 4.74905 | 22.22099 | 17.53172 | -3.237724e-05 | 0.1788453 | 0 | 0 | 0
2173 | 82224.43 | 2011-01-13 11:10 | 1410.727 | 7 | 6 | -0.5496564 | 3.808089 | 5.483984 | 4.753634 | 22.22099 | 17.54918 | -9.713173e-05 | 0.1788453 | 0 | 0 | 0
2174 | 82254.45 | 2011-01-13 11:10 | 1440.742 | 7 | 6 | -0.5496564 | 3.804528 | 5.483984 | 4.758217 | 22.22099 | 17.56663 | -9.713173e-05 | 0.1788453 | 0 | 0 | 0
2175 | 82284.46 | 2011-01-13 11:11 | 1470.757 | 7 | 6 | -0.5498376 | 3.800967 | 5.483984 | 4.762801 | 22.22099 | 17.58406 | -9.713173e-05 | 0.1788453 | 0 | 0 | 0
2176 | 82314.48 | 2011-01-13 11:11 | 1500.772 | 7 | 6 | -0.5496564 | 3.797405 | 5.483984 | 4.767384 | 22.22099 | 17.60147 | -9.713173e-05 | 0.1788453 | 0 | 0 | 0
2177 | 82344.49 | 2011-01-13 11:12 | 1530.787 | 7 | 6 | -0.5498376 | 3.793681 | 5.483984 | 4.771968 | 22.22099 | 17.61887 | -0.000129509 | 0.1788453 | 0 | 0 | 0
2178 | 82374.51 | 2011-01-13 11:12 | 1560.801 | 7 | 6 | -0.5496564 | 3.790443 | 5.483984 | 4.776542 | 22.22099 | 17.63621 | -6.480217e-05 | 0.1788453 | 0 | 0 | 0
2179 | 82404.51 | 2011-01-13 11:13 | 1590.802 | 7 | 6 | -0.5498376 | 3.786882 | 5.483984 | 4.781132 | 22.22099 | 17.6536 | -9.713173e-05 | 0.1788453 | 0 | 0 | 0
2180 | 82434.52 | 2011-01-13 11:13 | 1620.817 | 7 | 6 | -0.5496564 | 3.783482 | 5.483984 | 4.785716 | 22.22099 | 17.67095 | -9.713173e-05 | 0.1788453 | 0 | 0 | 0
2181 | 82464.54 | 2011-01-13 11:14 | 1650.832 | 7 | 6 | -0.5498376 | 3.780082 | 5.483984 | 4.790299 | 22.22099 | 17.68829 | -6.475449e-05 | 0.1788453 | 0 | 0 | 0
2182 | 82494.55 | 2011-01-13 11:14 | 1680.847 | 7 | 6 | -0.5498376 | 3.776845 | 5.483984 | 4.794883 | 22.22099 | 17.70561 | -3.237724e-05 | 0.1788453 | 0 | 0 | 0
2183 | 82524.57 | 2011-01-13 11:15 | 1710.862 | 7 | 6 | -0.5498376 | 3.773607 | 5.483984 | 4.799466 | 22.22099 | 17.72291 | -6.475449e-05 | 0.1788453 | 0 | 0 | 0
2184 | 82554.58 | 2011-01-13 11:15 | 1740.877 | 7 | 6 | -0.5496564 | 3.770369 | 5.483984 | 4.80405 | 22.22099 | 17.7402 | -3.237724e-05 | 0.1788453 | 0 | 0 | 0
2185 | 82584.6 | 2011-01-13 11:16 | 1770.892 | 7 | 6 | -0.5496564 | 3.766808 | 5.483984 | 4.808633 | 22.22099 | 17.75747 | -9.713173e-05 | 0.1788453 | 0 | 0 | 0
2186 | 82614.61 | 2011-01-13 11:16 | 1800.908 | 7 | 6 | -0.5496564 | 3.763732 | 5.483984 | 4.813217 | 22.22099 | 17.77473 | -3.237724e-05 | 0.1788453 | 0 | 0 | 0
2187 | 82644.63 | 2011-01-13 11:17 | 1830.923 | 7 | 6 | -0.5494752 | 3.760494 | 5.483984 | 4.8178 | 22.22099 | 17.79197 | -9.713173e-05 | 0.1788453 | 0 | 0 | 0
2188 | 82674.64 | 2011-01-13 11:17 | 1860.938 | 7 | 6 | -0.5496564 | 3.757418 | 5.483984 | 4.822384 | 22.22099 | 17.8092 | -0.000129509 | 0.1788453 | 0 | 0 | 0
2189 | 82704.66 | 2011-01-13 11:18 | 1890.953 | 7 | 6 | -0.5496564 | 3.75418 | 5.483984 | 4.826967 | 22.22099 | 17.82642 | -9.713173e-05 | 0.1788453 | 0 | 0 | 0
2190 | 82734.67 | 2011-01-13 11:18 | 1920.968 | 7 | 6 | -0.5496564 | 3.751266 | 5.483984 | 4.831551 | 22.22099 | 17.84362 | -6.475449e-05 | 0.1788453 | 0 | 0 | 0
2191 | 82764.69 | 2011-01-13 11:19 | 1950.983 | 7 | 6 | -0.5496564 | 3.748028 | 5.483984 | 4.836135 | 22.22099 | 17.8608 | -6.475449e-05 | 0.1788453 | 0 | 0 | 0
2192 | 82794.7 | 2011-01-13 11:19 | 1980.998 | 7 | 6 | -0.5498376 | 3.744952 | 5.483984 | 4.840718 | 22.22099 | 17.87798 | -0.000129509 | 0.1788453 | 0 | 0 | 0
2193 | 82824.72 | 2011-01-13 11:20 | 2011.013 | 7 | 6 | -0.5498376 | 3.742038 | 5.483984 | 4.845301 | 22.22099 | 17.89513 | -6.475449e-05 | 0.1788453 | 0 | 0 | 0
2194 | 82854.74 | 2011-01-13 11:20 | 2041.028 | 7 | 6 | -0.5496564 | 3.739124 | 5.483984 | 4.849885 | 22.22099 | 17.91228 | -6.475449e-05 | 0.1788453 | 0 | 0 | 0
2195 | 82884.75 | 2011-01-13 11:21 | 2071.043 | 7 | 6 | -0.5498376 | 3.73621 | 5.483984 | 4.854468 | 22.22099 | 17.92941 | -9.713173e-05 | 0.1788453 | 0 | 0 | 0
2196 | 82914.77 | 2011-01-13 11:21 | 2101.059 | 7 | 6 | -0.5500188 | 3.733296 | 5.483984 | 4.859052 | 22.22099 | 17.94653 | -9.713173e-05 | 0.1788453 | 0 | 0 | 0
2197 | 82944.78 | 2011-01-13 11:22 | 2131.074 | 7 | 6 | -0.5500188 | 3.730544 | 5.483984 | 4.863637 | 22.22099 | 17.96364 | -6.475449e-05 | 0.1788453 | 0 | 0 | 0
2198 | 82974.8 | 2011-01-13 11:22 | 2161.089 | 7 | 6 | -0.5496564 | 3.727954 | 5.483984 | 4.868221 | 22.22099 | 17.98074 | -6.475449e-05 | 0.1788453 | 0 | 0 | 0
2199 | 83004.81 | 2011-01-13 11:23 | 2191.104 | 7 | 6 | -0.5500188 | 3.72504 | 5.483984 | 4.872806 | 22.22099 | 17.99782 | -6.475449e-05 | 0.1788453 | 0 | 0 | 0
2200 | 83034.83 | 2011-01-13 11:23 | 2221.119 | 7 | 6 | -0.5498376 | 3.722288 | 5.483984 | 4.87739 | 22.22099 | 18.01489 | -9.717941e-05 | 0.1788453 | 0 | 0 | 0
2201 | 83064.84 | 2011-01-13 11:24 | 2251.134 | 7 | 6 | -0.5496564 | 3.719536 | 5.483984 | 4.881973 | 22.22099 | 18.03195 | -9.713173e-05 | 0.1788453 | 0 | 0 | 0
2202 | 83094.86 | 2011-01-13 11:24 | 2281.15 | 7 | 6 | -0.5496564 | 3.717107 | 5.483984 | 4.886557 | 22.22099 | 18.04899 | -3.237724e-05 | 0.1788453 | 0 | 0 | 0
2203 | 83124.87 | 2011-01-13 11:25 | 2311.164 | 7 | 6 | -0.5498376 | 3.714517 | 5.483984 | 4.89114 | 22.22099 | 18.06602 | -3.237724e-05 | 0.1788453 | 0 | 0 | 0
2204 | 83154.89 | 2011-01-13 11:25 | 2341.18 | 7 | 6 | -0.5496564 | 3.711603 | 5.483984 | 4.895724 | 22.22099 | 18.08304 | -9.713173e-05 | 0.1788453 | 0 | 0 | 0
2205 | 83184.9 | 2011-01-13 11:26 | 2371.195 | 7 | 6 | -0.5496564 | 3.709175 | 5.483984 | 4.900307 | 22.22099 | 18.10004 | -6.475449e-05 | 0.1788453 | 0 | 0 | 0
2206 | 83214.92 | 2011-01-13 11:26 | 2401.21 | 7 | 6 | -0.5496564 | 3.706584 | 5.483984 | 4.904891 | 22.22099 | 18.11704 | -6.475449e-05 | 0.1788453 | 0 | 0 | 0
2207 | 83244.93 | 2011-01-13 11:27 | 2431.225 | 7 | 6 | -0.5496564 | 3.703832 | 5.483984 | 4.909474 | 22.22099 | 18.13402 | -9.713173e-05 | 0.1788453 | 0 | 0 | 0
2208 | 83274.95 | 2011-01-13 11:28 | 2461.24 | 7 | 6 | -0.5498376 | 3.701404 | 5.483984 | 4.914058 | 22.22099 | 18.15099 | -6.475449e-05 | 0.1788453 | 0 | 0 | 0
2209 | 83304.96 | 2011-01-13 11:28 | 2491.255 | 7 | 6 | -0.5496564 | 3.699137 | 5.483984 | 4.918641 | 22.22099 | 18.16795 | 0 | 0.1788453 | 0 | 0 | 0
2210 | 83334.98 | 2011-01-13 11:28 | 2521.27 | 7 | 6 | -0.5498376 | 3.696547 | 5.483984 | 4.923225 | 22.22099 | 18.1849 | -6.475449e-05 | 0.1788453 | 0 | 0 | 0
2211 | 83364.99 | 2011-01-13 11:29 | 2551.285 | 7 | 6 | -0.5496564 | 3.694281 | 5.483984 | 4.927808 | 22.22099 | 18.20184 | -6.475449e-05 | 0.1788453 | 0 | 0 | 0
2212 | 83395.01 | 2011-01-13 11:29 | 2581.301 | 7 | 6 | -0.5498376 | 3.691852 | 5.483984 | 4.932392 | 22.22099 | 18.21877 | -6.475449e-05 | 0.1788453 | 0 | 0 | 0
2213 | 83425.02 | 2011-01-13 11:30 | 2611.316 | 7 | 6 | -0.5494752 | 3.689586 | 5.483984 | 4.936975 | 22.22099 | 18.23568 | -3.237724e-05 | 0.1788453 | 0 | 0 | 0
2214 | 83455.04 | 2011-01-13 11:30 | 2641.331 | 7 | 6 | -0.5496564 | 3.687158 | 5.483984 | 4.941559 | 22.22099 | 18.25259 | -6.475449e-05 | 0.1788453 | 0 | 0 | 0
2215 | 83485.05 | 2011-01-13 11:31 | 2671.346 | 7 | 6 | -0.5498376 | 3.684891 | 5.483984 | 4.946142 | 22.22099 | 18.26948 | -3.237724e-05 | 0.1788453 | 0 | 0 | 0
2216 | 83515.07 | 2011-01-13 11:32 | 2701.361 | 7 | 6 | -0.5498376 | 3.682786 | 5.483984 | 4.950726 | 22.22099 | 18.28637 | -3.237724e-05 | 0.1788453 | 0 | 0 | 0
2217 | 83545.08 | 2011-01-13 11:32 | 2731.376 | 7 | 6 | -0.5494752 | 3.68052 | 5.483984 | 4.955309 | 22.22099 | 18.30324 | -6.475449e-05 | 0.1788453 | 0 | 0 | 0
2218 | 83575.1 | 2011-01-13 11:33 | 2761.391 | 7 | 6 | -0.5498376 | 3.678254 | 5.483984 | 4.959893 | 22.22099 | 18.32011 | -6.475449e-05 | 0.1788453 | 0 | 0 | 0
2219 | 83605.11 | 2011-01-13 11:33 | 2791.406 | 7 | 6 | -0.5498376 | 3.675987 | 5.483984 | 4.964476 | 22.22099 | 18.33696 | -6.475449e-05 | 0.1788453 | 0 | 0 | 0
2220 | 83635.13 | 2011-01-13 11:34 | 2821.422 | 7 | 6 | -0.5496564 | 3.674045 | 5.483984 | 4.96906 | 22.22099 | 18.35381 | 0 | 0.1788453 | 0 | 0 | 0
2221 | 83665.14 | 2011-01-13 11:34 | 2851.437 | 7 | 6 | -0.5498376 | 3.671454 | 5.483984 | 4.973643 | 22.22099 | 18.37064 | -9.713173e-05 | 0.1788453 | 0 | 0 | 0
2222 | 83695.16 | 2011-01-13 11:34 | 2881.452 | 7 | 6 | -0.5498376 | 3.669512 | 5.483984 | 4.978227 | 22.22099 | 18.38746 | -6.475449e-05 | 0.1788453 | 0 | 0 | 0
2223 | 83725.17 | 2011-01-13 11:35 | 2911.467 | 7 | 6 | -0.5498376 | 3.667569 | 5.483984 | 4.98281 | 22.22099 | 18.40428 | -3.237724e-05 | 0.1788453 | 0 | 0 | 0
2224 | 83755.19 | 2011-01-13 11:36 | 2941.482 | 7 | 6 | -0.5498376 | 3.665464 | 5.483984 | 4.987394 | 22.22099 | 18.42108 | -6.475449e-05 | 0.1788453 | 0 | 0 | 0
2225 | 83785.2 | 2011-01-13 11:36 | 2971.497 | 7 | 6 | -0.5498376 | 3.66336 | 5.483984 | 4.991977 | 22.22099 | 18.43788 | -3.237724e-05 | 0.1788453 | 0 | 0 | 0
2226 | 83815.22 | 2011-01-13 11:36 | 3001.512 | 7 | 6 | -0.5498376 | 3.661255 | 5.483984 | 4.996561 | 22.22099 | 18.45466 | -6.475449e-05 | 0.1788453 | 0 | 0 | 0
2227 | 83845.23 | 2011-01-13 11:37 | 3031.527 | 7 | 6 | -0.5496564 | 3.659474 | 5.483984 | 5.001144 | 22.22099 | 18.47144 | -3.237724e-05 | 0.1788453 | 0 | 0 | 0
2228 | 83875.25 | 2011-01-13 11:38 | 3061.543 | 7 | 6 | -0.5498376 | 3.65737 | 5.483984 | 5.005728 | 22.22099 | 18.48821 | -3.237724e-05 | 0.1788453 | 0 | 0 | 0
2229 | 83905.27 | 2011-01-13 11:38 | 3091.56 | 7 | 6 | -0.5498376 | 3.655265 | 5.483984 | 5.010311 | 22.22099 | 18.50497 | -0.000129509 | 0.1788453 | 0 | 0 | 0
2230 | 83935.28 | 2011-01-13 11:38 | 3121.573 | 7 | 6 | -0.5498376 | 3.653484 | 5.483984 | 5.014895 | 22.22099 | 18.52172 | -6.475449e-05 | 0.1788453 | 0 | 0 | 0
2231 | 83965.29 | 2011-01-13 11:39 | 3151.588 | 7 | 6 | -0.5498376 | 3.651542 | 5.483984 | 5.019478 | 22.22099 | 18.53846 | -6.475449e-05 | 0.1788453 | 0 | 0 | 0
2232 | 83995.31 | 2011-01-13 11:40 | 3181.603 | 7 | 6 | -0.5498376 | 3.649923 | 5.483984 | 5.024062 | 22.22099 | 18.55519 | -3.237724e-05 | 0.1788453 | 0 | 0 | 0
2233 | 84025.33 | 2011-01-13 11:40 | 3211.618 | 7 | 6 | -0.5496564 | 3.64798 | 5.483984 | 5.028645 | 22.22099 | 18.57192 | -3.237724e-05 | 0.1788453 | 0 | 0 | 0
2234 | 84055.34 | 2011-01-13 11:40 | 3241.633 | 7 | 6 | -0.5498376 | 3.645876 | 5.483984 | 5.033228 | 22.22099 | 18.58863 | -6.475449e-05 | 0.1788453 | 0 | 0 | 0
2235 | 84085.36 | 2011-01-13 11:41 | 3271.648 | 7 | 6 | -0.5498376 | 3.644257 | 5.483984 | 5.037812 | 22.22099 | 18.60534 | -3.242493e-05 | 0.1788453 | 0 | 0 | 0
2236 | 84115.37 | 2011-01-13 11:42 | 3301.664 | 7 | 6 | -0.5498376 | 3.642314 | 5.483984 | 5.042395 | 22.22099 | 18.62204 | -6.475449e-05 | 0.1788453 | 0 | 0 | 0
2237 | 84145.39 | 2011-01-13 11:42 | 3331.679 | 7 | 6 | -0.5498376 | 3.640695 | 5.483984 | 5.046979 | 22.22099 | 18.63873 | -3.237724e-05 | 0.1788453 | 0 | 0 | 0
2238 | 84175.4 | 2011-01-13 11:42 | 3361.694 | 7 | 6 | -0.5496564 | 3.639076 | 5.483984 | 5.051562 | 22.22099 | 18.65541 | -3.237724e-05 | 0.1788453 | 0 | 0 | 0
2239 | 84205.42 | 2011-01-13 11:43 | 3391.709 | 7 | 6 | -0.5496564 | 3.637295 | 5.483984 | 5.056146 | 22.22099 | 18.67209 | -6.475449e-05 | 0.1788453 | 0 | 0 | 0
2240 | 84235.43 | 2011-01-13 11:44 | 3421.724 | 7 | 6 | -0.5496564 | 3.635515 | 5.483984 | 5.060729 | 22.22099 | 18.68876 | -3.237724e-05 | 0.1788453 | 0 | 0 | 0
2241 | 84265.45 | 2011-01-13 11:44 | 3451.739 | 7 | 6 | -0.5498376 | 3.634058 | 5.483984 | 5.065313 | 22.22099 | 18.70542 | -3.237724e-05 | 0.1788453 | 0 | 0 | 0
2242 | 84295.46 | 2011-01-13 11:44 | 3481.754 | 7 | 6 | -0.549294 | 3.632601 | 5.483984 | 5.069896 | 22.22099 | 18.72207 | 3.237724e-05 | 0.1788453 | 0 | 0 | 0
2243 | 84325.48 | 2011-01-13 11:45 | 3511.769 | 7 | 6 | -0.5498376 | 3.630982 | 5.483984 | 5.07448 | 22.22099 | 18.73871 | 0 | 0.1788453 | 0 | 0 | 0
2244 | 84355.49 | 2011-01-13 11:46 | 3541.785 | 7 | 6 | -0.5496564 | 3.629363 | 5.483984 | 5.079063 | 22.22099 | 18.75535 | -6.475449e-05 | 0.1788453 | 0 | 0 | 0
2245 | 84385.51 | 2011-01-13 11:46 | 3571.8 | 7 | 6 | -0.5498376 | 3.627744 | 5.483984 | 5.083647 | 22.22099 | 18.77198 | -6.475449e-05 | 0.1788453 | 0 | 0 | 0
2246 | 84415.52 | 2011-01-13 11:46 | 3601.815 | 7 | 6 | -0.5496564 | 3.626287 | 5.483984 | 5.08823 | 22.22099 | 18.78861 | -3.237724e-05 | 0.1788453 | 0 | 0 | 0
2247 | 84445.54 | 2011-01-13 11:47 | 3631.83 | 7 | 6 | -0.5498376 | 3.624668 | 5.483984 | 5.092813 | 22.22099 | 18.80522 | -6.480217e-05 | 0.1788453 | 0 | 0 | 0
2248 | 84475.55 | 2011-01-13 11:48 | 3661.845 | 7 | 6 | -0.5498376 | 3.623211 | 5.483984 | 5.097397 | 22.22099 | 18.82184 | -6.475449e-05 | 0.1788453 | 0 | 0 | 0
2249 | 84505.57 | 2011-01-13 11:48 | 3691.86 | 7 | 6 | -0.5496564 | 3.621916 | 5.483984 | 5.10198 | 22.22099 | 18.83844 | -3.237724e-05 | 0.1788453 | 0 | 0 | 0
2250 | 84535.58 | 2011-01-13 11:49 | 3721.875 | 7 | 6 | -0.5498376 | 3.620297 | 5.483984 | 5.106564 | 22.22099 | 18.85504 | -3.237724e-05 | 0.1788453 | 0 | 0 | 0
2251 | 84565.6 | 2011-01-13 11:49 | 3751.89 | 7 | 6 | -0.5500188 | 3.61884 | 5.483984 | 5.111147 | 22.22099 | 18.87163 | -6.475449e-05 | 0.1788453 | 0 | 0 | 0
2252 | 84595.61 | 2011-01-13 11:50 | 3781.906 | 7 | 6 | -0.5496564 | 3.617545 | 5.483984 | 5.115731 | 22.22099 | 18.88821 | -3.237724e-05 | 0.1788453 | 0 | 0 | 0
2253 | 84625.63 | 2011-01-13 11:50 | 3811.921 | 7 | 6 | -0.5498376 | 3.616088 | 5.483984 | 5.120314 | 22.22099 | 18.90479 | -6.475449e-05 | 0.1788453 | 0 | 0 | 0
2254 | 84655.64 | 2011-01-13 11:50 | 3841.936 | 7 | 6 | -0.5498376 | 3.614793 | 5.483984 | 5.124898 | 22.22099 | 18.92136 | 0 | 0.1788453 | 0 | 0 | 0
2255 | 84685.66 | 2011-01-13 11:51 | 3871.951 | 7 | 6 | -0.5496564 | 3.613336 | 5.483984 | 5.129481 | 22.22099 | 18.93792 | -3.237724e-05 | 0.1788453 | 0 | 0 | 0
2256 | 84715.67 | 2011-01-13 11:52 | 3901.966 | 7 | 6 | -0.5496564 | 3.611879 | 5.483984 | 5.134065 | 22.22099 | 18.95448 | -3.237724e-05 | 0.1788453 | 0 | 0 | 0
2257 | 84745.69 | 2011-01-13 11:52 | 3931.981 | 7 | 6 | -0.5496564 | 3.610584 | 5.483984 | 5.138648 | 22.22099 | 18.97104 | -3.237724e-05 | 0.1788453 | 0 | 0 | 0
2258 | 84775.7 | 2011-01-13 11:52 | 3961.996 | 7 | 6 | -0.5498376 | 3.608965 | 5.483984 | 5.143232 | 22.22099 | 18.98758 | -6.475449e-05 | 0.1788453 | 0 | 0 | 0
2259 | 84805.72 | 2011-01-13 11:53 | 3992.011 | 7 | 6 | -0.5496564 | 3.607831 | 5.483984 | 5.147815 | 22.22099 | 19.00412 | -3.237724e-05 | 0.1788453 | 0 | 0 | 0
2260 | 84835.73 | 2011-01-13 11:54 | 4022.027 | 7 | 6 | -0.5496564 | 3.606536 | 5.483984 | 5.152399 | 22.22099 | 19.02065 | -3.237724e-05 | 0.1788453 | 0 | 0 | 0
2261 | 84865.75 | 2011-01-13 11:54 | 4052.042 | 7 | 6 | -0.5496564 | 3.605079 | 5.483984 | 5.156982 | 22.22099 | 19.03718 | -6.480217e-05 | 0.1788453 | 0 | 0 | 0
2262 | 84895.76 | 2011-01-13 11:54 | 4082.057 | 7 | 6 | -0.5498376 | 3.603622 | 5.483984 | 5.161566 | 22.22099 | 19.0537 | -6.475449e-05 | 0.1788453 | 0 | 0 | 0
2263 | 84925.78 | 2011-01-13 11:55 | 4112.072 | 7 | 6 | -0.5496564 | 3.602489 | 5.483984 | 5.16615 | 22.22099 | 19.07022 | 3.237724e-05 | 0.1788453 | 0 | 0 | 0
2264 | 84955.79 | 2011-01-13 11:55 | 4142.087 | 7 | 6 | -0.5498376 | 3.601032 | 5.483984 | 5.170733 | 22.22099 | 19.08672 | -3.237724e-05 | 0.1788453 | 0 | 0 | 0
2265 | 84985.81 | 2011-01-13 11:56 | 4172.102 | 7 | 6 | -0.5496564 | 3.599575 | 5.483984 | 5.175316 | 22.22099 | 19.10323 | 0 | 0.1788453 | 0 | 0 | 0
2266 | 85015.83 | 2011-01-13 11:57 | 4202.12 | 7 | 6 | -0.5500188 | 3.597956 | 5.483984 | 5.1799 | 22.22099 | 19.11972 | -6.475449e-05 | 0.1788453 | 0 | 0 | 0
2267 | 85045.84 | 2011-01-13 11:57 | 4232.132 | 7 | 6 | -0.5498376 | 3.596499 | 5.483984 | 5.184484 | 22.22099 | 19.13621 | -6.475449e-05 | 0.1788453 | 0 | 0 | 0
2268 | 85075.85 | 2011-01-13 11:58 | 4262.147 | 7 | 6 | -0.5496564 | 3.595366 | 5.483984 | 5.189067 | 22.22099 | 19.15269 | 0 | 0.1788453 | 0 | 0 | 0
2269 | 85105.87 | 2011-01-13 11:58 | 4292.163 | 7 | 6 | -0.5498376 | 3.593747 | 5.483984 | 5.193651 | 22.22099 | 19.16917 | -3.237724e-05 | 0.1788453 | 0 | 0 | 0
2270 | 85135.88 | 2011-01-13 11:58 | 4322.178 | 7 | 6 | -0.5498376 | 3.592128 | 5.483984 | 5.198234 | 22.22099 | 19.18564 | -6.475449e-05 | 0.1788453 | 0 | 0 | 0
2271 | 85165.9 | 2011-01-13 11:59 | 4352.193 | 7 | 6 | -0.5498376 | 3.590671 | 5.483984 | 5.202819 | 22.22099 | 19.2021 | -3.237724e-05 | 0.1788453 | 0 | 0 | 0
2272 | 85195.91 | 2011-01-13 12:00 | 4382.208 | 7 | 6 | -0.5498376 | 3.589214 | 5.483984 | 5.207403 | 22.22099 | 19.21856 | -3.237724e-05 | 0.1788453 | 0 | 0 | 0
2273 | 85225.93 | 2011-01-13 12:00 | 4412.223 | 7 | 6 | -0.5498376 | 3.587595 | 5.483984 | 5.211988 | 22.22099 | 19.23501 | -3.237724e-05 | 0.1788453 | 0 | 0 | 0
2274 | 85255.94 | 2011-01-13 12:01 | 4442.238 | 7 | 6 | -0.5498376 | 3.585976 | 5.483984 | 5.216573 | 22.22099 | 19.25145 | -6.475449e-05 | 0.1788453 | 0 | 0 | 0
2275 | 85285.96 | 2011-01-13 12:01 | 4472.253 | 7 | 6 | -0.5498376 | 3.584357 | 5.483984 | 5.221157 | 22.22099 | 19.26789 | -6.475449e-05 | 0.1788453 | 0 | 0 | 0
2276 | 85315.98 | 2011-01-13 12:02 | 4502.268 | 7 | 6 | -0.5498376 | 3.582738 | 5.483984 | 5.225742 | 22.22099 | 19.28432 | -6.475449e-05 | 0.1788453 | 0 | 0 | 0
2277 | 85345.99 | 2011-01-13 12:02 | 4532.284 | 7 | 6 | -0.5498376 | 3.580958 | 5.483984 | 5.230326 | 22.22099 | 19.30074 | -6.475449e-05 | 0.1788453 | 0 | 0 | 0
2278 | 85376.01 | 2011-01-13 12:03 | 4562.299 | 7 | 6 | -0.5498376 | 3.579501 | 5.483984 | 5.234909 | 22.22099 | 19.31715 | -3.237724e-05 | 0.1788453 | 0 | 0 | 0
2279 | 85406.02 | 2011-01-13 12:03 | 4592.314 | 7 | 6 | -0.5496564 | 3.57772 | 5.483984 | 5.239493 | 22.22099 | 19.33355 | -3.237724e-05 | 0.1788453 | 0 | 0 | 0
2280 | 85436.04 | 2011-01-13 12:04 | 4622.329 | 7 | 6 | -0.5496564 | 3.575939 | 5.483984 | 5.244076 | 22.22099 | 19.34995 | -6.480217e-05 | 0.1788453 | 0 | 0 | 0
2281 | 85466.05 | 2011-01-13 12:04 | 4652.344 | 7 | 6 | -0.5498376 | 3.573834 | 5.483984 | 5.24866 | 22.22099 | 19.36633 | -0.000129509 | 0.1788453 | 0 | 0 | 0
2282 | 85496.07 | 2011-01-13 12:05 | 4682.359 | 7 | 6 | -0.5496564 | 3.572216 | 5.483984 | 5.253243 | 22.22099 | 19.38271 | -3.237724e-05 | 0.1788453 | 0 | 0 | 0
2283 | 85526.08 | 2011-01-13 12:05 | 4712.374 | 7 | 6 | -0.5498376 | 3.569949 | 5.483984 | 5.257827 | 22.22099 | 19.39908 | -9.713173e-05 | 0.1788453 | 0 | 0 | 0
2284 | 85556.1 | 2011-01-13 12:06 | 4742.389 | 7 | 6 | -0.5496564 | 3.56833 | 5.483984 | 5.26241 | 22.22099 | 19.41544 | -3.237724e-05 | 0.1788453 | 0 | 0 | 0
2285 | 85586.11 | 2011-01-13 12:06 | 4772.405 | 7 | 6 | -0.5496564 | 3.566064 | 5.483984 | 5.266993 | 22.22099 | 19.43179 | -6.480217e-05 | 0.1788453 | 0 | 0 | 0
2286 | 85616.13 | 2011-01-13 12:07 | 4802.42 | 7 | 6 | -0.5496564 | 3.563959 | 5.483984 | 5.271577 | 22.22099 | 19.44813 | -3.237724e-05 | 0.1788453 | 0 | 0 | 0
2287 | 85646.14 | 2011-01-13 12:07 | 4832.435 | 7 | 6 | -0.5496564 | 3.562016 | 5.483984 | 5.27616 | 22.22099 | 19.46446 | -3.237724e-05 | 0.1788453 | 0 | 0 | 0
2288 | 85676.16 | 2011-01-13 12:08 | 4862.45 | 7 | 6 | -0.5498376 | 3.559588 | 5.483984 | 5.280744 | 22.22099 | 19.48078 | -3.237724e-05 | 0.1788453 | 0 | 0 | 0
2289 | 85706.17 | 2011-01-13 12:08 | 4892.465 | 7 | 6 | -0.5496564 | 3.55716 | 5.483984 | 5.285327 | 22.22099 | 19.49709 | -6.475449e-05 | 0.1788453 | 0 | 0 | 0
2290 | 85736.19 | 2011-01-13 12:09 | 4922.48 | 7 | 6 | -0.5496564 | 3.554731 | 5.483984 | 5.28991 | 22.22099 | 19.51338 | -6.475449e-05 | 0.1788453 | 0 | 0 | 0
2291 | 85766.2 | 2011-01-13 12:09 | 4952.495 | 7 | 6 | -0.5494752 | 3.552303 | 5.483984 | 5.294494 | 22.22099 | 19.52967 | -3.237724e-05 | 0.1788453 | 0 | 0 | 0
2292 | 85796.22 | 2011-01-13 12:10 | 4982.511 | 7 | 6 | -0.5498376 | 3.549389 | 5.483984 | 5.299077 | 22.22099 | 19.54594 | -6.475449e-05 | 0.1788453 | 0 | 0 | 0
2293 | 85826.23 | 2011-01-13 12:10 | 5012.528 | 7 | 6 | -0.5496564 | 3.546637 | 5.483984 | 5.303661 | 22.22099 | 19.56221 | -6.480217e-05 | 0.1788453 | 0 | 0 | 0
2294 | 85856.25 | 2011-01-13 12:11 | 5042.541 | 7 | 6 | -0.5500188 | 3.543399 | 5.483984 | 5.308244 | 22.22099 | 19.57845 | -0.000129509 | 0.1788453 | 0 | 0 | 0
2295 | 85886.26 | 2011-01-13 12:11 | 5072.556 | 7 | 6 | -0.5498376 | 3.540323 | 5.483984 | 5.312827 | 22.22099 | 19.59469 | -9.713173e-05 | 0.1788453 | 0 | 0 | 0
2296 | 85916.28 | 2011-01-13 12:12 | 5102.571 | 7 | 6 | -0.5500188 | 3.536923 | 5.483984 | 5.317411 | 22.22099 | 19.61091 | -9.717941e-05 | 0.1788453 | 0 | 0 | 0
2297 | 85946.29 | 2011-01-13 12:12 | 5132.586 | 7 | 6 | -0.5496564 | 3.533362 | 5.483984 | 5.321995 | 22.22099 | 19.62711 | -6.475449e-05 | 0.1788453 | 0 | 0 | 0
2298 | 85976.31 | 2011-01-13 12:13 | 5162.601 | 7 | 6 | -0.5498376 | 3.529315 | 5.483984 | 5.326578 | 22.22099 | 19.6433 | -9.713173e-05 | 0.1788453 | 0 | 0 | 0
2299 | 86006.32 | 2011-01-13 12:13 | 5192.616 | 7 | 6 | -0.5498376 | 3.525429 | 5.483984 | 5.331161 | 22.22099 | 19.65947 | -9.713173e-05 | 0.1788453 | 0 | 0 | 0
2300 | 86036.34 | 2011-01-13 12:14 | 5222.631 | 7 | 6 | -0.5498376 | 3.520896 | 5.483984 | 5.335745 | 22.22099 | 19.67561 | -0.000129509 | 0.1788453 | 0 | 0 | 0
2301 | 86066.35 | 2011-01-13 12:14 | 5252.647 | 7 | 6 | -0.5500188 | 3.51604 | 5.483984 | 5.340329 | 22.22099 | 19.69174 | -0.0001618862 | 0.1788453 | 0 | 0 | 0
2302 | 86096.37 | 2011-01-13 12:15 | 5282.662 | 7 | 6 | -0.5498376 | 3.511021 | 5.483984 | 5.344913 | 22.22099 | 19.70785 | -0.0001618862 | 0.1788453 | 0 | 0 | 0
2303 | 86126.38 | 2011-01-13 12:15 | 5312.677 | 7 | 6 | -0.5496564 | 3.505193 | 5.483984 | 5.349498 | 22.22099 | 19.72393 | -0.0001942635 | 0.1788453 | 0 | 0 | 0
2304 | 86156.4 | 2011-01-13 12:16 | 5342.692 | 7 | 6 | -0.5498376 | 3.498879 | 5.483984 | 5.354081 | 22.22099 | 19.73999 | -0.0001942635 | 0.1788453 | 0 | 0 | 0
2305 | 86186.41 | 2011-01-13 12:16 | 5372.707 | 7 | 6 | -0.5496564 | 3.491756 | 5.483984 | 5.358665 | 22.22099 | 19.75601 | -0.0001942635 | 0.1788453 | 0 | 0 | 0
2306 | 86216.43 | 2011-01-13 12:17 | 5402.722 | 7 | 6 | -0.5498376 | 3.483985 | 5.483984 | 5.363249 | 22.22099 | 19.772 | -0.0001942635 | 0.1788453 | 0 | 0 | 0
2307 | 86246.44 | 2011-01-13 12:17 | 5432.737 | 7 | 6 | -0.5496564 | 3.474596 | 5.483984 | 5.367832 | 22.22099 | 19.78794 | -0.000259018 | 0.1788453 | 0 | 0 | 0
2308 | 86276.46 | 2011-01-13 12:18 | 5462.753 | 7 | 6 | -0.5498376 | 3.464073 | 5.483984 | 5.372416 | 22.22099 | 19.80385 | -0.0002913952 | 0.1788453 | 0 | 0 | 0
2309 | 86306.47 | 2011-01-13 12:18 | 5492.768 | 7 | 6 | -0.5498376 | 3.451769 | 5.483984 | 5.377 | 22.22099 | 19.8197 | -0.0003885269 | 0.1788453 | 0 | 0 | 0
2310 | 86336.49 | 2011-01-13 12:19 | 5522.783 | 7 | 6 | -0.5496564 | 3.437685 | 5.483984 | 5.381583 | 22.22099 | 19.83549 | -0.0004209518 | 0.1788453 | 0 | 0 | 0
2311 | 86366.5 | 2011-01-13 12:19 | 5552.798 | 7 | 6 | -0.5498376 | 3.420848 | 5.483984 | 5.386167 | 22.22099 | 19.85121 | -0.0004856586 | 0.1788453 | 0 | 0 | 0
2312 | 86396.52 | 2011-01-13 12:20 | 5582.813 | 7 | 6 | -0.5498376 | 3.40126 | 5.483984 | 5.390751 | 22.22099 | 19.86684 | -0.0005504132 | 0.1788453 | 0 | 0 | 0
2313 | 86426.53 | 2011-01-13 12:20 | 5612.828 | 7 | 6 | -0.5500188 | 3.377785 | 5.483984 | 5.395334 | 22.22099 | 19.88238 | -0.000712347 | 0.1788453 | 0 | 0 | 0
2314 | 86456.55 | 2011-01-13 12:21 | 5642.843 | 7 | 6 | -0.5500188 | 3.34994 | 5.483984 | 5.399918 | 22.22099 | 19.8978 | -0.0008094787 | 0.1788453 | 0 | 0 | 0
2315 | 86486.56 | 2011-01-13 12:21 | 5672.858 | 7 | 6 | -0.5498376 | 3.316591 | 5.483984 | 5.404502 | 22.22099 | 19.91309 | -0.0009713173 | 0.1788453 | 0 | 0 | 0
2316 | 86516.58 | 2011-01-13 12:22 | 5702.874 | 7 | 6 | -0.5496564 | 3.275633 | 5.483984 | 5.409085 | 22.22099 | 19.9282 | -0.001197958 | 0.1788453 | 0 | 0 | 0
2317 | 86546.6 | 2011-01-13 12:22 | 5732.889 | 7 | 6 | -0.5498376 | 3.225285 | 5.483984 | 5.413669 | 22.22099 | 19.9431 | -0.001392221 | 0.1788453 | 0 | 0 | 0
2318 | 86576.61 | 2011-01-13 12:23 | 5762.904 | 7 | 6 | -0.5500188 | 3.161662 | 5.483984 | 5.418253 | 22.22099 | 19.95774 | -0.001877928 | 0.1788453 | 0 | 0 | 0
2319 | 86606.63 | 2011-01-13 12:23 | 5792.919 | 7 | 6 | -0.5496564 | 3.079746 | 5.483984 | 5.422837 | 22.22099 | 19.97206 | -0.002460718 | 0.1788453 | 0 | 0 | 0
2320 | 86633.52 | 2011-01-13 12:23 | 5819.809 | 7 | 6 | -0.5496564 | 2.979697 | 5.483984 | 5.426943 | 22.22099 | 19.98451 | -0.00346446 | 0.1788453 | 0 | 0 | 0
2321 | 86654.06 | 2011-01-13 12:24 | 5840.356 | 7 | 6 | -0.5496564 | 2.879649 | 5.483984 | 5.430081 | 22.22099 | 19.99371 | -0.004144383 | 0.1788453 | 0 | 0 | 0
2322 | 86672.3 | 2011-01-13 12:24 | 5858.59 | 7 | 6 | -0.5496564 | 2.779601 | 5.483984 | 5.432865 | 22.22099 | 20.00159 | -0.004468155 | 0.1788453 | 0 | 0 | 0
2323 | 86686.59 | 2011-01-13 12:24 | 5872.886 | 7 | 6 | -0.5496564 | 2.699951 | 5.483984 | 5.435049 | 22.22099 | 20.00757 | -0.0044034 | 0.1788453 | 0 | 0 | 0
2324 | 86746.61 | 2011-01-13 12:25 | 60.01462 | 8 | 6 | 0 | 3.364996 | 5.483984 | 5.435049 | 22.22099 | 20.00757 | 0.001359892 | 0.1788453 | 0 | 0 | 0
2325 | 86746.8 | 2011-01-13 12:25 | 0.1875388 | 9 | 6 | 0.002651163 | 3.364511 | 5.483984 | 5.435049 | 22.22099 | 20.00757 | 0 | 0.1775485 | 0 | 0 | 0
2326 | 86751.63 | 2011-01-13 12:25 | 5.015539 | 9 | 6 | 0.004463196 | 3.374548 | 5.48399 | 5.435049 | 22.22102 | 20.00757 | 0.001068497 | 0.1775485 | 0 | 0 | 0
2327 | 86781.66 | 2011-01-13 12:26 | 30.01511 | 1 | 7 | 0 | 3.408545 | 5.48399 | 5.435049 | 22.22102 | 20.00757 | 0.0007446766 | 0.1775485 | 0 | 0 | 0
2328 | 86811.67 | 2011-01-13 12:26 | 60.03023 | 1 | 7 | 0 | 3.43299 | 5.48399 | 5.435049 | 22.22102 | 20.00757 | 0.0005504132 | 0.1775485 | 0 | 0 | 0
2329 | 86841.69 | 2011-01-13 12:27 | 90.04535 | 1 | 7 | 0 | 3.451607 | 5.48399 | 5.435049 | 22.22102 | 20.00757 | 0.0004209042 | 0.1775485 | 0 | 0 | 0
2330 | 86871.66 | 2011-01-13 12:27 | 120.014 | 1 | 7 | 0 | 3.466339 | 5.48399 | 5.435049 | 22.22102 | 20.00757 | 0.0003561497 | 0.1775485 | 0 | 0 | 0
2331 | 86901.67 | 2011-01-13 12:28 | 30.01519 | 2 | 7 | 0.5504286 | 3.724554 | 5.48858 | 5.435049 | 22.23794 | 20.00757 | 0.001489401 | 0.1775485 | 0 | 0 | 0
2332 | 86931.69 | 2011-01-13 12:28 | 60.03021 | 2 | 7 | 0.5504286 | 3.766646 | 5.49317 | 5.435049 | 22.25514 | 20.00757 | 0.0009065628 | 0.1775485 | 0 | 0 | 0
2333 | 86961.7 | 2011-01-13 12:29 | 90.0455 | 2 | 7 | 0.5506098 | 3.794167 | 5.497761 | 5.435049 | 22.2725 | 20.00757 | 0.0006151676 | 0.1775485 | 0 | 0 | 0
2334 | 86991.72 | 2011-01-13 12:29 | 120.0604 | 2 | 7 | 0.5506098 | 3.81408 | 5.502351 | 5.435049 | 22.28996 | 20.00757 | 0.0004856586 | 0.1775485 | 0 | 0 | 0
2335 | 87021.73 | 2011-01-13 12:30 | 150.0756 | 2 | 7 | 0.5504286 | 3.828488 | 5.506941 | 5.435049 | 22.3075 | 20.00757 | 0.000259018 | 0.1775485 | 0 | 0 | 0
2336 | 87051.75 | 2011-01-13 12:30 | 180.0929 | 2 | 7 | 0.5504286 | 3.839172 | 5.511531 | 5.435049 | 22.3251 | 20.00757 | 0.0002266407 | 0.1775485 | 0 | 0 | 0
2337 | 87081.76 | 2011-01-13 12:31 | 210.1058 | 2 | 7 | 0.5506098 | 3.846943 | 5.516121 | 5.435049 | 22.34274 | 20.00757 | 0.0001942635 | 0.1775485 | 0 | 0 | 0
2338 | 87111.78 | 2011-01-13 12:31 | 240.1209 | 2 | 7 | 0.5504286 | 3.852933 | 5.520711 | 5.435049 | 22.36041 | 20.00757 | 0.0001618862 | 0.1775485 | 0 | 0 | 0
2339 | 87141.79 | 2011-01-13 12:32 | 270.1362 | 2 | 7 | 0.5506098 | 3.858599 | 5.525301 | 5.435049 | 22.37811 | 20.00757 | 0.0001942635 | 0.1775485 | 0 | 0 | 0
2340 | 87171.81 | 2011-01-13 12:32 | 300.1514 | 2 | 7 | 0.5504286 | 3.863618 | 5.529891 | 5.435049 | 22.39583 | 20.00757 | 0.0001618862 | 0.1775485 | 0 | 0 | 0
2341 | 87201.82 | 2011-01-13 12:33 | 330.1664 | 2 | 7 | 0.5504286 | 3.868151 | 5.534481 | 5.435049 | 22.41358 | 20.00757 | 0.000129509 | 0.1775485 | 0 | 0 | 0
2342 | 87231.84 | 2011-01-13 12:33 | 360.1814 | 2 | 7 | 0.5504286 | 3.872522 | 5.539071 | 5.435049 | 22.43134 | 20.00757 | 9.713173e-05 | 0.1775485 | 0 | 0 | 0
2343 | 87261.85 | 2011-01-13 12:34 | 390.1965 | 2 | 7 | 0.5506098 | 3.876893 | 5.543661 | 5.435049 | 22.44913 | 20.00757 | 0.000129509 | 0.1775485 | 0 | 0 | 0
2344 | 87291.87 | 2011-01-13 12:34 | 420.2117 | 2 | 7 | 0.5504286 | 3.880778 | 5.548251 | 5.435049 | 22.46693 | 20.00757 | 9.713173e-05 | 0.1775485 | 0 | 0 | 0
2345 | 87321.88 | 2011-01-13 12:35 | 450.2268 | 2 | 7 | 0.5506098 | 3.884664 | 5.552841 | 5.435049 | 22.48475 | 20.00757 | 6.475449e-05 | 0.1775485 | 0 | 0 | 0
2346 | 87351.9 | 2011-01-13 12:35 | 480.2419 | 2 | 7 | 0.5504286 | 3.888549 | 5.557431 | 5.435049 | 22.50259 | 20.00757 | 9.717941e-05 | 0.1775485 | 0 | 0 | 0
2347 | 87381.91 | 2011-01-13 12:36 | 510.257 | 2 | 7 | 0.5504286 | 3.892272 | 5.562021 | 5.435049 | 22.52045 | 20.00757 | 9.713173e-05 | 0.1775485 | 0 | 0 | 0
2348 | 87411.93 | 2011-01-13 12:36 | 540.2723 | 2 | 7 | 0.5504286 | 3.895834 | 5.566611 | 5.435049 | 22.53832 | 20.00757 | 9.713173e-05 | 0.1775485 | 0 | 0 | 0
2349 | 87441.94 | 2011-01-13 12:37 | 570.2873 | 2 | 7 | 0.5506098 | 3.899396 | 5.571201 | 5.435049 | 22.55622 | 20.00757 | 9.713173e-05 | 0.1775485 | 0 | 0 | 0
2350 | 87471.96 | 2011-01-13 12:37 | 600.3024 | 2 | 7 | 0.5506098 | 3.902957 | 5.575791 | 5.435049 | 22.57412 | 20.00757 | 9.713173e-05 | 0.1775485 | 0 | 0 | 0
2351 | 87501.97 | 2011-01-13 12:38 | 630.3175 | 2 | 7 | 0.5504286 | 3.906195 | 5.580381 | 5.435049 | 22.59204 | 20.00757 | 6.475449e-05 | 0.1775485 | 0 | 0 | 0
2352 | 87531.99 | 2011-01-13 12:38 | 660.3329 | 2 | 7 | 0.5506098 | 3.909757 | 5.584971 | 5.435049 | 22.60998 | 20.00757 | 0.000129509 | 0.1775485 | 0 | 0 | 0
2353 | 87562 | 2011-01-13 12:39 | 690.3479 | 2 | 7 | 0.5506098 | 3.912832 | 5.589561 | 5.435049 | 22.62793 | 20.00757 | 9.713173e-05 | 0.1775485 | 0 | 0 | 0
2354 | 87592.02 | 2011-01-13 12:39 | 720.3629 | 2 | 7 | 0.5504286 | 3.915908 | 5.594151 | 5.435049 | 22.6459 | 20.00757 | 3.237724e-05 | 0.1775485 | 0 | 0 | 0
2355 | 87622.03 | 2011-01-13 12:40 | 750.3783 | 2 | 7 | 0.5504286 | 3.919146 | 5.598741 | 5.435049 | 22.66388 | 20.00757 | 6.475449e-05 | 0.1775485 | 0 | 0 | 0
2356 | 87652.05 | 2011-01-13 12:40 | 780.3933 | 2 | 7 | 0.5504286 | 3.92206 | 5.603332 | 5.435049 | 22.68188 | 20.00757 | 6.475449e-05 | 0.1775485 | 0 | 0 | 0
2357 | 87682.06 | 2011-01-13 12:41 | 810.4082 | 2 | 7 | 0.5506098 | 3.924974 | 5.607922 | 5.435049 | 22.69989 | 20.00757 | 6.475449e-05 | 0.1775485 | 0 | 0 | 0
2358 | 87712.08 | 2011-01-13 12:41 | 840.4234 | 2 | 7 | 0.5504286 | 3.927727 | 5.612512 | 5.435049 | 22.71791 | 20.00757 | 3.237724e-05 | 0.1775485 | 0 | 0 | 0
2359 | 87742.09 | 2011-01-13 12:42 | 870.4385 | 2 | 7 | 0.5504286 | 3.93064 | 5.617102 | 5.435049 | 22.73595 | 20.00757 | 6.475449e-05 | 0.1775485 | 0 | 0 | 0
2360 | 87772.11 | 2011-01-13 12:42 | 900.4536 | 2 | 7 | 0.5506098 | 3.933393 | 5.621692 | 5.435049 | 22.754 | 20.00757 | 9.713173e-05 | 0.1775485 | 0 | 0 | 0
2361 | 87802.12 | 2011-01-13 12:43 | 930.4689 | 2 | 7 | 0.5504286 | 3.935497 | 5.626282 | 5.435049 | 22.77205 | 20.00757 | 3.237724e-05 | 0.1775485 | 0 | 0 | 0
2362 | 87832.14 | 2011-01-13 12:43 | 960.4838 | 2 | 7 | 0.5506098 | 3.938087 | 5.630872 | 5.435049 | 22.79012 | 20.00757 | 6.475449e-05 | 0.1775485 | 0 | 0 | 0
2363 | 87862.15 | 2011-01-13 12:44 | 990.499 | 2 | 7 | 0.5506098 | 3.940192 | 5.635462 | 5.435049 | 22.80821 | 20.00757 | 6.475449e-05 | 0.1775485 | 0 | 0 | 0
2364 | 87892.17 | 2011-01-13 12:44 | 1020.514 | 2 | 7 | 0.5506098 | 3.942297 | 5.640052 | 5.435049 | 22.8263 | 20.00757 | 6.475449e-05 | 0.1775485 | 0 | 0 | 0
2365 | 87922.18 | 2011-01-13 12:45 | 1050.529 | 2 | 7 | 0.5504286 | 3.944239 | 5.644642 | 5.435049 | 22.8444 | 20.00757 | 3.237724e-05 | 0.1775485 | 0 | 0 | 0
2366 | 87952.2 | 2011-01-13 12:45 | 1080.544 | 2 | 7 | 0.5504286 | 3.946344 | 5.649232 | 5.435049 | 22.86251 | 20.00757 | 6.475449e-05 | 0.1775485 | 0 | 0 | 0
2367 | 87982.21 | 2011-01-13 12:46 | 1110.559 | 2 | 7 | 0.5506098 | 3.948125 | 5.653822 | 5.435049 | 22.88062 | 20.00757 | 3.237724e-05 | 0.1775485 | 0 | 0 | 0
2368 | 88012.23 | 2011-01-13 12:46 | 1140.575 | 2 | 7 | 0.5502474 | 3.949905 | 5.658412 | 5.435049 | 22.89875 | 20.00757 | 6.475449e-05 | 0.1775485 | 0 | 0 | 0
2369 | 88042.24 | 2011-01-13 12:47 | 1170.59 | 2 | 7 | 0.5504286 | 3.951524 | 5.663002 | 5.435049 | 22.91688 | 20.00757 | 3.237724e-05 | 0.1775485 | 0 | 0 | 0
2370 | 88072.26 | 2011-01-13 12:47 | 1200.605 | 2 | 7 | 0.5506098 | 3.953305 | 5.667592 | 5.435049 | 22.93503 | 20.00757 | 3.237724e-05 | 0.1775485 | 0 | 0 | 0
2371 | 88102.27 | 2011-01-13 12:48 | 1230.62 | 2 | 7 | 0.5504286 | 3.954924 | 5.672182 | 5.435049 | 22.95317 | 20.00757 | 6.475449e-05 | 0.1775485 | 0 | 0 | 0
2372 | 88132.29 | 2011-01-13 12:48 | 1260.635 | 2 | 7 | 0.5504286 | 3.956543 | 5.676772 | 5.435049 | 22.97133 | 20.00757 | 6.480217e-05 | 0.1775485 | 0 | 0 | 0
2373 | 88162.31 | 2011-01-13 12:49 | 1290.652 | 2 | 7 | 0.5502474 | 3.958 | 5.681363 | 5.435049 | 22.9895 | 20.00757 | 3.237724e-05 | 0.1775485 | 0 | 0 | 0
2374 | 88192.32 | 2011-01-13 12:49 | 1320.665 | 2 | 7 | 0.5502474 | 3.959457 | 5.685952 | 5.435049 | 23.00767 | 20.00757 | 0 | 0.1775485 | 0 | 0 | 0
2375 | 88222.34 | 2011-01-13 12:50 | 1350.68 | 2 | 7 | 0.5507911 | 3.961238 | 5.690543 | 5.435049 | 23.02585 | 20.00757 | 6.475449e-05 | 0.1775485 | 0 | 0 | 0
2376 | 88252.35 | 2011-01-13 12:50 | 1380.696 | 2 | 7 | 0.5506098 | 3.962533 | 5.695133 | 5.435049 | 23.04403 | 20.00757 | 3.237724e-05 | 0.1775485 | 0 | 0 | 0
2377 | 88282.37 | 2011-01-13 12:51 | 1410.711 | 2 | 7 | 0.5506098 | 3.964152 | 5.699723 | 5.435049 | 23.06222 | 20.00757 | 3.237724e-05 | 0.1775485 | 0 | 0 | 0
2378 | 88312.38 | 2011-01-13 12:51 | 1440.726 | 2 | 7 | 0.5506098 | 3.96577 | 5.704313 | 5.435049 | 23.08042 | 20.00757 | 6.475449e-05 | 0.1775485 | 0 | 0 | 0
2379 | 88342.4 | 2011-01-13 12:52 | 1470.741 | 2 | 7 | 0.5504286 | 3.967228 | 5.708902 | 5.435049 | 23.09862 | 20.00757 | 3.237724e-05 | 0.1775485 | 0 | 0 | 0
2380 | 88372.41 | 2011-01-13 12:52 | 1500.756 | 2 | 7 | 0.5504286 | 3.968523 | 5.713491 | 5.435049 | 23.11683 | 20.00757 | 0 | 0.1775485 | 0 | 0 | 0
2381 | 88402.43 | 2011-01-13 12:53 | 1530.771 | 2 | 7 | 0.5506098 | 3.970304 | 5.71808 | 5.435049 | 23.13505 | 20.00757 | 6.475449e-05 | 0.1775485 | 0 | 0 | 0
2382 | 88432.44 | 2011-01-13 12:53 | 1560.786 | 2 | 7 | 0.5502474 | 3.971599 | 5.722669 | 5.435049 | 23.15327 | 20.00757 | 0 | 0.1775485 | 0 | 0 | 0
2383 | 88462.46 | 2011-01-13 12:54 | 1590.801 | 2 | 7 | 0.5506098 | 3.973217 | 5.727258 | 5.435049 | 23.1715 | 20.00757 | 6.475449e-05 | 0.1775485 | 0 | 0 | 0
2384 | 88492.47 | 2011-01-13 12:54 | 1620.816 | 2 | 7 | 0.5504286 | 3.974836 | 5.731848 | 5.435049 | 23.18974 | 20.00757 | 3.237724e-05 | 0.1775485 | 0 | 0 | 0
2385 | 88522.49 | 2011-01-13 12:55 | 1650.832 | 2 | 7 | 0.5502474 | 3.976294 | 5.736437 | 5.435049 | 23.20799 | 20.00757 | 3.237724e-05 | 0.1775485 | 0 | 0 | 0
2386 | 88552.5 | 2011-01-13 12:55 | 1680.847 | 2 | 7 | 0.5504286 | 3.977751 | 5.741026 | 5.435049 | 23.22624 | 20.00757 | 0 | 0.1775485 | 0 | 0 | 0
2387 | 88582.52 | 2011-01-13 12:56 | 1710.862 | 2 | 7 | 0.5504286 | 3.979531 | 5.745615 | 5.435049 | 23.24449 | 20.00757 | 3.237724e-05 | 0.1775485 | 0 | 0 | 0
2388 | 88612.53 | 2011-01-13 12:56 | 1740.877 | 2 | 7 | 0.5506098 | 3.980988 | 5.750204 | 5.435049 | 23.26276 | 20.00757 | 3.237724e-05 | 0.1775485 | 0 | 0 | 0
2389 | 88642.55 | 2011-01-13 12:57 | 1770.892 | 2 | 7 | 0.5506098 | 3.982769 | 5.754794 | 5.435049 | 23.28104 | 20.00757 | 3.237724e-05 | 0.1775485 | 0 | 0 | 0
2390 | 88672.56 | 2011-01-13 12:57 | 1800.907 | 2 | 7 | 0.5504286 | 3.984064 | 5.759385 | 5.435049 | 23.29932 | 20.00757 | 3.237724e-05 | 0.1775485 | 0 | 0 | 0
2391 | 88702.58 | 2011-01-13 12:58 | 1830.922 | 2 | 7 | 0.5504286 | 3.985683 | 5.763975 | 5.435049 | 23.31761 | 20.00757 | 3.242493e-05 | 0.1775485 | 0 | 0 | 0
2392 | 88732.59 | 2011-01-13 12:58 | 1860.937 | 2 | 7 | 0.5502474 | 3.987302 | 5.768565 | 5.435049 | 23.33591 | 20.00757 | 6.475449e-05 | 0.1775485 | 0 | 0 | 0
2393 | 88762.61 | 2011-01-13 12:59 | 1890.953 | 2 | 7 | 0.5504286 | 3.989083 | 5.773155 | 5.435049 | 23.35422 | 20.00757 | 6.475449e-05 | 0.1775485 | 0 | 0 | 0
2394 | 88792.62 | 2011-01-13 12:59 | 1920.968 | 2 | 7 | 0.5506098 | 3.990702 | 5.777745 | 5.435049 | 23.37253 | 20.00757 | 6.475449e-05 | 0.1775485 | 0 | 0 | 0
2395 | 88822.64 | 2011-01-13 13:00 | 1950.983 | 2 | 7 | 0.5504286 | 3.991997 | 5.782336 | 5.435049 | 23.39085 | 20.00757 | 0 | 0.1775485 | 0 | 0 | 0
2396 | 88852.65 | 2011-01-13 13:00 | 1980.998 | 2 | 7 | 0.5506098 | 3.993616 | 5.786926 | 5.435049 | 23.40918 | 20.00757 | 3.237724e-05 | 0.1775485 | 0 | 0 | 0
2397 | 88882.67 | 2011-01-13 13:01 | 2011.013 | 2 | 7 | 0.5504286 | 3.995234 | 5.791516 | 5.435049 | 23.42752 | 20.00757 | 0 | 0.1775485 | 0 | 0 | 0
2398 | 88912.68 | 2011-01-13 13:01 | 2041.028 | 2 | 7 | 0.5504286 | 3.996854 | 5.796107 | 5.435049 | 23.44586 | 20.00757 | 3.237724e-05 | 0.1775485 | 0 | 0 | 0
2399 | 88942.7 | 2011-01-13 13:02 | 2071.043 | 2 | 7 | 0.5506098 | 3.998472 | 5.800697 | 5.435049 | 23.46421 | 20.00757 | 6.475449e-05 | 0.1775485 | 0 | 0 | 0
2400 | 88972.72 | 2011-01-13 13:02 | 2101.061 | 2 | 7 | 0.5506098 | 4.000091 | 5.805287 | 5.435049 | 23.48257 | 20.00757 | 3.232956e-05 | 0.1775485 | 0 | 0 | 0
2401 | 89002.73 | 2011-01-13 13:03 | 2131.074 | 2 | 7 | 0.5506098 | 4.001387 | 5.809877 | 5.435049 | 23.50093 | 20.00757 | -3.232956e-05 | 0.1775485 | 0 | 0 | 0
2402 | 89032.74 | 2011-01-13 13:03 | 2161.089 | 2 | 7 | 0.5506098 | 4.003329 | 5.814467 | 5.435049 | 23.51931 | 20.00757 | 3.242493e-05 | 0.1775485 | 0 | 0 | 0
2403 | 89062.76 | 2011-01-13 13:04 | 2191.104 | 2 | 7 | 0.5506098 | 4.004786 | 5.819058 | 5.435049 | 23.53769 | 20.00757 | 3.232956e-05 | 0.1775485 | 0 | 0 | 0
2404 | 89092.77 | 2011-01-13 13:04 | 2221.119 | 2 | 7 | 0.5506098 | 4.006567 | 5.823648 | 5.435049 | 23.55607 | 20.00757 | 3.242493e-05 | 0.1775485 | 0 | 0 | 0
2405 | 89122.79 | 2011-01-13 13:05 | 2251.134 | 2 | 7 | 0.5500662 | 4.007862 | 5.828238 | 5.435049 | 23.57447 | 20.00757 | -3.232956e-05 | 0.1775485 | 0 | 0 | 0
2406 | 89152.8 | 2011-01-13 13:05 | 2281.149 | 2 | 7 | 0.5506098 | 4.009643 | 5.832828 | 5.435049 | 23.59287 | 20.00757 | 0 | 0.1775485 | 0 | 0 | 0
2407 | 89182.82 | 2011-01-13 13:06 | 2311.164 | 2 | 7 | 0.5506098 | 4.011424 | 5.837418 | 5.435049 | 23.61128 | 20.00757 | 6.475449e-05 | 0.1775485 | 0 | 0 | 0
2408 | 89212.83 | 2011-01-13 13:06 | 2341.179 | 2 | 7 | 0.5504286 | 4.013042 | 5.842009 | 5.435049 | 23.6297 | 20.00757 | 9.708405e-05 | 0.1775485 | 0 | 0 | 0
2409 | 89242.85 | 2011-01-13 13:07 | 2371.195 | 2 | 7 | 0.5504286 | 4.014661 | 5.846599 | 5.435049 | 23.64812 | 20.00757 | 6.475449e-05 | 0.1775485 | 0 | 0 | 0
2410 | 89272.86 | 2011-01-13 13:07 | 2401.21 | 2 | 7 | 0.5506098 | 4.01628 | 5.851189 | 5.435049 | 23.66655 | 20.00757 | 0 | 0.1775485 | 0 | 0 | 0
2411 | 89302.88 | 2011-01-13 13:08 | 2431.225 | 2 | 7 | 0.5507911 | 4.017899 | 5.855779 | 5.435049 | 23.68499 | 20.00757 | 0 | 0.1775485 | 0 | 0 | 0
2412 | 89332.89 | 2011-01-13 13:08 | 2461.24 | 2 | 7 | 0.5504286 | 4.019518 | 5.86037 | 5.435049 | 23.70344 | 20.00757 | 3.232956e-05 | 0.1775485 | 0 | 0 | 0
2413 | 89362.91 | 2011-01-13 13:09 | 2491.255 | 2 | 7 | 0.5506098 | 4.021299 | 5.86496 | 5.435049 | 23.72189 | 20.00757 | 3.232956e-05 | 0.1775485 | 0 | 0 | 0
2414 | 89392.93 | 2011-01-13 13:09 | 2521.27 | 2 | 7 | 0.5506098 | 4.02308 | 5.86955 | 5.435049 | 23.74036 | 20.00757 | 6.475449e-05 | 0.1775485 | 0 | 0 | 0
2415 | 89422.94 | 2011-01-13 13:10 | 2551.285 | 2 | 7 | 0.5506098 | 4.024699 | 5.874141 | 5.435049 | 23.75883 | 20.00757 | 6.475449e-05 | 0.1775485 | 0 | 0 | 0
2416 | 89452.96 | 2011-01-13 13:10 | 2581.301 | 2 | 7 | 0.5504286 | 4.026479 | 5.878731 | 5.435049 | 23.77731 | 20.00757 | 3.232956e-05 | 0.1775485 | 0 | 0 | 0
2417 | 89482.97 | 2011-01-13 13:11 | 2611.315 | 2 | 7 | 0.5506098 | 4.02826 | 5.883321 | 5.435049 | 23.79579 | 20.00757 | 3.242493e-05 | 0.1775485 | 0 | 0 | 0
2418 | 89512.99 | 2011-01-13 13:11 | 2641.331 | 2 | 7 | 0.5504286 | 4.029717 | 5.887911 | 5.435049 | 23.81429 | 20.00757 | 0 | 0.1775485 | 0 | 0 | 0
2419 | 89543 | 2011-01-13 13:12 | 2671.346 | 2 | 7 | 0.5504286 | 4.031498 | 5.892502 | 5.435049 | 23.83279 | 20.00757 | 0 | 0.1775485 | 0 | 0 | 0
2420 | 89573.02 | 2011-01-13 13:12 | 2701.361 | 2 | 7 | 0.5504286 | 4.033441 | 5.897092 | 5.435049 | 23.8513 | 20.00757 | 3.232956e-05 | 0.1775485 | 0 | 0 | 0
2421 | 89603.03 | 2011-01-13 13:13 | 2731.376 | 2 | 7 | 0.5504286 | 4.035383 | 5.901682 | 5.435049 | 23.86982 | 20.00757 | 3.232956e-05 | 0.1775485 | 0 | 0 | 0
2422 | 89633.05 | 2011-01-13 13:13 | 2761.391 | 2 | 7 | 0.5506098 | 4.037164 | 5.906272 | 5.435049 | 23.88835 | 20.00757 | 3.242493e-05 | 0.1775485 | 0 | 0 | 0
2423 | 89663.06 | 2011-01-13 13:14 | 2791.406 | 2 | 7 | 0.5507911 | 4.039107 | 5.910863 | 5.435049 | 23.90688 | 20.00757 | 6.475449e-05 | 0.1775485 | 0 | 0 | 0
2424 | 89693.08 | 2011-01-13 13:14 | 2821.421 | 2 | 7 | 0.5507911 | 4.041049 | 5.915453 | 5.435049 | 23.92543 | 20.00757 | 9.708405e-05 | 0.1775485 | 0 | 0 | 0
2425 | 89723.09 | 2011-01-13 13:15 | 2851.436 | 2 | 7 | 0.5506098 | 4.042668 | 5.920043 | 5.435049 | 23.94398 | 20.00757 | 6.475449e-05 | 0.1775485 | 0 | 0 | 0
2426 | 89753.11 | 2011-01-13 13:15 | 2881.452 | 2 | 7 | 0.5504286 | 4.044611 | 5.924633 | 5.435049 | 23.96254 | 20.00757 | 3.232956e-05 | 0.1775485 | 0 | 0 | 0
2427 | 89783.12 | 2011-01-13 13:16 | 2911.467 | 2 | 7 | 0.5506098 | 4.046716 | 5.929224 | 5.435049 | 23.98111 | 20.00757 | 9.717941e-05 | 0.1775485 | 0 | 0 | 0
2428 | 89813.14 | 2011-01-13 13:16 | 2941.482 | 2 | 7 | 0.5506098 | 4.048658 | 5.933814 | 5.435049 | 23.99969 | 20.00757 | 6.475449e-05 | 0.1775485 | 0 | 0 | 0
2429 | 89843.15 | 2011-01-13 13:17 | 2971.497 | 2 | 7 | 0.5506098 | 4.050601 | 5.938404 | 5.435049 | 24.01828 | 20.00757 | 6.475449e-05 | 0.1775485 | 0 | 0 | 0
2430 | 89873.17 | 2011-01-13 13:17 | 3001.512 | 2 | 7 | 0.5504286 | 4.052706 | 5.942994 | 5.435049 | 24.03688 | 20.00757 | 6.475449e-05 | 0.1775485 | 0 | 0 | 0
2431 | 89903.18 | 2011-01-13 13:18 | 3031.527 | 2 | 7 | 0.5506098 | 4.05481 | 5.947585 | 5.435049 | 24.05549 | 20.00757 | 3.232956e-05 | 0.1775485 | 0 | 0 | 0
2432 | 89933.2 | 2011-01-13 13:18 | 3061.543 | 2 | 7 | 0.5506098 | 4.056753 | 5.952175 | 5.435049 | 24.0741 | 20.00757 | 3.232956e-05 | 0.1775485 | 0 | 0 | 0
2433 | 89963.21 | 2011-01-13 13:19 | 3091.558 | 2 | 7 | 0.5506098 | 4.058857 | 5.956765 | 5.435049 | 24.09273 | 20.00757 | 6.475449e-05 | 0.1775485 | 0 | 0 | 0
2434 | 89993.23 | 2011-01-13 13:19 | 3121.573 | 2 | 7 | 0.5506098 | 4.0608 | 5.961355 | 5.435049 | 24.11137 | 20.00757 | 3.232956e-05 | 0.1775485 | 0 | 0 | 0
2435 | 90023.24 | 2011-01-13 13:20 | 3151.588 | 2 | 7 | 0.5507911 | 4.063066 | 5.965946 | 5.435049 | 24.13001 | 20.00757 | 9.708405e-05 | 0.1775485 | 0 | 0 | 0
2436 | 90053.26 | 2011-01-13 13:20 | 3181.603 | 2 | 7 | 0.5506098 | 4.065333 | 5.970536 | 5.435049 | 24.14867 | 20.00757 | 9.708405e-05 | 0.1775485 | 0 | 0 | 0
2437 | 90083.27 | 2011-01-13 13:21 | 3211.619 | 2 | 7 | 0.5506098 | 4.067438 | 5.975126 | 5.435049 | 24.16733 | 20.00757 | 6.475449e-05 | 0.1775485 | 0 | 0 | 0
2438 | 90113.29 | 2011-01-13 13:21 | 3241.633 | 2 | 7 | 0.5506098 | 4.069704 | 5.979716 | 5.435049 | 24.18601 | 20.00757 | 3.232956e-05 | 0.1775485 | 0 | 0 | 0
2439 | 90143.3 | 2011-01-13 13:22 | 3271.648 | 2 | 7 | 0.5504286 | 4.071809 | 5.984306 | 5.435049 | 24.20469 | 20.00757 | 3.242493e-05 | 0.1775485 | 0 | 0 | 0
2440 | 90173.32 | 2011-01-13 13:22 | 3301.663 | 2 | 7 | 0.5507911 | 4.074237 | 5.988897 | 5.435049 | 24.22339 | 20.00757 | 6.475449e-05 | 0.1775485 | 0 | 0 | 0
2441 | 90203.33 | 2011-01-13 13:23 | 3331.678 | 2 | 7 | 0.5506098 | 4.076665 | 5.993487 | 5.435049 | 24.24209 | 20.00757 | 0.000129509 | 0.1775485 | 0 | 0 | 0
2442 | 90233.35 | 2011-01-13 13:23 | 3361.693 | 2 | 7 | 0.5506098 | 4.07877 | 5.998077 | 5.435049 | 24.26081 | 20.00757 | 6.475449e-05 | 0.1775485 | 0 | 0 | 0
2443 | 90263.36 | 2011-01-13 13:24 | 3391.709 | 2 | 7 | 0.5506098 | 4.081198 | 6.002667 | 5.435049 | 24.27954 | 20.00757 | 3.232956e-05 | 0.1775485 | 0 | 0 | 0
2444 | 90293.38 | 2011-01-13 13:24 | 3421.724 | 2 | 7 | 0.5507911 | 4.083627 | 6.007257 | 5.435049 | 24.29828 | 20.00757 | 6.475449e-05 | 0.1775485 | 0 | 0 | 0
2445 | 90323.39 | 2011-01-13 13:25 | 3451.739 | 2 | 7 | 0.5506098 | 4.086055 | 6.011848 | 5.435049 | 24.31703 | 20.00757 | 6.475449e-05 | 0.1775485 | 0 | 0 | 0
2446 | 90353.41 | 2011-01-13 13:25 | 3481.754 | 2 | 7 | 0.5506098 | 4.088322 | 6.016438 | 5.435049 | 24.33579 | 20.00757 | 6.484985e-05 | 0.1775485 | 0 | 0 | 0
2447 | 90383.42 | 2011-01-13 13:26 | 3511.769 | 2 | 7 | 0.5506098 | 4.090912 | 6.021028 | 5.435049 | 24.35456 | 20.00757 | 6.475449e-05 | 0.1775485 | 0 | 0 | 0
2448 | 90413.44 | 2011-01-13 13:26 | 3541.784 | 2 | 7 | 0.5506098 | 4.09334 | 6.025618 | 5.435049 | 24.37335 | 20.00757 | 6.475449e-05 | 0.1775485 | 0 | 0 | 0
2449 | 90443.45 | 2011-01-13 13:27 | 3571.799 | 2 | 7 | 0.5506098 | 4.09593 | 6.030209 | 5.435049 | 24.39214 | 20.00757 | 0.000129509 | 0.1775485 | 0 | 0 | 0
2450 | 90473.47 | 2011-01-13 13:27 | 3601.815 | 2 | 7 | 0.5506098 | 4.098521 | 6.034799 | 5.435049 | 24.41095 | 20.00757 | 6.475449e-05 | 0.1775485 | 0 | 0 | 0
2451 | 90503.48 | 2011-01-13 13:28 | 3631.83 | 2 | 7 | 0.5504286 | 4.101111 | 6.039389 | 5.435049 | 24.42977 | 20.00757 | 9.717941e-05 | 0.1775485 | 0 | 0 | 0
2452 | 90533.5 | 2011-01-13 13:28 | 3661.845 | 2 | 7 | 0.5506098 | 4.103701 | 6.043979 | 5.435049 | 24.4486 | 20.00757 | 6.475449e-05 | 0.1775485 | 0 | 0 | 0
2453 | 90563.51 | 2011-01-13 13:29 | 3691.86 | 2 | 7 | 0.5504286 | 4.106129 | 6.04857 | 5.435049 | 24.46744 | 20.00757 | 3.232956e-05 | 0.1775485 | 0 | 0 | 0
2454 | 90593.53 | 2011-01-13 13:29 | 3721.875 | 2 | 7 | 0.5506098 | 4.109044 | 6.05316 | 5.435049 | 24.4863 | 20.00757 | 6.475449e-05 | 0.1775485 | 0 | 0 | 0
2455 | 90623.55 | 2011-01-13 13:30 | 3751.89 | 2 | 7 | 0.5504286 | 4.111634 | 6.05775 | 5.435049 | 24.50516 | 20.00757 | 3.242493e-05 | 0.1775485 | 0 | 0 | 0
2456 | 90653.56 | 2011-01-13 13:30 | 3781.905 | 2 | 7 | 0.5507911 | 4.114709 | 6.06234 | 5.435049 | 24.52404 | 20.00757 | 0.0001618385 | 0.1775485 | 0 | 0 | 0
2457 | 90683.58 | 2011-01-13 13:31 | 3811.92 | 2 | 7 | 0.5506098 | 4.117138 | 6.06693 | 5.435049 | 24.54294 | 20.00757 | 6.475449e-05 | 0.1775485 | 0 | 0 | 0
2458 | 90713.59 | 2011-01-13 13:31 | 3841.935 | 2 | 7 | 0.5506098 | 4.11989 | 6.071521 | 5.435049 | 24.56184 | 20.00757 | 6.475449e-05 | 0.1775485 | 0 | 0 | 0
2459 | 90743.61 | 2011-01-13 13:32 | 3871.951 | 2 | 7 | 0.5506098 | 4.122804 | 6.076111 | 5.435049 | 24.58076 | 20.00757 | 9.717941e-05 | 0.1775485 | 0 | 0 | 0
2460 | 90773.62 | 2011-01-13 13:32 | 3901.966 | 2 | 7 | 0.5504286 | 4.125394 | 6.080701 | 5.435049 | 24.59969 | 20.00757 | 3.242493e-05 | 0.1775485 | 0 | 0 | 0
2461 | 90803.64 | 2011-01-13 13:33 | 3931.981 | 2 | 7 | 0.5506098 | 4.128632 | 6.085291 | 5.435049 | 24.61863 | 20.00757 | 0.000129509 | 0.1775485 | 0 | 0 | 0
2462 | 90833.65 | 2011-01-13 13:33 | 3961.996 | 2 | 7 | 0.5504286 | 4.131222 | 6.089882 | 5.435049 | 24.63759 | 20.00757 | 6.475449e-05 | 0.1775485 | 0 | 0 | 0
2463 | 90863.67 | 2011-01-13 13:34 | 3992.011 | 2 | 7 | 0.5507911 | 4.13446 | 6.094472 | 5.435049 | 24.65656 | 20.00757 | 0.000129509 | 0.1775485 | 0 | 0 | 0
2464 | 90893.68 | 2011-01-13 13:34 | 4022.028 | 2 | 7 | 0.5506098 | 4.137374 | 6.099063 | 5.435049 | 24.67555 | 20.00757 | 9.717941e-05 | 0.1775485 | 0 | 0 | 0
2465 | 90923.7 | 2011-01-13 13:35 | 4052.041 | 2 | 7 | 0.5504286 | 4.140126 | 6.103652 | 5.435049 | 24.69454 | 20.00757 | 3.232956e-05 | 0.1775485 | 0 | 0 | 0
2466 | 90953.71 | 2011-01-13 13:35 | 4082.056 | 2 | 7 | 0.5506098 | 4.143364 | 6.108243 | 5.435049 | 24.71356 | 20.00757 | 9.708405e-05 | 0.1775485 | 0 | 0 | 0
2467 | 90983.73 | 2011-01-13 13:36 | 4112.072 | 2 | 7 | 0.5506098 | 4.146602 | 6.112833 | 5.435049 | 24.73258 | 20.00757 | 0.0001296043 | 0.1775485 | 0 | 0 | 0
2468 | 91013.74 | 2011-01-13 13:36 | 4142.087 | 2 | 7 | 0.5506098 | 4.149354 | 6.117423 | 5.435049 | 24.75162 | 20.00757 | 9.708405e-05 | 0.1775485 | 0 | 0 | 0
2469 | 91043.76 | 2011-01-13 13:37 | 4172.102 | 2 | 7 | 0.5506098 | 4.152592 | 6.122013 | 5.435049 | 24.77067 | 20.00757 | 9.708405e-05 | 0.1775485 | 0 | 0 | 0
2470 | 91073.77 | 2011-01-13 13:37 | 4202.117 | 2 | 7 | 0.5504286 | 4.155506 | 6.126604 | 5.435049 | 24.78974 | 20.00757 | 9.708405e-05 | 0.1775485 | 0 | 0 | 0
2471 | 91103.79 | 2011-01-13 13:38 | 4232.132 | 2 | 7 | 0.5504286 | 4.158744 | 6.131194 | 5.435049 | 24.80882 | 20.00757 | 6.475449e-05 | 0.1775485 | 0 | 0 | 0
2472 | 91133.8 | 2011-01-13 13:38 | 4262.147 | 2 | 7 | 0.5506098 | 4.161982 | 6.135784 | 5.435049 | 24.82792 | 20.00757 | 9.717941e-05 | 0.1775485 | 0 | 0 | 0
2473 | 91163.82 | 2011-01-13 13:39 | 4292.162 | 2 | 7 | 0.5506098 | 4.165219 | 6.140374 | 5.435049 | 24.84703 | 20.00757 | 9.717941e-05 | 0.1775485 | 0 | 0 | 0
2474 | 91193.83 | 2011-01-13 13:39 | 4322.177 | 2 | 7 | 0.5506098 | 4.168457 | 6.144965 | 5.435049 | 24.86616 | 20.00757 | 9.708405e-05 | 0.1775485 | 0 | 0 | 0
2475 | 91223.85 | 2011-01-13 13:40 | 4352.193 | 2 | 7 | 0.5504286 | 4.171533 | 6.149555 | 5.435049 | 24.8853 | 20.00757 | 6.475449e-05 | 0.1775485 | 0 | 0 | 0
2476 | 91253.86 | 2011-01-13 13:40 | 4382.208 | 2 | 7 | 0.5506098 | 4.174932 | 6.154145 | 5.435049 | 24.90446 | 20.00757 | 9.708405e-05 | 0.1775485 | 0 | 0 | 0
2477 | 91283.88 | 2011-01-13 13:41 | 4412.223 | 2 | 7 | 0.5507911 | 4.178332 | 6.158735 | 5.435049 | 24.92363 | 20.00757 | 9.708405e-05 | 0.1775485 | 0 | 0 | 0
2478 | 91313.89 | 2011-01-13 13:41 | 4442.238 | 2 | 7 | 0.5507911 | 4.181732 | 6.163325 | 5.435049 | 24.94282 | 20.00757 | 9.717941e-05 | 0.1775485 | 0 | 0 | 0
2479 | 91343.91 | 2011-01-13 13:42 | 4472.253 | 2 | 7 | 0.5500662 | 4.18497 | 6.167915 | 5.435049 | 24.96202 | 20.00757 | 0.000129509 | 0.1775485 | 0 | 0 | 0
2480 | 91373.92 | 2011-01-13 13:42 | 4502.269 | 2 | 7 | 0.5506098 | 4.18837 | 6.172506 | 5.435049 | 24.98124 | 20.00757 | 9.717941e-05 | 0.1775485 | 0 | 0 | 0
2481 | 91403.94 | 2011-01-13 13:43 | 4532.283 | 2 | 7 | 0.5504286 | 4.191931 | 6.177096 | 5.435049 | 25.00047 | 20.00757 | 9.717941e-05 | 0.1775485 | 0 | 0 | 0
2482 | 91433.95 | 2011-01-13 13:43 | 4562.298 | 2 | 7 | 0.5502474 | 4.195331 | 6.181686 | 5.435049 | 25.01972 | 20.00757 | 9.717941e-05 | 0.1775485 | 0 | 0 | 0
2483 | 91463.97 | 2011-01-13 13:44 | 4592.314 | 2 | 7 | 0.5506098 | 4.198893 | 6.186276 | 5.435049 | 25.03898 | 20.00757 | 9.717941e-05 | 0.1775485 | 0 | 0 | 0
2484 | 91472.02 | 2011-01-13 13:44 | 4600.36 | 2 | 7 | 0.5504286 | 4.200026 | 6.187507 | 5.435049 | 25.04415 | 20.00757 | 0.000129509 | 0.1775485 | 0 | 0 | 0
2485 | 91502.03 | 2011-01-13 13:45 | 30.01513 | 3 | 7 | 0 | 4.061286 | 6.187507 | 5.435049 | 25.04415 | 20.00757 | -0.000485611 | 0.1775485 | 0 | 0 | 0
2486 | 91532.04 | 2011-01-13 13:45 | 60.03028 | 3 | 7 | 0 | 4.048496 | 6.187507 | 5.435049 | 25.04415 | 20.00757 | -0.0003238678 | 0.1775485 | 0 | 0 | 0
2487 | 91562.06 | 2011-01-13 13:46 | 90.04537 | 3 | 7 | 0 | 4.040888 | 6.187507 | 5.435049 | 25.04415 | 20.00757 | -0.0001618385 | 0.1775485 | 0 | 0 | 0
2488 | 91592.03 | 2011-01-13 13:46 | 120.0136 | 3 | 7 | 0 | 4.035869 | 6.187507 | 5.435049 | 25.04415 | 20.00757 | -6.475449e-05 | 0.1775485 | 0 | 0 | 0
2489 | 91592.04 | 2011-01-13 13:46 | 0.01561918 | 4 | 7 | 0.8461524 | 4.200673 | 6.18751 | 5.435049 | 25.04417 | 20.00757 | 3.232956e-05 | 0.1775485 | 0 | 0 | 0
2490 | 91594.67 | 2011-01-13 13:46 | 2.640576 | 4 | 7 | 0.7957779 | 4.200511 | 6.188105 | 5.435049 | 25.04666 | 20.00757 | 0 | 0.1775485 | 0 | 0 | 0
2491 | 91600.53 | 2011-01-13 13:46 | 8.499854 | 4 | 7 | 0.7457658 | 4.200511 | 6.189356 | 5.435049 | 25.05192 | 20.00757 | 3.242493e-05 | 0.1775485 | 0 | 0 | 0
2492 | 91609.76 | 2011-01-13 13:46 | 17.73405 | 4 | 7 | 0.6955725 | 4.200511 | 6.191201 | 5.435049 | 25.05967 | 20.00757 | 0 | 0.1775485 | 0 | 0 | 0
2493 | 91623.24 | 2011-01-13 13:47 | 31.21817 | 4 | 7 | 0.6455604 | 4.200511 | 6.193707 | 5.435049 | 25.0702 | 20.00757 | 0 | 0.1775485 | 0 | 0 | 0
2494 | 91643.65 | 2011-01-13 13:47 | 51.62435 | 4 | 7 | 0.5950047 | 4.200511 | 6.197214 | 5.435049 | 25.08493 | 20.00757 | -3.232956e-05 | 0.1775485 | 0 | 0 | 0
2495 | 91679.7 | 2011-01-13 13:48 | 87.67052 | 4 | 7 | 0.5449926 | 4.200511 | 6.202898 | 5.435049 | 25.1088 | 20.00757 | 3.242493e-05 | 0.1775485 | 0 | 0 | 0
2496 | 91753.96 | 2011-01-13 13:49 | 161.935 | 4 | 7 | 0.4949805 | 4.200349 | 6.213563 | 5.435049 | 25.1536 | 20.00757 | -3.242493e-05 | 0.1775485 | 0 | 0 | 0
2497 | 91886.99 | 2011-01-13 13:51 | 294.9638 | 4 | 7 | 0.4449683 | 4.200511 | 6.230882 | 5.435049 | 25.22635 | 20.00757 | 0 | 0.1775485 | 0 | 0 | 0
2498 | 92054.58 | 2011-01-13 13:54 | 462.5548 | 4 | 7 | 0.3949562 | 4.200511 | 6.250416 | 5.435049 | 25.3084 | 20.00757 | 0 | 0.1775485 | 0 | 0 | 0
2499 | 92247.41 | 2011-01-13 13:57 | 655.3796 | 4 | 7 | 0.344763 | 4.200349 | 6.270223 | 5.435049 | 25.39161 | 20.00757 | 0 | 0.1775485 | 0 | 0 | 0
2500 | 92472.4 | 2011-01-13 14:01 | 880.3758 | 4 | 7 | 0.2947508 | 4.200349 | 6.290191 | 5.435049 | 25.47548 | 20.00757 | -3.242493e-05 | 0.1775485 | 0 | 0 | 0
2501 | 92733.24 | 2011-01-13 14:05 | 1141.215 | 4 | 7 | 0.2447387 | 4.200511 | 6.309697 | 5.435049 | 25.55741 | 20.00757 | 0 | 0.1775485 | 0 | 0 | 0
2502 | 93048.92 | 2011-01-13 14:10 | 1456.897 | 4 | 7 | 0.1947266 | 4.200511 | 6.328903 | 5.435049 | 25.63809 | 20.00757 | 0 | 0.1775485 | 0 | 0 | 0
2503 | 93458.17 | 2011-01-13 14:17 | 1866.14 | 4 | 7 | 0.1445333 | 4.200349 | 6.348104 | 5.435049 | 25.71875 | 20.00757 | -3.242493e-05 | 0.1775485 | 0 | 0 | 0
2504 | 94074.61 | 2011-01-13 14:28 | 2482.584 | 4 | 7 | 0.09434002 | 4.200511 | 6.368298 | 5.435049 | 25.80357 | 20.00757 | -3.232956e-05 | 0.1775485 | 0 | 0 | 0
2505 | 95110.58 | 2011-01-13 14:45 | 3518.55 | 4 | 7 | 0.04994522 | 4.200673 | 6.388365 | 5.435049 | 25.88786 | 20.00757 | 0 | 0.1775485 | 0 | 0 | 0
2506 | 95140.6 | 2011-01-13 14:45 | 30.01514 | 5 | 7 | 0 | 4.187884 | 6.388365 | 5.435049 | 25.88786 | 20.00757 | -6.475449e-05 | 0.1775485 | 0 | 0 | 0
2507 | 95170.59 | 2011-01-13 14:46 | 60.01464 | 5 | 7 | 0 | 4.186427 | 6.388365 | 5.435049 | 25.88786 | 20.00757 | -6.475449e-05 | 0.1775485 | 0 | 0 | 0
2508 | 95170.78 | 2011-01-13 14:46 | 0.1876379 | 6 | 7 | 0.0008391303 | 4.186913 | 6.388365 | 5.435049 | 25.88786 | 20.00757 | 0 | 0.1780361 | 0 | 0 | 0
2509 | 95170.79 | 2011-01-13 14:46 | 0.01576929 | 7 | 7 | -0.5496564 | 4.07877 | 6.388365 | 5.435051 | 25.88786 | 20.00758 | -0.001230335 | 0.1780361 | 0 | 0 | 0
2510 | 95200.81 | 2011-01-13 14:46 | 30.03074 | 7 | 7 | -0.5496564 | 4.040726 | 6.388365 | 5.439634 | 25.88786 | 20.02617 | -0.0006475449 | 0.1780361 | 0 | 0 | 0
2511 | 95230.82 | 2011-01-13 14:47 | 60.04586 | 7 | 7 | -0.5498376 | 4.022432 | 6.388365 | 5.444218 | 25.88786 | 20.04464 | -0.0003885269 | 0.1780361 | 0 | 0 | 0
2512 | 95260.84 | 2011-01-13 14:47 | 90.06099 | 7 | 7 | -0.5498376 | 4.009966 | 6.388365 | 5.448801 | 25.88786 | 20.06305 | -0.0002591133 | 0.1780361 | 0 | 0 | 0
2513 | 95290.85 | 2011-01-13 14:48 | 120.0763 | 7 | 7 | -0.5498376 | 4.000253 | 6.388365 | 5.453385 | 25.88786 | 20.0814 | -0.0001942635 | 0.1780361 | 0 | 0 | 0
2514 | 95320.87 | 2011-01-13 14:48 | 150.0914 | 7 | 7 | -0.5498376 | 3.992321 | 6.388365 | 5.457968 | 25.88786 | 20.09972 | -0.0001942635 | 0.1780361 | 0 | 0 | 0
2515 | 95350.88 | 2011-01-13 14:49 | 180.1064 | 7 | 7 | -0.5498376 | 3.985521 | 6.388365 | 5.462552 | 25.88786 | 20.11801 | -0.0001619339 | 0.1780361 | 0 | 0 | 0
2516 | 95380.9 | 2011-01-13 14:49 | 210.1215 | 7 | 7 | -0.5498376 | 3.979208 | 6.388365 | 5.467137 | 25.88786 | 20.13626 | -0.0001618862 | 0.1780361 | 0 | 0 | 0
2517 | 95410.91 | 2011-01-13 14:50 | 240.1366 | 7 | 7 | -0.5498376 | 3.973379 | 6.388365 | 5.471721 | 25.88786 | 20.15449 | -0.0001618862 | 0.1780361 | 0 | 0 | 0
2518 | 95440.93 | 2011-01-13 14:50 | 270.1517 | 7 | 7 | -0.5496564 | 3.968037 | 6.388365 | 5.476304 | 25.88786 | 20.17269 | -0.000129509 | 0.1780361 | 0 | 0 | 0
2519 | 95470.94 | 2011-01-13 14:51 | 300.1669 | 7 | 7 | -0.5496564 | 3.962695 | 6.388365 | 5.480888 | 25.88786 | 20.19087 | -0.0001942635 | 0.1780361 | 0 | 0 | 0
2520 | 95500.96 | 2011-01-13 14:51 | 330.1821 | 7 | 7 | -0.5496564 | 3.957514 | 6.388365 | 5.485471 | 25.88786 | 20.20902 | -0.0001618862 | 0.1780361 | 0 | 0 | 0
2521 | 95530.98 | 2011-01-13 14:52 | 360.1994 | 7 | 7 | -0.5498376 | 3.952657 | 6.388365 | 5.490055 | 25.88786 | 20.22715 | -0.000129509 | 0.1780361 | 0 | 0 | 0
2522 | 95560.99 | 2011-01-13 14:52 | 390.2122 | 7 | 7 | -0.5498376 | 3.947801 | 6.388365 | 5.494638 | 25.88786 | 20.24525 | -0.000129509 | 0.1780361 | 0 | 0 | 0
2523 | 95591 | 2011-01-13 14:53 | 420.2275 | 7 | 7 | -0.5496564 | 3.942782 | 6.388365 | 5.499222 | 25.88786 | 20.26334 | -0.0001618862 | 0.1780361 | 0 | 0 | 0
2524 | 95621.02 | 2011-01-13 14:53 | 450.2425 | 7 | 7 | -0.5496564 | 3.938249 | 6.388365 | 5.503806 | 25.88786 | 20.2814 | -0.0001618862 | 0.1780361 | 0 | 0 | 0
2525 | 95651.03 | 2011-01-13 14:54 | 480.2578 | 7 | 7 | -0.5496564 | 3.933554 | 6.388365 | 5.508389 | 25.88786 | 20.29944 | -9.713173e-05 | 0.1780361 | 0 | 0 | 0
2526 | 95681.05 | 2011-01-13 14:54 | 510.2727 | 7 | 7 | -0.5498376 | 3.929183 | 6.388365 | 5.512973 | 25.88786 | 20.31746 | -0.000129509 | 0.1780361 | 0 | 0 | 0
2527 | 95711.06 | 2011-01-13 14:55 | 540.2878 | 7 | 7 | -0.5496564 | 3.92465 | 6.388365 | 5.517556 | 25.88786 | 20.33546 | -0.000129509 | 0.1780361 | 0 | 0 | 0
2528 | 95741.08 | 2011-01-13 14:55 | 570.303 | 7 | 7 | -0.5494752 | 3.92028 | 6.388365 | 5.52214 | 25.88786 | 20.35343 | -9.713173e-05 | 0.1780361 | 0 | 0 | 0
2529 | 95771.09 | 2011-01-13 14:56 | 600.3181 | 7 | 7 | -0.5498376 | 3.915585 | 6.388365 | 5.526723 | 25.88786 | 20.37139 | -9.713173e-05 | 0.1780361 | 0 | 0 | 0
2530 | 95801.11 | 2011-01-13 14:56 | 630.3333 | 7 | 7 | -0.5496564 | 3.911376 | 6.388365 | 5.531307 | 25.88786 | 20.38933 | -9.713173e-05 | 0.1780361 | 0 | 0 | 0
2531 | 95831.13 | 2011-01-13 14:57 | 660.3484 | 7 | 7 | -0.5498376 | 3.907004 | 6.388365 | 5.535891 | 25.88786 | 20.40725 | -0.0001295567 | 0.1780361 | 0 | 0 | 0
2532 | 95861.14 | 2011-01-13 14:57 | 690.3634 | 7 | 7 | -0.5496564 | 3.902633 | 6.388365 | 5.540474 | 25.88786 | 20.42515 | -0.000129509 | 0.1780361 | 0 | 0 | 0
2533 | 95891.16 | 2011-01-13 14:58 | 720.3787 | 7 | 7 | -0.5496564 | 3.898424 | 6.388365 | 5.545058 | 25.88786 | 20.44302 | -6.475449e-05 | 0.1780361 | 0 | 0 | 0
2534 | 95921.17 | 2011-01-13 14:58 | 750.3937 | 7 | 7 | -0.5498376 | 3.894053 | 6.388365 | 5.549641 | 25.88786 | 20.46088 | -9.713173e-05 | 0.1780361 | 0 | 0 | 0
2535 | 95951.19 | 2011-01-13 14:59 | 780.4088 | 7 | 7 | -0.5498376 | 3.889682 | 6.388365 | 5.554225 | 25.88786 | 20.47872 | -0.000129509 | 0.1780361 | 0 | 0 | 0
2536 | 95981.2 | 2011-01-13 14:59 | 810.4239 | 7 | 7 | -0.5496564 | 3.885635 | 6.388365 | 5.558808 | 25.88786 | 20.49654 | -9.713173e-05 | 0.1780361 | 0 | 0 | 0
2537 | 96011.22 | 2011-01-13 15:00 | 840.4395 | 7 | 7 | -0.5496564 | 3.881588 | 6.388365 | 5.563392 | 25.88786 | 20.51434 | -3.237724e-05 | 0.1780361 | 0 | 0 | 0
2538 | 96041.23 | 2011-01-13 15:00 | 870.4542 | 7 | 7 | -0.5498376 | 3.877217 | 6.388365 | 5.567976 | 25.88786 | 20.53212 | -0.000129509 | 0.1780361 | 0 | 0 | 0
2539 | 96071.25 | 2011-01-13 15:01 | 900.4693 | 7 | 7 | -0.5498376 | 3.873008 | 6.388365 | 5.572559 | 25.88786 | 20.54988 | -0.000129509 | 0.1780361 | 0 | 0 | 0
2540 | 96101.26 | 2011-01-13 15:01 | 930.4845 | 7 | 7 | -0.5498376 | 3.868798 | 6.388365 | 5.577143 | 25.88786 | 20.56763 | -0.0001618862 | 0.1780361 | 0 | 0 | 0
2541 | 96131.28 | 2011-01-13 15:02 | 960.4998 | 7 | 7 | -0.5496564 | 3.864913 | 6.388365 | 5.581726 | 25.88786 | 20.58535 | -9.713173e-05 | 0.1780361 | 0 | 0 | 0
2542 | 96161.29 | 2011-01-13 15:02 | 990.5147 | 7 | 7 | -0.5496564 | 3.860866 | 6.388365 | 5.58631 | 25.88786 | 20.60306 | -9.713173e-05 | 0.1780361 | 0 | 0 | 0
2543 | 96191.31 | 2011-01-13 15:03 | 1020.53 | 7 | 7 | -0.5496564 | 3.856818 | 6.388365 | 5.590894 | 25.88786 | 20.62074 | -6.475449e-05 | 0.1780361 | 0 | 0 | 0
2544 | 96221.32 | 2011-01-13 15:03 | 1050.545 | 7 | 7 | -0.5496564 | 3.852933 | 6.388365 | 5.595477 | 25.88786 | 20.63841 | -9.713173e-05 | 0.1780361 | 0 | 0 | 0
2545 | 96251.34 | 2011-01-13 15:04 | 1080.56 | 7 | 7 | -0.5498376 | 3.848724 | 6.388365 | 5.600061 | 25.88786 | 20.65606 | -0.0001295567 | 0.1780361 | 0 | 0 | 0
2546 | 96281.35 | 2011-01-13 15:04 | 1110.575 | 7 | 7 | -0.5498376 | 3.844839 | 6.388365 | 5.604645 | 25.88786 | 20.6737 | -0.000129509 | 0.1780361 | 0 | 0 | 0
2547 | 96311.37 | 2011-01-13 15:05 | 1140.59 | 7 | 7 | -0.5498376 | 3.841115 | 6.388365 | 5.609228 | 25.88786 | 20.69131 | -9.713173e-05 | 0.1780361 | 0 | 0 | 0
2548 | 96341.38 | 2011-01-13 15:05 | 1170.605 | 7 | 7 | -0.5498376 | 3.837068 | 6.388365 | 5.613812 | 25.88786 | 20.70891 | -9.713173e-05 | 0.1780361 | 0 | 0 | 0
2549 | 96371.4 | 2011-01-13 15:06 | 1200.621 | 7 | 7 | -0.5496564 | 3.833183 | 6.388365 | 5.618395 | 25.88786 | 20.72649 | -0.000129509 | 0.1780361 | 0 | 0 | 0
2550 | 96401.41 | 2011-01-13 15:06 | 1230.636 | 7 | 7 | -0.5498376 | 3.829459 | 6.388365 | 5.622979 | 25.88786 | 20.74405 | -9.717941e-05 | 0.1780361 | 0 | 0 | 0
2551 | 96431.43 | 2011-01-13 15:07 | 1260.651 | 7 | 7 | -0.5498376 | 3.825736 | 6.388365 | 5.627563 | 25.88786 | 20.76159 | -6.475449e-05 | 0.1780361 | 0 | 0 | 0
2552 | 96461.44 | 2011-01-13 15:07 | 1290.666 | 7 | 7 | -0.5496564 | 3.822012 | 6.388365 | 5.632146 | 25.88786 | 20.77912 | -6.475449e-05 | 0.1780361 | 0 | 0 | 0
2553 | 96491.46 | 2011-01-13 15:08 | 1320.681 | 7 | 7 | -0.5496564 | 3.818127 | 6.388365 | 5.63673 | 25.88786 | 20.79663 | -0.000129509 | 0.1780361 | 0 | 0 | 0
2554 | 96521.47 | 2011-01-13 15:08 | 1350.696 | 7 | 7 | -0.5496564 | 3.814565 | 6.388365 | 5.641314 | 25.88786 | 20.81412 | -0.000129509 | 0.1780361 | 0 | 0 | 0
2555 | 96551.49 | 2011-01-13 15:09 | 1380.711 | 7 | 7 | -0.5496564 | 3.81068 | 6.388365 | 5.645897 | 25.88786 | 20.8316 | -0.000129509 | 0.1780361 | 0 | 0 | 0
2556 | 96581.5 | 2011-01-13 15:09 | 1410.726 | 7 | 7 | -0.5498376 | 3.806956 | 6.388365 | 5.650481 | 25.88786 | 20.84906 | -0.0001618862 | 0.1780361 | 0 | 0 | 0
2557 | 96611.52 | 2011-01-13 15:10 | 1440.742 | 7 | 7 | -0.5498376 | 3.803395 | 6.388365 | 5.655065 | 25.88786 | 20.8665 | -0.0001618862 | 0.1780361 | 0 | 0 | 0
2558 | 96641.54 | 2011-01-13 15:10 | 1470.759 | 7 | 7 | -0.5496564 | 3.800157 | 6.388365 | 5.659649 | 25.88786 | 20.88393 | -6.480217e-05 | 0.1780361 | 0 | 0 | 0
2559 | 96671.55 | 2011-01-13 15:11 | 1500.772 | 7 | 7 | -0.5498376 | 3.796433 | 6.388365 | 5.664232 | 25.88786 | 20.90133 | -6.475449e-05 | 0.1780361 | 0 | 0 | 0
2560 | 96701.56 | 2011-01-13 15:11 | 1530.787 | 7 | 7 | -0.5500188 | 3.79271 | 6.388365 | 5.668817 | 25.88786 | 20.91873 | -0.000129509 | 0.1780361 | 0 | 0 | 0
2561 | 96731.58 | 2011-01-13 15:12 | 1560.801 | 7 | 7 | -0.5498376 | 3.789472 | 6.388365 | 5.673392 | 25.88786 | 20.93608 | -6.475449e-05 | 0.1780361 | 0 | 0 | 0
2562 | 96761.58 | 2011-01-13 15:12 | 1590.801 | 7 | 7 | -0.5498376 | 3.786072 | 6.388365 | 5.677984 | 25.88786 | 20.95347 | -9.713173e-05 | 0.1780361 | 0 | 0 | 0
2563 | 96791.59 | 2011-01-13 15:13 | 1620.817 | 7 | 7 | -0.5498376 | 3.782673 | 6.388365 | 5.682568 | 25.88786 | 20.97082 | -9.713173e-05 | 0.1780361 | 0 | 0 | 0
2564 | 96821.61 | 2011-01-13 15:13 | 1650.832 | 7 | 7 | -0.5500188 | 3.779273 | 6.388365 | 5.687153 | 25.88786 | 20.98816 | -9.713173e-05 | 0.1780361 | 0 | 0 | 0
2565 | 96851.62 | 2011-01-13 15:14 | 1680.847 | 7 | 7 | -0.5500188 | 3.776035 | 6.388365 | 5.691738 | 25.88786 | 21.00548 | -9.713173e-05 | 0.1780361 | 0 | 0 | 0
2566 | 96881.64 | 2011-01-13 15:14 | 1710.862 | 7 | 7 | -0.5496564 | 3.772636 | 6.388365 | 5.696322 | 25.88786 | 21.02278 | -9.713173e-05 | 0.1780361 | 0 | 0 | 0
2567 | 96911.65 | 2011-01-13 15:15 | 1740.877 | 7 | 7 | -0.5498376 | 3.76956 | 6.388365 | 5.700905 | 25.88786 | 21.04006 | -6.475449e-05 | 0.1780361 | 0 | 0 | 0
2568 | 96941.67 | 2011-01-13 15:15 | 1770.892 | 7 | 7 | -0.5498376 | 3.766484 | 6.388365 | 5.705489 | 25.88786 | 21.05733 | -3.237724e-05 | 0.1780361 | 0 | 0 | 0
2569 | 96971.68 | 2011-01-13 15:16 | 1800.907 | 7 | 7 | -0.5496564 | 3.763084 | 6.388365 | 5.710072 | 25.88786 | 21.07459 | -9.713173e-05 | 0.1780361 | 0 | 0 | 0
2570 | 97001.7 | 2011-01-13 15:16 | 1830.923 | 7 | 7 | -0.5496564 | 3.759846 | 6.388365 | 5.714656 | 25.88786 | 21.09183 | -9.713173e-05 | 0.1780361 | 0 | 0 | 0
2571 | 97031.71 | 2011-01-13 15:17 | 1860.938 | 7 | 7 | -0.5498376 | 3.75677 | 6.388365 | 5.719239 | 25.88786 | 21.10905 | -9.713173e-05 | 0.1780361 | 0 | 0 | 0
2572 | 97061.73 | 2011-01-13 15:17 | 1890.953 | 7 | 7 | -0.5498376 | 3.753695 | 6.388365 | 5.723823 | 25.88786 | 21.12627 | -6.475449e-05 | 0.1780361 | 0 | 0 | 0
2573 | 97091.74 | 2011-01-13 15:18 | 1920.968 | 7 | 7 | -0.5496564 | 3.75078 | 6.388365 | 5.728407 | 25.88786 | 21.14346 | -6.475449e-05 | 0.1780361 | 0 | 0 | 0
2574 | 97121.76 | 2011-01-13 15:18 | 1950.983 | 7 | 7 | -0.5498376 | 3.747543 | 6.388365 | 5.73299 | 25.88786 | 21.16065 | -6.475449e-05 | 0.1780361 | 0 | 0 | 0
2575 | 97151.77 | 2011-01-13 15:19 | 1980.998 | 7 | 7 | -0.5496564 | 3.744467 | 6.388365 | 5.737574 | 25.88786 | 21.17782 | -9.713173e-05 | 0.1780361 | 0 | 0 | 0
2576 | 97181.79 | 2011-01-13 15:19 | 2011.013 | 7 | 7 | -0.5496564 | 3.741714 | 6.388365 | 5.742157 | 25.88786 | 21.19498 | -6.480217e-05 | 0.1780361 | 0 | 0 | 0
2577 | 97211.81 | 2011-01-13 15:20 | 2041.028 | 7 | 7 | -0.5498376 | 3.738639 | 6.388365 | 5.746741 | 25.88786 | 21.21212 | -9.713173e-05 | 0.1780361 | 0 | 0 | 0
2578 | 97241.82 | 2011-01-13 15:20 | 2071.044 | 7 | 7 | -0.5498376 | 3.735563 | 6.388365 | 5.751324 | 25.88786 | 21.22925 | -0.000129509 | 0.1780361 | 0 | 0 | 0
2579 | 97271.84 | 2011-01-13 15:21 | 2101.059 | 7 | 7 | -0.5496564 | 3.732973 | 6.388365 | 5.755908 | 25.88786 | 21.24637 | -6.475449e-05 | 0.1780361 | 0 | 0 | 0
2580 | 97301.85 | 2011-01-13 15:21 | 2131.074 | 7 | 7 | -0.5496564 | 3.73022 | 6.388365 | 5.760492 | 25.88786 | 21.26347 | -3.237724e-05 | 0.1780361 | 0 | 0 | 0
2581 | 97331.87 | 2011-01-13 15:22 | 2161.089 | 7 | 7 | -0.5496564 | 3.727306 | 6.388365 | 5.765075 | 25.88786 | 21.28056 | -9.713173e-05 | 0.1780361 | 0 | 0 | 0
2582 | 97361.88 | 2011-01-13 15:22 | 2191.104 | 7 | 7 | -0.5496564 | 3.724716 | 6.388365 | 5.769659 | 25.88786 | 21.29764 | -6.475449e-05 | 0.1780361 | 0 | 0 | 0
2583 | 97391.9 | 2011-01-13 15:23 | 2221.119 | 7 | 7 | -0.5498376 | 3.721964 | 6.388365 | 5.774243 | 25.88786 | 21.31471 | -6.475449e-05 | 0.1780361 | 0 | 0 | 0
2584 | 97421.91 | 2011-01-13 15:23 | 2251.134 | 7 | 7 | -0.5498376 | 3.71905 | 6.388365 | 5.778826 | 25.88786 | 21.33176 | -9.713173e-05 | 0.1780361 | 0 | 0 | 0
2585 | 97451.93 | 2011-01-13 15:24 | 2281.149 | 7 | 7 | -0.5496564 | 3.71646 | 6.388365 | 5.78341 | 25.88786 | 21.3488 | -3.237724e-05 | 0.1780361 | 0 | 0 | 0
2586 | 97481.94 | 2011-01-13 15:24 | 2311.167 | 7 | 7 | -0.5498376 | 3.713708 | 6.388365 | 5.787994 | 25.88786 | 21.36583 | -9.713173e-05 | 0.1780361 | 0 | 0 | 0
2587 | 97511.96 | 2011-01-13 15:25 | 2341.18 | 7 | 7 | -0.5498376 | 3.711117 | 6.388365 | 5.792577 | 25.88786 | 21.38285 | -6.475449e-05 | 0.1780361 | 0 | 0 | 0
2588 | 97541.97 | 2011-01-13 15:25 | 2371.195 | 7 | 7 | -0.5496564 | 3.708527 | 6.388365 | 5.797161 | 25.88786 | 21.39985 | -3.237724e-05 | 0.1780361 | 0 | 0 | 0
2589 | 97571.99 | 2011-01-13 15:26 | 2401.21 | 7 | 7 | -0.5498376 | 3.705937 | 6.388365 | 5.801745 | 25.88786 | 21.41684 | -9.713173e-05 | 0.1780361 | 0 | 0 | 0
2590 | 97602 | 2011-01-13 15:26 | 2431.225 | 7 | 7 | -0.5496564 | 3.703509 | 6.388365 | 5.806328 | 25.88786 | 21.43383 | -6.475449e-05 | 0.1780361 | 0 | 0 | 0
2591 | 97632.02 | 2011-01-13 15:27 | 2461.24 | 7 | 7 | -0.5498376 | 3.700918 | 6.388365 | 5.810912 | 25.88786 | 21.4508 | -9.713173e-05 | 0.1780361 | 0 | 0 | 0
2592 | 97662.03 | 2011-01-13 15:27 | 2491.255 | 7 | 7 | -0.5496564 | 3.698652 | 6.388365 | 5.815496 | 25.88786 | 21.46775 | -6.475449e-05 | 0.1780361 | 0 | 0 | 0
2593 | 97692.05 | 2011-01-13 15:28 | 2521.27 | 7 | 7 | -0.5498376 | 3.696062 | 6.388365 | 5.82008 | 25.88786 | 21.4847 | -6.475449e-05 | 0.1780361 | 0 | 0 | 0
2594 | 97722.06 | 2011-01-13 15:28 | 2551.285 | 7 | 7 | -0.5498376 | 3.693633 | 6.388365 | 5.824663 | 25.88786 | 21.50164 | -9.713173e-05 | 0.1780361 | 0 | 0 | 0
2595 | 97752.08 | 2011-01-13 15:29 | 2581.301 | 7 | 7 | -0.5498376 | 3.691367 | 6.388365 | 5.829248 | 25.88786 | 21.51857 | -3.237724e-05 | 0.1780361 | 0 | 0 | 0
2596 | 97782.09 | 2011-01-13 15:29 | 2611.316 | 7 | 7 | -0.5496564 | 3.688938 | 6.388365 | 5.833833 | 25.88786 | 21.53549 | -6.475449e-05 | 0.1780361 | 0 | 0 | 0
2597 | 97812.11 | 2011-01-13 15:30 | 2641.331 | 7 | 7 | -0.5500188 | 3.686672 | 6.388365 | 5.838417 | 25.88786 | 21.55239 | -9.713173e-05 | 0.1780361 | 0 | 0 | 0
2598 | 97842.12 | 2011-01-13 15:30 | 2671.346 | 7 | 7 | -0.5500188 | 3.684406 | 6.388365 | 5.843002 | 25.88786 | 21.56929 | -6.475449e-05 | 0.1780361 | 0 | 0 | 0
2599 | 97872.14 | 2011-01-13 15:31 | 2701.361 | 7 | 7 | -0.5498376 | 3.682139 | 6.388365 | 5.847586 | 25.88786 | 21.58618 | -6.475449e-05 | 0.1780361 | 0 | 0 | 0
2600 | 97902.15 | 2011-01-13 15:31 | 2731.376 | 7 | 7 | -0.5498376 | 3.680034 | 6.388365 | 5.852171 | 25.88786 | 21.60305 | -3.237724e-05 | 0.1780361 | 0 | 0 | 0
2601 | 97932.17 | 2011-01-13 15:32 | 2761.391 | 7 | 7 | -0.5496564 | 3.677768 | 6.388365 | 5.856755 | 25.88786 | 21.61992 | -6.475449e-05 | 0.1780361 | 0 | 0 | 0
2602 | 97962.18 | 2011-01-13 15:32 | 2791.407 | 7 | 7 | -0.5496564 | 3.675663 | 6.388365 | 5.861338 | 25.88786 | 21.63677 | -9.713173e-05 | 0.1780361 | 0 | 0 | 0
2603 | 97992.2 | 2011-01-13 15:33 | 2821.422 | 7 | 7 | -0.5494752 | 3.673559 | 6.388365 | 5.865922 | 25.88786 | 21.65361 | -3.242493e-05 | 0.1780361 | 0 | 0 | 0
2604 | 98022.21 | 2011-01-13 15:33 | 2851.437 | 7 | 7 | -0.5498376 | 3.671292 | 6.388365 | 5.870506 | 25.88786 | 21.67044 | -6.475449e-05 | 0.1780361 | 0 | 0 | 0
2605 | 98052.23 | 2011-01-13 15:34 | 2881.452 | 7 | 7 | -0.5496564 | 3.66935 | 6.388365 | 5.875089 | 25.88786 | 21.68727 | -3.237724e-05 | 0.1780361 | 0 | 0 | 0
2606 | 98082.24 | 2011-01-13 15:34 | 2911.467 | 7 | 7 | -0.5498376 | 3.667083 | 6.388365 | 5.879673 | 25.88786 | 21.70408 | -9.713173e-05 | 0.1780361 | 0 | 0 | 0
2607 | 98112.26 | 2011-01-13 15:35 | 2941.482 | 7 | 7 | -0.5498376 | 3.664979 | 6.388365 | 5.884256 | 25.88786 | 21.72088 | -6.475449e-05 | 0.1780361 | 0 | 0 | 0
2608 | 98142.27 | 2011-01-13 15:35 | 2971.497 | 7 | 7 | -0.5496564 | 3.663036 | 6.388365 | 5.88884 | 25.88786 | 21.73768 | -6.475449e-05 | 0.1780361 | 0 | 0 | 0
2609 | 98172.29 | 2011-01-13 15:36 | 3001.512 | 7 | 7 | -0.5496564 | 3.661093 | 6.388365 | 5.893424 | 25.88786 | 21.75446 | -6.475449e-05 | 0.1780361 | 0 | 0 | 0
2610 | 98202.3 | 2011-01-13 15:36 | 3031.528 | 7 | 7 | -0.5498376 | 3.659151 | 6.388365 | 5.898007 | 25.88786 | 21.77124 | -3.237724e-05 | 0.1780361 | 0 | 0 | 0
2611 | 98232.32 | 2011-01-13 15:37 | 3061.543 | 7 | 7 | -0.5496564 | 3.657046 | 6.388365 | 5.902591 | 25.88786 | 21.78801 | -6.475449e-05 | 0.1780361 | 0 | 0 | 0
2612 | 98262.33 | 2011-01-13 15:37 | 3091.558 | 7 | 7 | -0.5498376 | 3.655103 | 6.388365 | 5.907174 | 25.88786 | 21.80476 | -6.475449e-05 | 0.1780361 | 0 | 0 | 0
2613 | 98292.35 | 2011-01-13 15:38 | 3121.573 | 7 | 7 | -0.5496564 | 3.653161 | 6.388365 | 5.911758 | 25.88786 | 21.82151 | -3.237724e-05 | 0.1780361 | 0 | 0 | 0
2614 | 98322.36 | 2011-01-13 15:38 | 3151.588 | 7 | 7 | -0.5496564 | 3.651218 | 6.388365 | 5.916341 | 25.88786 | 21.83825 | -3.237724e-05 | 0.1780361 | 0 | 0 | 0
2615 | 98352.38 | 2011-01-13 15:39 | 3181.603 | 7 | 7 | -0.5496564 | 3.649437 | 6.388365 | 5.920925 | 25.88786 | 21.85498 | -6.475449e-05 | 0.1780361 | 0 | 0 | 0
2616 | 98382.4 | 2011-01-13 15:39 | 3211.618 | 7 | 7 | -0.5496564 | 3.647656 | 6.388365 | 5.925508 | 25.88786 | 21.87171 | -3.237724e-05 | 0.1780361 | 0 | 0 | 0
2617 | 98412.41 | 2011-01-13 15:40 | 3241.633 | 7 | 7 | -0.5498376 | 3.645876 | 6.388365 | 5.930092 | 25.88786 | 21.88842 | -3.237724e-05 | 0.1780361 | 0 | 0 | 0
2618 | 98442.43 | 2011-01-13 15:40 | 3271.648 | 7 | 7 | -0.5498376 | 3.643933 | 6.388365 | 5.934675 | 25.88786 | 21.90513 | -3.237724e-05 | 0.1780361 | 0 | 0 | 0
2619 | 98472.44 | 2011-01-13 15:41 | 3301.664 | 7 | 7 | -0.5494752 | 3.642476 | 6.388365 | 5.939259 | 25.88786 | 21.92183 | 0 | 0.1780361 | 0 | 0 | 0
2620 | 98502.46 | 2011-01-13 15:41 | 3331.679 | 7 | 7 | -0.5496564 | 3.640371 | 6.388365 | 5.943842 | 25.88786 | 21.93852 | -3.237724e-05 | 0.1780361 | 0 | 0 | 0
2621 | 98532.47 | 2011-01-13 15:42 | 3361.694 | 7 | 7 | -0.5496564 | 3.638591 | 6.388365 | 5.948426 | 25.88786 | 21.9552 | -9.713173e-05 | 0.1780361 | 0 | 0 | 0
2622 | 98562.49 | 2011-01-13 15:42 | 3391.709 | 7 | 7 | -0.5496564 | 3.637134 | 6.388365 | 5.953009 | 25.88786 | 21.97187 | -3.237724e-05 | 0.1780361 | 0 | 0 | 0
2623 | 98592.5 | 2011-01-13 15:43 | 3421.724 | 7 | 7 | -0.5498376 | 3.635353 | 6.388365 | 5.957593 | 25.88786 | 21.98854 | -3.237724e-05 | 0.1780361 | 0 | 0 | 0
2624 | 98622.5 | 2011-01-13 15:43 | 3451.725 | 7 | 7 | -0.5500188 | 3.633734 | 6.388365 | 5.962174 | 25.88786 | 22.00519 | -3.237724e-05 | 0.1780361 | 0 | 0 | 0
2625 | 98652.5 | 2011-01-13 15:44 | 3481.726 | 7 | 7 | -0.5498376 | 3.632115 | 6.388365 | 5.966756 | 25.88786 | 22.02183 | -6.475449e-05 | 0.1780361 | 0 | 0 | 0
2626 | 98682.52 | 2011-01-13 15:44 | 3511.738 | 7 | 7 | -0.5496564 | 3.630496 | 6.388365 | 5.971339 | 25.88786 | 22.03848 | -6.475449e-05 | 0.1780361 | 0 | 0 | 0
2627 | 98712.53 | 2011-01-13 15:45 | 3541.753 | 7 | 7 | -0.5498376 | 3.629039 | 6.388365 | 5.975922 | 25.88786 | 22.05511 | 0 | 0.1780361 | 0 | 0 | 0
2628 | 98742.55 | 2011-01-13 15:45 | 3571.768 | 7 | 7 | -0.5498376 | 3.62742 | 6.388365 | 5.980506 | 25.88786 | 22.07174 | -6.475449e-05 | 0.1780361 | 0 | 0 | 0
2629 | 98772.56 | 2011-01-13 15:46 | 3601.784 | 7 | 7 | -0.5498376 | 3.625963 | 6.388365 | 5.985089 | 25.88786 | 22.08837 | -3.237724e-05 | 0.1780361 | 0 | 0 | 0
2630 | 98802.58 | 2011-01-13 15:46 | 3631.799 | 7 | 7 | -0.5498376 | 3.624344 | 6.388365 | 5.989673 | 25.88786 | 22.10498 | -3.237724e-05 | 0.1780361 | 0 | 0 | 0
2631 | 98832.59 | 2011-01-13 15:47 | 3661.814 | 7 | 7 | -0.5496564 | 3.622887 | 6.388365 | 5.994256 | 25.88786 | 22.12159 | -3.237724e-05 | 0.1780361 | 0 | 0 | 0
2632 | 98862.61 | 2011-01-13 15:47 | 3691.829 | 7 | 7 | -0.5496564 | 3.62143 | 6.388365 | 5.99884 | 25.88786 | 22.13819 | -3.237724e-05 | 0.1780361 | 0 | 0 | 0
2633 | 98892.62 | 2011-01-13 15:48 | 3721.844 | 7 | 7 | -0.5498376 | 3.619973 | 6.388365 | 6.003424 | 25.88786 | 22.15479 | -6.475449e-05 | 0.1780361 | 0 | 0 | 0
2634 | 98922.64 | 2011-01-13 15:48 | 3751.859 | 7 | 7 | -0.5500188 | 3.618678 | 6.388365 | 6.008007 | 25.88786 | 22.17138 | -3.237724e-05 | 0.1780361 | 0 | 0 | 0
2635 | 98952.65 | 2011-01-13 15:49 | 3781.874 | 7 | 7 | -0.5498376 | 3.617059 | 6.388365 | 6.012591 | 25.88786 | 22.18796 | -6.475449e-05 | 0.1780361 | 0 | 0 | 0
2636 | 98982.67 | 2011-01-13 15:49 | 3811.889 | 7 | 7 | -0.5496564 | 3.615764 | 6.388365 | 6.017174 | 25.88786 | 22.20454 | -3.237724e-05 | 0.1780361 | 0 | 0 | 0
2637 | 99012.68 | 2011-01-13 15:50 | 3841.905 | 7 | 7 | -0.5496564 | 3.614469 | 6.388365 | 6.021758 | 25.88786 | 22.22111 | 0 | 0.1780361 | 0 | 0 | 0
2638 | 99042.7 | 2011-01-13 15:50 | 3871.92 | 7 | 7 | -0.5500188 | 3.61285 | 6.388365 | 6.026341 | 25.88786 | 22.23767 | -6.475449e-05 | 0.1780361 | 0 | 0 | 0
2639 | 99072.71 | 2011-01-13 15:51 | 3901.935 | 7 | 7 | -0.5500188 | 3.611555 | 6.388365 | 6.030925 | 25.88786 | 22.25423 | -3.237724e-05 | 0.1780361 | 0 | 0 | 0
2640 | 99102.73 | 2011-01-13 15:51 | 3931.95 | 7 | 7 | -0.5496564 | 3.61026 | 6.388365 | 6.035508 | 25.88786 | 22.27078 | -3.237724e-05 | 0.1780361 | 0 | 0 | 0
2641 | 99132.74 | 2011-01-13 15:52 | 3961.965 | 7 | 7 | -0.5498376 | 3.608803 | 6.388365 | 6.040092 | 25.88786 | 22.28732 | -6.475449e-05 | 0.1780361 | 0 | 0 | 0
2642 | 99162.76 | 2011-01-13 15:52 | 3991.98 | 7 | 7 | -0.5498376 | 3.607346 | 6.388365 | 6.044676 | 25.88786 | 22.30386 | -3.237724e-05 | 0.1780361 | 0 | 0 | 0
2643 | 99192.77 | 2011-01-13 15:53 | 4021.995 | 7 | 7 | -0.5496564 | 3.605889 | 6.388365 | 6.049259 | 25.88786 | 22.32039 | -3.237724e-05 | 0.1780361 | 0 | 0 | 0
2644 | 99222.79 | 2011-01-13 15:53 | 4052.01 | 7 | 7 | -0.5498376 | 3.604594 | 6.388365 | 6.053843 | 25.88786 | 22.33692 | -3.237724e-05 | 0.1780361 | 0 | 0 | 0
2645 | 99252.8 | 2011-01-13 15:54 | 4082.026 | 7 | 7 | -0.5496564 | 3.603137 | 6.388365 | 6.058426 | 25.88786 | 22.35344 | -6.475449e-05 | 0.1780361 | 0 | 0 | 0
2646 | 99282.82 | 2011-01-13 15:54 | 4112.041 | 7 | 7 | -0.5498376 | 3.601841 | 6.388365 | 6.06301 | 25.88786 | 22.36995 | -3.237724e-05 | 0.1780361 | 0 | 0 | 0
2647 | 99312.83 | 2011-01-13 15:55 | 4142.056 | 7 | 7 | -0.5500188 | 3.600546 | 6.388365 | 6.067593 | 25.88786 | 22.38646 | 0 | 0.1780361 | 0 | 0 | 0
2648 | 99342.85 | 2011-01-13 15:55 | 4172.071 | 7 | 7 | -0.5496564 | 3.598927 | 6.388365 | 6.072177 | 25.88786 | 22.40295 | -6.475449e-05 | 0.1780361 | 0 | 0 | 0
2649 | 99372.86 | 2011-01-13 15:56 | 4202.086 | 7 | 7 | -0.5496564 | 3.597471 | 6.388365 | 6.07676 | 25.88786 | 22.41945 | -3.237724e-05 | 0.1780361 | 0 | 0 | 0
2650 | 99402.88 | 2011-01-13 15:56 | 4232.101 | 7 | 7 | -0.5498376 | 3.596175 | 6.388365 | 6.081344 | 25.88786 | 22.43593 | 0 | 0.1780361 | 0 | 0 | 0
2651 | 99432.89 | 2011-01-13 15:57 | 4262.116 | 7 | 7 | -0.5494752 | 3.594556 | 6.388365 | 6.085927 | 25.88786 | 22.45241 | -3.237724e-05 | 0.1780361 | 0 | 0 | 0
2652 | 99462.91 | 2011-01-13 15:57 | 4292.134 | 7 | 7 | -0.5496564 | 3.593099 | 6.388365 | 6.090511 | 25.88786 | 22.46889 | -3.237724e-05 | 0.1780361 | 0 | 0 | 0
2653 | 99492.92 | 2011-01-13 15:58 | 4322.147 | 7 | 7 | -0.5498376 | 3.59148 | 6.388365 | 6.095095 | 25.88786 | 22.48535 | 0 | 0.1780361 | 0 | 0 | 0
2654 | 99522.94 | 2011-01-13 15:58 | 4352.162 | 7 | 7 | -0.5494752 | 3.590024 | 6.388365 | 6.099678 | 25.88786 | 22.50181 | -6.475449e-05 | 0.1780361 | 0 | 0 | 0
2655 | 99552.95 | 2011-01-13 15:59 | 4382.177 | 7 | 7 | -0.5496564 | 3.588567 | 6.388365 | 6.104262 | 25.88786 | 22.51826 | -3.237724e-05 | 0.1780361 | 0 | 0 | 0
2656 | 99582.97 | 2011-01-13 15:59 | 4412.192 | 7 | 7 | -0.5498376 | 3.586948 | 6.388365 | 6.108845 | 25.88786 | 22.53471 | -3.237724e-05 | 0.1780361 | 0 | 0 | 0
2657 | 99612.98 | 2011-01-13 16:00 | 4442.207 | 7 | 7 | -0.5496564 | 3.585329 | 6.388365 | 6.113429 | 25.88786 | 22.55114 | -3.237724e-05 | 0.1780361 | 0 | 0 | 0
2658 | 99643 | 2011-01-13 16:00 | 4472.222 | 7 | 7 | -0.5498376 | 3.58371 | 6.388365 | 6.118012 | 25.88786 | 22.56757 | -3.237724e-05 | 0.1780361 | 0 | 0 | 0
2659 | 99673.01 | 2011-01-13 16:01 | 4502.237 | 7 | 7 | -0.5498376 | 3.581929 | 6.388365 | 6.122596 | 25.88786 | 22.584 | -9.713173e-05 | 0.1780361 | 0 | 0 | 0
2660 | 99703.03 | 2011-01-13 16:01 | 4532.252 | 7 | 7 | -0.5496564 | 3.580472 | 6.388365 | 6.127179 | 25.88786 | 22.60041 | -3.237724e-05 | 0.1780361 | 0 | 0 | 0
2661 | 99733.04 | 2011-01-13 16:02 | 4562.267 | 7 | 7 | -0.5498376 | 3.578691 | 6.388365 | 6.131763 | 25.88786 | 22.61682 | -6.475449e-05 | 0.1780361 | 0 | 0 | 0
2662 | 99763.06 | 2011-01-13 16:02 | 4592.283 | 7 | 7 | -0.5496564 | 3.57691 | 6.388365 | 6.136347 | 25.88786 | 22.63322 | -6.475449e-05 | 0.1780361 | 0 | 0 | 0
2663 | 99793.07 | 2011-01-13 16:03 | 4622.298 | 7 | 7 | -0.5498376 | 3.57513 | 6.388365 | 6.14093 | 25.88786 | 22.64961 | -3.237724e-05 | 0.1780361 | 0 | 0 | 0
2664 | 99823.09 | 2011-01-13 16:03 | 4652.313 | 7 | 7 | -0.5498376 | 3.573187 | 6.388365 | 6.145514 | 25.88786 | 22.66599 | -6.475449e-05 | 0.1780361 | 0 | 0 | 0
2665 | 99853.1 | 2011-01-13 16:04 | 4682.328 | 7 | 7 | -0.5500188 | 3.571244 | 6.388365 | 6.150098 | 25.88786 | 22.68237 | -9.713173e-05 | 0.1780361 | 0 | 0 | 0
2666 | 99883.12 | 2011-01-13 16:04 | 4712.343 | 7 | 7 | -0.5500188 | 3.569302 | 6.388365 | 6.154683 | 25.88786 | 22.69874 | -6.475449e-05 | 0.1780361 | 0 | 0 | 0
2667 | 99913.14 | 2011-01-13 16:05 | 4742.358 | 7 | 7 | -0.5498376 | 3.567521 | 6.388365 | 6.159268 | 25.88786 | 22.7151 | -6.475449e-05 | 0.1780361 | 0 | 0 | 0
2668 | 99943.15 | 2011-01-13 16:05 | 4772.374 | 7 | 7 | -0.5500188 | 3.565254 | 6.388365 | 6.163853 | 25.88786 | 22.73145 | -6.475449e-05 | 0.1780361 | 0 | 0 | 0
2669 | 99973.17 | 2011-01-13 16:06 | 4802.389 | 7 | 7 | -0.5500188 | 3.563312 | 6.388365 | 6.168437 | 25.88786 | 22.74779 | -3.237724e-05 | 0.1780361 | 0 | 0 | 0
2670 | 100003.2 | 2011-01-13 16:06 | 4832.404 | 7 | 7 | -0.5496564 | 3.561207 | 6.388365 | 6.17302 | 25.88786 | 22.76412 | -3.237724e-05 | 0.1780361 | 0 | 0 | 0
2671 | 100033.2 | 2011-01-13 16:07 | 4862.419 | 7 | 7 | -0.5498376 | 3.558617 | 6.388365 | 6.177603 | 25.88786 | 22.78043 | -6.475449e-05 | 0.1780361 | 0 | 0 | 0
2672 | 100063.2 | 2011-01-13 16:07 | 4892.434 | 7 | 7 | -0.5498376 | 3.556188 | 6.388365 | 6.182187 | 25.88786 | 22.79674 | -6.475449e-05 | 0.1780361 | 0 | 0 | 0
2673 | 100093.2 | 2011-01-13 16:08 | 4922.449 | 7 | 7 | -0.5496564 | 3.553922 | 6.388365 | 6.18677 | 25.88786 | 22.81303 | -3.237724e-05 | 0.1780361 | 0 | 0 | 0
2674 | 100123.2 | 2011-01-13 16:08 | 4952.464 | 7 | 7 | -0.5496564 | 3.55117 | 6.388365 | 6.191354 | 25.88786 | 22.82931 | -3.237724e-05 | 0.1780361 | 0 | 0 | 0
2675 | 100153.3 | 2011-01-13 16:09 | 4982.479 | 7 | 7 | -0.5496564 | 3.548256 | 6.388365 | 6.195937 | 25.88786 | 22.84558 | -9.713173e-05 | 0.1780361 | 0 | 0 | 0
2676 | 100183.3 | 2011-01-13 16:09 | 5012.494 | 7 | 7 | -0.5496564 | 3.545342 | 6.388365 | 6.200521 | 25.88786 | 22.86184 | -6.475449e-05 | 0.1780361 | 0 | 0 | 0
2677 | 100213.3 | 2011-01-13 16:10 | 5042.51 | 7 | 7 | -0.5498376 | 3.542104 | 6.388365 | 6.205104 | 25.88786 | 22.87808 | -9.713173e-05 | 0.1780361 | 0 | 0 | 0
2678 | 100243.3 | 2011-01-13 16:10 | 5072.525 | 7 | 7 | -0.5496564 | 3.538866 | 6.388365 | 6.209688 | 25.88786 | 22.89431 | -0.000129509 | 0.1780361 | 0 | 0 | 0
2679 | 100273.3 | 2011-01-13 16:11 | 5102.54 | 7 | 7 | -0.5496564 | 3.535466 | 6.388365 | 6.214271 | 25.88786 | 22.91053 | -0.000129509 | 0.1780361 | 0 | 0 | 0
2680 | 100303.3 | 2011-01-13 16:11 | 5132.555 | 7 | 7 | -0.5498376 | 3.531581 | 6.388365 | 6.218855 | 25.88786 | 22.92672 | -9.713173e-05 | 0.1780361 | 0 | 0 | 0
2681 | 100333.3 | 2011-01-13 16:12 | 5162.57 | 7 | 7 | -0.5498376 | 3.527696 | 6.388365 | 6.223438 | 25.88786 | 22.9429 | -0.000129509 | 0.1780361 | 0 | 0 | 0
2682 | 100363.4 | 2011-01-13 16:12 | 5192.585 | 7 | 7 | -0.5498376 | 3.523487 | 6.388365 | 6.228022 | 25.88786 | 22.95906 | -0.000129509 | 0.1780361 | 0 | 0 | 0
2683 | 100393.4 | 2011-01-13 16:13 | 5222.6 | 7 | 7 | -0.5496564 | 3.519116 | 6.388365 | 6.232605 | 25.88786 | 22.9752 | -6.475449e-05 | 0.1780361 | 0 | 0 | 0
2684 | 100423.4 | 2011-01-13 16:13 | 5252.615 | 7 | 7 | -0.5496564 | 3.514097 | 6.388365 | 6.237189 | 25.88786 | 22.99132 | -6.475449e-05 | 0.1780361 | 0 | 0 | 0
2685 | 100453.4 | 2011-01-13 16:14 | 5282.63 | 7 | 7 | -0.5496564 | 3.508593 | 6.388365 | 6.241772 | 25.88786 | 23.00741 | -0.000129509 | 0.1780361 | 0 | 0 | 0
2686 | 100483.4 | 2011-01-13 16:14 | 5312.646 | 7 | 7 | -0.5498376 | 3.502441 | 6.388365 | 6.246356 | 25.88786 | 23.02348 | -0.0001942635 | 0.1780361 | 0 | 0 | 0
2687 | 100513.4 | 2011-01-13 16:15 | 5342.661 | 7 | 7 | -0.5498376 | 3.495965 | 6.388365 | 6.250939 | 25.88786 | 23.03952 | -0.0001618862 | 0.1780361 | 0 | 0 | 0
2688 | 100543.5 | 2011-01-13 16:15 | 5372.676 | 7 | 7 | -0.5498376 | 3.488357 | 6.388365 | 6.255523 | 25.88786 | 23.05552 | -0.0002266407 | 0.1780361 | 0 | 0 | 0
2689 | 100573.5 | 2011-01-13 16:16 | 5402.692 | 7 | 7 | -0.5498376 | 3.479938 | 6.388365 | 6.260106 | 25.88786 | 23.07149 | -0.0002913952 | 0.1780361 | 0 | 0 | 0
2690 | 100603.5 | 2011-01-13 16:16 | 5432.693 | 7 | 7 | -0.5496564 | 3.470387 | 6.388365 | 6.264687 | 25.88786 | 23.08742 | -0.0002913952 | 0.1780361 | 0 | 0 | 0
2691 | 100633.5 | 2011-01-13 16:17 | 5462.706 | 7 | 7 | -0.5500188 | 3.45954 | 6.388365 | 6.269271 | 25.88786 | 23.1033 | -0.0002913952 | 0.1780361 | 0 | 0 | 0
2692 | 100663.5 | 2011-01-13 16:17 | 5492.721 | 7 | 7 | -0.5500188 | 3.446427 | 6.388365 | 6.273854 | 25.88786 | 23.11912 | -0.0003885269 | 0.1780361 | 0 | 0 | 0
2693 | 100693.5 | 2011-01-13 16:18 | 5522.736 | 7 | 7 | -0.5496564 | 3.431533 | 6.388365 | 6.278437 | 25.88786 | 23.13489 | -0.0004532814 | 0.1780361 | 0 | 0 | 0
2694 | 100723.5 | 2011-01-13 16:18 | 5552.751 | 7 | 7 | -0.5494752 | 3.413725 | 6.388365 | 6.283021 | 25.88786 | 23.15058 | -0.0005180359 | 0.1780361 | 0 | 0 | 0
2695 | 100753.5 | 2011-01-13 16:19 | 5582.766 | 7 | 7 | -0.5496564 | 3.392841 | 6.388365 | 6.287604 | 25.88786 | 23.16618 | -0.0005827904 | 0.1780361 | 0 | 0 | 0
2696 | 100783.6 | 2011-01-13 16:19 | 5612.781 | 7 | 7 | -0.5496564 | 3.36791 | 6.388365 | 6.292188 | 25.88786 | 23.18167 | -0.000712347 | 0.1780361 | 0 | 0 | 0
2697 | 100813.6 | 2011-01-13 16:20 | 5642.796 | 7 | 7 | -0.5498376 | 3.337799 | 6.388365 | 6.296771 | 25.88786 | 23.19704 | -0.0008742333 | 0.1780361 | 0 | 0 | 0
2698 | 100843.6 | 2011-01-13 16:20 | 5672.811 | 7 | 7 | -0.5496564 | 3.301697 | 6.388365 | 6.301355 | 25.88786 | 23.21226 | -0.001036119 | 0.1780361 | 0 | 0 | 0
2699 | 100873.6 | 2011-01-13 16:21 | 5702.827 | 7 | 7 | -0.5498376 | 3.257663 | 6.388365 | 6.305938 | 25.88786 | 23.2273 | -0.001295137 | 0.1780361 | 0 | 0 | 0
2700 | 100903.6 | 2011-01-13 16:21 | 5732.842 | 7 | 7 | -0.5496564 | 3.203268 | 6.388365 | 6.310522 | 25.88786 | 23.24211 | -0.001554155 | 0.1780361 | 0 | 0 | 0
2701 | 100933.6 | 2011-01-13 16:22 | 5762.857 | 7 | 7 | -0.5496564 | 3.133493 | 6.388365 | 6.315105 | 25.88786 | 23.25664 | -0.002169323 | 0.1780361 | 0 | 0 | 0
2702 | 100963.6 | 2011-01-13 16:22 | 5792.872 | 7 | 7 | -0.5496564 | 3.042187 | 6.388365 | 6.319689 | 25.88786 | 23.2708 | -0.002816868 | 0.1780361 | 0 | 0 | 0
2703 | 100987.4 | 2011-01-13 16:23 | 5816.653 | 7 | 7 | -0.5498376 | 2.942139 | 6.388365 | 6.32332 | 25.88786 | 23.28168 | -0.003755856 | 0.1780361 | 0 | 0 | 0
2704 | 101006.8 | 2011-01-13 16:23 | 5836.043 | 7 | 7 | -0.5498376 | 2.842091 | 6.388365 | 6.326281 | 25.88786 | 23.29024 | -0.004338646 | 0.1780361 | 0 | 0 | 0
2705 | 101024.8 | 2011-01-13 16:23 | 5854.058 | 7 | 7 | -0.5496564 | 2.742043 | 6.388365 | 6.329032 | 25.88786 | 23.29793 | -0.004468155 | 0.1780361 | 0 | 0 | 0
2706 | 101032.5 | 2011-01-13 16:23 | 5861.699 | 7 | 7 | -0.5496564 | 2.69979 | 6.388365 | 6.330199 | 25.88786 | 23.3011 | -0.004371023 | 0.1780361 | 0 | 0 | 0
2707 | 101092.5 | 2011-01-13 16:24 | 60.0146 | 8 | 7 | 0 | 3.364511 | 6.388365 | 6.330199 | 25.88786 | 23.3011 | 0.001327515 | 0.1780361 | 0 | 0 | 0
2708 | 101092.7 | 2011-01-13 16:24 | 0.187632 | 9 | 7 | 0.000657927 | 3.364511 | 6.388365 | 6.330199 | 25.88786 | 23.3011 | 0 | 0.1783592 | 0 | 0 | 0
2709 | 101097.5 | 2011-01-13 16:25 | 5.01558 | 9 | 7 | 0.004463196 | 3.374062 | 6.388371 | 6.330199 | 25.88788 | 23.3011 | 0.001036119 | 0.1783592 | 0 | 0 | 0
2710 | 101127.5 | 2011-01-13 16:25 | 30.01509 | 1 | 8 | 0 | 3.408221 | 6.388371 | 6.330199 | 25.88788 | 23.3011 | 0.0007770538 | 0.1783592 | 0 | 0 | 0
2711 | 101157.6 | 2011-01-13 16:26 | 60.03243 | 1 | 8 | 0 | 3.432666 | 6.388371 | 6.330199 | 25.88788 | 23.3011 | 0.0005828381 | 0.1783592 | 0 | 0 | 0
2712 | 101187.6 | 2011-01-13 16:26 | 90.04534 | 1 | 8 | 0 | 3.451284 | 6.388371 | 6.330199 | 25.88788 | 23.3011 | 0.0004857063 | 0.1783592 | 0 | 0 | 0
2713 | 101217.5 | 2011-01-13 16:27 | 120.0136 | 1 | 8 | 0 | 3.465854 | 6.388371 | 6.330199 | 25.88788 | 23.3011 | 0.0003561497 | 0.1783592 | 0 | 0 | 0
2714 | 101247.6 | 2011-01-13 16:27 | 30.01514 | 2 | 8 | 0.5506098 | 3.724554 | 6.392961 | 6.330199 | 25.90481 | 23.3011 | 0.001521778 | 0.1783592 | 0 | 0 | 0
2715 | 101277.6 | 2011-01-13 16:28 | 60.03036 | 2 | 8 | 0.5504286 | 3.766484 | 6.397551 | 6.330199 | 25.92201 | 23.3011 | 0.0009065628 | 0.1783592 | 0 | 0 | 0
2716 | 101307.6 | 2011-01-13 16:28 | 90.04537 | 2 | 8 | 0.5506098 | 3.793843 | 6.402141 | 6.330199 | 25.93936 | 23.3011 | 0.0006475449 | 0.1783592 | 0 | 0 | 0
2717 | 101337.6 | 2011-01-13 16:29 | 120.0605 | 2 | 8 | 0.5506098 | 3.813918 | 6.406731 | 6.330199 | 25.95682 | 23.3011 | 0.0005180359 | 0.1783592 | 0 | 0 | 0
2718 | 101367.6 | 2011-01-13 16:29 | 150.0758 | 2 | 8 | 0.5504286 | 3.828326 | 6.411322 | 6.330199 | 25.97437 | 23.3011 | 0.0003237724 | 0.1783592 | 0 | 0 | 0
2719 | 101397.6 | 2011-01-13 16:30 | 180.0908 | 2 | 8 | 0.5504286 | 3.83901 | 6.415912 | 6.330199 | 25.99196 | 23.3011 | 0.0002266407 | 0.1783592 | 0 | 0 | 0
2720 | 101427.6 | 2011-01-13 16:30 | 210.1059 | 2 | 8 | 0.5506098 | 3.846619 | 6.420502 | 6.330199 | 26.0096 | 23.3011 | 0.0001942635 | 0.1783592 | 0 | 0 | 0
2721 | 101457.7 | 2011-01-13 16:31 | 240.121 | 2 | 8 | 0.5504286 | 3.852609 | 6.425092 | 6.330199 | 26.02728 | 23.3011 | 9.713173e-05 | 0.1783592 | 0 | 0 | 0
2722 | 101487.7 | 2011-01-13 16:31 | 270.1365 | 2 | 8 | 0.5504286 | 3.858114 | 6.429682 | 6.330199 | 26.04497 | 23.3011 | 0.0001618862 | 0.1783592 | 0 | 0 | 0
2723 | 101517.7 | 2011-01-13 16:32 | 300.1514 | 2 | 8 | 0.5504286 | 3.863132 | 6.434272 | 6.330199 | 26.06269 | 23.3011 | 0.000129509 | 0.1783592 | 0 | 0 | 0
2724 | 101547.7 | 2011-01-13 16:32 | 330.1664 | 2 | 8 | 0.5504286 | 3.867665 | 6.438861 | 6.330199 | 26.08043 | 23.3011 | 9.713173e-05 | 0.1783592 | 0 | 0 | 0
2725 | 101577.7 | 2011-01-13 16:33 | 360.1815 | 2 | 8 | 0.5504286 | 3.872198 | 6.44345 | 6.330199 | 26.09819 | 23.3011 | 0.000129509 | 0.1783592 | 0 | 0 | 0
2726 | 101607.7 | 2011-01-13 16:33 | 390.1968 | 2 | 8 | 0.5504286 | 3.876407 | 6.44804 | 6.330199 | 26.11597 | 23.3011 | 0.0001618862 | 0.1783592 | 0 | 0 | 0
2727 | 101637.7 | 2011-01-13 16:34 | 420.2118 | 2 | 8 | 0.5506098 | 3.880455 | 6.452629 | 6.330199 | 26.13377 | 23.3011 | 9.713173e-05 | 0.1783592 | 0 | 0 | 0
2728 | 101667.8 | 2011-01-13 16:34 | 450.2269 | 2 | 8 | 0.5506098 | 3.884502 | 6.457219 | 6.330199 | 26.15159 | 23.3011 | 0.000129509 | 0.1783592 | 0 | 0 | 0
2729 | 101697.8 | 2011-01-13 16:35 | 480.242 | 2 | 8 | 0.5506098 | 3.888063 | 6.46181 | 6.330199 | 26.16943 | 23.3011 | 9.713173e-05 | 0.1783592 | 0 | 0 | 0
2730 | 101727.8 | 2011-01-13 16:35 | 510.2572 | 2 | 8 | 0.5504286 | 3.891787 | 6.4664 | 6.330199 | 26.18729 | 23.3011 | 3.237724e-05 | 0.1783592 | 0 | 0 | 0
2731 | 101757.8 | 2011-01-13 16:36 | 540.2723 | 2 | 8 | 0.5506098 | 3.89551 | 6.47099 | 6.330199 | 26.20516 | 23.3011 | 9.713173e-05 | 0.1783592 | 0 | 0 | 0
2732 | 101787.8 | 2011-01-13 16:36 | 570.2874 | 2 | 8 | 0.5504286 | 3.899072 | 6.47558 | 6.330199 | 26.22305 | 23.3011 | 9.713173e-05 | 0.1783592 | 0 | 0 | 0
2733 | 101817.8 | 2011-01-13 16:37 | 600.3025 | 2 | 8 | 0.5504286 | 3.902633 | 6.48017 | 6.330199 | 26.24095 | 23.3011 | 0.000129509 | 0.1783592 | 0 | 0 | 0
2734 | 101847.9 | 2011-01-13 16:37 | 630.3177 | 2 | 8 | 0.5506098 | 3.905871 | 6.484761 | 6.330199 | 26.25887 | 23.3011 | 9.713173e-05 | 0.1783592 | 0 | 0 | 0
2735 | 101877.9 | 2011-01-13 16:38 | 660.3327 | 2 | 8 | 0.5504286 | 3.909271 | 6.489351 | 6.330199 | 26.27681 | 23.3011 | 6.475449e-05 | 0.1783592 | 0 | 0 | 0
2736 | 101907.9 | 2011-01-13 16:38 | 690.3479 | 2 | 8 | 0.5506098 | 3.912671 | 6.493941 | 6.330199 | 26.29476 | 23.3011 | 0.000129509 | 0.1783592 | 0 | 0 | 0
2737 | 101937.9 | 2011-01-13 16:39 | 720.363 | 2 | 8 | 0.5504286 | 3.915585 | 6.498531 | 6.330199 | 26.31273 | 23.3011 | 6.475449e-05 | 0.1783592 | 0 | 0 | 0
2738 | 101967.9 | 2011-01-13 16:39 | 750.3781 | 2 | 8 | 0.5506098 | 3.918823 | 6.503121 | 6.330199 | 26.33071 | 23.3011 | 6.475449e-05 | 0.1783592 | 0 | 0 | 0
2739 | 101997.9 | 2011-01-13 16:40 | 780.3933 | 2 | 8 | 0.5504286 | 3.921898 | 6.507712 | 6.330199 | 26.34871 | 23.3011 | 9.713173e-05 | 0.1783592 | 0 | 0 | 0
2740 | 102027.9 | 2011-01-13 16:40 | 810.4084 | 2 | 8 | 0.5504286 | 3.92465 | 6.512302 | 6.330199 | 26.36672 | 23.3011 | 6.475449e-05 | 0.1783592 | 0 | 0 | 0
2741 | 102058 | 2011-01-13 16:41 | 840.4235 | 2 | 8 | 0.5504286 | 3.927565 | 6.516892 | 6.330199 | 26.38474 | 23.3011 | 6.475449e-05 | 0.1783592 | 0 | 0 | 0
2742 | 102088 | 2011-01-13 16:41 | 870.4389 | 2 | 8 | 0.5506098 | 3.930317 | 6.521482 | 6.330199 | 26.40277 | 23.3011 | 3.237724e-05 | 0.1783592 | 0 | 0 | 0
2743 | 102118 | 2011-01-13 16:42 | 900.456 | 2 | 8 | 0.5506098 | 3.932907 | 6.526073 | 6.330199 | 26.42082 | 23.3011 | 9.713173e-05 | 0.1783592 | 0 | 0 | 0
2744 | 102148 | 2011-01-13 16:42 | 930.4689 | 2 | 8 | 0.5506098 | 3.935335 | 6.530663 | 6.330199 | 26.43888 | 23.3011 | 6.475449e-05 | 0.1783592 | 0 | 0 | 0
2745 | 102178 | 2011-01-13 16:43 | 960.484 | 2 | 8 | 0.5507911 | 3.937926 | 6.535253 | 6.330199 | 26.45695 | 23.3011 | 9.713173e-05 | 0.1783592 | 0 | 0 | 0
2746 | 102208 | 2011-01-13 16:43 | 990.4991 | 2 | 8 | 0.5506098 | 3.94003 | 6.539843 | 6.330199 | 26.47503 | 23.3011 | 6.475449e-05 | 0.1783592 | 0 | 0 | 0
2747 | 102238.1 | 2011-01-13 16:44 | 1020.514 | 2 | 8 | 0.5506098 | 3.942135 | 6.544434 | 6.330199 | 26.49312 | 23.3011 | 3.237724e-05 | 0.1783592 | 0 | 0 | 0
2748 | 102268.1 | 2011-01-13 16:44 | 1050.529 | 2 | 8 | 0.5506098 | 3.944077 | 6.549024 | 6.330199 | 26.51122 | 23.3011 | 3.237724e-05 | 0.1783592 | 0 | 0 | 0
2749 | 102298.1 | 2011-01-13 16:45 | 1080.545 | 2 | 8 | 0.5506098 | 3.946182 | 6.553614 | 6.330199 | 26.52933 | 23.3011 | 3.237724e-05 | 0.1783592 | 0 | 0 | 0
2750 | 102328.1 | 2011-01-13 16:45 | 1110.56 | 2 | 8 | 0.5506098 | 3.948125 | 6.558204 | 6.330199 | 26.54745 | 23.3011 | 6.475449e-05 | 0.1783592 | 0 | 0 | 0
2751 | 102358.1 | 2011-01-13 16:46 | 1140.575 | 2 | 8 | 0.5506098 | 3.949905 | 6.562795 | 6.330199 | 26.56557 | 23.3011 | 9.713173e-05 | 0.1783592 | 0 | 0 | 0
2752 | 102388.1 | 2011-01-13 16:46 | 1170.59 | 2 | 8 | 0.5506098 | 3.951686 | 6.567385 | 6.330199 | 26.58371 | 23.3011 | 9.713173e-05 | 0.1783592 | 0 | 0 | 0
2753 | 102418.1 | 2011-01-13 16:47 | 1200.605 | 2 | 8 | 0.5504286 | 3.953143 | 6.571975 | 6.330199 | 26.60185 | 23.3011 | 3.237724e-05 | 0.1783592 | 0 | 0 | 0
2754 | 102448.2 | 2011-01-13 16:47 | 1230.62 | 2 | 8 | 0.5506098 | 3.954924 | 6.576565 | 6.330199 | 26.62 | 23.3011 | 6.475449e-05 | 0.1783592 | 0 | 0 | 0
2755 | 102478.2 | 2011-01-13 16:48 | 1260.635 | 2 | 8 | 0.5504286 | 3.956543 | 6.581155 | 6.330199 | 26.63816 | 23.3011 | 3.242493e-05 | 0.1783592 | 0 | 0 | 0
2756 | 102508.2 | 2011-01-13 16:48 | 1290.65 | 2 | 8 | 0.5506098 | 3.958162 | 6.585746 | 6.330199 | 26.65632 | 23.3011 | 6.475449e-05 | 0.1783592 | 0 | 0 | 0
2757 | 102538.2 | 2011-01-13 16:49 | 1320.665 | 2 | 8 | 0.5506098 | 3.959457 | 6.590336 | 6.330199 | 26.67449 | 23.3011 | 3.237724e-05 | 0.1783592 | 0 | 0 | 0
2758 | 102568.2 | 2011-01-13 16:49 | 1350.681 | 2 | 8 | 0.5506098 | 3.961076 | 6.594926 | 6.330199 | 26.69267 | 23.3011 | 6.475449e-05 | 0.1783592 | 0 | 0 | 0
2759 | 102598.2 | 2011-01-13 16:50 | 1380.696 | 2 | 8 | 0.5506098 | 3.962533 | 6.599516 | 6.330199 | 26.71086 | 23.3011 | 0 | 0.1783592 | 0 | 0 | 0
2760 | 102628.2 | 2011-01-13 16:50 | 1410.711 | 2 | 8 | 0.5506098 | 3.964314 | 6.604107 | 6.330199 | 26.72905 | 23.3011 | 6.475449e-05 | 0.1783592 | 0 | 0 | 0
2761 | 102658.3 | 2011-01-13 16:51 | 1440.726 | 2 | 8 | 0.5504286 | 3.965609 | 6.608697 | 6.330199 | 26.74725 | 23.3011 | 3.237724e-05 | 0.1783592 | 0 | 0 | 0
2762 | 102688.3 | 2011-01-13 16:51 | 1470.741 | 2 | 8 | 0.5506098 | 3.967228 | 6.613287 | 6.330199 | 26.76546 | 23.3011 | 3.237724e-05 | 0.1783592 | 0 | 0 | 0
2763 | 102718.3 | 2011-01-13 16:52 | 1500.756 | 2 | 8 | 0.5506098 | 3.968847 | 6.617877 | 6.330199 | 26.78367 | 23.3011 | 6.475449e-05 | 0.1783592 | 0 | 0 | 0
2764 | 102748.3 | 2011-01-13 16:52 | 1530.771 | 2 | 8 | 0.5506098 | 3.970142 | 6.622467 | 6.330199 | 26.80189 | 23.3011 | 0 | 0.1783592 | 0 | 0 | 0
2765 | 102778.3 | 2011-01-13 16:53 | 1560.787 | 2 | 8 | 0.5506098 | 3.971922 | 6.627058 | 6.330199 | 26.82012 | 23.3011 | 6.475449e-05 | 0.1783592 | 0 | 0 | 0
2766 | 102808.3 | 2011-01-13 16:53 | 1590.802 | 2 | 8 | 0.5504286 | 3.973379 | 6.631648 | 6.330199 | 26.83836 | 23.3011 | 6.475449e-05 | 0.1783592 | 0 | 0 | 0
2767 | 102838.4 | 2011-01-13 16:54 | 1620.817 | 2 | 8 | 0.5504286 | 3.974998 | 6.636238 | 6.330199 | 26.8566 | 23.3011 | 6.475449e-05 | 0.1783592 | 0 | 0 | 0
2768 | 102868.4 | 2011-01-13 16:54 | 1650.832 | 2 | 8 | 0.5504286 | 3.976455 | 6.640828 | 6.330199 | 26.87485 | 23.3011 | 3.237724e-05 | 0.1783592 | 0 | 0 | 0
2769 | 102898.4 | 2011-01-13 16:55 | 1680.847 | 2 | 8 | 0.5502474 | 3.977751 | 6.645419 | 6.330199 | 26.8931 | 23.3011 | 0 | 0.1783592 | 0 | 0 | 0
2770 | 102928.4 | 2011-01-13 16:55 | 1710.864 | 2 | 8 | 0.5504286 | 3.979531 | 6.650009 | 6.330199 | 26.91137 | 23.3011 | 0 | 0.1783592 | 0 | 0 | 0
2771 | 102958.4 | 2011-01-13 16:56 | 1740.879 | 2 | 8 | 0.5504286 | 3.98115 | 6.654599 | 6.330199 | 26.92964 | 23.3011 | 0 | 0.1783592 | 0 | 0 | 0
2772 | 102988.4 | 2011-01-13 16:56 | 1770.892 | 2 | 8 | 0.5504286 | 3.982769 | 6.659189 | 6.330199 | 26.94792 | 23.3011 | 6.475449e-05 | 0.1783592 | 0 | 0 | 0
2773 | 103018.4 | 2011-01-13 16:57 | 1800.907 | 2 | 8 | 0.5506098 | 3.984388 | 6.663779 | 6.330199 | 26.9662 | 23.3011 | 6.475449e-05 | 0.1783592 | 0 | 0 | 0
2774 | 103048.5 | 2011-01-13 16:57 | 1830.923 | 2 | 8 | 0.5504286 | 3.985845 | 6.66837 | 6.330199 | 26.98449 | 23.3011 | 0 | 0.1783592 | 0 | 0 | 0
2775 | 103078.5 | 2011-01-13 16:58 | 1860.938 | 2 | 8 | 0.5506098 | 3.987464 | 6.67296 | 6.330199 | 27.00279 | 23.3011 | 3.237724e-05 | 0.1783592 | 0 | 0 | 0
2776 | 103108.5 | 2011-01-13 16:58 | 1890.953 | 2 | 8 | 0.5506098 | 3.989083 | 6.67755 | 6.330199 | 27.0211 | 23.3011 | 6.475449e-05 | 0.1783592 | 0 | 0 | 0
2777 | 103138.5 | 2011-01-13 16:59 | 1920.968 | 2 | 8 | 0.5506098 | 3.99054 | 6.68214 | 6.330199 | 27.03941 | 23.3011 | 0 | 0.1783592 | 0 | 0 | 0
2778 | 103168.5 | 2011-01-13 16:59 | 1950.983 | 2 | 8 | 0.5506098 | 3.992159 | 6.68673 | 6.330199 | 27.05774 | 23.3011 | 3.237724e-05 | 0.1783592 | 0 | 0 | 0
2779 | 103198.5 | 2011-01-13 17:00 | 1980.998 | 2 | 8 | 0.5506098 | 3.993778 | 6.69132 | 6.330199 | 27.07606 | 23.3011 | 6.475449e-05 | 0.1783592 | 0 | 0 | 0
2780 | 103228.6 | 2011-01-13 17:00 | 2011.013 | 2 | 8 | 0.5506098 | 3.995397 | 6.69591 | 6.330199 | 27.0944 | 23.3011 | 6.480217e-05 | 0.1783592 | 0 | 0 | 0
2781 | 103258.6 | 2011-01-13 17:01 | 2041.028 | 2 | 8 | 0.5504286 | 3.996854 | 6.700501 | 6.330199 | 27.11274 | 23.3011 | 0 | 0.1783592 | 0 | 0 | 0
2782 | 103288.6 | 2011-01-13 17:01 | 2071.044 | 2 | 8 | 0.5506098 | 3.998634 | 6.705091 | 6.330199 | 27.13109 | 23.3011 | 3.237724e-05 | 0.1783592 | 0 | 0 | 0
2783 | 103318.6 | 2011-01-13 17:02 | 2101.059 | 2 | 8 | 0.5506098 | 4.000091 | 6.709681 | 6.330199 | 27.14945 | 23.3011 | 3.232956e-05 | 0.1783592 | 0 | 0 | 0
2784 | 103348.6 | 2011-01-13 17:02 | 2131.074 | 2 | 8 | 0.5506098 | 4.001872 | 6.714271 | 6.330199 | 27.16782 | 23.3011 | 6.475449e-05 | 0.1783592 | 0 | 0 | 0
2785 | 103378.6 | 2011-01-13 17:03 | 2161.089 | 2 | 8 | 0.5506098 | 4.003329 | 6.718861 | 6.330199 | 27.18619 | 23.3011 | 0 | 0.1783592 | 0 | 0 | 0
2786 | 103408.6 | 2011-01-13 17:03 | 2191.104 | 2 | 8 | 0.5504286 | 4.004948 | 6.723451 | 6.330199 | 27.20457 | 23.3011 | 0 | 0.1783592 | 0 | 0 | 0
2787 | 103438.7 | 2011-01-13 17:04 | 2221.119 | 2 | 8 | 0.5504286 | 4.006567 | 6.728041 | 6.330199 | 27.22296 | 23.3011 | 3.242493e-05 | 0.1783592 | 0 | 0 | 0
2788 | 103468.7 | 2011-01-13 17:04 | 2251.134 | 2 | 8 | 0.5506098 | 4.008348 | 6.732632 | 6.330199 | 27.24135 | 23.3011 | 6.475449e-05 | 0.1783592 | 0 | 0 | 0
2789 | 103498.7 | 2011-01-13 17:05 | 2281.149 | 2 | 8 | 0.5504286 | 4.009805 | 6.737222 | 6.330199 | 27.25975 | 23.3011 | 3.242493e-05 | 0.1783592 | 0 | 0 | 0
2790 | 103528.7 | 2011-01-13 17:05 | 2311.165 | 2 | 8 | 0.5504286 | 4.011586 | 6.741812 | 6.330199 | 27.27816 | 23.3011 | 6.475449e-05 | 0.1783592 | 0 | 0 | 0
2791 | 103558.7 | 2011-01-13 17:06 | 2341.18 | 2 | 8 | 0.5504286 | 4.013042 | 6.746402 | 6.330199 | 27.29658 | 23.3011 | 3.232956e-05 | 0.1783592 | 0 | 0 | 0
2792 | 103588.7 | 2011-01-13 17:06 | 2371.195 | 2 | 8 | 0.5504286 | 4.014823 | 6.750992 | 6.330199 | 27.315 | 23.3011 | 3.242493e-05 | 0.1783592 | 0 | 0 | 0
2793 | 103618.7 | 2011-01-13 17:07 | 2401.21 | 2 | 8 | 0.5504286 | 4.016442 | 6.755583 | 6.330199 | 27.33344 | 23.3011 | 3.242493e-05 | 0.1783592 | 0 | 0 | 0
2794 | 103648.8 | 2011-01-13 17:07 | 2431.225 | 2 | 8 | 0.5507911 | 4.018223 | 6.760173 | 6.330199 | 27.35188 | 23.3011 | 9.708405e-05 | 0.1783592 | 0 | 0 | 0
2795 | 103678.8 | 2011-01-13 17:08 | 2461.24 | 2 | 8 | 0.5504286 | 4.019842 | 6.764763 | 6.330199 | 27.37033 | 23.3011 | 3.242493e-05 | 0.1783592 | 0 | 0 | 0
2796 | 103708.8 | 2011-01-13 17:08 | 2491.255 | 2 | 8 | 0.5506098 | 4.021623 | 6.769353 | 6.330199 | 27.38878 | 23.3011 | 6.475449e-05 | 0.1783592 | 0 | 0 | 0
2797 | 103738.8 | 2011-01-13 17:09 | 2521.27 | 2 | 8 | 0.5506098 | 4.023404 | 6.773943 | 6.330199 | 27.40724 | 23.3011 | 6.475449e-05 | 0.1783592 | 0 | 0 | 0
2798 | 103768.8 | 2011-01-13 17:09 | 2551.285 | 2 | 8 | 0.5504286 | 4.02486 | 6.778533 | 6.330199 | 27.42572 | 23.3011 | 3.232956e-05 | 0.1783592 | 0 | 0 | 0
2799 | 103798.8 | 2011-01-13 17:10 | 2581.301 | 2 | 8 | 0.5504286 | 4.026479 | 6.783123 | 6.330199 | 27.44419 | 23.3011 | 0 | 0.1783592 | 0 | 0 | 0
2800 | 103828.9 | 2011-01-13 17:10 | 2611.316 | 2 | 8 | 0.5506098 | 4.028422 | 6.787713 | 6.330199 | 27.46268 | 23.3011 | 6.475449e-05 | 0.1783592 | 0 | 0 | 0
2801 | 103858.9 | 2011-01-13 17:11 | 2641.331 | 2 | 8 | 0.5506098 | 4.030203 | 6.792302 | 6.330199 | 27.48117 | 23.3011 | 3.232956e-05 | 0.1783592 | 0 | 0 | 0
2802 | 103888.9 | 2011-01-13 17:11 | 2671.346 | 2 | 8 | 0.5506098 | 4.031984 | 6.796892 | 6.330199 | 27.49967 | 23.3011 | 3.242493e-05 | 0.1783592 | 0 | 0 | 0
2803 | 103918.9 | 2011-01-13 17:12 | 2701.361 | 2 | 8 | 0.5506098 | 4.033603 | 6.801482 | 6.330199 | 27.51818 | 23.3011 | 3.242493e-05 | 0.1783592 | 0 | 0 | 0
2804 | 103948.9 | 2011-01-13 17:12 | 2731.376 | 2 | 8 | 0.5506098 | 4.035707 | 6.806072 | 6.330199 | 27.5367 | 23.3011 | 9.708405e-05 | 0.1783592 | 0 | 0 | 0
2805 | 103978.9 | 2011-01-13 17:13 | 2761.391 | 2 | 8 | 0.5507911 | 4.037326 | 6.810662 | 6.330199 | 27.55523 | 23.3011 | 3.232956e-05 | 0.1783592 | 0 | 0 | 0
2806 | 104008.9 | 2011-01-13 17:13 | 2791.407 | 2 | 8 | 0.5506098 | 4.039431 | 6.815252 | 6.330199 | 27.57377 | 23.3011 | 6.475449e-05 | 0.1783592 | 0 | 0 | 0
2807 | 104039 | 2011-01-13 17:14 | 2821.424 | 2 | 8 | 0.5504286 | 4.041212 | 6.819842 | 6.330199 | 27.59231 | 23.3011 | 3.242493e-05 | 0.1783592 | 0 | 0 | 0
2808 | 104069 | 2011-01-13 17:14 | 2851.437 | 2 | 8 | 0.5506098 | 4.043154 | 6.824432 | 6.330199 | 27.61087 | 23.3011 | 6.475449e-05 | 0.1783592 | 0 | 0 | 0
2809 | 104099 | 2011-01-13 17:15 | 2881.452 | 2 | 8 | 0.5506098 | 4.045097 | 6.829022 | 6.330199 | 27.62943 | 23.3011 | 3.242493e-05 | 0.1783592 | 0 | 0 | 0
2810 | 104129 | 2011-01-13 17:15 | 2911.467 | 2 | 8 | 0.5506098 | 4.047201 | 6.833613 | 6.330199 | 27.648 | 23.3011 | 9.708405e-05 | 0.1783592 | 0 | 0 | 0
2811 | 104159 | 2011-01-13 17:16 | 2941.482 | 2 | 8 | 0.5504286 | 4.048982 | 6.838203 | 6.330199 | 27.66658 | 23.3011 | 3.242493e-05 | 0.1783592 | 0 | 0 | 0
2812 | 104189 | 2011-01-13 17:16 | 2971.497 | 2 | 8 | 0.5506098 | 4.051087 | 6.842793 | 6.330199 | 27.68517 | 23.3011 | 6.475449e-05 | 0.1783592 | 0 | 0 | 0
2813 | 104219.1 | 2011-01-13 17:17 | 3001.512 | 2 | 8 | 0.5507911 | 4.053191 | 6.847383 | 6.330199 | 27.70377 | 23.3011 | 9.708405e-05 | 0.1783592 | 0 | 0 | 0
2814 | 104249.1 | 2011-01-13 17:17 | 3031.528 | 2 | 8 | 0.5506098 | 4.054972 | 6.851973 | 6.330199 | 27.72238 | 23.3011 | 0 | 0.1783592 | 0 | 0 | 0
2815 | 104279.1 | 2011-01-13 17:18 | 3061.543 | 2 | 8 | 0.5506098 | 4.057076 | 6.856563 | 6.330199 | 27.741 | 23.3011 | 6.475449e-05 | 0.1783592 | 0 | 0 | 0
2816 | 104309.1 | 2011-01-13 17:18 | 3091.558 | 2 | 8 | 0.5504286 | 4.059343 | 6.861154 | 6.330199 | 27.75963 | 23.3011 | 6.475449e-05 | 0.1783592 | 0 | 0 | 0
2817 | 104339.1 | 2011-01-13 17:19 | 3121.573 | 2 | 8 | 0.5506098 | 4.061286 | 6.865744 | 6.330199 | 27.77826 | 23.3011 | 9.717941e-05 | 0.1783592 | 0 | 0 | 0
2818 | 104369.1 | 2011-01-13 17:19 | 3151.588 | 2 | 8 | 0.5506098 | 4.06339 | 6.870334 | 6.330199 | 27.79691 | 23.3011 | 6.475449e-05 | 0.1783592 | 0 | 0 | 0
2819 | 104399.1 | 2011-01-13 17:20 | 3181.603 | 2 | 8 | 0.5504286 | 4.065495 | 6.874924 | 6.330199 | 27.81557 | 23.3011 | 6.475449e-05 | 0.1783592 | 0 | 0 | 0
2820 | 104429.2 | 2011-01-13 17:20 | 3211.618 | 2 | 8 | 0.5507911 | 4.067761 | 6.879514 | 6.330199 | 27.83423 | 23.3011 | 9.717941e-05 | 0.1783592 | 0 | 0 | 0
2821 | 104459.2 | 2011-01-13 17:21 | 3241.633 | 2 | 8 | 0.5507911 | 4.069866 | 6.884104 | 6.330199 | 27.85291 | 23.3011 | 3.242493e-05 | 0.1783592 | 0 | 0 | 0
2822 | 104489.2 | 2011-01-13 17:21 | 3271.649 | 2 | 8 | 0.5504286 | 4.072133 | 6.888694 | 6.330199 | 27.87159 | 23.3011 | 6.475449e-05 | 0.1783592 | 0 | 0 | 0
2823 | 104519.2 | 2011-01-13 17:22 | 3301.664 | 2 | 8 | 0.5506098 | 4.074561 | 6.893284 | 6.330199 | 27.89029 | 23.3011 | 9.708405e-05 | 0.1783592 | 0 | 0 | 0
2824 | 104549.2 | 2011-01-13 17:22 | 3331.679 | 2 | 8 | 0.5504286 | 4.076665 | 6.897875 | 6.330199 | 27.909 | 23.3011 | 9.717941e-05 | 0.1783592 | 0 | 0 | 0
2825 | 104579.2 | 2011-01-13 17:23 | 3361.694 | 2 | 8 | 0.5506098 | 4.079094 | 6.902465 | 6.330199 | 27.92772 | 23.3011 | 6.475449e-05 | 0.1783592 | 0 | 0 | 0
2826 | 104609.2 | 2011-01-13 17:23 | 3391.709 | 2 | 8 | 0.5504286 | 4.08136 | 6.907055 | 6.330199 | 27.94644 | 23.3011 | 6.475449e-05 | 0.1783592 | 0 | 0 | 0
2827 | 104639.3 | 2011-01-13 17:24 | 3421.724 | 2 | 8 | 0.5502474 | 4.083465 | 6.911644 | 6.330199 | 27.96518 | 23.3011 | 0 | 0.1783592 | 0 | 0 | 0
2828 | 104669.3 | 2011-01-13 17:24 | 3451.739 | 2 | 8 | 0.5502474 | 4.086055 | 6.916233 | 6.330199 | 27.98393 | 23.3011 | 6.475449e-05 | 0.1783592 | 0 | 0 | 0
2829 | 104699.3 | 2011-01-13 17:25 | 3481.754 | 2 | 8 | 0.5507911 | 4.088483 | 6.920823 | 6.330199 | 28.00268 | 23.3011 | 9.717941e-05 | 0.1783592 | 0 | 0 | 0
2830 | 104729.3 | 2011-01-13 17:25 | 3511.769 | 2 | 8 | 0.5502474 | 4.091074 | 6.925413 | 6.330199 | 28.02146 | 23.3011 | 9.708405e-05 | 0.1783592 | 0 | 0 | 0
2831 | 104759.3 | 2011-01-13 17:26 | 3541.785 | 2 | 8 | 0.5504286 | 4.093502 | 6.930003 | 6.330199 | 28.04024 | 23.3011 | 9.717941e-05 | 0.1783592 | 0 | 0 | 0
2832 | 104789.3 | 2011-01-13 17:26 | 3571.8 | 2 | 8 | 0.5506098 | 4.09593 | 6.934593 | 6.330199 | 28.05903 | 23.3011 | 6.475449e-05 | 0.1783592 | 0 | 0 | 0
2833 | 104819.4 | 2011-01-13 17:27 | 3601.815 | 2 | 8 | 0.5504286 | 4.098521 | 6.939183 | 6.330199 | 28.07784 | 23.3011 | 6.475449e-05 | 0.1783592 | 0 | 0 | 0
2834 | 104849.4 | 2011-01-13 17:27 | 3631.832 | 2 | 8 | 0.5506098 | 4.101111 | 6.943773 | 6.330199 | 28.09666 | 23.3011 | 6.475449e-05 | 0.1783592 | 0 | 0 | 0
2835 | 104879.4 | 2011-01-13 17:28 | 3661.845 | 2 | 8 | 0.5506098 | 4.103701 | 6.948363 | 6.330199 | 28.11549 | 23.3011 | 6.475449e-05 | 0.1783592 | 0 | 0 | 0
2836 | 104909.4 | 2011-01-13 17:28 | 3691.86 | 2 | 8 | 0.5504286 | 4.106291 | 6.952953 | 6.330199 | 28.13433 | 23.3011 | 6.475449e-05 | 0.1783592 | 0 | 0 | 0
2837 | 104939.4 | 2011-01-13 17:29 | 3721.875 | 2 | 8 | 0.5506098 | 4.109205 | 6.957543 | 6.330199 | 28.15319 | 23.3011 | 6.475449e-05 | 0.1783592 | 0 | 0 | 0
2838 | 104969.4 | 2011-01-13 17:29 | 3751.891 | 2 | 8 | 0.5506098 | 4.111958 | 6.962133 | 6.330199 | 28.17205 | 23.3011 | 9.717941e-05 | 0.1783592 | 0 | 0 | 0
2839 | 104999.4 | 2011-01-13 17:30 | 3781.905 | 2 | 8 | 0.5504286 | 4.114709 | 6.966722 | 6.330199 | 28.19093 | 23.3011 | 0.000129509 | 0.1783592 | 0 | 0 | 0
2840 | 105029.5 | 2011-01-13 17:30 | 3811.921 | 2 | 8 | 0.5506098 | 4.1173 | 6.971312 | 6.330199 | 28.20982 | 23.3011 | 6.484985e-05 | 0.1783592 | 0 | 0 | 0
2841 | 105059.5 | 2011-01-13 17:31 | 3841.936 | 2 | 8 | 0.5504286 | 4.120214 | 6.975902 | 6.330199 | 28.22873 | 23.3011 | 9.717941e-05 | 0.1783592 | 0 | 0 | 0
2842 | 105089.5 | 2011-01-13 17:31 | 3871.951 | 2 | 8 | 0.5506098 | 4.122966 | 6.980492 | 6.330199 | 28.24765 | 23.3011 | 9.708405e-05 | 0.1783592 | 0 | 0 | 0
2843 | 105119.5 | 2011-01-13 17:32 | 3901.966 | 2 | 8 | 0.5506098 | 4.12588 | 6.985082 | 6.330199 | 28.26658 | 23.3011 | 9.708405e-05 | 0.1783592 | 0 | 0 | 0
2844 | 105149.5 | 2011-01-13 17:32 | 3931.981 | 2 | 8 | 0.5504286 | 4.128632 | 6.989672 | 6.330199 | 28.28552 | 23.3011 | 6.475449e-05 | 0.1783592 | 0 | 0 | 0
2845 | 105179.5 | 2011-01-13 17:33 | 3961.996 | 2 | 8 | 0.5504286 | 4.131546 | 6.994262 | 6.330199 | 28.30448 | 23.3011 | 6.475449e-05 | 0.1783592 | 0 | 0 | 0
2846 | 105209.5 | 2011-01-13 17:33 | 3992.012 | 2 | 8 | 0.5506098 | 4.134622 | 6.998852 | 6.330199 | 28.32345 | 23.3011 | 9.717941e-05 | 0.1783592 | 0 | 0 | 0
2847 | 105239.6 | 2011-01-13 17:34 | 4022.026 | 2 | 8 | 0.5504286 | 4.137536 | 7.003442 | 6.330199 | 28.34243 | 23.3011 | 6.475449e-05 | 0.1783592 | 0 | 0 | 0
2848 | 105269.6 | 2011-01-13 17:34 | 4052.042 | 2 | 8 | 0.5504286 | 4.14045 | 7.008032 | 6.330199 | 28.36143 | 23.3011 | 6.475449e-05 | 0.1783592 | 0 | 0 | 0
2849 | 105299.6 | 2011-01-13 17:35 | 4082.057 | 2 | 8 | 0.5506098 | 4.143526 | 7.012622 | 6.330199 | 28.38044 | 23.3011 | 9.717941e-05 | 0.1783592 | 0 | 0 | 0
2850 | 105329.6 | 2011-01-13 17:35 | 4112.071 | 2 | 8 | 0.5506098 | 4.146602 | 7.01721 | 6.330199 | 28.39946 | 23.3011 | 9.717941e-05 | 0.1783592 | 0 | 0 | 0
2851 | 105359.6 | 2011-01-13 17:36 | 4142.087 | 2 | 8 | 0.5506098 | 4.14984 | 7.021802 | 6.330199 | 28.41851 | 23.3011 | 9.717941e-05 | 0.1783592 | 0 | 0 | 0
2852 | 105389.6 | 2011-01-13 17:36 | 4172.102 | 2 | 8 | 0.5504286 | 4.152592 | 7.026392 | 6.330199 | 28.43756 | 23.3011 | 3.232956e-05 | 0.1783592 | 0 | 0 | 0
2853 | 105419.7 | 2011-01-13 17:37 | 4202.117 | 2 | 8 | 0.5506098 | 4.155829 | 7.030982 | 6.330199 | 28.45663 | 23.3011 | 9.708405e-05 | 0.1783592 | 0 | 0 | 0
2854 | 105449.7 | 2011-01-13 17:37 | 4232.133 | 2 | 8 | 0.5506098 | 4.159068 | 7.035572 | 6.330199 | 28.47571 | 23.3011 | 6.475449e-05 | 0.1783592 | 0 | 0 | 0
2855 | 105479.7 | 2011-01-13 17:38 | 4262.147 | 2 | 8 | 0.5506098 | 4.162305 | 7.040162 | 6.330199 | 28.49481 | 23.3011 | 9.717941e-05 | 0.1783592 | 0 | 0 | 0
2856 | 105509.7 | 2011-01-13 17:38 | 4292.163 | 2 | 8 | 0.5504286 | 4.165381 | 7.044752 | 6.330199 | 28.51392 | 23.3011 | 3.232956e-05 | 0.1783592 | 0 | 0 | 0
2857 | 105539.7 | 2011-01-13 17:39 | 4322.178 | 2 | 8 | 0.5504286 | 4.168781 | 7.049342 | 6.330199 | 28.53305 | 23.3011 | 9.708405e-05 | 0.1783592 | 0 | 0 | 0
2858 | 105569.7 | 2011-01-13 17:39 | 4352.193 | 2 | 8 | 0.5504286 | 4.172181 | 7.053932 | 6.330199 | 28.55219 | 23.3011 | 0.000129509 | 0.1783592 | 0 | 0 | 0
2859 | 105599.7 | 2011-01-13 17:40 | 4382.208 | 2 | 8 | 0.5504286 | 4.175256 | 7.058522 | 6.330199 | 28.57135 | 23.3011 | 6.475449e-05 | 0.1783592 | 0 | 0 | 0
2860 | 105629.8 | 2011-01-13 17:40 | 4412.223 | 2 | 8 | 0.5504286 | 4.178656 | 7.063112 | 6.330199 | 28.59052 | 23.3011 | 6.475449e-05 | 0.1783592 | 0 | 0 | 0
2861 | 105659.8 | 2011-01-13 17:41 | 4442.238 | 2 | 8 | 0.5506098 | 4.182218 | 7.067702 | 6.330199 | 28.60971 | 23.3011 | 9.708405e-05 | 0.1783592 | 0 | 0 | 0
2862 | 105689.8 | 2011-01-13 17:41 | 4472.253 | 2 | 8 | 0.5504286 | 4.185455 | 7.072292 | 6.330199 | 28.62891 | 23.3011 | 9.708405e-05 | 0.1783592 | 0 | 0 | 0
2863 | 105719.8 | 2011-01-13 17:42 | 4502.268 | 2 | 8 | 0.5506098 | 4.188855 | 7.076882 | 6.330199 | 28.64813 | 23.3011 | 9.708405e-05 | 0.1783592 | 0 | 0 | 0
2864 | 105749.8 | 2011-01-13 17:42 | 4532.284 | 2 | 8 | 0.5507911 | 4.192417 | 7.081472 | 6.330199 | 28.66737 | 23.3011 | 0.000129509 | 0.1783592 | 0 | 0 | 0
2865 | 105779.8 | 2011-01-13 17:43 | 4562.299 | 2 | 8 | 0.5504286 | 4.195817 | 7.086062 | 6.330199 | 28.68662 | 23.3011 | 9.708405e-05 | 0.1783592 | 0 | 0 | 0
2866 | 105809.9 | 2011-01-13 17:43 | 4592.314 | 2 | 8 | 0.5506098 | 4.199216 | 7.090652 | 6.330199 | 28.70588 | 23.3011 | 6.475449e-05 | 0.1783592 | 0 | 0 | 0
2867 | 105815.2 | 2011-01-13 17:43 | 4597.689 | 2 | 8 | 0.5506098 | 4.200026 | 7.091474 | 6.330199 | 28.70934 | 23.3011 | 0.0001618385 | 0.1783592 | 0 | 0 | 0
2868 | 105845.2 | 2011-01-13 17:44 | 30.01731 | 3 | 8 | 0 | 4.06161 | 7.091474 | 6.330199 | 28.70934 | 23.3011 | -0.000485611 | 0.1783592 | 0 | 0 | 0
2869 | 105875.3 | 2011-01-13 17:44 | 60.03048 | 3 | 8 | 0 | 4.048982 | 7.091474 | 6.330199 | 28.70934 | 23.3011 | -0.000259018 | 0.1783592 | 0 | 0 | 0
2870 | 105905.3 | 2011-01-13 17:45 | 90.04533 | 3 | 8 | 0 | 4.041049 | 7.091474 | 6.330199 | 28.70934 | 23.3011 | -0.0001942635 | 0.1783592 | 0 | 0 | 0
2871 | 105935.2 | 2011-01-13 17:45 | 120.0158 | 3 | 8 | 0 | 4.036193 | 7.091474 | 6.330199 | 28.70934 | 23.3011 | -9.708405e-05 | 0.1783592 | 0 | 0 | 0
2872 | 105935.2 | 2011-01-13 17:45 | 2.51125883e-06 | 4 | 8 | 0.8499576 | 4.200511 | 7.091474 | 6.330199 | 28.70934 | 23.3011 | 0 | 0.1783592 | 0 | 0 | 0
2873 | 105937.5 | 2011-01-13 17:45 | 2.265557 | 4 | 8 | 0.7999455 | 4.200511 | 7.091988 | 6.330199 | 28.7115 | 23.3011 | 0 | 0.1783592 | 0 | 0 | 0
2874 | 105943.1 | 2011-01-13 17:45 | 7.890661 | 4 | 8 | 0.7497522 | 4.200511 | 7.093196 | 6.330199 | 28.71657 | 23.3011 | 0 | 0.1783592 | 0 | 0 | 0
2875 | 105952 | 2011-01-13 17:45 | 16.76534 | 4 | 8 | 0.6997402 | 4.200349 | 7.094978 | 6.330199 | 28.72406 | 23.3011 | 0 | 0.1783592 | 0 | 0 | 0
2876 | 105965 | 2011-01-13 17:46 | 29.7495 | 4 | 8 | 0.6497281 | 4.200511 | 7.097406 | 6.330199 | 28.73426 | 23.3011 | -3.232956e-05 | 0.1783592 | 0 | 0 | 0
2877 | 105984.5 | 2011-01-13 17:46 | 49.296 | 4 | 8 | 0.5997159 | 4.200511 | 7.100789 | 6.330199 | 28.74846 | 23.3011 | -3.232956e-05 | 0.1783592 | 0 | 0 | 0
2878 | 106018 | 2011-01-13 17:47 | 82.71734 | 4 | 8 | 0.5497038 | 4.200349 | 7.106101 | 6.330199 | 28.77078 | 23.3011 | -6.475449e-05 | 0.1783592 | 0 | 0 | 0
2879 | 106086.9 | 2011-01-13 17:48 | 151.6693 | 4 | 8 | 0.4996917 | 4.200349 | 7.11609 | 6.330199 | 28.81274 | 23.3011 | 0 | 0.1783592 | 0 | 0 | 0
2880 | 106214.1 | 2011-01-13 17:50 | 278.8078 | 4 | 8 | 0.4494984 | 4.200511 | 7.132803 | 6.330199 | 28.88294 | 23.3011 | 0 | 0.1783592 | 0 | 0 | 0
2881 | 106379.3 | 2011-01-13 17:53 | 444.0864 | 4 | 8 | 0.3994863 | 4.200511 | 7.152281 | 6.330199 | 28.96476 | 23.3011 | 0 | 0.1783592 | 0 | 0 | 0
2882 | 106569.7 | 2011-01-13 17:56 | 634.4581 | 4 | 8 | 0.3494742 | 4.200349 | 7.172068 | 6.330199 | 29.04787 | 23.3011 | 0 | 0.1783592 | 0 | 0 | 0
2883 | 106787.7 | 2011-01-13 17:59 | 852.4388 | 4 | 8 | 0.2994621 | 4.200511 | 7.191697 | 6.330199 | 29.13032 | 23.3011 | 0 | 0.1783592 | 0 | 0 | 0
2884 | 107038.8 | 2011-01-13 18:04 | 1103.544 | 4 | 8 | 0.24945 | 4.200511 | 7.210813 | 6.330199 | 29.21062 | 23.3011 | 0 | 0.1783592 | 0 | 0 | 0
2885 | 107345 | 2011-01-13 18:09 | 1409.726 | 4 | 8 | 0.1994379 | 4.200349 | 7.229855 | 6.330199 | 29.29061 | 23.3011 | -6.475449e-05 | 0.1783592 | 0 | 0 | 0
2886 | 107741.2 | 2011-01-13 18:15 | 1805.923 | 4 | 8 | 0.1494258 | 4.200511 | 7.248946 | 6.330199 | 29.3708 | 23.3011 | 0 | 0.1783592 | 0 | 0 | 0
2887 | 108320.3 | 2011-01-13 18:25 | 2385.069 | 4 | 8 | 0.09941371 | 4.200188 | 7.2687 | 6.330199 | 29.45378 | 23.3011 | -6.475449e-05 | 0.1783592 | 0 | 0 | 0
2888 | 109438.4 | 2011-01-13 18:44 | 3503.16 | 4 | 8 | 0.04994522 | 4.200511 | 7.29093 | 6.330199 | 29.54716 | 23.3011 | -3.232956e-05 | 0.1783592 | 0 | 0 | 0
2889 | 109468.4 | 2011-01-13 18:44 | 30.01508 | 5 | 8 | 0 | 4.187884 | 7.29093 | 6.330199 | 29.54716 | 23.3011 | -6.475449e-05 | 0.1783592 | 0 | 0 | 0
2890 | 109498.4 | 2011-01-13 18:45 | 60.01459 | 5 | 8 | 0 | 4.186427 | 7.29093 | 6.330199 | 29.54716 | 23.3011 | 0 | 0.1783592 | 0 | 0 | 0
2891 | 109498.6 | 2011-01-13 18:45 | 0.1876292 | 6 | 8 | -0.002060122 | 4.185294 | 7.29093 | 6.330199 | 29.54716 | 23.3011 | 0 | 0.1772268 | 0 | 0 | 0
2892 | 109498.6 | 2011-01-13 18:45 | 2.601483698e-06 | 7 | 8 | -0.5496564 | 4.083465 | 7.29093 | 6.330199 | 29.54716 | 23.3011 | 0 | 0.1772268 | 0 | 0 | 0
2893 | 109528.6 | 2011-01-13 18:45 | 30.01508 | 7 | 8 | -0.5496564 | 4.039917 | 7.29093 | 6.334783 | 29.54716 | 23.31968 | -0.0006475449 | 0.1772268 | 0 | 0 | 0
2894 | 109558.6 | 2011-01-13 18:46 | 60.03035 | 7 | 8 | -0.5498376 | 4.021623 | 7.29093 | 6.339366 | 29.54716 | 23.33816 | -0.0004209518 | 0.1772268 | 0 | 0 | 0
2895 | 109588.7 | 2011-01-13 18:46 | 90.04532 | 7 | 8 | -0.5496564 | 4.008833 | 7.29093 | 6.34395 | 29.54716 | 23.35656 | -0.0002914429 | 0.1772268 | 0 | 0 | 0
2896 | 109618.7 | 2011-01-13 18:47 | 120.0628 | 7 | 8 | -0.5498376 | 3.998958 | 7.29093 | 6.348534 | 29.54716 | 23.37491 | -0.000259018 | 0.1772268 | 0 | 0 | 0
2897 | 109648.7 | 2011-01-13 18:47 | 150.0756 | 7 | 8 | -0.5496564 | 3.991025 | 7.29093 | 6.353117 | 29.54716 | 23.39322 | -0.0001942635 | 0.1772268 | 0 | 0 | 0
2898 | 109678.7 | 2011-01-13 18:48 | 180.0908 | 7 | 8 | -0.5498376 | 3.984064 | 7.29093 | 6.3577 | 29.54716 | 23.4115 | -0.0001942635 | 0.1772268 | 0 | 0 | 0
2899 | 109708.7 | 2011-01-13 18:48 | 210.106 | 7 | 8 | -0.5496564 | 3.977751 | 7.29093 | 6.362284 | 29.54716 | 23.42974 | -0.0001942635 | 0.1772268 | 0 | 0 | 0
2900 | 109738.7 | 2011-01-13 18:49 | 240.1211 | 7 | 8 | -0.5496564 | 3.972084 | 7.29093 | 6.366867 | 29.54716 | 23.44796 | -0.000129509 | 0.1772268 | 0 | 0 | 0
2901 | 109768.8 | 2011-01-13 18:49 | 270.1362 | 7 | 8 | -0.5498376 | 3.966418 | 7.29093 | 6.371451 | 29.54716 | 23.46615 | -0.0001618862 | 0.1772268 | 0 | 0 | 0
2902 | 109798.8 | 2011-01-13 18:50 | 300.1512 | 7 | 8 | -0.5498376 | 3.961076 | 7.29093 | 6.376034 | 29.54716 | 23.48432 | -0.000129509 | 0.1772268 | 0 | 0 | 0
2903 | 109828.8 | 2011-01-13 18:50 | 330.1663 | 7 | 8 | -0.5496564 | 3.956057 | 7.29093 | 6.380617 | 29.54716 | 23.50247 | -0.0001619339 | 0.1772268 | 0 | 0 | 0
2904 | 109858.8 | 2011-01-13 18:51 | 360.1814 | 7 | 8 | -0.5500188 | 3.951039 | 7.29093 | 6.385201 | 29.54716 | 23.52059 | -0.000129509 | 0.1772268 | 0 | 0 | 0
2905 | 109888.8 | 2011-01-13 18:51 | 390.1965 | 7 | 8 | -0.5496564 | 3.946182 | 7.29093 | 6.389784 | 29.54716 | 23.53869 | -9.717941e-05 | 0.1772268 | 0 | 0 | 0
2906 | 109918.8 | 2011-01-13 18:52 | 420.2117 | 7 | 8 | -0.5496564 | 3.941163 | 7.29093 | 6.394368 | 29.54716 | 23.55676 | -0.000129509 | 0.1772268 | 0 | 0 | 0
2907 | 109948.8 | 2011-01-13 18:52 | 450.2268 | 7 | 8 | -0.5496564 | 3.936468 | 7.29093 | 6.398951 | 29.54716 | 23.57481 | -0.0001295567 | 0.1772268 | 0 | 0 | 0
2908 | 109978.9 | 2011-01-13 18:53 | 480.242 | 7 | 8 | -0.5498376 | 3.931612 | 7.29093 | 6.403535 | 29.54716 | 23.59285 | -0.0001942635 | 0.1772268 | 0 | 0 | 0
2909 | 110008.9 | 2011-01-13 18:53 | 510.2571 | 7 | 8 | -0.5496564 | 3.927079 | 7.29093 | 6.408118 | 29.54716 | 23.61086 | -9.717941e-05 | 0.1772268 | 0 | 0 | 0
2910 | 110038.9 | 2011-01-13 18:54 | 540.2722 | 7 | 8 | -0.5496564 | 3.922708 | 7.29093 | 6.412702 | 29.54716 | 23.62885 | -9.713173e-05 | 0.1772268 | 0 | 0 | 0
2911 | 110068.9 | 2011-01-13 18:54 | 570.2873 | 7 | 8 | -0.5496564 | 3.918175 | 7.29093 | 6.417285 | 29.54716 | 23.64681 | -9.713173e-05 | 0.1772268 | 0 | 0 | 0
2912 | 110098.9 | 2011-01-13 18:55 | 600.3026 | 7 | 8 | -0.5498376 | 3.91348 | 7.29093 | 6.421868 | 29.54716 | 23.66476 | -0.000129509 | 0.1772268 | 0 | 0 | 0
2913 | 110128.9 | 2011-01-13 18:55 | 630.3175 | 7 | 8 | -0.5496564 | 3.909271 | 7.29093 | 6.426452 | 29.54716 | 23.68269 | -9.713173e-05 | 0.1772268 | 0 | 0 | 0
2914 | 110159 | 2011-01-13 18:56 | 660.3326 | 7 | 8 | -0.5498376 | 3.904738 | 7.29093 | 6.431035 | 29.54716 | 23.7006 | -9.713173e-05 | 0.1772268 | 0 | 0 | 0
2915 | 110189 | 2011-01-13 18:56 | 690.3477 | 7 | 8 | -0.5498376 | 3.900367 | 7.29093 | 6.435619 | 29.54716 | 23.71848 | -0.000129509 | 0.1772268 | 0 | 0 | 0
2916 | 110219 | 2011-01-13 18:57 | 720.3631 | 7 | 8 | -0.5496564 | 3.895996 | 7.29093 | 6.440202 | 29.54716 | 23.73635 | -9.713173e-05 | 0.1772268 | 0 | 0 | 0
2917 | 110249 | 2011-01-13 18:57 | 750.378 | 7 | 8 | -0.5494752 | 3.891949 | 7.29093 | 6.444786 | 29.54716 | 23.7542 | -9.713173e-05 | 0.1772268 | 0 | 0 | 0
2918 | 110279 | 2011-01-13 18:58 | 780.3931 | 7 | 8 | -0.5496564 | 3.887578 | 7.29093 | 6.449369 | 29.54716 | 23.77203 | -9.713173e-05 | 0.1772268 | 0 | 0 | 0
2919 | 110309 | 2011-01-13 18:58 | 810.4082 | 7 | 8 | -0.5496564 | 3.883368 | 7.29093 | 6.453952 | 29.54716 | 23.78984 | -9.713173e-05 | 0.1772268 | 0 | 0 | 0
2920 | 110339 | 2011-01-13 18:59 | 840.4235 | 7 | 8 | -0.5498376 | 3.878998 | 7.29093 | 6.458536 | 29.54716 | 23.80763 | -0.000129509 | 0.1772268 | 0 | 0 | 0
2921 | 110369.1 | 2011-01-13 18:59 | 870.4385 | 7 | 8 | -0.5496564 | 3.87495 | 7.29093 | 6.463119 | 29.54716 | 23.8254 | -0.000129509 | 0.1772268 | 0 | 0 | 0
2922 | 110399.1 | 2011-01-13 19:00 | 900.4538 | 7 | 8 | -0.5496564 | 3.870903 | 7.29093 | 6.467703 | 29.54716 | 23.84315 | -9.713173e-05 | 0.1772268 | 0 | 0 | 0
2923 | 110429.1 | 2011-01-13 19:00 | 930.4687 | 7 | 8 | -0.5496564 | 3.866694 | 7.29093 | 6.472286 | 29.54716 | 23.86088 | -9.713173e-05 | 0.1772268 | 0 | 0 | 0
2924 | 110459.1 | 2011-01-13 19:01 | 960.484 | 7 | 8 | -0.5500188 | 3.862323 | 7.29093 | 6.47687 | 29.54716 | 23.87859 | -0.000129509 | 0.1772268 | 0 | 0 | 0
2925 | 110489.1 | 2011-01-13 19:01 | 990.4989 | 7 | 8 | -0.5498376 | 3.858437 | 7.29093 | 6.481453 | 29.54716 | 23.89629 | -9.717941e-05 | 0.1772268 | 0 | 0 | 0
2926 | 110519.1 | 2011-01-13 19:02 | 1020.514 | 7 | 8 | -0.5498376 | 3.854228 | 7.29093 | 6.486037 | 29.54716 | 23.91396 | -0.000129509 | 0.1772268 | 0 | 0 | 0
2927 | 110549.1 | 2011-01-13 19:02 | 1050.529 | 7 | 8 | -0.5498376 | 3.850181 | 7.29093 | 6.49062 | 29.54716 | 23.93162 | -0.0001618862 | 0.1772268 | 0 | 0 | 0
2928 | 110579.2 | 2011-01-13 19:03 | 1080.544 | 7 | 8 | -0.5498376 | 3.846457 | 7.29093 | 6.495204 | 29.54716 | 23.94926 | -9.713173e-05 | 0.1772268 | 0 | 0 | 0
2929 | 110609.2 | 2011-01-13 19:03 | 1110.559 | 7 | 8 | -0.5498376 | 3.84241 | 7.29093 | 6.499787 | 29.54716 | 23.96688 | -9.713173e-05 | 0.1772268 | 0 | 0 | 0
2930 | 110639.2 | 2011-01-13 19:04 | 1140.575 | 7 | 8 | -0.5496564 | 3.838525 | 7.29093 | 6.50437 | 29.54716 | 23.98448 | -9.713173e-05 | 0.1772268 | 0 | 0 | 0
2931 | 110669.2 | 2011-01-13 19:04 | 1170.59 | 7 | 8 | -0.5496564 | 3.83464 | 7.29093 | 6.508954 | 29.54716 | 24.00207 | -9.713173e-05 | 0.1772268 | 0 | 0 | 0
2932 | 110699.2 | 2011-01-13 19:05 | 1200.605 | 7 | 8 | -0.5498376 | 3.830592 | 7.29093 | 6.513537 | 29.54716 | 24.01964 | -0.0001618862 | 0.1772268 | 0 | 0 | 0
2933 | 110729.2 | 2011-01-13 19:05 | 1230.62 | 7 | 8 | -0.5498376 | 3.827031 | 7.29093 | 6.518121 | 29.54716 | 24.03718 | -9.713173e-05 | 0.1772268 | 0 | 0 | 0
2934 | 110759.2 | 2011-01-13 19:06 | 1260.622 | 7 | 8 | -0.5498376 | 3.823145 | 7.29093 | 6.522703 | 29.54716 | 24.05471 | -0.000129509 | 0.1772268 | 0 | 0 | 0
2935 | 110789.3 | 2011-01-13 19:06 | 1290.635 | 7 | 8 | -0.5498376 | 3.819422 | 7.29093 | 6.527287 | 29.54716 | 24.07223 | -9.717941e-05 | 0.1772268 | 0 | 0 | 0
2936 | 110819.3 | 2011-01-13 19:07 | 1320.65 | 7 | 8 | -0.5498376 | 3.815698 | 7.29093 | 6.531872 | 29.54716 | 24.08973 | -9.713173e-05 | 0.1772268 | 0 | 0 | 0
2937 | 110849.3 | 2011-01-13 19:07 | 1350.665 | 7 | 8 | -0.5500188 | 3.811813 | 7.29093 | 6.536456 | 29.54716 | 24.10721 | -6.475449e-05 | 0.1772268 | 0 | 0 | 0
2938 | 110879.3 | 2011-01-13 19:08 | 1380.68 | 7 | 8 | -0.5498376 | 3.808251 | 7.29093 | 6.54104 | 29.54716 | 24.12468 | -9.713173e-05 | 0.1772268 | 0 | 0 | 0
2939 | 110909.3 | 2011-01-13 19:08 | 1410.695 | 7 | 8 | -0.5498376 | 3.80469 | 7.29093 | 6.545623 | 29.54716 | 24.14213 | -6.475449e-05 | 0.1772268 | 0 | 0 | 0
2940 | 110939.3 | 2011-01-13 19:09 | 1440.71 | 7 | 8 | -0.5498376 | 3.800967 | 7.29093 | 6.550207 | 29.54716 | 24.15955 | -9.713173e-05 | 0.1772268 | 0 | 0 | 0
2941 | 110969.3 | 2011-01-13 19:09 | 1470.725 | 7 | 8 | -0.5498376 | 3.797405 | 7.29093 | 6.55479 | 29.54716 | 24.17697 | -0.000129509 | 0.1772268 | 0 | 0 | 0
2942 | 110999.4 | 2011-01-13 19:10 | 1500.74 | 7 | 8 | -0.5498376 | 3.793843 | 7.29093 | 6.559374 | 29.54716 | 24.19437 | -6.475449e-05 | 0.1772268 | 0 | 0 | 0
2943 | 111029.4 | 2011-01-13 19:10 | 1530.755 | 7 | 8 | -0.5494752 | 3.790443 | 7.29093 | 6.563957 | 29.54716 | 24.21175 | -9.717941e-05 | 0.1772268 | 0 | 0 | 0
2944 | 111059.4 | 2011-01-13 19:11 | 1560.771 | 7 | 8 | -0.5496564 | 3.787044 | 7.29093 | 6.568541 | 29.54716 | 24.22911 | -6.475449e-05 | 0.1772268 | 0 | 0 | 0
2945 | 111089.4 | 2011-01-13 19:11 | 1590.786 | 7 | 8 | -0.5498376 | 3.783482 | 7.29093 | 6.573124 | 29.54716 | 24.24646 | -9.713173e-05 | 0.1772268 | 0 | 0 | 0
2946 | 111119.4 | 2011-01-13 19:12 | 1620.801 | 7 | 8 | -0.5498376 | 3.780082 | 7.29093 | 6.577707 | 29.54716 | 24.26379 | -9.713173e-05 | 0.1772268 | 0 | 0 | 0
2947 | 111149.4 | 2011-01-13 19:12 | 1650.816 | 7 | 8 | -0.5498376 | 3.776521 | 7.29093 | 6.582291 | 29.54716 | 24.28111 | -9.713173e-05 | 0.1772268 | 0 | 0 | 0
2948 | 111179.4 | 2011-01-13 19:13 | 1680.831 | 7 | 8 | -0.5498376 | 3.773283 | 7.29093 | 6.586874 | 29.54716 | 24.29841 | -0.000129509 | 0.1772268 | 0 | 0 | 0
2949 | 111209.5 | 2011-01-13 19:13 | 1710.846 | 7 | 8 | -0.5496564 | 3.770045 | 7.29093 | 6.591458 | 29.54716 | 24.3157 | -6.475449e-05 | 0.1772268 | 0 | 0 | 0
2950 | 111239.5 | 2011-01-13 19:14 | 1740.861 | 7 | 8 | -0.5498376 | 3.766646 | 7.29093 | 6.596041 | 29.54716 | 24.33297 | -9.713173e-05 | 0.1772268 | 0 | 0 | 0
2951 | 111269.5 | 2011-01-13 19:14 | 1770.876 | 7 | 8 | -0.5496564 | 3.763408 | 7.29093 | 6.600625 | 29.54716 | 24.35023 | -9.713173e-05 | 0.1772268 | 0 | 0 | 0
2952 | 111299.5 | 2011-01-13 19:15 | 1800.892 | 7 | 8 | -0.5498376 | 3.76017 | 7.29093 | 6.605209 | 29.54716 | 24.36748 | -6.475449e-05 | 0.1772268 | 0 | 0 | 0
2953 | 111329.5 | 2011-01-13 19:15 | 1830.907 | 7 | 8 | -0.5498376 | 3.757094 | 7.29093 | 6.609794 | 29.54716 | 24.38471 | -3.237724e-05 | 0.1772268 | 0 | 0 | 0
2954 | 111359.5 | 2011-01-13 19:16 | 1860.922 | 7 | 8 | -0.5496564 | 3.753856 | 7.29093 | 6.614378 | 29.54716 | 24.40193 | -9.713173e-05 | 0.1772268 | 0 | 0 | 0
2955 | 111389.6 | 2011-01-13 19:16 | 1890.937 | 7 | 8 | -0.5500188 | 3.750618 | 7.29093 | 6.618963 | 29.54716 | 24.41913 | -6.475449e-05 | 0.1772268 | 0 | 0 | 0
2956 | 111419.6 | 2011-01-13 19:17 | 1920.952 | 7 | 8 | -0.5498376 | 3.747705 | 7.29093 | 6.623547 | 29.54716 | 24.43632 | -6.475449e-05 | 0.1772268 | 0 | 0 | 0
2957 | 111449.6 | 2011-01-13 19:17 | 1950.967 | 7 | 8 | -0.5496564 | 3.744629 | 7.29093 | 6.62813 | 29.54716 | 24.45348 | -6.475449e-05 | 0.1772268 | 0 | 0 | 0
2958 | 111479.6 | 2011-01-13 19:18 | 1980.982 | 7 | 8 | -0.5496564 | 3.741714 | 7.29093 | 6.632714 | 29.54716 | 24.47064 | -3.242493e-05 | 0.1772268 | 0 | 0 | 0
2959 | 111509.6 | 2011-01-13 19:18 | 2010.997 | 7 | 8 | -0.5498376 | 3.738477 | 7.29093 | 6.637297 | 29.54716 | 24.48778 | -0.000129509 | 0.1772268 | 0 | 0 | 0
2960 | 111539.6 | 2011-01-13 19:19 | 2041.012 | 7 | 8 | -0.5498376 | 3.735563 | 7.29093 | 6.641881 | 29.54716 | 24.50491 | -0.000129509 | 0.1772268 | 0 | 0 | 0
2961 | 111569.6 | 2011-01-13 19:19 | 2071.03 | 7 | 8 | -0.5498376 | 3.732811 | 7.29093 | 6.646464 | 29.54716 | 24.52203 | -9.713173e-05 | 0.1772268 | 0 | 0 | 0
2962 | 111599.7 | 2011-01-13 19:20 | 2101.043 | 7 | 8 | -0.5498376 | 3.729897 | 7.29093 | 6.651047 | 29.54716 | 24.53913 | -9.713173e-05 | 0.1772268 | 0 | 0 | 0
2963 | 111629.7 | 2011-01-13 19:20 | 2131.058 | 7 | 8 | -0.5496564 | 3.727306 | 7.29093 | 6.655631 | 29.54716 | 24.55622 | -3.237724e-05 | 0.1772268 | 0 | 0 | 0
2964 | 111659.7 | 2011-01-13 19:21 | 2161.073 | 7 | 8 | -0.5498376 | 3.724392 | 7.29093 | 6.660214 | 29.54716 | 24.5733 | -9.713173e-05 | 0.1772268 | 0 | 0 | 0
2965 | 111689.7 | 2011-01-13 19:21 | 2191.088 | 7 | 8 | -0.5498376 | 3.721478 | 7.29093 | 6.664797 | 29.54716 | 24.59036 | -9.713173e-05 | 0.1772268 | 0 | 0 | 0
2966 | 111719.7 | 2011-01-13 19:22 | 2221.103 | 7 | 8 | -0.5498376 | 3.718726 | 7.29093 | 6.669381 | 29.54716 | 24.60741 | -9.713173e-05 | 0.1772268 | 0 | 0 | 0
2967 | 111749.7 | 2011-01-13 19:22 | 2251.118 | 7 | 8 | -0.5496564 | 3.716136 | 7.29093 | 6.673964 | 29.54716 | 24.62445 | -6.475449e-05 | 0.1772268 | 0 | 0 | 0
2968 | 111779.8 | 2011-01-13 19:23 | 2281.134 | 7 | 8 | -0.5498376 | 3.713384 | 7.29093 | 6.678547 | 29.54716 | 24.64147 | -9.713173e-05 | 0.1772268 | 0 | 0 | 0
2969 | 111809.8 | 2011-01-13 19:23 | 2311.149 | 7 | 8 | -0.5494752 | 3.710793 | 7.29093 | 6.683131 | 29.54716 | 24.65849 | -6.475449e-05 | 0.1772268 | 0 | 0 | 0
2970 | 111839.8 | 2011-01-13 19:24 | 2341.164 | 7 | 8 | -0.5498376 | 3.708203 | 7.29093 | 6.687714 | 29.54716 | 24.67549 | -3.237724e-05 | 0.1772268 | 0 | 0 | 0
2971 | 111869.8 | 2011-01-13 19:24 | 2371.179 | 7 | 8 | -0.5496564 | 3.705775 | 7.29093 | 6.692297 | 29.54716 | 24.69248 | -9.713173e-05 | 0.1772268 | 0 | 0 | 0
2972 | 111899.8 | 2011-01-13 19:25 | 2401.194 | 7 | 8 | -0.5498376 | 3.703023 | 7.29093 | 6.696881 | 29.54716 | 24.70946 | -3.237724e-05 | 0.1772268 | 0 | 0 | 0
2973 | 111929.8 | 2011-01-13 19:25 | 2431.209 | 7 | 8 | -0.5496564 | 3.700594 | 7.29093 | 6.701464 | 29.54716 | 24.72643 | -3.237724e-05 | 0.1772268 | 0 | 0 | 0
2974 | 111959.8 | 2011-01-13 19:26 | 2461.224 | 7 | 8 | -0.5496564 | 3.698004 | 7.29093 | 6.706048 | 29.54716 | 24.74338 | -3.237724e-05 | 0.1772268 | 0 | 0 | 0
2975 | 111989.9 | 2011-01-13 19:26 | 2491.239 | 7 | 8 | -0.5498376 | 3.695576 | 7.29093 | 6.710631 | 29.54716 | 24.76033 | -6.475449e-05 | 0.1772268 | 0 | 0 | 0
2976 | 112019.9 | 2011-01-13 19:27 | 2521.254 | 7 | 8 | -0.5496564 | 3.693148 | 7.29093 | 6.715215 | 29.54716 | 24.77726 | -3.237724e-05 | 0.1772268 | 0 | 0 | 0
2977 | 112049.9 | 2011-01-13 19:27 | 2551.27 | 7 | 8 | -0.5496564 | 3.690881 | 7.29093 | 6.719798 | 29.54716 | 24.79418 | 0 | 0.1772268 | 0 | 0 | 0
2978 | 112079.9 | 2011-01-13 19:28 | 2581.285 | 7 | 8 | -0.5498376 | 3.688129 | 7.29093 | 6.724382 | 29.54716 | 24.81109 | -9.713173e-05 | 0.1772268 | 0 | 0 | 0
2979 | 112109.9 | 2011-01-13 19:28 | 2611.3 | 7 | 8 | -0.5496564 | 3.686024 | 7.29093 | 6.728965 | 29.54716 | 24.82799 | -6.475449e-05 | 0.1772268 | 0 | 0 | 0
2980 | 112139.9 | 2011-01-13 19:29 | 2641.315 | 7 | 8 | -0.5496564 | 3.683758 | 7.29093 | 6.733548 | 29.54716 | 24.84488 | -3.237724e-05 | 0.1772268 | 0 | 0 | 0
2981 | 112169.9 | 2011-01-13 19:29 | 2671.33 | 7 | 8 | -0.5496564 | 3.681491 | 7.29093 | 6.738132 | 29.54716 | 24.86176 | 0 | 0.1772268 | 0 | 0 | 0
2982 | 112200 | 2011-01-13 19:30 | 2701.345 | 7 | 8 | -0.5496564 | 3.679225 | 7.29093 | 6.742715 | 29.54716 | 24.87863 | -3.237724e-05 | 0.1772268 | 0 | 0 | 0
2983 | 112230 | 2011-01-13 19:30 | 2731.36 | 7 | 8 | -0.5500188 | 3.676635 | 7.29093 | 6.747298 | 29.54716 | 24.89549 | -0.000129509 | 0.1772268 | 0 | 0 | 0
2984 | 112260 | 2011-01-13 19:31 | 2761.375 | 7 | 8 | -0.5496564 | 3.674692 | 7.29093 | 6.751882 | 29.54716 | 24.91233 | -6.475449e-05 | 0.1772268 | 0 | 0 | 0
2985 | 112290 | 2011-01-13 19:31 | 2791.39 | 7 | 8 | -0.5498376 | 3.672426 | 7.29093 | 6.756465 | 29.54716 | 24.92917 | -6.475449e-05 | 0.1772268 | 0 | 0 | 0
2986 | 112320 | 2011-01-13 19:32 | 2821.406 | 7 | 8 | -0.5500188 | 3.670321 | 7.29093 | 6.761049 | 29.54716 | 24.946 | -6.475449e-05 | 0.1772268 | 0 | 0 | 0
2987 | 112350 | 2011-01-13 19:32 | 2851.421 | 7 | 8 | -0.5496564 | 3.668055 | 7.29093 | 6.765632 | 29.54716 | 24.96282 | -6.475449e-05 | 0.1772268 | 0 | 0 | 0
2988 | 112380.1 | 2011-01-13 19:33 | 2881.436 | 7 | 8 | -0.5496564 | 3.666112 | 7.29093 | 6.770215 | 29.54716 | 24.97962 | -3.237724e-05 | 0.1772268 | 0 | 0 | 0
2989 | 112410.1 | 2011-01-13 19:33 | 2911.451 | 7 | 8 | -0.5496564 | 3.663846 | 7.29093 | 6.774799 | 29.54716 | 24.99642 | -9.713173e-05 | 0.1772268 | 0 | 0 | 0
2990 | 112440.1 | 2011-01-13 19:34 | 2941.466 | 7 | 8 | -0.5496564 | 3.662065 | 7.29093 | 6.779382 | 29.54716 | 25.01321 | 3.237724e-05 | 0.1772268 | 0 | 0 | 0
2991 | 112470.1 | 2011-01-13 19:34 | 2971.481 | 7 | 8 | -0.5496564 | 3.659798 | 7.29093 | 6.783966 | 29.54716 | 25.02999 | -6.475449e-05 | 0.1772268 | 0 | 0 | 0
2992 | 112500.1 | 2011-01-13 19:35 | 3001.496 | 7 | 8 | -0.5496564 | 3.657694 | 7.29093 | 6.788549 | 29.54716 | 25.04676 | -9.713173e-05 | 0.1772268 | 0 | 0 | 0
2993 | 112530.1 | 2011-01-13 19:35 | 3031.511 | 7 | 8 | -0.5496564 | 3.655913 | 7.29093 | 6.793133 | 29.54716 | 25.06352 | -3.237724e-05 | 0.1772268 | 0 | 0 | 0
2994 | 112560.1 | 2011-01-13 19:36 | 3061.527 | 7 | 8 | -0.5498376 | 3.653808 | 7.29093 | 6.797716 | 29.54716 | 25.08027 | -6.480217e-05 | 0.1772268 | 0 | 0 | 0
2995 | 112590.2 | 2011-01-13 19:36 | 3091.542 | 7 | 8 | -0.5498376 | 3.651865 | 7.29093 | 6.802299 | 29.54716 | 25.09701 | -6.475449e-05 | 0.1772268 | 0 | 0 | 0
2996 | 112620.2 | 2011-01-13 19:37 | 3121.557 | 7 | 8 | -0.5498376 | 3.650085 | 7.29093 | 6.806883 | 29.54716 | 25.11375 | -6.475449e-05 | 0.1772268 | 0 | 0 | 0
2997 | 112650.2 | 2011-01-13 19:37 | 3151.572 | 7 | 8 | -0.5498376 | 3.64798 | 7.29093 | 6.811466 | 29.54716 | 25.13047 | -9.713173e-05 | 0.1772268 | 0 | 0 | 0
2998 | 112680.2 | 2011-01-13 19:38 | 3181.589 | 7 | 8 | -0.5498376 | 3.646199 | 7.29093 | 6.81605 | 29.54716 | 25.14719 | 0 | 0.1772268 | 0 | 0 | 0
2999 | 112710.2 | 2011-01-13 19:38 | 3211.602 | 7 | 8 | -0.5498376 | 3.644257 | 7.29093 | 6.820633 | 29.54716 | 25.1639 | -3.242493e-05 | 0.1772268 | 0 | 0 | 0
3000 | 112740.2 | 2011-01-13 19:39 | 3241.617 | 7 | 8 | -0.5496564 | 3.642638 | 7.29093 | 6.825216 | 29.54716 | 25.1806 | 0 | 0.1772268 | 0 | 0 | 0
3001 | 112770.2 | 2011-01-13 19:39 | 3271.632 | 7 | 8 | -0.5496564 | 3.640695 | 7.29093 | 6.8298 | 29.54716 | 25.19729 | -6.475449e-05 | 0.1772268 | 0 | 0 | 0
3002 | 112800.3 | 2011-01-13 19:40 | 3301.648 | 7 | 8 | -0.5496564 | 3.638914 | 7.29093 | 6.834383 | 29.54716 | 25.21397 | -6.475449e-05 | 0.1772268 | 0 | 0 | 0
3003 | 112830.3 | 2011-01-13 19:40 | 3331.663 | 7 | 8 | -0.5496564 | 3.637295 | 7.29093 | 6.838966 | 29.54716 | 25.23064 | -3.237724e-05 | 0.1772268 | 0 | 0 | 0
3004 | 112860.3 | 2011-01-13 19:41 | 3361.678 | 7 | 8 | -0.5496564 | 3.635677 | 7.29093 | 6.84355 | 29.54716 | 25.24731 | -3.237724e-05 | 0.1772268 | 0 | 0 | 0
3005 | 112890.3 | 2011-01-13 19:41 | 3391.693 | 7 | 8 | -0.5498376 | 3.633734 | 7.29093 | 6.848133 | 29.54716 | 25.26397 | -6.475449e-05 | 0.1772268 | 0 | 0 | 0
3006 | 112920.3 | 2011-01-13 19:42 | 3421.708 | 7 | 8 | -0.5496564 | 3.632115 | 7.29093 | 6.852717 | 29.54716 | 25.28062 | -6.475449e-05 | 0.1772268 | 0 | 0 | 0
3007 | 112950.3 | 2011-01-13 19:42 | 3451.723 | 7 | 8 | -0.5496564 | 3.630496 | 7.29093 | 6.8573 | 29.54716 | 25.29727 | -6.475449e-05 | 0.1772268 | 0 | 0 | 0
3008 | 112980.4 | 2011-01-13 19:43 | 3481.738 | 7 | 8 | -0.5494752 | 3.629039 | 7.29093 | 6.861883 | 29.54716 | 25.3139 | 0 | 0.1772268 | 0 | 0 | 0
3009 | 113010.4 | 2011-01-13 19:43 | 3511.753 | 7 | 8 | -0.5498376 | 3.627258 | 7.29093 | 6.866467 | 29.54716 | 25.33053 | -6.475449e-05 | 0.1772268 | 0 | 0 | 0
3010 | 113040.4 | 2011-01-13 19:44 | 3541.768 | 7 | 8 | -0.5498376 | 3.625639 | 7.29093 | 6.87105 | 29.54716 | 25.34715 | -3.237724e-05 | 0.1772268 | 0 | 0 | 0
3011 | 113070.4 | 2011-01-13 19:44 | 3571.784 | 7 | 8 | -0.5498376 | 3.624182 | 7.29093 | 6.875634 | 29.54716 | 25.36377 | -3.237724e-05 | 0.1772268 | 0 | 0 | 0
3012 | 113100.4 | 2011-01-13 19:45 | 3601.799 | 7 | 8 | -0.5500188 | 3.622563 | 7.29093 | 6.880217 | 29.54716 | 25.38037 | -9.713173e-05 | 0.1772268 | 0 | 0 | 0
3013 | 113130.4 | 2011-01-13 19:45 | 3631.814 | 7 | 8 | -0.5498376 | 3.621268 | 7.29093 | 6.8848 | 29.54716 | 25.39698 | -6.475449e-05 | 0.1772268 | 0 | 0 | 0
3014 | 113160.4 | 2011-01-13 19:46 | 3661.829 | 7 | 8 | -0.5500188 | 3.619649 | 7.29093 | 6.889384 | 29.54716 | 25.41357 | -6.475449e-05 | 0.1772268 | 0 | 0 | 0
3015 | 113190.5 | 2011-01-13 19:46 | 3691.844 | 7 | 8 | -0.5498376 | 3.618354 | 7.29093 | 6.893967 | 29.54716 | 25.43016 | -3.237724e-05 | 0.1772268 | 0 | 0 | 0
3016 | 113220.5 | 2011-01-13 19:47 | 3721.859 | 7 | 8 | -0.5498376 | 3.616735 | 7.29093 | 6.898551 | 29.54716 | 25.44674 | -6.475449e-05 | 0.1772268 | 0 | 0 | 0
3017 | 113250.5 | 2011-01-13 19:47 | 3751.874 | 7 | 8 | -0.5496564 | 3.615278 | 7.29093 | 6.903134 | 29.54716 | 25.46331 | -6.475449e-05 | 0.1772268 | 0 | 0 | 0
3018 | 113280.5 | 2011-01-13 19:48 | 3781.889 | 7 | 8 | -0.5496564 | 3.614145 | 7.29093 | 6.907717 | 29.54716 | 25.47988 | -3.237724e-05 | 0.1772268 | 0 | 0 | 0
3019 | 113310.5 | 2011-01-13 19:48 | 3811.905 | 7 | 8 | -0.5498376 | 3.612688 | 7.29093 | 6.912301 | 29.54716 | 25.49644 | -3.237724e-05 | 0.1772268 | 0 | 0 | 0
3020 | 113340.5 | 2011-01-13 19:49 | 3841.92 | 7 | 8 | -0.5496564 | 3.611231 | 7.29093 | 6.916884 | 29.54716 | 25.513 | -3.237724e-05 | 0.1772268 | 0 | 0 | 0
3021 | 113370.6 | 2011-01-13 19:49 | 3871.935 | 7 | 8 | -0.5498376 | 3.609774 | 7.29093 | 6.921468 | 29.54716 | 25.52954 | -6.475449e-05 | 0.1772268 | 0 | 0 | 0
3022 | 113400.6 | 2011-01-13 19:50 | 3901.95 | 7 | 8 | -0.5496564 | 3.608479 | 7.29093 | 6.926051 | 29.54716 | 25.54609 | -6.475449e-05 | 0.1772268 | 0 | 0 | 0
3023 | 113430.6 | 2011-01-13 19:50 | 3931.965 | 7 | 8 | -0.5496564 | 3.607184 | 7.29093 | 6.930635 | 29.54716 | 25.56262 | 0 | 0.1772268 | 0 | 0 | 0
3024 | 113460.6 | 2011-01-13 19:51 | 3961.98 | 7 | 8 | -0.5498376 | 3.605727 | 7.29093 | 6.935218 | 29.54716 | 25.57915 | 0 | 0.1772268 | 0 | 0 | 0
3025 | 113490.6 | 2011-01-13 19:51 | 3991.997 | 7 | 8 | -0.5496564 | 3.60427 | 7.29093 | 6.939802 | 29.54716 | 25.59568 | -6.475449e-05 | 0.1772268 | 0 | 0 | 0
3026 | 113520.6 | 2011-01-13 19:52 | 4022.01 | 7 | 8 | -0.5496564 | 3.602813 | 7.29093 | 6.944385 | 29.54716 | 25.61219 | -6.475449e-05 | 0.1772268 | 0 | 0 | 0
3027 | 113550.6 | 2011-01-13 19:52 | 4052.025 | 7 | 8 | -0.5496564 | 3.601518 | 7.29093 | 6.948968 | 29.54716 | 25.6287 | 0 | 0.1772268 | 0 | 0 | 0
3028 | 113580.7 | 2011-01-13 19:53 | 4082.041 | 7 | 8 | -0.5498376 | 3.600061 | 7.29093 | 6.953552 | 29.54716 | 25.64521 | -6.475449e-05 | 0.1772268 | 0 | 0 | 0
3029 | 113610.7 | 2011-01-13 19:53 | 4112.056 | 7 | 8 | -0.5498376 | 3.598604 | 7.29093 | 6.958135 | 29.54716 | 25.6617 | -6.475449e-05 | 0.1772268 | 0 | 0 | 0
3030 | 113640.7 | 2011-01-13 19:54 | 4142.071 | 7 | 8 | -0.5498376 | 3.597147 | 7.29093 | 6.962719 | 29.54716 | 25.6782 | -3.237724e-05 | 0.1772268 | 0 | 0 | 0
3031 | 113670.7 | 2011-01-13 19:54 | 4172.086 | 7 | 8 | -0.5496564 | 3.595852 | 7.29093 | 6.967302 | 29.54716 | 25.69468 | -3.237724e-05 | 0.1772268 | 0 | 0 | 0
3032 | 113700.7 | 2011-01-13 19:55 | 4202.101 | 7 | 8 | -0.5498376 | 3.594233 | 7.29093 | 6.971885 | 29.54716 | 25.71116 | -6.475449e-05 | 0.1772268 | 0 | 0 | 0
3033 | 113730.7 | 2011-01-13 19:55 | 4232.116 | 7 | 8 | -0.5496564 | 3.592937 | 7.29093 | 6.976469 | 29.54716 | 25.72763 | -3.237724e-05 | 0.1772268 | 0 | 0 | 0
3034 | 113760.7 | 2011-01-13 19:56 | 4262.131 | 7 | 8 | -0.5498376 | 3.59148 | 7.29093 | 6.981052 | 29.54716 | 25.74409 | 0 | 0.1772268 | 0 | 0 | 0
3035 | 113790.8 | 2011-01-13 19:56 | 4292.146 | 7 | 8 | -0.5496564 | 3.590024 | 7.29093 | 6.985636 | 29.54716 | 25.76055 | -3.237724e-05 | 0.1772268 | 0 | 0 | 0
3036 | 113820.8 | 2011-01-13 19:57 | 4322.162 | 7 | 8 | -0.5496564 | 3.588405 | 7.29093 | 6.990219 | 29.54716 | 25.777 | -3.237724e-05 | 0.1772268 | 0 | 0 | 0
3037 | 113850.8 | 2011-01-13 19:57 | 4352.177 | 7 | 8 | -0.5496564 | 3.586948 | 7.29093 | 6.994803 | 29.54716 | 25.79345 | 0 | 0.1772268 | 0 | 0 | 0
3038 | 113880.8 | 2011-01-13 19:58 | 4382.192 | 7 | 8 | -0.5498376 | 3.585329 | 7.29093 | 6.999386 | 29.54716 | 25.80988 | -3.237724e-05 | 0.1772268 | 0 | 0 | 0
3039 | 113910.8 | 2011-01-13 19:58 | 4412.207 | 7 | 8 | -0.5498376 | 3.58371 | 7.29093 | 7.00397 | 29.54716 | 25.82631 | -3.237724e-05 | 0.1772268 | 0 | 0 | 0
3040 | 113940.8 | 2011-01-13 19:59 | 4442.222 | 7 | 8 | -0.5496564 | 3.582091 | 7.29093 | 7.008555 | 29.54716 | 25.84274 | 0 | 0.1772268 | 0 | 0 | 0
3041 | 113970.9 | 2011-01-13 19:59 | 4472.237 | 7 | 8 | -0.5496564 | 3.580472 | 7.29093 | 7.013139 | 29.54716 | 25.85916 | -3.237724e-05 | 0.1772268 | 0 | 0 | 0
3042 | 114000.9 | 2011-01-13 20:00 | 4502.252 | 7 | 8 | -0.5500188 | 3.578691 | 7.29093 | 7.017722 | 29.54716 | 25.87556 | -3.237724e-05 | 0.1772268 | 0 | 0 | 0
3043 | 114030.9 | 2011-01-13 20:00 | 4532.267 | 7 | 8 | -0.5498376 | 3.577072 | 7.29093 | 7.022306 | 29.54716 | 25.89196 | -3.237724e-05 | 0.1772268 | 0 | 0 | 0
3044 | 114060.9 | 2011-01-13 20:01 | 4562.283 | 7 | 8 | -0.5500188 | 3.575291 | 7.29093 | 7.02689 | 29.54716 | 25.90835 | -3.237724e-05 | 0.1772268 | 0 | 0 | 0
3045 | 114090.9 | 2011-01-13 20:01 | 4592.298 | 7 | 8 | -0.5496564 | 3.573511 | 7.29093 | 7.031473 | 29.54716 | 25.92474 | -3.237724e-05 | 0.1772268 | 0 | 0 | 0
3046 | 114120.9 | 2011-01-13 20:02 | 4622.313 | 7 | 8 | -0.5498376 | 3.57173 | 7.29093 | 7.036057 | 29.54716 | 25.94111 | -3.237724e-05 | 0.1772268 | 0 | 0 | 0
3047 | 114150.9 | 2011-01-13 20:02 | 4652.328 | 7 | 8 | -0.5496564 | 3.569949 | 7.29093 | 7.04064 | 29.54716 | 25.95748 | -3.237724e-05 | 0.1772268 | 0 | 0 | 0
3048 | 114181 | 2011-01-13 20:03 | 4682.343 | 7 | 8 | -0.5496564 | 3.567845 | 7.29093 | 7.045224 | 29.54716 | 25.97384 | -9.713173e-05 | 0.1772268 | 0 | 0 | 0
3049 | 114211 | 2011-01-13 20:03 | 4712.358 | 7 | 8 | -0.5498376 | 3.565902 | 7.29093 | 7.049807 | 29.54716 | 25.99019 | -3.237724e-05 | 0.1772268 | 0 | 0 | 0
3050 | 114241 | 2011-01-13 20:04 | 4742.373 | 7 | 8 | -0.5494752 | 3.563797 | 7.29093 | 7.054391 | 29.54716 | 26.00653 | -6.475449e-05 | 0.1772268 | 0 | 0 | 0
3051 | 114271 | 2011-01-13 20:04 | 4772.389 | 7 | 8 | -0.5496564 | 3.561855 | 7.29093 | 7.058975 | 29.54716 | 26.02286 | -6.475449e-05 | 0.1772268 | 0 | 0 | 0
3052 | 114301 | 2011-01-13 20:05 | 4802.403 | 7 | 8 | -0.5498376 | 3.559426 | 7.29093 | 7.063558 | 29.54716 | 26.03918 | -9.713173e-05 | 0.1772268 | 0 | 0 | 0
3053 | 114331 | 2011-01-13 20:05 | 4832.419 | 7 | 8 | -0.5496564 | 3.55716 | 7.29093 | 7.068142 | 29.54716 | 26.05549 | -9.713173e-05 | 0.1772268 | 0 | 0 | 0
3054 | 114361.1 | 2011-01-13 20:06 | 4862.434 | 7 | 8 | -0.5498376 | 3.554731 | 7.29093 | 7.072725 | 29.54716 | 26.07179 | -3.237724e-05 | 0.1772268 | 0 | 0 | 0
3055 | 114391.1 | 2011-01-13 20:06 | 4892.449 | 7 | 8 | -0.5498376 | 3.552141 | 7.29093 | 7.077309 | 29.54716 | 26.08808 | -6.475449e-05 | 0.1772268 | 0 | 0 | 0
3056 | 114421.1 | 2011-01-13 20:07 | 4922.464 | 7 | 8 | -0.5496564 | 3.549551 | 7.29093 | 7.081892 | 29.54716 | 26.10435 | -6.475449e-05 | 0.1772268 | 0 | 0 | 0
3057 | 114451.1 | 2011-01-13 20:07 | 4952.479 | 7 | 8 | -0.5498376 | 3.546799 | 7.29093 | 7.086476 | 29.54716 | 26.12061 | -6.480217e-05 | 0.1772268 | 0 | 0 | 0
3058 | 114481.1 | 2011-01-13 20:08 | 4982.494 | 7 | 8 | -0.5500188 | 3.543723 | 7.29093 | 7.09106 | 29.54716 | 26.13687 | -0.000129509 | 0.1772268 | 0 | 0 | 0
3059 | 114511.1 | 2011-01-13 20:08 | 5012.509 | 7 | 8 | -0.5496564 | 3.540809 | 7.29093 | 7.095643 | 29.54716 | 26.1531 | -0.000129509 | 0.1772268 | 0 | 0 | 0
3060 | 114541.1 | 2011-01-13 20:09 | 5042.525 | 7 | 8 | -0.5498376 | 3.537571 | 7.29093 | 7.100227 | 29.54716 | 26.16932 | -6.475449e-05 | 0.1772268 | 0 | 0 | 0
3061 | 114571.2 | 2011-01-13 20:09 | 5072.54 | 7 | 8 | -0.5498376 | 3.534009 | 7.29093 | 7.10481 | 29.54716 | 26.18553 | -9.713173e-05 | 0.1772268 | 0 | 0 | 0
3062 | 114601.2 | 2011-01-13 20:10 | 5102.555 | 7 | 8 | -0.5498376 | 3.530286 | 7.29093 | 7.109394 | 29.54716 | 26.20172 | -0.000129509 | 0.1772268 | 0 | 0 | 0
3063 | 114631.2 | 2011-01-13 20:10 | 5132.555 | 7 | 8 | -0.5496564 | 3.526401 | 7.29093 | 7.113975 | 29.54716 | 26.21788 | -9.713173e-05 | 0.1772268 | 0 | 0 | 0
3064 | 114661.2 | 2011-01-13 20:11 | 5162.569 | 7 | 8 | -0.5498376 | 3.52203 | 7.29093 | 7.118558 | 29.54716 | 26.23404 | -0.000129509 | 0.1772268 | 0 | 0 | 0
3065 | 114691.2 | 2011-01-13 20:11 | 5192.584 | 7 | 8 | -0.5494752 | 3.517659 | 7.29093 | 7.123142 | 29.54716 | 26.25017 | -9.713173e-05 | 0.1772268 | 0 | 0 | 0
3066 | 114721.2 | 2011-01-13 20:12 | 5222.6 | 7 | 8 | -0.5496564 | 3.51264 | 7.29093 | 7.127726 | 29.54716 | 26.26628 | -6.475449e-05 | 0.1772268 | 0 | 0 | 0
3067 | 114751.2 | 2011-01-13 20:12 | 5252.615 | 7 | 8 | -0.5498376 | 3.507136 | 7.29093 | 7.132309 | 29.54716 | 26.28237 | -0.000129509 | 0.1772268 | 0 | 0 | 0
3068 | 114781.2 | 2011-01-13 20:13 | 5282.63 | 7 | 8 | -0.5498376 | 3.500984 | 7.29093 | 7.136893 | 29.54716 | 26.29843 | -0.0001942635 | 0.1772268 | 0 | 0 | 0
3069 | 114811.3 | 2011-01-13 20:13 | 5312.645 | 7 | 8 | -0.5494752 | 3.494508 | 7.29093 | 7.141476 | 29.54716 | 26.31446 | -0.0002266407 | 0.1772268 | 0 | 0 | 0
3070 | 114841.3 | 2011-01-13 20:14 | 5342.66 | 7 | 8 | -0.5498376 | 3.486899 | 7.29093 | 7.14606 | 29.54716 | 26.33047 | -0.0002266407 | 0.1772268 | 0 | 0 | 0
3071 | 114871.3 | 2011-01-13 20:14 | 5372.675 | 7 | 8 | -0.5498376 | 3.478481 | 7.29093 | 7.150644 | 29.54716 | 26.34643 | -0.0002590656 | 0.1772268 | 0 | 0 | 0
3072 | 114901.3 | 2011-01-13 20:15 | 5402.69 | 7 | 8 | -0.5498376 | 3.46893 | 7.29093 | 7.155227 | 29.54716 | 26.36235 | -0.0002266407 | 0.1772268 | 0 | 0 | 0
3073 | 114931.3 | 2011-01-13 20:15 | 5432.705 | 7 | 8 | -0.5498376 | 3.457921 | 7.29093 | 7.159811 | 29.54716 | 26.37823 | -0.0002590656 | 0.1772268 | 0 | 0 | 0
3074 | 114961.3 | 2011-01-13 20:16 | 5462.72 | 7 | 8 | -0.5498376 | 3.44497 | 7.29093 | 7.164394 | 29.54716 | 26.39405 | -0.0003885269 | 0.1772268 | 0 | 0 | 0
3075 | 114991.4 | 2011-01-13 20:16 | 5492.736 | 7 | 8 | -0.5496564 | 3.430238 | 7.29093 | 7.168978 | 29.54716 | 26.40981 | -0.0004209042 | 0.1772268 | 0 | 0 | 0
3076 | 115021.4 | 2011-01-13 20:17 | 5522.751 | 7 | 8 | -0.5498376 | 3.412754 | 7.29093 | 7.173562 | 29.54716 | 26.42549 | -0.0004856586 | 0.1772268 | 0 | 0 | 0
3077 | 115051.4 | 2011-01-13 20:17 | 5552.766 | 7 | 8 | -0.5494752 | 3.392356 | 7.29093 | 7.178145 | 29.54716 | 26.44109 | -0.0005504132 | 0.1772268 | 0 | 0 | 0
3078 | 115081.4 | 2011-01-13 20:18 | 5582.781 | 7 | 8 | -0.5496564 | 3.36791 | 7.29093 | 7.182729 | 29.54716 | 26.45658 | -0.000712347 | 0.1772268 | 0 | 0 | 0
3079 | 115111.4 | 2011-01-13 20:18 | 5612.796 | 7 | 8 | -0.5498376 | 3.33877 | 7.29093 | 7.187312 | 29.54716 | 26.47195 | -0.000841856 | 0.1772268 | 0 | 0 | 0
3080 | 115141.4 | 2011-01-13 20:19 | 5642.811 | 7 | 8 | -0.5498376 | 3.303802 | 7.29093 | 7.191896 | 29.54716 | 26.48718 | -0.001003694 | 0.1772268 | 0 | 0 | 0
3081 | 115171.4 | 2011-01-13 20:19 | 5672.826 | 7 | 8 | -0.5500188 | 3.261225 | 7.29093 | 7.19648 | 29.54716 | 26.50223 | -0.00126276 | 0.1772268 | 0 | 0 | 0
3082 | 115201.5 | 2011-01-13 20:20 | 5702.841 | 7 | 8 | -0.5498376 | 3.209096 | 7.29093 | 7.201063 | 29.54716 | 26.51706 | -0.001489401 | 0.1772268 | 0 | 0 | 0
3083 | 115231.5 | 2011-01-13 20:20 | 5732.857 | 7 | 8 | -0.5496564 | 3.142883 | 7.29093 | 7.205647 | 29.54716 | 26.53162 | -0.00197506 | 0.1772268 | 0 | 0 | 0
3084 | 115261.5 | 2011-01-13 20:21 | 5762.872 | 7 | 8 | -0.5498376 | 3.056757 | 7.29093 | 7.21023 | 29.54716 | 26.54584 | -0.002590275 | 0.1772268 | 0 | 0 | 0
3085 | 115286.8 | 2011-01-13 20:21 | 5788.184 | 7 | 8 | -0.5498376 | 2.956547 | 7.29093 | 7.214096 | 29.54716 | 26.55747 | -0.003626347 | 0.1772268 | 0 | 0 | 0
3086 | 115306.8 | 2011-01-13 20:21 | 5808.215 | 7 | 8 | -0.5498376 | 2.856337 | 7.29093 | 7.217155 | 29.54716 | 26.56637 | -0.004241514 | 0.1772268 | 0 | 0 | 0
3087 | 115325 | 2011-01-13 20:22 | 5826.418 | 7 | 8 | -0.5498376 | 2.756289 | 7.29093 | 7.219934 | 29.54716 | 26.57417 | -0.004435825 | 0.1772268 | 0 | 0 | 0
3088 | 115335.3 | 2011-01-13 20:22 | 5836.636 | 7 | 8 | -0.5500188 | 2.699951 | 7.29093 | 7.221495 | 29.54716 | 26.57843 | -0.0044034 | 0.1772268 | 0 | 0 | 0
3089 | 115395.3 | 2011-01-13 20:23 | 60.01472 | 8 | 8 | 0 | 3.371796 | 7.29093 | 7.221495 | 29.54716 | 26.57843 | 0.001295137 | 0.1772268 | 0 | 0 | 0
3090 | 115395.5 | 2011-01-13 20:23 | 0.1873745 | 9 | 8 | 0.000657927 | 3.371796 | 7.29093 | 7.221495 | 29.54716 | 26.57843 | 0 | 0.179492 | 0 | 0 | 0
3091 | 115400.3 | 2011-01-13 20:23 | 5.015503 | 9 | 8 | 0.004644399 | 3.381509 | 7.290936 | 7.221495 | 29.54718 | 26.57843 | 0.001003742 | 0.179492 | 0 | 0 | 0
3092 | 115430.3 | 2011-01-13 20:23 | 30.0151 | 1 | 9 | 0 | 3.415506 | 7.290936 | 7.221495 | 29.54718 | 26.57843 | 0.0007446766 | 0.179492 | 0 | 0 | 0
3093 | 115460.3 | 2011-01-13 20:24 | 60.03021 | 1 | 9 | 0 | 3.43979 | 7.290936 | 7.221495 | 29.54718 | 26.57843 | 0.0005504608 | 0.179492 | 0 | 0 | 0
3094 | 115490.3 | 2011-01-13 20:24 | 90.04546 | 1 | 9 | 0 | 3.458245 | 7.290936 | 7.221495 | 29.54718 | 26.57843 | 0.0004532814 | 0.179492 | 0 | 0 | 0
3095 | 115520.3 | 2011-01-13 20:25 | 120.0137 | 1 | 9 | 0 | 3.473139 | 7.290936 | 7.221495 | 29.54718 | 26.57843 | 0.0003885269 | 0.179492 | 0 | 0 | 0
3096 | 115550.3 | 2011-01-13 20:25 | 30.01511 | 2 | 9 | 0.5504286 | 3.730868 | 7.295526 | 7.221495 | 29.56413 | 26.57843 | 0.001456976 | 0.179492 | 0 | 0 | 0
3097 | 115580.3 | 2011-01-13 20:26 | 60.03045 | 2 | 9 | 0.5506098 | 3.77215 | 7.300116 | 7.221495 | 29.58136 | 26.57843 | 0.0009066105 | 0.179492 | 0 | 0 | 0
3098 | 115610.4 | 2011-01-13 20:26 | 90.04546 | 2 | 9 | 0.5506098 | 3.799024 | 7.304706 | 7.221495 | 29.59874 | 26.57843 | 0.0006151676 | 0.179492 | 0 | 0 | 0
3099 | 115640.4 | 2011-01-13 20:27 | 120.0605 | 2 | 9 | 0.5506098 | 3.81845 | 7.309297 | 7.221495 | 29.61622 | 26.57843 | 0.0004532814 | 0.179492 | 0 | 0 | 0
3100 | 115670.4 | 2011-01-13 20:27 | 150.0756 | 2 | 9 | 0.5504286 | 3.832535 | 7.313887 | 7.221495 | 29.63379 | 26.57843 | 0.000259018 | 0.179492 | 0 | 0 | 0
3101 | 115700.4 | 2011-01-13 20:28 | 180.0908 | 2 | 9 | 0.5506098 | 3.843058 | 7.318477 | 7.221495 | 29.6514 | 26.57843 | 0.000259018 | 0.179492 | 0 | 0 | 0
3102 | 115730.4 | 2011-01-13 20:28 | 210.1058 | 2 | 9 | 0.5504286 | 3.850343 | 7.323067 | 7.221495 | 29.66906 | 26.57843 | 0.0001618862 | 0.179492 | 0 | 0 | 0
3103 | 115760.4 | 2011-01-13 20:29 | 240.1209 | 2 | 9 | 0.5504286 | 3.856657 | 7.327657 | 7.221495 | 29.68675 | 26.57843 | 0.0001618862 | 0.179492 | 0 | 0 | 0
3104 | 115790.5 | 2011-01-13 20:29 | 270.1361 | 2 | 9 | 0.5504286 | 3.861999 | 7.332247 | 7.221495 | 29.70446 | 26.57843 | 0.0001618862 | 0.179492 | 0 | 0 | 0
3105 | 115820.5 | 2011-01-13 20:30 | 300.1512 | 2 | 9 | 0.5506098 | 3.867018 | 7.336837 | 7.221495 | 29.7222 | 26.57843 | 0.000129509 | 0.179492 | 0 | 0 | 0
3106 | 115850.5 | 2011-01-13 20:30 | 330.1663 | 2 | 9 | 0.5506098 | 3.871551 | 7.341427 | 7.221495 | 29.73996 | 26.57843 | 9.713173e-05 | 0.179492 | 0 | 0 | 0
3107 | 115880.5 | 2011-01-13 20:31 | 360.1814 | 2 | 9 | 0.5506098 | 3.876245 | 7.346017 | 7.221495 | 29.75774 | 26.57843 | 0.000129509 | 0.179492 | 0 | 0 | 0
3108 | 115910.5 | 2011-01-13 20:31 | 390.1965 | 2 | 9 | 0.5506098 | 3.880455 | 7.350607 | 7.221495 | 29.77555 | 26.57843 | 0.000129509 | 0.179492 | 0 | 0 | 0
3109 | 115940.5 | 2011-01-13 20:32 | 420.2117 | 2 | 9 | 0.5506098 | 3.884502 | 7.355197 | 7.221495 | 29.79337 | 26.57843 | 0.000129509 | 0.179492 | 0 | 0 | 0
3110 | 115970.5 | 2011-01-13 20:32 | 450.2268 | 2 | 9 | 0.5506098 | 3.888387 | 7.359787 | 7.221495 | 29.81121 | 26.57843 | 9.717941e-05 | 0.179492 | 0 | 0 | 0
3111 | 116000.6 | 2011-01-13 20:33 | 480.2418 | 2 | 9 | 0.5506098 | 3.892272 | 7.364377 | 7.221495 | 29.82906 | 26.57843 | 0.000129509 | 0.179492 | 0 | 0 | 0
3112 | 116030.6 | 2011-01-13 20:33 | 510.257 | 2 | 9 | 0.5504286 | 3.895834 | 7.368968 | 7.221495 | 29.84694 | 26.57843 | 9.713173e-05 | 0.179492 | 0 | 0 | 0
3113 | 116060.6 | 2011-01-13 20:34 | 540.2721 | 2 | 9 | 0.5504286 | 3.899396 | 7.373558 | 7.221495 | 29.86483 | 26.57843 | 6.475449e-05 | 0.179492 | 0 | 0 | 0
3114 | 116090.6 | 2011-01-13 20:34 | 570.2872 | 2 | 9 | 0.5504286 | 3.902795 | 7.378148 | 7.221495 | 29.88273 | 26.57843 | 6.475449e-05 | 0.179492 | 0 | 0 | 0
3115 | 116120.6 | 2011-01-13 20:35 | 600.3023 | 2 | 9 | 0.5506098 | 3.906519 | 7.382738 | 7.221495 | 29.90066 | 26.57843 | 9.713173e-05 | 0.179492 | 0 | 0 | 0
3116 | 116150.6 | 2011-01-13 20:35 | 630.3174 | 2 | 9 | 0.5504286 | 3.909757 | 7.387328 | 7.221495 | 29.9186 | 26.57843 | 6.475449e-05 | 0.179492 | 0 | 0 | 0
3117 | 116180.6 | 2011-01-13 20:36 | 660.3328 | 2 | 9 | 0.5507911 | 3.913156 | 7.391918 | 7.221495 | 29.93655 | 26.57843 | 6.475449e-05 | 0.179492 | 0 | 0 | 0
3118 | 116210.7 | 2011-01-13 20:36 | 690.3488 | 2 | 9 | 0.5506098 | 3.916556 | 7.396508 | 7.221495 | 29.95452 | 26.57843 | 9.713173e-05 | 0.179492 | 0 | 0 | 0
3119 | 116240.7 | 2011-01-13 20:37 | 720.3629 | 2 | 9 | 0.5504286 | 3.91947 | 7.401098 | 7.221495 | 29.9725 | 26.57843 | 3.237724e-05 | 0.179492 | 0 | 0 | 0
3120 | 116270.7 | 2011-01-13 20:37 | 750.3779 | 2 | 9 | 0.5506098 | 3.922546 | 7.405688 | 7.221495 | 29.9905 | 26.57843 | 9.713173e-05 | 0.179492 | 0 | 0 | 0
3121 | 116300.7 | 2011-01-13 20:38 | 780.3932 | 2 | 9 | 0.5504286 | 3.925622 | 7.410277 | 7.221495 | 30.00851 | 26.57843 | 6.475449e-05 | 0.179492 | 0 | 0 | 0
3122 | 116330.7 | 2011-01-13 20:38 | 810.4082 | 2 | 9 | 0.5504286 | 3.928212 | 7.414866 | 7.221495 | 30.02653 | 26.57843 | 3.237724e-05 | 0.179492 | 0 | 0 | 0
3123 | 116360.7 | 2011-01-13 20:39 | 840.4233 | 2 | 9 | 0.5502474 | 3.931126 | 7.419455 | 7.221495 | 30.04456 | 26.57843 | 6.475449e-05 | 0.179492 | 0 | 0 | 0
3124 | 116390.8 | 2011-01-13 20:39 | 870.4385 | 2 | 9 | 0.5506098 | 3.933878 | 7.424045 | 7.221495 | 30.06261 | 26.57843 | 9.713173e-05 | 0.179492 | 0 | 0 | 0
3125 | 116420.8 | 2011-01-13 20:40 | 900.4536 | 2 | 9 | 0.5504286 | 3.936306 | 7.428634 | 7.221495 | 30.08067 | 26.57843 | 9.713173e-05 | 0.179492 | 0 | 0 | 0
3126 | 116450.8 | 2011-01-13 20:40 | 930.4687 | 2 | 9 | 0.5507911 | 3.938897 | 7.433223 | 7.221495 | 30.09874 | 26.57843 | 9.713173e-05 | 0.179492 | 0 | 0 | 0
3127 | 116480.8 | 2011-01-13 20:41 | 960.4838 | 2 | 9 | 0.5506098 | 3.941001 | 7.437813 | 7.221495 | 30.11682 | 26.57843 | 3.237724e-05 | 0.179492 | 0 | 0 | 0
3128 | 116510.8 | 2011-01-13 20:41 | 990.4989 | 2 | 9 | 0.5506098 | 3.943268 | 7.442403 | 7.221495 | 30.13492 | 26.57843 | 9.713173e-05 | 0.179492 | 0 | 0 | 0
3129 | 116540.8 | 2011-01-13 20:42 | 1020.514 | 2 | 9 | 0.5504286 | 3.94521 | 7.446994 | 7.221495 | 30.15302 | 26.57843 | 3.237724e-05 | 0.179492 | 0 | 0 | 0
3130 | 116570.8 | 2011-01-13 20:42 | 1050.529 | 2 | 9 | 0.5504286 | 3.947315 | 7.451584 | 7.221495 | 30.17114 | 26.57843 | 6.475449e-05 | 0.179492 | 0 | 0 | 0
3131 | 116600.9 | 2011-01-13 20:43 | 1080.544 | 2 | 9 | 0.5506098 | 3.949258 | 7.456174 | 7.221495 | 30.18926 | 26.57843 | 6.475449e-05 | 0.179492 | 0 | 0 | 0
3132 | 116630.9 | 2011-01-13 20:43 | 1110.559 | 2 | 9 | 0.5506098 | 3.9512 | 7.460764 | 7.221495 | 30.20739 | 26.57843 | 9.713173e-05 | 0.179492 | 0 | 0 | 0
3133 | 116660.9 | 2011-01-13 20:44 | 1140.575 | 2 | 9 | 0.5507911 | 3.952981 | 7.465355 | 7.221495 | 30.22554 | 26.57843 | 6.475449e-05 | 0.179492 | 0 | 0 | 0
3134 | 116690.9 | 2011-01-13 20:44 | 1170.59 | 2 | 9 | 0.5504286 | 3.954438 | 7.469945 | 7.221495 | 30.24368 | 26.57843 | 3.237724e-05 | 0.179492 | 0 | 0 | 0
3135 | 116720.9 | 2011-01-13 20:45 | 1200.605 | 2 | 9 | 0.5506098 | 3.956057 | 7.474535 | 7.221495 | 30.26184 | 26.57843 | 0 | 0.179492 | 0 | 0 | 0
3136 | 116750.9 | 2011-01-13 20:45 | 1230.62 | 2 | 9 | 0.5504286 | 3.958 | 7.479125 | 7.221495 | 30.28 | 26.57843 | 6.475449e-05 | 0.179492 | 0 | 0 | 0
3137 | 116781 | 2011-01-13 20:46 | 1260.635 | 2 | 9 | 0.5506098 | 3.959457 | 7.483716 | 7.221495 | 30.29817 | 26.57843 | 6.475449e-05 | 0.179492 | 0 | 0 | 0
3138 | 116811 | 2011-01-13 20:46 | 1290.65 | 2 | 9 | 0.5506098 | 3.961076 | 7.488306 | 7.221495 | 30.31635 | 26.57843 | 6.475449e-05 | 0.179492 | 0 | 0 | 0
3139 | 116841 | 2011-01-13 20:47 | 1320.665 | 2 | 9 | 0.5506098 | 3.962533 | 7.492896 | 7.221495 | 30.33454 | 26.57843 | 3.237724e-05 | 0.179492 | 0 | 0 | 0
3140 | 116871 | 2011-01-13 20:47 | 1350.68 | 2 | 9 | 0.5504286 | 3.96399 | 7.497486 | 7.221495 | 30.35273 | 26.57843 | 0 | 0.179492 | 0 | 0 | 0
3141 | 116901 | 2011-01-13 20:48 | 1380.695 | 2 | 9 | 0.5506098 | 3.965609 | 7.502076 | 7.221495 | 30.37093 | 26.57843 | 6.475449e-05 | 0.179492 | 0 | 0 | 0
3142 | 116931 | 2011-01-13 20:48 | 1410.711 | 2 | 9 | 0.5504286 | 3.967066 | 7.506667 | 7.221495 | 30.38914 | 26.57843 | 3.237724e-05 | 0.179492 | 0 | 0 | 0
3143 | 116961 | 2011-01-13 20:49 | 1440.726 | 2 | 9 | 0.5504286 | 3.968523 | 7.511257 | 7.221495 | 30.40735 | 26.57843 | 0 | 0.179492 | 0 | 0 | 0
3144 | 116991.1 | 2011-01-13 20:49 | 1470.741 | 2 | 9 | 0.5504286 | 3.970142 | 7.515847 | 7.221495 | 30.42557 | 26.57843 | 3.237724e-05 | 0.179492 | 0 | 0 | 0
3145 | 117021.1 | 2011-01-13 20:50 | 1500.758 | 2 | 9 | 0.5507911 | 3.971761 | 7.520438 | 7.221495 | 30.4438 | 26.57843 | 6.475449e-05 | 0.179492 | 0 | 0 | 0
3146 | 117051.1 | 2011-01-13 20:50 | 1530.771 | 2 | 9 | 0.5506098 | 3.973379 | 7.525028 | 7.221495 | 30.46203 | 26.57843 | 3.237724e-05 | 0.179492 | 0 | 0 | 0
3147 | 117081.1 | 2011-01-13 20:51 | 1560.786 | 2 | 9 | 0.5506098 | 3.97516 | 7.529618 | 7.221495 | 30.48028 | 26.57843 | 9.713173e-05 | 0.179492 | 0 | 0 | 0
3148 | 117111.1 | 2011-01-13 20:51 | 1590.801 | 2 | 9 | 0.5506098 | 3.976617 | 7.534208 | 7.221495 | 30.49853 | 26.57843 | 6.475449e-05 | 0.179492 | 0 | 0 | 0
3149 | 117141.1 | 2011-01-13 20:52 | 1620.817 | 2 | 9 | 0.5506098 | 3.977751 | 7.538799 | 7.221495 | 30.51678 | 26.57843 | -3.237724e-05 | 0.179492 | 0 | 0 | 0
3150 | 117171.1 | 2011-01-13 20:52 | 1650.817 | 2 | 9 | 0.5504286 | 3.979855 | 7.543387 | 7.221495 | 30.53504 | 26.57843 | 6.475449e-05 | 0.179492 | 0 | 0 | 0
3151 | 117201.1 | 2011-01-13 20:53 | 1680.831 | 2 | 9 | 0.5506098 | 3.981312 | 7.547977 | 7.221495 | 30.55331 | 26.57843 | 9.713173e-05 | 0.179492 | 0 | 0 | 0
3152 | 117231.2 | 2011-01-13 20:53 | 1710.846 | 2 | 9 | 0.5506098 | 3.982931 | 7.552567 | 7.221495 | 30.57159 | 26.57843 | 3.237724e-05 | 0.179492 | 0 | 0 | 0
3153 | 117261.2 | 2011-01-13 20:54 | 1740.861 | 2 | 9 | 0.5504286 | 3.984388 | 7.557157 | 7.221495 | 30.58987 | 26.57843 | 3.237724e-05 | 0.179492 | 0 | 0 | 0
3154 | 117291.2 | 2011-01-13 20:54 | 1770.876 | 2 | 9 | 0.5506098 | 3.986007 | 7.561747 | 7.221495 | 30.60817 | 26.57843 | 6.475449e-05 | 0.179492 | 0 | 0 | 0
3155 | 117321.2 | 2011-01-13 20:55 | 1800.891 | 2 | 9 | 0.5504286 | 3.987788 | 7.566337 | 7.221495 | 30.62647 | 26.57843 | 6.475449e-05 | 0.179492 | 0 | 0 | 0
3156 | 117351.2 | 2011-01-13 20:55 | 1830.907 | 2 | 9 | 0.5506098 | 3.989245 | 7.570928 | 7.221495 | 30.64477 | 26.57843 | 3.237724e-05 | 0.179492 | 0 | 0 | 0
3157 | 117381.2 | 2011-01-13 20:56 | 1860.922 | 2 | 9 | 0.5504286 | 3.990864 | 7.575518 | 7.221495 | 30.66309 | 26.57843 | 6.475449e-05 | 0.179492 | 0 | 0 | 0
3158 | 117411.3 | 2011-01-13 20:56 | 1890.937 | 2 | 9 | 0.5504286 | 3.992321 | 7.580108 | 7.221495 | 30.68141 | 26.57843 | 0 | 0.179492 | 0 | 0 | 0
3159 | 117441.3 | 2011-01-13 20:57 | 1920.952 | 2 | 9 | 0.5504286 | 3.994101 | 7.584698 | 7.221495 | 30.69974 | 26.57843 | 3.237724e-05 | 0.179492 | 0 | 0 | 0
3160 | 117471.3 | 2011-01-13 20:57 | 1950.967 | 2 | 9 | 0.5504286 | 3.995559 | 7.589288 | 7.221495 | 30.71808 | 26.57843 | 3.237724e-05 | 0.179492 | 0 | 0 | 0
3161 | 117501.3 | 2011-01-13 20:58 | 1980.982 | 2 | 9 | 0.5504286 | 3.997339 | 7.593879 | 7.221495 | 30.73642 | 26.57843 | 3.237724e-05 | 0.179492 | 0 | 0 | 0
3162 | 117531.3 | 2011-01-13 20:58 | 2010.998 | 2 | 9 | 0.5504286 | 3.998958 | 7.598469 | 7.221495 | 30.75478 | 26.57843 | 6.475449e-05 | 0.179492 | 0 | 0 | 0
3163 | 117561.3 | 2011-01-13 20:59 | 2041.012 | 2 | 9 | 0.5506098 | 4.000577 | 7.603059 | 7.221495 | 30.77314 | 26.57843 | 3.232956e-05 | 0.179492 | 0 | 0 | 0
3164 | 117591.3 | 2011-01-13 20:59 | 2071.028 | 2 | 9 | 0.5507911 | 4.002358 | 7.607649 | 7.221495 | 30.7915 | 26.57843 | 9.717941e-05 | 0.179492 | 0 | 0 | 0
3165 | 117621.4 | 2011-01-13 21:00 | 2101.043 | 2 | 9 | 0.5504286 | 4.003653 | 7.612239 | 7.221495 | 30.80988 | 26.57843 | 3.242493e-05 | 0.179492 | 0 | 0 | 0
3166 | 117651.4 | 2011-01-13 21:00 | 2131.058 | 2 | 9 | 0.5506098 | 4.005434 | 7.616829 | 7.221495 | 30.82826 | 26.57843 | 6.475449e-05 | 0.179492 | 0 | 0 | 0
3167 | 117681.4 | 2011-01-13 21:01 | 2161.073 | 2 | 9 | 0.5506098 | 4.006891 | 7.621419 | 7.221495 | 30.84665 | 26.57843 | 3.242493e-05 | 0.179492 | 0 | 0 | 0
3168 | 117711.4 | 2011-01-13 21:01 | 2191.088 | 2 | 9 | 0.5507911 | 4.008671 | 7.626009 | 7.221495 | 30.86504 | 26.57843 | 6.475449e-05 | 0.179492 | 0 | 0 | 0
3169 | 117741.4 | 2011-01-13 21:02 | 2221.103 | 2 | 9 | 0.5506098 | 4.010128 | 7.6306 | 7.221495 | 30.88345 | 26.57843 | 0 | 0.179492 | 0 | 0 | 0
3170 | 117771.4 | 2011-01-13 21:02 | 2251.118 | 2 | 9 | 0.5504286 | 4.011747 | 7.63519 | 7.221495 | 30.90186 | 26.57843 | 3.232956e-05 | 0.179492 | 0 | 0 | 0
3171 | 117801.4 | 2011-01-13 21:03 | 2281.133 | 2 | 9 | 0.5506098 | 4.013528 | 7.63978 | 7.221495 | 30.92028 | 26.57843 | 6.475449e-05 | 0.179492 | 0 | 0 | 0
3172 | 117831.5 | 2011-01-13 21:03 | 2311.148 | 2 | 9 | 0.5506098 | 4.015309 | 7.64437 | 7.221495 | 30.9387 | 26.57843 | 6.475449e-05 | 0.179492 | 0 | 0 | 0
3173 | 117861.5 | 2011-01-13 21:04 | 2341.164 | 2 | 9 | 0.5504286 | 4.016766 | 7.64896 | 7.221495 | 30.95714 | 26.57843 | 3.242493e-05 | 0.179492 | 0 | 0 | 0
3174 | 117891.5 | 2011-01-13 21:04 | 2371.179 | 2 | 9 | 0.5504286 | 4.018547 | 7.65355 | 7.221495 | 30.97558 | 26.57843 | 3.232956e-05 | 0.179492 | 0 | 0 | 0
3175 | 117921.5 | 2011-01-13 21:05 | 2401.194 | 2 | 9 | 0.5506098 | 4.020166 | 7.658141 | 7.221495 | 30.99403 | 26.57843 | 6.475449e-05 | 0.179492 | 0 | 0 | 0
3176 | 117951.5 | 2011-01-13 21:05 | 2431.209 | 2 | 9 | 0.5506098 | 4.021946 | 7.662731 | 7.221495 | 31.01248 | 26.57843 | 6.475449e-05 | 0.179492 | 0 | 0 | 0
3177 | 117981.5 | 2011-01-13 21:06 | 2461.224 | 2 | 9 | 0.5504286 | 4.023565 | 7.667321 | 7.221495 | 31.03095 | 26.57843 | 3.232956e-05 | 0.179492 | 0 | 0 | 0
3178 | 118011.6 | 2011-01-13 21:06 | 2491.239 | 2 | 9 | 0.5506098 | 4.025508 | 7.671911 | 7.221495 | 31.04942 | 26.57843 | 6.475449e-05 | 0.179492 | 0 | 0 | 0
3179 | 118041.6 | 2011-01-13 21:07 | 2521.254 | 2 | 9 | 0.5506098 | 4.026965 | 7.676501 | 7.221495 | 31.0679 | 26.57843 | 0 | 0.179492 | 0 | 0 | 0
3180 | 118071.6 | 2011-01-13 21:07 | 2551.269 | 2 | 9 | 0.5506098 | 4.028746 | 7.681091 | 7.221495 | 31.08639 | 26.57843 | 3.232956e-05 | 0.179492 | 0 | 0 | 0
3181 | 118101.6 | 2011-01-13 21:08 | 2581.285 | 2 | 9 | 0.5504286 | 4.030527 | 7.685681 | 7.221495 | 31.10489 | 26.57843 | 3.232956e-05 | 0.179492 | 0 | 0 | 0
3182 | 118131.6 | 2011-01-13 21:08 | 2611.3 | 2 | 9 | 0.5507911 | 4.032308 | 7.690272 | 7.221495 | 31.12339 | 26.57843 | 6.475449e-05 | 0.179492 | 0 | 0 | 0
3183 | 118161.6 | 2011-01-13 21:09 | 2641.317 | 2 | 9 | 0.5504286 | 4.034088 | 7.694862 | 7.221495 | 31.14191 | 26.57843 | 3.232956e-05 | 0.179492 | 0 | 0 | 0
3184 | 118191.6 | 2011-01-13 21:09 | 2671.33 | 2 | 9 | 0.5506098 | 4.036031 | 7.699452 | 7.221495 | 31.16043 | 26.57843 | 6.475449e-05 | 0.179492 | 0 | 0 | 0
3185 | 118221.7 | 2011-01-13 21:10 | 2701.345 | 2 | 9 | 0.5506098 | 4.03765 | 7.704042 | 7.221495 | 31.17896 | 26.57843 | 3.232956e-05 | 0.179492 | 0 | 0 | 0
3186 | 118251.7 | 2011-01-13 21:10 | 2731.36 | 2 | 9 | 0.5506098 | 4.039754 | 7.708632 | 7.221495 | 31.1975 | 26.57843 | 6.475449e-05 | 0.179492 | 0 | 0 | 0
3187 | 118281.7 | 2011-01-13 21:11 | 2761.375 | 2 | 9 | 0.5504286 | 4.041535 | 7.713222 | 7.221495 | 31.21604 | 26.57843 | 3.242493e-05 | 0.179492 | 0 | 0 | 0
3188 | 118311.7 | 2011-01-13 21:11 | 2791.39 | 2 | 9 | 0.5506098 | 4.043478 | 7.717813 | 7.221495 | 31.2346 | 26.57843 | 6.475449e-05 | 0.179492 | 0 | 0 | 0
3189 | 118341.7 | 2011-01-13 21:12 | 2821.406 | 2 | 9 | 0.5504286 | 4.045259 | 7.722403 | 7.221495 | 31.25316 | 26.57843 | 6.475449e-05 | 0.179492 | 0 | 0 | 0
3190 | 118371.7 | 2011-01-13 21:12 | 2851.421 | 2 | 9 | 0.5506098 | 4.047363 | 7.726993 | 7.221495 | 31.27174 | 26.57843 | 6.475449e-05 | 0.179492 | 0 | 0 | 0
3191 | 118401.8 | 2011-01-13 21:13 | 2881.436 | 2 | 9 | 0.5500662 | 4.049144 | 7.731583 | 7.221495 | 31.29032 | 26.57843 | 3.242493e-05 | 0.179492 | 0 | 0 | 0
3192 | 118431.8 | 2011-01-13 21:14 | 2911.451 | 2 | 9 | 0.5506098 | 4.051087 | 7.736173 | 7.221495 | 31.30891 | 26.57843 | 3.242493e-05 | 0.179492 | 0 | 0 | 0
3193 | 118461.8 | 2011-01-13 21:14 | 2941.466 | 2 | 9 | 0.5506098 | 4.053191 | 7.740764 | 7.221495 | 31.32751 | 26.57843 | 6.475449e-05 | 0.179492 | 0 | 0 | 0
3194 | 118491.8 | 2011-01-13 21:14 | 2971.481 | 2 | 9 | 0.5504286 | 4.055134 | 7.745354 | 7.221495 | 31.34612 | 26.57843 | 6.475449e-05 | 0.179492 | 0 | 0 | 0
3195 | 118521.8 | 2011-01-13 21:15 | 3001.496 | 2 | 9 | 0.5506098 | 4.057239 | 7.749944 | 7.221495 | 31.36474 | 26.57843 | 3.242493e-05 | 0.179492 | 0 | 0 | 0
3196 | 118551.8 | 2011-01-13 21:16 | 3031.511 | 2 | 9 | 0.5506098 | 4.059343 | 7.754534 | 7.221495 | 31.38337 | 26.57843 | 3.242493e-05 | 0.179492 | 0 | 0 | 0
3197 | 118581.8 | 2011-01-13 21:16 | 3061.526 | 2 | 9 | 0.5504286 | 4.061286 | 7.759124 | 7.221495 | 31.402 | 26.57843 | 3.242493e-05 | 0.179492 | 0 | 0 | 0
3198 | 118611.9 | 2011-01-13 21:16 | 3091.542 | 2 | 9 | 0.5506098 | 4.06339 | 7.763715 | 7.221495 | 31.42065 | 26.57843 | 0 | 0.179492 | 0 | 0 | 0
3199 | 118641.9 | 2011-01-13 21:17 | 3121.557 | 2 | 9 | 0.5504286 | 4.065495 | 7.768305 | 7.221495 | 31.43931 | 26.57843 | 3.242493e-05 | 0.179492 | 0 | 0 | 0
3200 | 118671.9 | 2011-01-13 21:18 | 3151.572 | 2 | 9 | 0.5504286 | 4.067761 | 7.772895 | 7.221495 | 31.45797 | 26.57843 | 6.475449e-05 | 0.179492 | 0 | 0 | 0
3201 | 118701.9 | 2011-01-13 21:18 | 3181.587 | 2 | 9 | 0.5506098 | 4.070028 | 7.777485 | 7.221495 | 31.47665 | 26.57843 | 3.232956e-05 | 0.179492 | 0 | 0 | 0
3202 | 118731.9 | 2011-01-13 21:18 | 3211.602 | 2 | 9 | 0.5507911 | 4.072133 | 7.782075 | 7.221495 | 31.49534 | 26.57843 | 3.242493e-05 | 0.179492 | 0 | 0 | 0
3203 | 118761.9 | 2011-01-13 21:19 | 3241.617 | 2 | 9 | 0.5504286 | 4.074399 | 7.786665 | 7.221495 | 31.51403 | 26.57843 | 6.475449e-05 | 0.179492 | 0 | 0 | 0
3204 | 118791.9 | 2011-01-13 21:20 | 3271.632 | 2 | 9 | 0.5504286 | 4.076665 | 7.791255 | 7.221495 | 31.53274 | 26.57843 | 6.475449e-05 | 0.179492 | 0 | 0 | 0
3205 | 118822 | 2011-01-13 21:20 | 3301.647 | 2 | 9 | 0.5507911 | 4.079256 | 7.795846 | 7.221495 | 31.55146 | 26.57843 | 9.708405e-05 | 0.179492 | 0 | 0 | 0
3206 | 118852 | 2011-01-13 21:20 | 3331.663 | 2 | 9 | 0.5506098 | 4.08136 | 7.800436 | 7.221495 | 31.57019 | 26.57843 | 3.242493e-05 | 0.179492 | 0 | 0 | 0
3207 | 118882 | 2011-01-13 21:21 | 3361.678 | 2 | 9 | 0.5504286 | 4.083627 | 7.805026 | 7.221495 | 31.58893 | 26.57843 | 6.475449e-05 | 0.179492 | 0 | 0 | 0
3208 | 118912 | 2011-01-13 21:22 | 3391.693 | 2 | 9 | 0.5504286 | 4.086055 | 7.809616 | 7.221495 | 31.60768 | 26.57843 | 0 | 0.179492 | 0 | 0 | 0
3209 | 118942 | 2011-01-13 21:22 | 3421.708 | 2 | 9 | 0.5506098 | 4.088483 | 7.814206 | 7.221495 | 31.62644 | 26.57843 | 6.475449e-05 | 0.179492 | 0 | 0 | 0
3210 | 118972 | 2011-01-13 21:22 | 3451.725 | 2 | 9 | 0.5506098 | 4.091074 | 7.818797 | 7.221495 | 31.64522 | 26.57843 | 6.475449e-05 | 0.179492 | 0 | 0 | 0
3211 | 119002.1 | 2011-01-13 21:23 | 3481.738 | 2 | 9 | 0.5504286 | 4.09334 | 7.823387 | 7.221495 | 31.664 | 26.57843 | 3.232956e-05 | 0.179492 | 0 | 0 | 0
3212 | 119032.1 | 2011-01-13 21:24 | 3511.753 | 2 | 9 | 0.5504286 | 4.09593 | 7.827977 | 7.221495 | 31.68279 | 26.57843 | 3.232956e-05 | 0.179492 | 0 | 0 | 0
3213 | 119062.1 | 2011-01-13 21:24 | 3541.768 | 2 | 9 | 0.5504286 | 4.098521 | 7.832567 | 7.221495 | 31.7016 | 26.57843 | 6.475449e-05 | 0.179492 | 0 | 0 | 0
3214 | 119092.1 | 2011-01-13 21:24 | 3571.784 | 2 | 9 | 0.5506098 | 4.101111 | 7.837157 | 7.221495 | 31.72042 | 26.57843 | 3.242493e-05 | 0.179492 | 0 | 0 | 0
3215 | 119122.1 | 2011-01-13 21:25 | 3601.799 | 2 | 9 | 0.5504286 | 4.103701 | 7.841747 | 7.221495 | 31.73925 | 26.57843 | 6.475449e-05 | 0.179492 | 0 | 0 | 0
3216 | 119152.1 | 2011-01-13 21:26 | 3631.814 | 2 | 9 | 0.5504286 | 4.106291 | 7.846338 | 7.221495 | 31.75809 | 26.57843 | 6.475449e-05 | 0.179492 | 0 | 0 | 0
3217 | 119182.1 | 2011-01-13 21:26 | 3661.829 | 2 | 9 | 0.5504286 | 4.109044 | 7.850928 | 7.221495 | 31.77695 | 26.57843 | 9.717941e-05 | 0.179492 | 0 | 0 | 0
3218 | 119212.2 | 2011-01-13 21:26 | 3691.844 | 2 | 9 | 0.5507911 | 4.111958 | 7.855518 | 7.221495 | 31.79582 | 26.57843 | 0.000129509 | 0.179492 | 0 | 0 | 0
3219 | 119242.2 | 2011-01-13 21:27 | 3721.859 | 2 | 9 | 0.5504286 | 4.114224 | 7.860108 | 7.221495 | 31.8147 | 26.57843 | 3.242493e-05 | 0.179492 | 0 | 0 | 0
3220 | 119272.2 | 2011-01-13 21:27 | 3751.874 | 2 | 9 | 0.5504286 | 4.117138 | 7.864698 | 7.221495 | 31.83359 | 26.57843 | 3.242493e-05 | 0.179492 | 0 | 0 | 0
3221 | 119302.2 | 2011-01-13 21:28 | 3781.889 | 2 | 9 | 0.5504286 | 4.11989 | 7.869288 | 7.221495 | 31.85249 | 26.57843 | 6.475449e-05 | 0.179492 | 0 | 0 | 0
3222 | 119332.2 | 2011-01-13 21:28 | 3811.905 | 2 | 9 | 0.5504286 | 4.122804 | 7.873879 | 7.221495 | 31.87141 | 26.57843 | 9.717941e-05 | 0.179492 | 0 | 0 | 0
3223 | 119362.2 | 2011-01-13 21:29 | 3841.92 | 2 | 9 | 0.5504286 | 4.125556 | 7.878469 | 7.221495 | 31.89034 | 26.57843 | 6.475449e-05 | 0.179492 | 0 | 0 | 0
3224 | 119392.2 | 2011-01-13 21:30 | 3871.935 | 2 | 9 | 0.5506098 | 4.12847 | 7.883059 | 7.221495 | 31.90929 | 26.57843 | 6.475449e-05 | 0.179492 | 0 | 0 | 0
3225 | 119422.3 | 2011-01-13 21:30 | 3901.95 | 2 | 9 | 0.5506098 | 4.131384 | 7.887649 | 7.221495 | 31.92824 | 26.57843 | 6.475449e-05 | 0.179492 | 0 | 0 | 0
3226 | 119452.3 | 2011-01-13 21:31 | 3931.965 | 2 | 9 | 0.5504286 | 4.134136 | 7.892239 | 7.221495 | 31.94721 | 26.57843 | 6.475449e-05 | 0.179492 | 0 | 0 | 0
3227 | 119482.3 | 2011-01-13 21:31 | 3961.98 | 2 | 9 | 0.5506098 | 4.137051 | 7.89683 | 7.221495 | 31.9662 | 26.57843 | 3.242493e-05 | 0.179492 | 0 | 0 | 0
3228 | 119512.3 | 2011-01-13 21:32 | 3991.995 | 2 | 9 | 0.5506098 | 4.140126 | 7.90142 | 7.221495 | 31.9852 | 26.57843 | 9.708405e-05 | 0.179492 | 0 | 0 | 0
3229 | 119542.3 | 2011-01-13 21:32 | 4022.01 | 2 | 9 | 0.5506098 | 4.14304 | 7.90601 | 7.221495 | 32.00421 | 26.57843 | 3.232956e-05 | 0.179492 | 0 | 0 | 0
3230 | 119572.3 | 2011-01-13 21:32 | 4052.026 | 2 | 9 | 0.5507911 | 4.146116 | 7.9106 | 7.221495 | 32.02323 | 26.57843 | 6.475449e-05 | 0.179492 | 0 | 0 | 0
3231 | 119602.4 | 2011-01-13 21:33 | 4082.041 | 2 | 9 | 0.5506098 | 4.149192 | 7.91519 | 7.221495 | 32.04227 | 26.57843 | 9.717941e-05 | 0.179492 | 0 | 0 | 0
3232 | 119632.4 | 2011-01-13 21:34 | 4112.056 | 2 | 9 | 0.5504286 | 4.152268 | 7.91978 | 7.221495 | 32.06132 | 26.57843 | 6.475449e-05 | 0.179492 | 0 | 0 | 0
3233 | 119662.4 | 2011-01-13 21:34 | 4142.071 | 2 | 9 | 0.5506098 | 4.155506 | 7.924369 | 7.221495 | 32.08038 | 26.57843 | 6.475449e-05 | 0.179492 | 0 | 0 | 0
3234 | 119692.4 | 2011-01-13 21:34 | 4172.086 | 2 | 9 | 0.5504286 | 4.158582 | 7.928958 | 7.221495 | 32.09946 | 26.57843 | 9.708405e-05 | 0.179492 | 0 | 0 | 0
3235 | 119722.4 | 2011-01-13 21:35 | 4202.101 | 2 | 9 | 0.5506098 | 4.161658 | 7.933547 | 7.221495 | 32.11855 | 26.57843 | 6.475449e-05 | 0.179492 | 0 | 0 | 0
3236 | 119752.4 | 2011-01-13 21:36 | 4232.116 | 2 | 9 | 0.5504286 | 4.164896 | 7.938137 | 7.221495 | 32.13766 | 26.57843 | 9.717941e-05 | 0.179492 | 0 | 0 | 0
3237 | 119782.4 | 2011-01-13 21:36 | 4262.131 | 2 | 9 | 0.5504286 | 4.168133 | 7.942726 | 7.221495 | 32.15678 | 26.57843 | 9.708405e-05 | 0.179492 | 0 | 0 | 0
3238 | 119812.5 | 2011-01-13 21:36 | 4292.146 | 2 | 9 | 0.5504286 | 4.171533 | 7.947316 | 7.221495 | 32.17592 | 26.57843 | 9.717941e-05 | 0.179492 | 0 | 0 | 0
3239 | 119842.5 | 2011-01-13 21:37 | 4322.162 | 2 | 9 | 0.5506098 | 4.174932 | 7.951906 | 7.221495 | 32.19508 | 26.57843 | 9.708405e-05 | 0.179492 | 0 | 0 | 0
3240 | 119872.5 | 2011-01-13 21:38 | 4352.177 | 2 | 9 | 0.5506098 | 4.178009 | 7.956496 | 7.221495 | 32.21425 | 26.57843 | 9.708405e-05 | 0.179492 | 0 | 0 | 0
3241 | 119902.5 | 2011-01-13 21:38 | 4382.192 | 2 | 9 | 0.5504286 | 4.181408 | 7.961087 | 7.221495 | 32.23343 | 26.57843 | 6.475449e-05 | 0.179492 | 0 | 0 | 0
3242 | 119932.5 | 2011-01-13 21:38 | 4412.207 | 2 | 9 | 0.5506098 | 4.18497 | 7.965677 | 7.221495 | 32.25263 | 26.57843 | 9.717941e-05 | 0.179492 | 0 | 0 | 0
3243 | 119962.5 | 2011-01-13 21:39 | 4442.222 | 2 | 9 | 0.5506098 | 4.188208 | 7.970267 | 7.221495 | 32.27185 | 26.57843 | 9.708405e-05 | 0.179492 | 0 | 0 | 0
3244 | 119992.6 | 2011-01-13 21:40 | 4472.237 | 2 | 9 | 0.5504286 | 4.191607 | 7.974857 | 7.221495 | 32.29108 | 26.57843 | 9.717941e-05 | 0.179492 | 0 | 0 | 0
3245 | 120022.6 | 2011-01-13 21:40 | 4502.252 | 2 | 9 | 0.5506098 | 4.195007 | 7.979446 | 7.221495 | 32.31032 | 26.57843 | 3.232956e-05 | 0.179492 | 0 | 0 | 0
3246 | 120052.6 | 2011-01-13 21:40 | 4532.268 | 2 | 9 | 0.5502474 | 4.198407 | 7.984035 | 7.221495 | 32.32958 | 26.57843 | 6.475449e-05 | 0.179492 | 0 | 0 | 0
3247 | 120063.4 | 2011-01-13 21:41 | 4543.064 | 2 | 9 | 0.5506098 | 4.200026 | 7.985686 | 7.221495 | 32.33652 | 26.57843 | 0.000129509 | 0.179492 | 0 | 0 | 0
3248 | 120093.4 | 2011-01-13 21:41 | 30.01525 | 3 | 9 | 0 | 4.059991 | 7.985686 | 7.221495 | 32.33652 | 26.57843 | -0.000485611 | 0.179492 | 0 | 0 | 0
3249 | 120123.4 | 2011-01-13 21:42 | 60.03027 | 3 | 9 | 0 | 4.047201 | 7.985686 | 7.221495 | 32.33652 | 26.57843 | -0.000259018 | 0.179492 | 0 | 0 | 0
3250 | 120153.4 | 2011-01-13 21:42 | 90.04536 | 3 | 9 | 0 | 4.039268 | 7.985686 | 7.221495 | 32.33652 | 26.57843 | -0.0001296043 | 0.179492 | 0 | 0 | 0
3251 | 120183.4 | 2011-01-13 21:43 | 120.0136 | 3 | 9 | 0 | 4.033926 | 7.985686 | 7.221495 | 32.33652 | 26.57843 | -9.708405e-05 | 0.179492 | 0 | 0 | 0
3252 | 120183.4 | 2011-01-13 21:43 | 2.872158302e-06 | 4 | 9 | 0.8575682 | 4.200673 | 7.985686 | 7.221495 | 32.33652 | 26.57843 | 0 | 0.179492 | 0 | 0 | 0
3253 | 120185.3 | 2011-01-13 21:43 | 1.906375 | 4 | 9 | 0.8073749 | 4.200673 | 7.986122 | 7.221495 | 32.33835 | 26.57843 | 0 | 0.179492 | 0 | 0 | 0
3254 | 120190.6 | 2011-01-13 21:43 | 7.187322 | 4 | 9 | 0.7573628 | 4.200673 | 7.987266 | 7.221495 | 32.34315 | 26.57843 | 3.232956e-05 | 0.179492 | 0 | 0 | 0
3255 | 120199.1 | 2011-01-13 21:43 | 15.67155 | 4 | 9 | 0.7073507 | 4.200511 | 7.988988 | 7.221495 | 32.35039 | 26.57843 | -3.232956e-05 | 0.179492 | 0 | 0 | 0
3256 | 120211.4 | 2011-01-13 21:43 | 28.04634 | 4 | 9 | 0.6573386 | 4.200511 | 7.991328 | 7.221495 | 32.36022 | 26.57843 | 0 | 0.179492 | 0 | 0 | 0
3257 | 120229.8 | 2011-01-13 21:43 | 46.42114 | 4 | 9 | 0.6073265 | 4.200511 | 7.994547 | 7.221495 | 32.37374 | 26.57843 | -3.232956e-05 | 0.179492 | 0 | 0 | 0
3258 | 120260.7 | 2011-01-13 21:44 | 77.26427 | 4 | 9 | 0.5573144 | 4.200511 | 7.999517 | 7.221495 | 32.39461 | 26.57843 | -3.232956e-05 | 0.179492 | 0 | 0 | 0
3259 | 120323 | 2011-01-13 21:45 | 139.5757 | 4 | 9 | 0.5073023 | 4.200511 | 8.008676 | 7.221495 | 32.43309 | 26.57843 | -3.232956e-05 | 0.179492 | 0 | 0 | 0
3260 | 120444.3 | 2011-01-13 21:47 | 260.9488 | 4 | 9 | 0.4572902 | 4.200349 | 8.024874 | 7.221495 | 32.50113 | 26.57843 | -6.475449e-05 | 0.179492 | 0 | 0 | 0
3261 | 120607.6 | 2011-01-13 21:50 | 424.2428 | 4 | 9 | 0.4070969 | 4.200511 | 8.044465 | 7.221495 | 32.58342 | 26.57843 | 0 | 0.179492 | 0 | 0 | 0
3262 | 120798.1 | 2011-01-13 21:53 | 614.7083 | 4 | 9 | 0.3570848 | 4.200511 | 8.064679 | 7.221495 | 32.66833 | 26.57843 | 0 | 0.179492 | 0 | 0 | 0
3263 | 121015.9 | 2011-01-13 21:57 | 832.5015 | 4 | 9 | 0.3070727 | 4.200673 | 8.084757 | 7.221495 | 32.75267 | 26.57843 | 6.475449e-05 | 0.179492 | 0 | 0 | 0
3264 | 121268.1 | 2011-01-13 22:01 | 1084.716 | 4 | 9 | 0.2570606 | 4.200511 | 8.104499 | 7.221495 | 32.8356 | 26.57843 | 3.242493e-05 | 0.179492 | 0 | 0 | 0
3265 | 121572.1 | 2011-01-13 22:06 | 1388.68 | 4 | 9 | 0.2070484 | 4.200511 | 8.124057 | 7.221495 | 32.91775 | 26.57843 | 3.242493e-05 | 0.179492 | 0 | 0 | 0
3266 | 121957.3 | 2011-01-13 22:12 | 1773.908 | 4 | 9 | 0.1570363 | 4.200511 | 8.143458 | 7.221495 | 32.99925 | 26.57843 | -3.232956e-05 | 0.179492 | 0 | 0 | 0
3267 | 122506.9 | 2011-01-13 22:21 | 2323.508 | 4 | 9 | 0.1070242 | 4.200511 | 8.163426 | 7.221495 | 33.08312 | 26.57843 | -3.232956e-05 | 0.179492 | 0 | 0 | 0
3268 | 123522.3 | 2011-01-13 22:38 | 3338.928 | 4 | 9 | 0.05701214 | 4.200511 | 8.185804 | 7.221495 | 33.17712 | 26.57843 | -3.232956e-05 | 0.179492 | 0 | 0 | 0
3269 | 123758.6 | 2011-01-13 22:42 | 3575.205 | 4 | 9 | 0.04994522 | 4.200511 | 8.189349 | 7.221495 | 33.19201 | 26.57843 | 0 | 0.179492 | 0 | 0 | 0
3270 | 123788.6 | 2011-01-13 22:43 | 30.01514 | 5 | 9 | 0 | 4.187722 | 8.189349 | 7.221495 | 33.19201 | 26.57843 | -9.708405e-05 | 0.179492 | 0 | 0 | 0
3271 | 123818.6 | 2011-01-13 22:43 | 60.01475 | 5 | 9 | 0 | 4.186265 | 8.189349 | 7.221495 | 33.19201 | 26.57843 | -3.242493e-05 | 0.179492 | 0 | 0 | 0
3272 | 123818.8 | 2011-01-13 22:43 | 0.1873691 | 6 | 9 | 0.000657927 | 4.185941 | 8.189349 | 7.221495 | 33.19201 | 26.57843 | 0 | 0.1780361 | 0 | 0 | 0
3273 | 123818.8 | 2011-01-13 22:43 | 0.01560831 | 7 | 9 | -0.5494752 | 4.079579 | 8.189349 | 7.221498 | 33.19201 | 26.57844 | 0 | 0.1780361 | 0 | 0 | 0
3274 | 123848.8 | 2011-01-13 22:44 | 30.03072 | 7 | 9 | -0.5496564 | 4.038945 | 8.189349 | 7.226081 | 33.19201 | 26.59702 | -0.0006476402 | 0.1780361 | 0 | 0 | 0
3275 | 123878.9 | 2011-01-13 22:44 | 60.04583 | 7 | 9 | -0.5500188 | 4.020328 | 8.189349 | 7.230665 | 33.19201 | 26.61548 | -0.0003885269 | 0.1780361 | 0 | 0 | 0
3276 | 123908.9 | 2011-01-13 22:45 | 90.06095 | 7 | 9 | -0.5494752 | 4.007376 | 8.189349 | 7.235248 | 33.19201 | 26.63388 | -0.000259018 | 0.1780361 | 0 | 0 | 0
3277 | 123938.9 | 2011-01-13 22:45 | 120.0761 | 7 | 9 | -0.5498376 | 3.997339 | 8.189349 | 7.239832 | 33.19201 | 26.65222 | -0.0002266407 | 0.1780361 | 0 | 0 | 0
3278 | 123968.9 | 2011-01-13 22:46 | 150.0912 | 7 | 9 | -0.5496564 | 3.989568 | 8.189349 | 7.244415 | 33.19201 | 26.67053 | -0.0001618862 | 0.1780361 | 0 | 0 | 0
3279 | 123998.9 | 2011-01-13 22:46 | 180.1063 | 7 | 9 | -0.5496564 | 3.982445 | 8.189349 | 7.248999 | 33.19201 | 26.6888 | -0.0001618862 | 0.1780361 | 0 | 0 | 0
3280 | 124028.9 | 2011-01-13 22:47 | 210.1216 | 7 | 9 | -0.5498376 | 3.97597 | 8.189349 | 7.253582 | 33.19201 | 26.70703 | -0.0001618862 | 0.1780361 | 0 | 0 | 0
3281 | 124058.9 | 2011-01-13 22:47 | 240.139 | 7 | 9 | -0.5498376 | 3.970142 | 8.189349 | 7.258166 | 33.19201 | 26.72525 | -0.000129509 | 0.1780361 | 0 | 0 | 0
3282 | 124089 | 2011-01-13 22:48 | 270.1517 | 7 | 9 | -0.5498376 | 3.964637 | 8.189349 | 7.262749 | 33.19201 | 26.74343 | -0.000129509 | 0.1780361 | 0 | 0 | 0
3283 | 124119 | 2011-01-13 22:48 | 300.1668 | 7 | 9 | -0.5498376 | 3.959295 | 8.189349 | 7.267332 | 33.19201 | 26.76159 | -9.713173e-05 | 0.1780361 | 0 | 0 | 0
3284 | 124149 | 2011-01-13 22:49 | 330.1819 | 7 | 9 | -0.5496564 | 3.954276 | 8.189349 | 7.271916 | 33.19201 | 26.77972 | -0.000129509 | 0.1780361 | 0 | 0 | 0
3285 | 124179 | 2011-01-13 22:49 | 360.197 | 7 | 9 | -0.5496564 | 3.949096 | 8.189349 | 7.276499 | 33.19201 | 26.79783 | -0.000129509 | 0.1780361 | 0 | 0 | 0
3286 | 124209 | 2011-01-13 22:50 | 390.2121 | 7 | 9 | -0.5496564 | 3.944077 | 8.189349 | 7.281083 | 33.19201 | 26.81592 | -0.0001618862 | 0.1780361 | 0 | 0 | 0
3287 | 124239 | 2011-01-13 22:50 | 420.2274 | 7 | 9 | -0.5496564 | 3.939383 | 8.189349 | 7.285666 | 33.19201 | 26.83399 | -0.000129509 | 0.1780361 | 0 | 0 | 0
3288 | 124269.1 | 2011-01-13 22:51 | 450.2424 | 7 | 9 | -0.5498376 | 3.934526 | 8.189349 | 7.290249 | 33.19201 | 26.85204 | -0.000129509 | 0.1780361 | 0 | 0 | 0
3289 | 124299.1 | 2011-01-13 22:51 | 480.2576 | 7 | 9 | -0.5496564 | 3.929831 | 8.189349 | 7.294833 | 33.19201 | 26.87006 | -0.000129509 | 0.1780361 | 0 | 0 | 0
3290 | 124329.1 | 2011-01-13 22:52 | 510.2726 | 7 | 9 | -0.5496564 | 3.925136 | 8.189349 | 7.299416 | 33.19201 | 26.88806 | -9.713173e-05 | 0.1780361 | 0 | 0 | 0
3291 | 124359.1 | 2011-01-13 22:52 | 540.2879 | 7 | 9 | -0.5496564 | 3.920765 | 8.189349 | 7.304 | 33.19201 | 26.90604 | -9.713173e-05 | 0.1780361 | 0 | 0 | 0
3292 | 124389.1 | 2011-01-13 22:53 | 570.3029 | 7 | 9 | -0.5496564 | 3.916232 | 8.189349 | 7.308583 | 33.19201 | 26.924 | -9.713173e-05 | 0.1780361 | 0 | 0 | 0
3293 | 124419.1 | 2011-01-13 22:53 | 600.318 | 7 | 9 | -0.5496564 | 3.911537 | 8.189349 | 7.313167 | 33.19201 | 26.94194 | -0.000129509 | 0.1780361 | 0 | 0 | 0
3294 | 124449.1 | 2011-01-13 22:54 | 630.3331 | 7 | 9 | -0.5498376 | 3.907004 | 8.189349 | 7.31775 | 33.19201 | 26.95986 | -0.0001295567 | 0.1780361 | 0 | 0 | 0
3295 | 124479.2 | 2011-01-13 22:54 | 660.3482 | 7 | 9 | -0.5498376 | 3.902633 | 8.189349 | 7.322334 | 33.19201 | 26.97776 | -0.000129509 | 0.1780361 | 0 | 0 | 0
3296 | 124509.2 | 2011-01-13 22:55 | 690.3635 | 7 | 9 | -0.5498376 | 3.898263 | 8.189349 | 7.326917 | 33.19201 | 26.99563 | -0.0001618862 | 0.1780361 | 0 | 0 | 0
3297 | 124539.2 | 2011-01-13 22:55 | 720.3784 | 7 | 9 | -0.5496564 | 3.894053 | 8.189349 | 7.331501 | 33.19201 | 27.01349 | -0.000129509 | 0.1780361 | 0 | 0 | 0
3298 | 124569.2 | 2011-01-13 22:56 | 750.3936 | 7 | 9 | -0.5498376 | 3.889682 | 8.189349 | 7.336084 | 33.19201 | 27.03133 | -0.0001618862 | 0.1780361 | 0 | 0 | 0
3299 | 124599.2 | 2011-01-13 22:56 | 780.4087 | 7 | 9 | -0.5498376 | 3.885311 | 8.189349 | 7.340668 | 33.19201 | 27.04915 | -0.0001618862 | 0.1780361 | 0 | 0 | 0
3300 | 124629.2 | 2011-01-13 22:57 | 810.4238 | 7 | 9 | -0.5498376 | 3.881264 | 8.189349 | 7.345251 | 33.19201 | 27.06695 | -0.000129509 | 0.1780361 | 0 | 0 | 0
3301 | 124659.2 | 2011-01-13 22:57 | 840.4393 | 7 | 9 | -0.5496564 | 3.877055 | 8.189349 | 7.349835 | 33.19201 | 27.08473 | -0.000129509 | 0.1780361 | 0 | 0 | 0
3302 | 124689.3 | 2011-01-13 22:58 | 870.4541 | 7 | 9 | -0.5496564 | 3.872846 | 8.189349 | 7.354418 | 33.19201 | 27.10249 | -0.000129509 | 0.1780361 | 0 | 0 | 0
3303 | 124719.3 | 2011-01-13 22:58 | 900.4692 | 7 | 9 | -0.5496564 | 3.868798 | 8.189349 | 7.359002 | 33.19201 | 27.12023 | -9.713173e-05 | 0.1780361 | 0 | 0 | 0
3304 | 124749.3 | 2011-01-13 22:59 | 930.4844 | 7 | 9 | -0.5498376 | 3.864589 | 8.189349 | 7.363585 | 33.19201 | 27.13796 | -9.713173e-05 | 0.1780361 | 0 | 0 | 0
3305 | 124779.3 | 2011-01-13 22:59 | 960.4994 | 7 | 9 | -0.5496564 | 3.860542 | 8.189349 | 7.368169 | 33.19201 | 27.15566 | -9.713173e-05 | 0.1780361 | 0 | 0 | 0
3306 | 124809.3 | 2011-01-13 23:00 | 990.5145 | 7 | 9 | -0.5496564 | 3.856495 | 8.189349 | 7.372752 | 33.19201 | 27.17335 | -6.475449e-05 | 0.1780361 | 0 | 0 | 0
3307 | 124839.3 | 2011-01-13 23:00 | 1020.53 | 7 | 9 | -0.5496564 | 3.852448 | 8.189349 | 7.377336 | 33.19201 | 27.19101 | -6.475449e-05 | 0.1780361 | 0 | 0 | 0
3308 | 124869.4 | 2011-01-13 23:01 | 1050.547 | 7 | 9 | -0.5498376 | 3.848238 | 8.189349 | 7.38192 | 33.19201 | 27.20866 | -0.000129509 | 0.1780361 | 0 | 0 | 0
3309 | 124899.4 | 2011-01-13 23:01 | 1080.56 | 7 | 9 | -0.5498376 | 3.844353 | 8.189349 | 7.386503 | 33.19201 | 27.22629 | -9.713173e-05 | 0.1780361 | 0 | 0 | 0
3310 | 124929.4 | 2011-01-13 23:02 | 1110.575 | 7 | 9 | -0.5498376 | 3.840468 | 8.189349 | 7.391086 | 33.19201 | 27.2439 | -9.713173e-05 | 0.1780361 | 0 | 0 | 0
3311 | 124959.4 | 2011-01-13 23:02 | 1140.59 | 7 | 9 | -0.5496564 | 3.836582 | 8.189349 | 7.39567 | 33.19201 | 27.2615 | -0.000129509 | 0.1780361 | 0 | 0 | 0
3312 | 124989.4 | 2011-01-13 23:03 | 1170.605 | 7 | 9 | -0.5496564 | 3.832697 | 8.189349 | 7.400254 | 33.19201 | 27.27907 | -6.475449e-05 | 0.1780361 | 0 | 0 | 0
3313 | 125019.4 | 2011-01-13 23:03 | 1200.62 | 7 | 9 | -0.5496564 | 3.828973 | 8.189349 | 7.404837 | 33.19201 | 27.29663 | -6.475449e-05 | 0.1780361 | 0 | 0 | 0
3314 | 125049.4 | 2011-01-13 23:04 | 1230.636 | 7 | 9 | -0.5500188 | 3.824926 | 8.189349 | 7.409421 | 33.19201 | 27.31417 | -0.000129509 | 0.1780361 | 0 | 0 | 0
3315 | 125079.5 | 2011-01-13 23:04 | 1260.651 | 7 | 9 | -0.5496564 | 3.821365 | 8.189349 | 7.414004 | 33.19201 | 27.3317 | -9.713173e-05 | 0.1780361 | 0 | 0 | 0
3316 | 125109.5 | 2011-01-13 23:05 | 1290.666 | 7 | 9 | -0.5496564 | 3.817641 | 8.189349 | 7.418588 | 33.19201 | 27.3492 | -0.000129509 | 0.1780361 | 0 | 0 | 0
3317 | 125139.5 | 2011-01-13 23:05 | 1320.681 | 7 | 9 | -0.5498376 | 3.813756 | 8.189349 | 7.423171 | 33.19201 | 27.36669 | -9.713173e-05 | 0.1780361 | 0 | 0 | 0
3318 | 125169.5 | 2011-01-13 23:06 | 1350.696 | 7 | 9 | -0.5498376 | 3.810032 | 8.189349 | 7.427755 | 33.19201 | 27.38416 | -6.480217e-05 | 0.1780361 | 0 | 0 | 0
3319 | 125199.5 | 2011-01-13 23:06 | 1380.711 | 7 | 9 | -0.5498376 | 3.806309 | 8.189349 | 7.432338 | 33.19201 | 27.40162 | -0.000129509 | 0.1780361 | 0 | 0 | 0
3320 | 125229.5 | 2011-01-13 23:07 | 1410.726 | 7 | 9 | -0.5498376 | 3.802585 | 8.189349 | 7.436922 | 33.19201 | 27.41906 | -9.713173e-05 | 0.1780361 | 0 | 0 | 0
3321 | 125259.5 | 2011-01-13 23:07 | 1440.741 | 7 | 9 | -0.5496564 | 3.799186 | 8.189349 | 7.441505 | 33.19201 | 27.43648 | -9.713173e-05 | 0.1780361 | 0 | 0 | 0
3322 | 125289.6 | 2011-01-13 23:08 | 1470.756 | 7 | 9 | -0.5498376 | 3.795624 | 8.189349 | 7.446089 | 33.19201 | 27.45388 | -6.475449e-05 | 0.1780361 | 0 | 0 | 0
3323 | 125319.6 | 2011-01-13 23:08 | 1500.772 | 7 | 9 | -0.5496564 | 3.792063 | 8.189349 | 7.450672 | 33.19201 | 27.47127 | -6.475449e-05 | 0.1780361 | 0 | 0 | 0
3324 | 125349.6 | 2011-01-13 23:09 | 1530.787 | 7 | 9 | -0.5496564 | 3.788501 | 8.189349 | 7.455256 | 33.19201 | 27.48864 | -6.475449e-05 | 0.1780361 | 0 | 0 | 0
3325 | 125379.6 | 2011-01-13 23:09 | 1560.802 | 7 | 9 | -0.5498376 | 3.784939 | 8.189349 | 7.459839 | 33.19201 | 27.506 | -9.713173e-05 | 0.1780361 | 0 | 0 | 0
3326 | 125409.6 | 2011-01-13 23:10 | 1590.817 | 7 | 9 | -0.5496564 | 3.78154 | 8.189349 | 7.464423 | 33.19201 | 27.52334 | -9.713173e-05 | 0.1780361 | 0 | 0 | 0
3327 | 125439.6 | 2011-01-13 23:10 | 1620.832 | 7 | 9 | -0.5494752 | 3.778302 | 8.189349 | 7.469006 | 33.19201 | 27.54067 | -6.475449e-05 | 0.1780361 | 0 | 0 | 0
3328 | 125469.7 | 2011-01-13 23:11 | 1650.847 | 7 | 9 | -0.5498376 | 3.77474 | 8.189349 | 7.47359 | 33.19201 | 27.55798 | -9.713173e-05 | 0.1780361 | 0 | 0 | 0
3329 | 125499.7 | 2011-01-13 23:11 | 1680.862 | 7 | 9 | -0.5498376 | 3.771502 | 8.189349 | 7.478174 | 33.19201 | 27.57527 | -9.713173e-05 | 0.1780361 | 0 | 0 | 0
3330 | 125529.7 | 2011-01-13 23:12 | 1710.877 | 7 | 9 | -0.5500188 | 3.767941 | 8.189349 | 7.482758 | 33.19201 | 27.59255 | -9.713173e-05 | 0.1780361 | 0 | 0 | 0
3331 | 125559.7 | 2011-01-13 23:12 | 1740.892 | 7 | 9 | -0.5496564 | 3.764865 | 8.189349 | 7.487342 | 33.19201 | 27.60982 | -3.237724e-05 | 0.1780361 | 0 | 0 | 0
3332 | 125589.7 | 2011-01-13 23:13 | 1770.908 | 7 | 9 | -0.5500188 | 3.761303 | 8.189349 | 7.491927 | 33.19201 | 27.62707 | -0.0001295567 | 0.1780361 | 0 | 0 | 0
3333 | 125619.7 | 2011-01-13 23:13 | 1800.923 | 7 | 9 | -0.5498376 | 3.758227 | 8.189349 | 7.496511 | 33.19201 | 27.64431 | -9.713173e-05 | 0.1780361 | 0 | 0 | 0
3334 | 125649.7 | 2011-01-13 23:14 | 1830.938 | 7 | 9 | -0.5498376 | 3.755152 | 8.189349 | 7.501096 | 33.19201 | 27.66153 | -6.475449e-05 | 0.1780361 | 0 | 0 | 0
3335 | 125679.8 | 2011-01-13 23:14 | 1860.953 | 7 | 9 | -0.5498376 | 3.751914 | 8.189349 | 7.50568 | 33.19201 | 27.67874 | -9.713173e-05 | 0.1780361 | 0 | 0 | 0
3336 | 125709.8 | 2011-01-13 23:15 | 1890.968 | 7 | 9 | -0.5496564 | 3.748838 | 8.189349 | 7.510264 | 33.19201 | 27.69593 | -9.713173e-05 | 0.1780361 | 0 | 0 | 0
3337 | 125739.8 | 2011-01-13 23:15 | 1920.983 | 7 | 9 | -0.5496564 | 3.745924 | 8.189349 | 7.514847 | 33.19201 | 27.71311 | -6.475449e-05 | 0.1780361 | 0 | 0 | 0
3338 | 125769.8 | 2011-01-13 23:16 | 1950.998 | 7 | 9 | -0.5494752 | 3.742848 | 8.189349 | 7.519431 | 33.19201 | 27.73027 | -9.713173e-05 | 0.1780361 | 0 | 0 | 0
3339 | 125799.8 | 2011-01-13 23:16 | 1981.013 | 7 | 9 | -0.5496564 | 3.739772 | 8.189349 | 7.524014 | 33.19201 | 27.74742 | -6.475449e-05 | 0.1780361 | 0 | 0 | 0
3340 | 125829.8 | 2011-01-13 23:17 | 2011.028 | 7 | 9 | -0.5498376 | 3.736858 | 8.189349 | 7.528598 | 33.19201 | 27.76455 | -6.475449e-05 | 0.1780361 | 0 | 0 | 0
3341 | 125859.9 | 2011-01-13 23:17 | 2041.044 | 7 | 9 | -0.5496564 | 3.733944 | 8.189349 | 7.533181 | 33.19201 | 27.78167 | -3.237724e-05 | 0.1780361 | 0 | 0 | 0
3342 | 125889.9 | 2011-01-13 23:18 | 2071.059 | 7 | 9 | -0.5498376 | 3.730868 | 8.189349 | 7.537764 | 33.19201 | 27.79878 | -0.000129509 | 0.1780361 | 0 | 0 | 0
3343 | 125919.9 | 2011-01-13 23:18 | 2101.074 | 7 | 9 | -0.5498376 | 3.728116 | 8.189349 | 7.542348 | 33.19201 | 27.81587 | -9.713173e-05 | 0.1780361 | 0 | 0 | 0
3344 | 125949.9 | 2011-01-13 23:19 | 2131.089 | 7 | 9 | -0.5496564 | 3.725364 | 8.189349 | 7.546931 | 33.19201 | 27.83295 | -6.475449e-05 | 0.1780361 | 0 | 0 | 0
3345 | 125979.9 | 2011-01-13 23:19 | 2161.105 | 7 | 9 | -0.5496564 | 3.72245 | 8.189349 | 7.551515 | 33.19201 | 27.85002 | -6.475449e-05 | 0.1780361 | 0 | 0 | 0
3346 | 126009.9 | 2011-01-13 23:20 | 2191.119 | 7 | 9 | -0.5496564 | 3.719859 | 8.189349 | 7.556098 | 33.19201 | 27.86708 | -3.237724e-05 | 0.1780361 | 0 | 0 | 0
3347 | 126039.9 | 2011-01-13 23:20 | 2221.134 | 7 | 9 | -0.5496564 | 3.716945 | 8.189349 | 7.560681 | 33.19201 | 27.88412 | -9.713173e-05 | 0.1780361 | 0 | 0 | 0
3348 | 126070 | 2011-01-13 23:21 | 2251.149 | 7 | 9 | -0.5496564 | 3.714355 | 8.189349 | 7.565265 | 33.19201 | 27.90115 | -6.475449e-05 | 0.1780361 | 0 | 0 | 0
3349 | 126100 | 2011-01-13 23:21 | 2281.165 | 7 | 9 | -0.5498376 | 3.711603 | 8.189349 | 7.569848 | 33.19201 | 27.91817 | -9.713173e-05 | 0.1780361 | 0 | 0 | 0
3350 | 126130 | 2011-01-13 23:22 | 2311.18 | 7 | 9 | -0.5494752 | 3.709013 | 8.189349 | 7.574431 | 33.19201 | 27.93517 | -9.713173e-05 | 0.1780361 | 0 | 0 | 0
3351 | 126160 | 2011-01-13 23:22 | 2341.195 | 7 | 9 | -0.5498376 | 3.706423 | 8.189349 | 7.579015 | 33.19201 | 27.95217 | -9.713173e-05 | 0.1780361 | 0 | 0 | 0
3352 | 126190 | 2011-01-13 23:23 | 2371.21 | 7 | 9 | -0.5494752 | 3.703994 | 8.189349 | 7.583598 | 33.19201 | 27.96915 | -3.237724e-05 | 0.1780361 | 0 | 0 | 0
3353 | 126220 | 2011-01-13 23:23 | 2401.225 | 7 | 9 | -0.5498376 | 3.701242 | 8.189349 | 7.588182 | 33.19201 | 27.98612 | -9.713173e-05 | 0.1780361 | 0 | 0 | 0
3354 | 126250 | 2011-01-13 23:24 | 2431.24 | 7 | 9 | -0.5496564 | 3.698652 | 8.189349 | 7.592765 | 33.19201 | 28.00308 | -9.713173e-05 | 0.1780361 | 0 | 0 | 0
3355 | 126280.1 | 2011-01-13 23:24 | 2461.256 | 7 | 9 | -0.5498376 | 3.696223 | 8.189349 | 7.597349 | 33.19201 | 28.02003 | -9.713173e-05 | 0.1780361 | 0 | 0 | 0
3356 | 126310.1 | 2011-01-13 23:25 | 2491.27 | 7 | 9 | -0.5496564 | 3.693795 | 8.189349 | 7.601932 | 33.19201 | 28.03696 | -6.475449e-05 | 0.1780361 | 0 | 0 | 0
3357 | 126340.1 | 2011-01-13 23:25 | 2521.285 | 7 | 9 | -0.5498376 | 3.691205 | 8.189349 | 7.606516 | 33.19201 | 28.05389 | -9.713173e-05 | 0.1780361 | 0 | 0 | 0
3358 | 126370.1 | 2011-01-13 23:26 | 2551.301 | 7 | 9 | -0.5498376 | 3.688938 | 8.189349 | 7.611099 | 33.19201 | 28.0708 | -3.237724e-05 | 0.1780361 | 0 | 0 | 0
3359 | 126400.1 | 2011-01-13 23:26 | 2581.316 | 7 | 9 | -0.5498376 | 3.68651 | 8.189349 | 7.615682 | 33.19201 | 28.0877 | -6.475449e-05 | 0.1780361 | 0 | 0 | 0
3360 | 126430.1 | 2011-01-13 23:27 | 2611.331 | 7 | 9 | -0.5494752 | 3.684406 | 8.189349 | 7.620266 | 33.19201 | 28.10459 | -3.237724e-05 | 0.1780361 | 0 | 0 | 0
3361 | 126460.2 | 2011-01-13 23:27 | 2641.346 | 7 | 9 | -0.5498376 | 3.681815 | 8.189349 | 7.624849 | 33.19201 | 28.12147 | -9.713173e-05 | 0.1780361 | 0 | 0 | 0
3362 | 126490.2 | 2011-01-13 23:28 | 2671.361 | 7 | 9 | -0.5496564 | 3.679711 | 8.189349 | 7.629433 | 33.19201 | 28.13835 | -6.475449e-05 | 0.1780361 | 0 | 0 | 0
3363 | 126520.2 | 2011-01-13 23:28 | 2701.376 | 7 | 9 | -0.5496564 | 3.677282 | 8.189349 | 7.634016 | 33.19201 | 28.15521 | -9.713173e-05 | 0.1780361 | 0 | 0 | 0
3364 | 126550.2 | 2011-01-13 23:29 | 2731.391 | 7 | 9 | -0.5498376 | 3.675016 | 8.189349 | 7.6386 | 33.19201 | 28.17206 | -9.713173e-05 | 0.1780361 | 0 | 0 | 0
3365 | 126580.2 | 2011-01-13 23:29 | 2761.406 | 7 | 9 | -0.5496564 | 3.672749 | 8.189349 | 7.643183 | 33.19201 | 28.1889 | -9.713173e-05 | 0.1780361 | 0 | 0 | 0
3366 | 126610.2 | 2011-01-13 23:30 | 2791.422 | 7 | 9 | -0.5498376 | 3.670807 | 8.189349 | 7.647766 | 33.19201 | 28.20572 | -6.475449e-05 | 0.1780361 | 0 | 0 | 0
3367 | 126640.2 | 2011-01-13 23:30 | 2821.437 | 7 | 9 | -0.5496564 | 3.66854 | 8.189349 | 7.65235 | 33.19201 | 28.22254 | -6.475449e-05 | 0.1780361 | 0 | 0 | 0
3368 | 126670.3 | 2011-01-13 23:31 | 2851.452 | 7 | 9 | -0.5498376 | 3.666274 | 8.189349 | 7.656933 | 33.19201 | 28.23935 | -9.713173e-05 | 0.1780361 | 0 | 0 | 0
3369 | 126700.3 | 2011-01-13 23:31 | 2881.467 | 7 | 9 | -0.5498376 | 3.664331 | 8.189349 | 7.661517 | 33.19201 | 28.25616 | -6.475449e-05 | 0.1780361 | 0 | 0 | 0
3370 | 126730.3 | 2011-01-13 23:32 | 2911.482 | 7 | 9 | -0.5500188 | 3.662226 | 8.189349 | 7.666102 | 33.19201 | 28.27295 | -3.237724e-05 | 0.1780361 | 0 | 0 | 0
3371 | 126760.3 | 2011-01-13 23:32 | 2941.497 | 7 | 9 | -0.5498376 | 3.660284 | 8.189349 | 7.670686 | 33.19201 | 28.28973 | -6.475449e-05 | 0.1780361 | 0 | 0 | 0
3372 | 126790.3 | 2011-01-13 23:33 | 2971.514 | 7 | 9 | -0.5498376 | 3.658179 | 8.189349 | 7.67527 | 33.19201 | 28.30651 | -6.475449e-05 | 0.1780361 | 0 | 0 | 0
3373 | 126820.3 | 2011-01-13 23:33 | 3001.527 | 7 | 9 | -0.5496564 | 3.656237 | 8.189349 | 7.679853 | 33.19201 | 28.32327 | -3.237724e-05 | 0.1780361 | 0 | 0 | 0
3374 | 126850.4 | 2011-01-13 23:34 | 3031.543 | 7 | 9 | -0.5496564 | 3.654132 | 8.189349 | 7.684437 | 33.19201 | 28.34002 | -6.475449e-05 | 0.1780361 | 0 | 0 | 0
3375 | 126880.4 | 2011-01-13 23:34 | 3061.558 | 7 | 9 | -0.5498376 | 3.652189 | 8.189349 | 7.68902 | 33.19201 | 28.35677 | -3.237724e-05 | 0.1780361 | 0 | 0 | 0
3376 | 126910.4 | 2011-01-13 23:35 | 3091.573 | 7 | 9 | -0.5498376 | 3.650247 | 8.189349 | 7.693604 | 33.19201 | 28.3735 | -6.475449e-05 | 0.1780361 | 0 | 0 | 0
3377 | 126940.4 | 2011-01-13 23:35 | 3121.588 | 7 | 9 | -0.5498376 | 3.648304 | 8.189349 | 7.698187 | 33.19201 | 28.39023 | -9.713173e-05 | 0.1780361 | 0 | 0 | 0
3378 | 126970.4 | 2011-01-13 23:36 | 3151.603 | 7 | 9 | -0.5496564 | 3.646361 | 8.189349 | 7.70277 | 33.19201 | 28.40695 | 0 | 0.1780361 | 0 | 0 | 0
3379 | 127000.4 | 2011-01-13 23:36 | 3181.618 | 7 | 9 | -0.5496564 | 3.644742 | 8.189349 | 7.707354 | 33.19201 | 28.42366 | -3.237724e-05 | 0.1780361 | 0 | 0 | 0
3380 | 127030.4 | 2011-01-13 23:37 | 3211.633 | 7 | 9 | -0.5498376 | 3.642638 | 8.189349 | 7.711937 | 33.19201 | 28.44036 | -6.475449e-05 | 0.1780361 | 0 | 0 | 0
3381 | 127060.5 | 2011-01-13 23:37 | 3241.648 | 7 | 9 | -0.5498376 | 3.640857 | 8.189349 | 7.716521 | 33.19201 | 28.45705 | -3.237724e-05 | 0.1780361 | 0 | 0 | 0
3382 | 127090.5 | 2011-01-13 23:38 | 3271.663 | 7 | 9 | -0.5498376 | 3.639076 | 8.189349 | 7.721104 | 33.19201 | 28.47373 | -6.475449e-05 | 0.1780361 | 0 | 0 | 0
3383 | 127120.5 | 2011-01-13 23:38 | 3301.679 | 7 | 9 | -0.5496564 | 3.637619 | 8.189349 | 7.725687 | 33.19201 | 28.49041 | -3.237724e-05 | 0.1780361 | 0 | 0 | 0
3384 | 127150.5 | 2011-01-13 23:39 | 3331.694 | 7 | 9 | -0.5498376 | 3.635677 | 8.189349 | 7.73027 | 33.19201 | 28.50708 | -3.237724e-05 | 0.1780361 | 0 | 0 | 0
3385 | 127180.5 | 2011-01-13 23:39 | 3361.709 | 7 | 9 | -0.5498376 | 3.634058 | 8.189349 | 7.734854 | 33.19201 | 28.52374 | -3.237724e-05 | 0.1780361 | 0 | 0 | 0
3386 | 127210.5 | 2011-01-13 23:40 | 3391.724 | 7 | 9 | -0.5496564 | 3.632439 | 8.189349 | 7.739437 | 33.19201 | 28.54039 | -3.237724e-05 | 0.1780361 | 0 | 0 | 0
3387 | 127240.5 | 2011-01-13 23:40 | 3421.739 | 7 | 9 | -0.5498376 | 3.630658 | 8.189349 | 7.744021 | 33.19201 | 28.55703 | -9.713173e-05 | 0.1780361 | 0 | 0 | 0
3388 | 127270.6 | 2011-01-13 23:41 | 3451.754 | 7 | 9 | -0.5498376 | 3.629039 | 8.189349 | 7.748604 | 33.19201 | 28.57367 | -6.475449e-05 | 0.1780361 | 0 | 0 | 0
3389 | 127300.6 | 2011-01-13 23:41 | 3481.769 | 7 | 9 | -0.5496564 | 3.627582 | 8.189349 | 7.753188 | 33.19201 | 28.5903 | -3.237724e-05 | 0.1780361 | 0 | 0 | 0
3390 | 127330.6 | 2011-01-13 23:42 | 3511.784 | 7 | 9 | -0.5498376 | 3.625801 | 8.189349 | 7.757771 | 33.19201 | 28.60693 | -9.713173e-05 | 0.1780361 | 0 | 0 | 0
3391 | 127360.6 | 2011-01-13 23:42 | 3541.799 | 7 | 9 | -0.5496564 | 3.624344 | 8.189349 | 7.762354 | 33.19201 | 28.62354 | -3.237724e-05 | 0.1780361 | 0 | 0 | 0
3392 | 127390.6 | 2011-01-13 23:43 | 3571.815 | 7 | 9 | -0.5496564 | 3.622887 | 8.189349 | 7.766938 | 33.19201 | 28.64015 | 0 | 0.1780361 | 0 | 0 | 0
3393 | 127420.6 | 2011-01-13 23:43 | 3601.83 | 7 | 9 | -0.5498376 | 3.621106 | 8.189349 | 7.771521 | 33.19201 | 28.65675 | -6.475449e-05 | 0.1780361 | 0 | 0 | 0
3394 | 127450.7 | 2011-01-13 23:44 | 3631.845 | 7 | 9 | -0.5498376 | 3.619811 | 8.189349 | 7.776105 | 33.19201 | 28.67335 | -3.237724e-05 | 0.1780361 | 0 | 0 | 0
3395 | 127480.7 | 2011-01-13 23:44 | 3661.86 | 7 | 9 | -0.5496564 | 3.618192 | 8.189349 | 7.780689 | 33.19201 | 28.68993 | -6.475449e-05 | 0.1780361 | 0 | 0 | 0
3396 | 127510.7 | 2011-01-13 23:45 | 3691.875 | 7 | 9 | -0.5496564 | 3.616897 | 8.189349 | 7.785272 | 33.19201 | 28.70651 | -3.237724e-05 | 0.1780361 | 0 | 0 | 0
3397 | 127540.7 | 2011-01-13 23:45 | 3721.89 | 7 | 9 | -0.5496564 | 3.61544 | 8.189349 | 7.789856 | 33.19201 | 28.72309 | -3.237724e-05 | 0.1780361 | 0 | 0 | 0
3398 | 127570.7 | 2011-01-13 23:46 | 3751.905 | 7 | 9 | -0.5498376 | 3.613983 | 8.189349 | 7.794439 | 33.19201 | 28.73966 | -6.475449e-05 | 0.1780361 | 0 | 0 | 0
3399 | 127600.7 | 2011-01-13 23:46 | 3781.92 | 7 | 9 | -0.5498376 | 3.612526 | 8.189349 | 7.799023 | 33.19201 | 28.75622 | -3.237724e-05 | 0.1780361 | 0 | 0 | 0
3400 | 127630.7 | 2011-01-13 23:47 | 3811.936 | 7 | 9 | -0.5494752 | 3.611231 | 8.189349 | 7.803606 | 33.19201 | 28.77277 | 0 | 0.1780361 | 0 | 0 | 0
3401 | 127660.8 | 2011-01-13 23:47 | 3841.951 | 7 | 9 | -0.5500188 | 3.60945 | 8.189349 | 7.808189 | 33.19201 | 28.78932 | -9.713173e-05 | 0.1780361 | 0 | 0 | 0
3402 | 127690.8 | 2011-01-13 23:48 | 3871.966 | 7 | 9 | -0.5498376 | 3.608317 | 8.189349 | 7.812773 | 33.19201 | 28.80586 | -3.237724e-05 | 0.1780361 | 0 | 0 | 0
3403 | 127720.8 | 2011-01-13 23:48 | 3901.981 | 7 | 9 | -0.5498376 | 3.607022 | 8.189349 | 7.817356 | 33.19201 | 28.8224 | -3.237724e-05 | 0.1780361 | 0 | 0 | 0
3404 | 127750.8 | 2011-01-13 23:49 | 3931.996 | 7 | 9 | -0.5498376 | 3.605403 | 8.189349 | 7.82194 | 33.19201 | 28.83893 | -6.475449e-05 | 0.1780361 | 0 | 0 | 0
3405 | 127780.8 | 2011-01-13 23:49 | 3962.011 | 7 | 9 | -0.5498376 | 3.604108 | 8.189349 | 7.826523 | 33.19201 | 28.85545 | -6.475449e-05 | 0.1780361 | 0 | 0 | 0
3406 | 127810.8 | 2011-01-13 23:50 | 3992.026 | 7 | 9 | -0.5498376 | 3.602975 | 8.189349 | 7.831107 | 33.19201 | 28.87197 | -3.237724e-05 | 0.1780361 | 0 | 0 | 0
3407 | 127840.8 | 2011-01-13 23:50 | 4022.041 | 7 | 9 | -0.5496564 | 3.601518 | 8.189349 | 7.83569 | 33.19201 | 28.88848 | -3.237724e-05 | 0.1780361 | 0 | 0 | 0
3408 | 127870.9 | 2011-01-13 23:51 | 4052.057 | 7 | 9 | -0.5496564 | 3.600061 | 8.189349 | 7.840274 | 33.19201 | 28.90498 | -6.475449e-05 | 0.1780361 | 0 | 0 | 0
3409 | 127900.9 | 2011-01-13 23:51 | 4082.074 | 7 | 9 | -0.5496564 | 3.598766 | 8.189349 | 7.844857 | 33.19201 | 28.92148 | -3.237724e-05 | 0.1780361 | 0 | 0 | 0
3410 | 127930.9 | 2011-01-13 23:52 | 4112.087 | 7 | 9 | -0.5496564 | 3.597147 | 8.189349 | 7.849441 | 33.19201 | 28.93797 | -6.475449e-05 | 0.1780361 | 0 | 0 | 0
3411 | 127960.9 | 2011-01-13 23:52 | 4142.102 | 7 | 9 | -0.5498376 | 3.595852 | 8.189349 | 7.854024 | 33.19201 | 28.95445 | 0 | 0.1780361 | 0 | 0 | 0
3412 | 127990.9 | 2011-01-13 23:53 | 4172.117 | 7 | 9 | -0.5498376 | 3.594394 | 8.189349 | 7.858607 | 33.19201 | 28.97093 | 0 | 0.1780361 | 0 | 0 | 0
3413 | 128020.9 | 2011-01-13 23:53 | 4202.132 | 7 | 9 | -0.5498376 | 3.592937 | 8.189349 | 7.863191 | 33.19201 | 28.9874 | 0 | 0.1780361 | 0 | 0 | 0
3414 | 128051 | 2011-01-13 23:54 | 4232.147 | 7 | 9 | -0.5498376 | 3.59148 | 8.189349 | 7.867775 | 33.19201 | 29.00387 | -3.237724e-05 | 0.1780361 | 0 | 0 | 0
3415 | 128081 | 2011-01-13 23:54 | 4262.162 | 7 | 9 | -0.5498376 | 3.589862 | 8.189349 | 7.872358 | 33.19201 | 29.02033 | -6.475449e-05 | 0.1780361 | 0 | 0 | 0
3416 | 128111 | 2011-01-13 23:55 | 4292.177 | 7 | 9 | -0.5498376 | 3.588405 | 8.189349 | 7.876942 | 33.19201 | 29.03678 | -6.475449e-05 | 0.1780361 | 0 | 0 | 0
3417 | 128141 | 2011-01-13 23:55 | 4322.193 | 7 | 9 | -0.5498376 | 3.586786 | 8.189349 | 7.881525 | 33.19201 | 29.05322 | -6.475449e-05 | 0.1780361 | 0 | 0 | 0
3418 | 128171 | 2011-01-13 23:56 | 4352.208 | 7 | 9 | -0.5496564 | 3.585329 | 8.189349 | 7.886109 | 33.19201 | 29.06966 | -3.237724e-05 | 0.1780361 | 0 | 0 | 0
3419 | 128201 | 2011-01-13 23:56 | 4382.223 | 7 | 9 | -0.5498376 | 3.583872 | 8.189349 | 7.890692 | 33.19201 | 29.08609 | -3.237724e-05 | 0.1780361 | 0 | 0 | 0
3420 | 128231 | 2011-01-13 23:57 | 4412.238 | 7 | 9 | -0.5500188 | 3.582253 | 8.189349 | 7.895275 | 33.19201 | 29.10251 | 0 | 0.1780361 | 0 | 0 | 0
3421 | 128261.1 | 2011-01-13 23:57 | 4442.253 | 7 | 9 | -0.5496564 | 3.580634 | 8.189349 | 7.899859 | 33.19201 | 29.11893 | 0 | 0.1780361 | 0 | 0 | 0
3422 | 128291.1 | 2011-01-13 23:58 | 4472.268 | 7 | 9 | -0.5496564 | 3.578853 | 8.189349 | 7.904442 | 33.19201 | 29.13533 | -3.237724e-05 | 0.1780361 | 0 | 0 | 0
3423 | 128321.1 | 2011-01-13 23:58 | 4502.283 | 7 | 9 | -0.5500188 | 3.577072 | 8.189349 | 7.909026 | 33.19201 | 29.15173 | -3.237724e-05 | 0.1780361 | 0 | 0 | 0
3424 | 128351.1 | 2011-01-13 23:59 | 4532.298 | 7 | 9 | -0.5496564 | 3.575453 | 8.189349 | 7.913609 | 33.19201 | 29.16812 | -3.237724e-05 | 0.1780361 | 0 | 0 | 0
3425 | 128381.1 | 2011-01-13 23:59 | 4562.313 | 7 | 9 | -0.5498376 | 3.573511 | 8.189349 | 7.918193 | 33.19201 | 29.18451 | -6.475449e-05 | 0.1780361 | 0 | 0 | 0
3426 | 128411.1 | 2011-01-14 | 4592.329 | 7 | 9 | -0.5498376 | 3.57173 | 8.189349 | 7.922776 | 33.19201 | 29.20088 | -3.237724e-05 | 0.1780361 | 0 | 0 | 0
3427 | 128441.2 | 2011-01-14 | 4622.344 | 7 | 9 | -0.5498376 | 3.569625 | 8.189349 | 7.92736 | 33.19201 | 29.21725 | -9.713173e-05 | 0.1780361 | 0 | 0 | 0
3428 | 128471.2 | 2011-01-14 00:01 | 4652.359 | 7 | 9 | -0.5498376 | 3.568007 | 8.189349 | 7.931943 | 33.19201 | 29.23361 | -3.237724e-05 | 0.1780361 | 0 | 0 | 0
3429 | 128501.2 | 2011-01-14 00:01 | 4682.374 | 7 | 9 | -0.5498376 | 3.56574 | 8.189349 | 7.936527 | 33.19201 | 29.24996 | -6.475449e-05 | 0.1780361 | 0 | 0 | 0
3430 | 128531.2 | 2011-01-14 00:02 | 4712.389 | 7 | 9 | -0.5498376 | 3.563635 | 8.189349 | 7.94111 | 33.19201 | 29.2663 | -9.713173e-05 | 0.1780361 | 0 | 0 | 0
3431 | 128561.2 | 2011-01-14 00:02 | 4742.404 | 7 | 9 | -0.5496564 | 3.561855 | 8.189349 | 7.945694 | 33.19201 | 29.28263 | -3.237724e-05 | 0.1780361 | 0 | 0 | 0
3432 | 128591.2 | 2011-01-14 00:03 | 4772.419 | 7 | 9 | -0.5494752 | 3.559588 | 8.189349 | 7.950277 | 33.19201 | 29.29895 | -6.475449e-05 | 0.1780361 | 0 | 0 | 0
3433 | 128621.2 | 2011-01-14 00:03 | 4802.434 | 7 | 9 | -0.5498376 | 3.55716 | 8.189349 | 7.954861 | 33.19201 | 29.31526 | -9.713173e-05 | 0.1780361 | 0 | 0 | 0
3434 | 128651.3 | 2011-01-14 00:04 | 4832.45 | 7 | 9 | -0.5496564 | 3.554893 | 8.189349 | 7.959444 | 33.19201 | 29.33155 | -6.475449e-05 | 0.1780361 | 0 | 0 | 0
3435 | 128681.3 | 2011-01-14 00:04 | 4862.465 | 7 | 9 | -0.5498376 | 3.552465 | 8.189349 | 7.964028 | 33.19201 | 29.34784 | -6.475449e-05 | 0.1780361 | 0 | 0 | 0
3436 | 128711.3 | 2011-01-14 00:05 | 4892.482 | 7 | 9 | -0.5496564 | 3.549713 | 8.189349 | 7.968611 | 33.19201 | 29.36412 | -6.475449e-05 | 0.1780361 | 0 | 0 | 0
3437 | 128741.3 | 2011-01-14 00:05 | 4922.495 | 7 | 9 | -0.5496564 | 3.547123 | 8.189349 | 7.973195 | 33.19201 | 29.38038 | -6.475449e-05 | 0.1780361 | 0 | 0 | 0
3438 | 128771.3 | 2011-01-14 00:06 | 4952.51 | 7 | 9 | -0.5496564 | 3.544209 | 8.189349 | 7.977778 | 33.19201 | 29.39663 | -6.475449e-05 | 0.1780361 | 0 | 0 | 0
3439 | 128801.3 | 2011-01-14 00:06 | 4982.525 | 7 | 9 | -0.5496564 | 3.541133 | 8.189349 | 7.982362 | 33.19201 | 29.41287 | -6.475449e-05 | 0.1780361 | 0 | 0 | 0
3440 | 128831.3 | 2011-01-14 00:07 | 5012.54 | 7 | 9 | -0.5496564 | 3.537895 | 8.189349 | 7.986945 | 33.19201 | 29.4291 | -9.713173e-05 | 0.1780361 | 0 | 0 | 0
3441 | 128861.4 | 2011-01-14 00:07 | 5042.555 | 7 | 9 | -0.5498376 | 3.534495 | 8.189349 | 7.991529 | 33.19201 | 29.4453 | -6.475449e-05 | 0.1780361 | 0 | 0 | 0
3442 | 128891.4 | 2011-01-14 00:08 | 5072.57 | 7 | 9 | -0.5496564 | 3.530772 | 8.189349 | 7.996112 | 33.19201 | 29.46149 | -0.000129509 | 0.1780361 | 0 | 0 | 0
3443 | 128921.4 | 2011-01-14 00:08 | 5102.586 | 7 | 9 | -0.5494752 | 3.526886 | 8.189349 | 8.000696 | 33.19201 | 29.47767 | -6.475449e-05 | 0.1780361 | 0 | 0 | 0
3444 | 128951.4 | 2011-01-14 00:09 | 5132.601 | 7 | 9 | -0.5496564 | 3.522677 | 8.189349 | 8.005279 | 33.19201 | 29.49383 | -9.713173e-05 | 0.1780361 | 0 | 0 | 0
3445 | 128981.4 | 2011-01-14 00:09 | 5162.616 | 7 | 9 | -0.5498376 | 3.518144 | 8.189349 | 8.009863 | 33.19201 | 29.50996 | -0.000129509 | 0.1780361 | 0 | 0 | 0
3446 | 129011.4 | 2011-01-14 00:10 | 5192.631 | 7 | 9 | -0.5498376 | 3.513288 | 8.189349 | 8.014446 | 33.19201 | 29.52608 | -0.000129509 | 0.1780361 | 0 | 0 | 0
3447 | 129041.5 | 2011-01-14 00:10 | 5222.646 | 7 | 9 | -0.5496564 | 3.508107 | 8.189349 | 8.01903 | 33.19201 | 29.54217 | -0.000129509 | 0.1780361 | 0 | 0 | 0
3448 | 129071.5 | 2011-01-14 00:11 | 5252.661 | 7 | 9 | -0.5496564 | 3.502117 | 8.189349 | 8.023613 | 33.19201 | 29.55823 | -0.0001942635 | 0.1780361 | 0 | 0 | 0
3449 | 129101.5 | 2011-01-14 00:11 | 5282.676 | 7 | 9 | -0.5498376 | 3.495803 | 8.189349 | 8.028197 | 33.19201 | 29.57427 | -0.0001618862 | 0.1780361 | 0 | 0 | 0
3450 | 129131.5 | 2011-01-14 00:12 | 5312.691 | 7 | 9 | -0.5496564 | 3.488357 | 8.189349 | 8.03278 | 33.19201 | 29.59028 | -0.0002266407 | 0.1780361 | 0 | 0 | 0
3451 | 129161.5 | 2011-01-14 00:12 | 5342.706 | 7 | 9 | -0.5498376 | 3.4801 | 8.189349 | 8.037364 | 33.19201 | 29.60625 | -0.000259018 | 0.1780361 | 0 | 0 | 0
3452 | 129191.5 | 2011-01-14 00:13 | 5372.722 | 7 | 9 | -0.5498376 | 3.470872 | 8.189349 | 8.041948 | 33.19201 | 29.62218 | -0.000259018 | 0.1780361 | 0 | 0 | 0
3453 | 129221.5 | 2011-01-14 00:13 | 5402.737 | 7 | 9 | -0.5500188 | 3.460188 | 8.189349 | 8.046533 | 33.19201 | 29.63807 | -0.0003237724 | 0.1780361 | 0 | 0 | 0
3454 | 129251.6 | 2011-01-14 00:14 | 5432.752 | 7 | 9 | -0.5500188 | 3.447884 | 8.189349 | 8.051117 | 33.19201 | 29.65391 | -0.0003561974 | 0.1780361 | 0 | 0 | 0
3455 | 129281.6 | 2011-01-14 00:14 | 5462.767 | 7 | 9 | -0.5498376 | 3.433638 | 8.189349 | 8.055702 | 33.19201 | 29.66968 | -0.0004532814 | 0.1780361 | 0 | 0 | 0
3456 | 129311.6 | 2011-01-14 00:15 | 5492.782 | 7 | 9 | -0.5496564 | 3.417125 | 8.189349 | 8.060286 | 33.19201 | 29.68539 | -0.0004856586 | 0.1780361 | 0 | 0 | 0
3457 | 129341.6 | 2011-01-14 00:15 | 5522.797 | 7 | 9 | -0.5494752 | 3.397536 | 8.189349 | 8.064869 | 33.19201 | 29.70101 | -0.0005827904 | 0.1780361 | 0 | 0 | 0
3458 | 129371.6 | 2011-01-14 00:16 | 5552.812 | 7 | 9 | -0.5496564 | 3.37471 | 8.189349 | 8.069453 | 33.19201 | 29.71653 | -0.0006475449 | 0.1780361 | 0 | 0 | 0
3459 | 129401.6 | 2011-01-14 00:16 | 5582.827 | 7 | 9 | -0.5496564 | 3.347512 | 8.189349 | 8.074036 | 33.19201 | 29.73194 | -0.0007770538 | 0.1780361 | 0 | 0 | 0
3460 | 129431.7 | 2011-01-14 00:17 | 5612.843 | 7 | 9 | -0.5496564 | 3.314648 | 8.189349 | 8.07862 | 33.19201 | 29.74721 | -0.00093894 | 0.1780361 | 0 | 0 | 0
3461 | 129461.7 | 2011-01-14 00:17 | 5642.858 | 7 | 9 | -0.5498376 | 3.274823 | 8.189349 | 8.083203 | 33.19201 | 29.76231 | -0.001197958 | 0.1780361 | 0 | 0 | 0
3462 | 129491.7 | 2011-01-14 00:18 | 5672.873 | 7 | 9 | -0.5498376 | 3.226418 | 8.189349 | 8.087787 | 33.19201 | 29.77721 | -0.001392221 | 0.1780361 | 0 | 0 | 0
3463 | 129521.7 | 2011-01-14 00:18 | 5702.888 | 7 | 9 | -0.5496564 | 3.165385 | 8.189349 | 8.09237 | 33.19201 | 29.79187 | -0.001780796 | 0.1780361 | 0 | 0 | 0
3464 | 129551.7 | 2011-01-14 00:19 | 5732.903 | 7 | 9 | -0.5496564 | 3.086869 | 8.189349 | 8.096954 | 33.19201 | 29.8062 | -0.002331257 | 0.1780361 | 0 | 0 | 0
3465 | 129579.9 | 2011-01-14 00:19 | 5761.121 | 7 | 9 | -0.5494752 | 2.986659 | 8.189349 | 8.101263 | 33.19201 | 29.8193 | -0.003334951 | 0.1780361 | 0 | 0 | 0
3466 | 129601.1 | 2011-01-14 00:20 | 5782.34 | 7 | 9 | -0.5498376 | 2.886611 | 8.189349 | 8.104503 | 33.19201 | 29.82882 | -0.004047251 | 0.1780361 | 0 | 0 | 0
3467 | 129619.7 | 2011-01-14 00:20 | 5800.902 | 7 | 9 | -0.5498376 | 2.786401 | 8.189349 | 8.107338 | 33.19201 | 29.83687 | -0.004435778 | 0.1780361 | 0 | 0 | 0
3468 | 129635.4 | 2011-01-14 00:20 | 5816.636 | 7 | 9 | -0.5498376 | 2.699951 | 8.189349 | 8.109741 | 33.19201 | 29.84346 | -0.004338646 | 0.1780361 | 0 | 0 | 0
3469 | 129695.5 | 2011-01-14 00:21 | 60.01471 | 8 | 9 | 0 | 3.375033 | 8.189349 | 8.109741 | 33.19201 | 29.84346 | 0.001327515 | 0.1780361 | 0 | 0 | 0
3470 | 129695.6 | 2011-01-14 00:21 | 0.1874623 | 9 | 9 | 0.0004767237 | 3.375033 | 8.189349 | 8.109741 | 33.19201 | 29.84346 | 0 | 0.1798175 | 0 | 0 | 0
3471 | 129700.5 | 2011-01-14 00:21 | 5.01555 | 9 | 9 | 0.004644399 | 3.384747 | 8.189355 | 8.109741 | 33.19203 | 29.84346 | 0.001003742 | 0.1798175 | 0 | 0 | 0
3472 | 129730.5 | 2011-01-14 00:22 | 30.01733 | 1 | 10 | 0 | 3.418582 | 8.189355 | 8.109741 | 33.19203 | 29.84346 | 0.0007770538 | 0.1798175 | 0 | 0 | 0
3473 | 129760.5 | 2011-01-14 00:22 | 60.03001 | 1 | 10 | 0 | 3.442865 | 8.189355 | 8.109741 | 33.19203 | 29.84346 | 0.0005180359 | 0.1798175 | 0 | 0 | 0
3474 | 129790.5 | 2011-01-14 00:23 | 90.04515 | 1 | 10 | 0 | 3.461483 | 8.189355 | 8.109741 | 33.19203 | 29.84346 | 0.0004856586 | 0.1798175 | 0 | 0 | 0
3475 | 129820.5 | 2011-01-14 00:23 | 120.0157 | 1 | 10 | 0 | 3.475891 | 8.189355 | 8.109741 | 33.19203 | 29.84346 | 0.0003561497 | 0.1798175 | 0 | 0 | 0
3476 | 129850.5 | 2011-01-14 00:24 | 30.01512 | 2 | 10 | 0.5504286 | 3.733782 | 8.193945 | 8.109741 | 33.20901 | 29.84346 | 0.001424646 | 0.1798175 | 0 | 0 | 0
3477 | 129880.5 | 2011-01-14 00:24 | 60.03024 | 2 | 10 | 0.5506098 | 3.77474 | 8.198536 | 8.109741 | 33.22625 | 29.84346 | 0.0008742333 | 0.1798175 | 0 | 0 | 0
3478 | 129910.5 | 2011-01-14 00:25 | 90.04535 | 2 | 10 | 0.5504286 | 3.801452 | 8.203126 | 8.109741 | 33.24364 | 29.84346 | 0.0006475925 | 0.1798175 | 0 | 0 | 0
3479 | 129940.6 | 2011-01-14 00:25 | 120.0605 | 2 | 10 | 0.5507911 | 3.820717 | 8.207716 | 8.109741 | 33.26113 | 29.84346 | 0.0004209518 | 0.1798175 | 0 | 0 | 0
3480 | 129970.6 | 2011-01-14 00:26 | 150.0756 | 2 | 10 | 0.5506098 | 3.834963 | 8.212306 | 8.109741 | 33.27871 | 29.84346 | 0.0003561497 | 0.1798175 | 0 | 0 | 0
3481 | 130000.6 | 2011-01-14 00:26 | 180.0909 | 2 | 10 | 0.5506098 | 3.844839 | 8.216896 | 8.109741 | 33.29633 | 29.84346 | 0.0002266407 | 0.1798175 | 0 | 0 | 0
3482 | 130030.6 | 2011-01-14 00:27 | 210.1058 | 2 | 10 | 0.5504286 | 3.852448 | 8.221487 | 8.109741 | 33.314 | 29.84346 | 0.0001942635 | 0.1798175 | 0 | 0 | 0
3483 | 130060.6 | 2011-01-14 00:27 | 240.1211 | 2 | 10 | 0.5506098 | 3.858599 | 8.226077 | 8.109741 | 33.3317 | 29.84346 | 0.0001618862 | 0.1798175 | 0 | 0 | 0
3484 | 130090.6 | 2011-01-14 00:28 | 270.1361 | 2 | 10 | 0.5504286 | 3.863942 | 8.230667 | 8.109741 | 33.34942 | 29.84346 | 0.000129509 | 0.1798175 | 0 | 0 | 0
3485 | 130120.7 | 2011-01-14 00:28 | 300.1512 | 2 | 10 | 0.5506098 | 3.86896 | 8.235257 | 8.109741 | 33.36717 | 29.84346 | 9.717941e-05 | 0.1798175 | 0 | 0 | 0
3486 | 130150.7 | 2011-01-14 00:29 | 330.1663 | 2 | 10 | 0.5504286 | 3.873655 | 8.239848 | 8.109741 | 33.38494 | 29.84346 | 0.000129509 | 0.1798175 | 0 | 0 | 0
3487 | 130180.7 | 2011-01-14 00:29 | 360.1814 | 2 | 10 | 0.5506098 | 3.87835 | 8.244438 | 8.109741 | 33.40273 | 29.84346 | 0.000129509 | 0.1798175 | 0 | 0 | 0
3488 | 130210.7 | 2011-01-14 00:30 | 390.1966 | 2 | 10 | 0.5504286 | 3.882559 | 8.249028 | 8.109741 | 33.42054 | 29.84346 | 0.000129509 | 0.1798175 | 0 | 0 | 0
3489 | 130240.7 | 2011-01-14 00:30 | 420.2117 | 2 | 10 | 0.5504286 | 3.886768 | 8.253618 | 8.109741 | 33.43838 | 29.84346 | 0.000129509 | 0.1798175 | 0 | 0 | 0
3490 | 130270.7 | 2011-01-14 00:31 | 450.2268 | 2 | 10 | 0.5506098 | 3.890815 | 8.258208 | 8.109741 | 33.45623 | 29.84346 | 9.713173e-05 | 0.1798175 | 0 | 0 | 0
3491 | 130300.7 | 2011-01-14 00:31 | 480.2419 | 2 | 10 | 0.5506098 | 3.894539 | 8.262799 | 8.109741 | 33.4741 | 29.84346 | 6.475449e-05 | 0.1798175 | 0 | 0 | 0
3492 | 130330.8 | 2011-01-14 00:32 | 510.257 | 2 | 10 | 0.5507911 | 3.898424 | 8.267389 | 8.109741 | 33.49198 | 29.84346 | 0.0001295567 | 0.1798175 | 0 | 0 | 0
3493 | 130360.8 | 2011-01-14 00:32 | 540.2743 | 2 | 10 | 0.5506098 | 3.901986 | 8.27198 | 8.109741 | 33.50988 | 29.84346 | 9.713173e-05 | 0.1798175 | 0 | 0 | 0
3494 | 130390.8 | 2011-01-14 00:33 | 570.2872 | 2 | 10 | 0.5507911 | 3.905385 | 8.27657 | 8.109741 | 33.5278 | 29.84346 | 6.475449e-05 | 0.1798175 | 0 | 0 | 0
3495 | 130420.8 | 2011-01-14 00:33 | 600.3024 | 2 | 10 | 0.5506098 | 3.908947 | 8.28116 | 8.109741 | 33.54574 | 29.84346 | 6.475449e-05 | 0.1798175 | 0 | 0 | 0
3496 | 130450.8 | 2011-01-14 00:34 | 630.3175 | 2 | 10 | 0.5504286 | 3.912509 | 8.28575 | 8.109741 | 33.56369 | 29.84346 | 6.475449e-05 | 0.1798175 | 0 | 0 | 0
3497 | 130480.8 | 2011-01-14 00:34 | 660.3326 | 2 | 10 | 0.5507911 | 3.915746 | 8.29034 | 8.109741 | 33.58166 | 29.84346 | 6.475449e-05 | 0.1798175 | 0 | 0 | 0
3498 | 130510.9 | 2011-01-14 00:35 | 690.3477 | 2 | 10 | 0.5506098 | 3.919146 | 8.29493 | 8.109741 | 33.59964 | 29.84346 | 0.000129509 | 0.1798175 | 0 | 0 | 0
3499 | 130540.9 | 2011-01-14 00:35 | 720.3628 | 2 | 10 | 0.5507911 | 3.922384 | 8.299521 | 8.109741 | 33.61763 | 29.84346 | 0.000129509 | 0.1798175 | 0 | 0 | 0
3500 | 130570.9 | 2011-01-14 00:36 | 750.3779 | 2 | 10 | 0.5504286 | 3.925298 | 8.304111 | 8.109741 | 33.63565 | 29.84346 | 9.713173e-05 | 0.1798175 | 0 | 0 | 0
3501 | 130600.9 | 2011-01-14 00:36 | 780.3931 | 2 | 10 | 0.5507911 | 3.928374 | 8.308701 | 8.109741 | 33.65367 | 29.84346 | 9.713173e-05 | 0.1798175 | 0 | 0 | 0
3502 | 130630.9 | 2011-01-14 00:37 | 810.4085 | 2 | 10 | 0.5506098 | 3.931126 | 8.313291 | 8.109741 | 33.67171 | 29.84346 | 6.475449e-05 | 0.1798175 | 0 | 0 | 0
3503 | 130660.9 | 2011-01-14 00:37 | 840.4233 | 2 | 10 | 0.5506098 | 3.933878 | 8.317882 | 8.109741 | 33.68976 | 29.84346 | 6.475449e-05 | 0.1798175 | 0 | 0 | 0
3504 | 130690.9 | 2011-01-14 00:38 | 870.4384 | 2 | 10 | 0.5504286 | 3.936468 | 8.322472 | 8.109741 | 33.70782 | 29.84346 | 6.475449e-05 | 0.1798175 | 0 | 0 | 0
3505 | 130721 | 2011-01-14 00:38 | 900.4538 | 2 | 10 | 0.5506098 | 3.939221 | 8.327062 | 8.109741 | 33.7259 | 29.84346 | 0.000129509 | 0.1798175 | 0 | 0 | 0
3506 | 130751 | 2011-01-14 00:39 | 930.4686 | 2 | 10 | 0.5506098 | 3.941649 | 8.331652 | 8.109741 | 33.74399 | 29.84346 | 9.713173e-05 | 0.1798175 | 0 | 0 | 0
3507 | 130781 | 2011-01-14 00:39 | 960.4838 | 2 | 10 | 0.5504286 | 3.943915 | 8.336242 | 8.109741 | 33.76208 | 29.84346 | 6.475449e-05 | 0.1798175 | 0 | 0 | 0
3508 | 130811 | 2011-01-14 00:40 | 990.4989 | 2 | 10 | 0.5506098 | 3.946182 | 8.340833 | 8.109741 | 33.78019 | 29.84346 | 3.237724e-05 | 0.1798175 | 0 | 0 | 0
3509 | 130841 | 2011-01-14 00:40 | 1020.514 | 2 | 10 | 0.5506098 | 3.948287 | 8.345423 | 8.109741 | 33.79831 | 29.84346 | 3.237724e-05 | 0.1798175 | 0 | 0 | 0
3510 | 130871 | 2011-01-14 00:41 | 1050.529 | 2 | 10 | 0.5504286 | 3.950229 | 8.350013 | 8.109741 | 33.81644 | 29.84346 | 3.237724e-05 | 0.1798175 | 0 | 0 | 0
3511 | 130901 | 2011-01-14 00:41 | 1080.544 | 2 | 10 | 0.5506098 | 3.952334 | 8.354603 | 8.109741 | 33.83458 | 29.84346 | 6.475449e-05 | 0.1798175 | 0 | 0 | 0
3512 | 130931.1 | 2011-01-14 00:42 | 1110.56 | 2 | 10 | 0.5504286 | 3.954114 | 8.359194 | 8.109741 | 33.85272 | 29.84346 | 3.237724e-05 | 0.1798175 | 0 | 0 | 0
3513 | 130961.1 | 2011-01-14 00:42 | 1140.575 | 2 | 10 | 0.5504286 | 3.956057 | 8.363783 | 8.109741 | 33.87087 | 29.84346 | 6.475449e-05 | 0.1798175 | 0 | 0 | 0
3514 | 130991.1 | 2011-01-14 00:43 | 1170.589 | 2 | 10 | 0.5506098 | 3.957514 | 8.368372 | 8.109741 | 33.88903 | 29.84346 | 0 | 0.1798175 | 0 | 0 | 0
3515 | 131021.1 | 2011-01-14 00:43 | 1200.605 | 2 | 10 | 0.5504286 | 3.959295 | 8.372962 | 8.109741 | 33.9072 | 29.84346 | 3.237724e-05 | 0.1798175 | 0 | 0 | 0
3516 | 131051.1 | 2011-01-14 00:44 | 1230.62 | 2 | 10 | 0.5506098 | 3.961076 | 8.377551 | 8.109741 | 33.92537 | 29.84346 | 6.475449e-05 | 0.1798175 | 0 | 0 | 0
3517 | 131081.1 | 2011-01-14 00:44 | 1260.635 | 2 | 10 | 0.5506098 | 3.962533 | 8.38214 | 8.109741 | 33.94356 | 29.84346 | 3.237724e-05 | 0.1798175 | 0 | 0 | 0
3518 | 131111.2 | 2011-01-14 00:45 | 1290.65 | 2 | 10 | 0.5507911 | 3.964475 | 8.38673 | 8.109741 | 33.96175 | 29.84346 | 6.475449e-05 | 0.1798175 | 0 | 0 | 0
3519 | 131141.2 | 2011-01-14 00:45 | 1320.665 | 2 | 10 | 0.5506098 | 3.96577 | 8.39132 | 8.109741 | 33.97995 | 29.84346 | 3.237724e-05 | 0.1798175 | 0 | 0 | 0
3520 | 131171.2 | 2011-01-14 00:46 | 1350.68 | 2 | 10 | 0.5504286 | 3.967551 | 8.39591 | 8.109741 | 33.99816 | 29.84346 | 6.475449e-05 | 0.1798175 | 0 | 0 | 0
3521 | 131201.2 | 2011-01-14 00:46 | 1380.695 | 2 | 10 | 0.5504286 | 3.969008 | 8.400501 | 8.109741 | 34.01637 | 29.84346 | 3.237724e-05 | 0.1798175 | 0 | 0 | 0
3522 | 131231.2 | 2011-01-14 00:47 | 1410.71 | 2 | 10 | 0.5506098 | 3.970627 | 8.405091 | 8.109741 | 34.0346 | 29.84346 | 6.475449e-05 | 0.1798175 | 0 | 0 | 0
3523 | 131261.2 | 2011-01-14 00:47 | 1440.726 | 2 | 10 | 0.5507911 | 3.972408 | 8.409682 | 8.109741 | 34.05283 | 29.84346 | 6.475449e-05 | 0.1798175 | 0 | 0 | 0
3524 | 131291.2 | 2011-01-14 00:48 | 1470.741 | 2 | 10 | 0.5506098 | 3.973865 | 8.414272 | 8.109741 | 34.07106 | 29.84346 | 3.237724e-05 | 0.1798175 | 0 | 0 | 0
3525 | 131321.3 | 2011-01-14 00:48 | 1500.756 | 2 | 10 | 0.5507911 | 3.975484 | 8.418863 | 8.109741 | 34.08931 | 29.84346 | 3.237724e-05 | 0.1798175 | 0 | 0 | 0
3526 | 131351.3 | 2011-01-14 00:49 | 1530.771 | 2 | 10 | 0.5507911 | 3.977103 | 8.423453 | 8.109741 | 34.10756 | 29.84346 | 6.475449e-05 | 0.1798175 | 0 | 0 | 0
3527 | 131381.3 | 2011-01-14 00:49 | 1560.786 | 2 | 10 | 0.5506098 | 3.97856 | 8.428043 | 8.109741 | 34.12582 | 29.84346 | 9.713173e-05 | 0.1798175 | 0 | 0 | 0
3528 | 131411.3 | 2011-01-14 00:50 | 1590.801 | 2 | 10 | 0.5504286 | 3.980179 | 8.432634 | 8.109741 | 34.14409 | 29.84346 | 3.237724e-05 | 0.1798175 | 0 | 0 | 0
3529 | 131441.3 | 2011-01-14 00:50 | 1620.817 | 2 | 10 | 0.5504286 | 3.981798 | 8.437224 | 8.109741 | 34.16236 | 29.84346 | 3.237724e-05 | 0.1798175 | 0 | 0 | 0
3530 | 131471.3 | 2011-01-14 00:51 | 1650.834 | 2 | 10 | 0.5506098 | 3.983417 | 8.441814 | 8.109741 | 34.18064 | 29.84346 | 3.237724e-05 | 0.1798175 | 0 | 0 | 0
3531 | 131501.3 | 2011-01-14 00:51 | 1680.847 | 2 | 10 | 0.5504286 | 3.985035 | 8.446404 | 8.109741 | 34.19893 | 29.84346 | 3.237724e-05 | 0.1798175 | 0 | 0 | 0
3532 | 131531.4 | 2011-01-14 00:52 | 1710.862 | 2 | 10 | 0.5507911 | 3.986816 | 8.450995 | 8.109741 | 34.21723 | 29.84346 | 6.475449e-05 | 0.1798175 | 0 | 0 | 0
3533 | 131561.4 | 2011-01-14 00:52 | 1740.877 | 2 | 10 | 0.5504286 | 3.988273 | 8.455585 | 8.109741 | 34.23553 | 29.84346 | 3.237724e-05 | 0.1798175 | 0 | 0 | 0
3534 | 131591.4 | 2011-01-14 00:53 | 1770.892 | 2 | 10 | 0.5502474 | 3.98973 | 8.460175 | 8.109741 | 34.25384 | 29.84346 | 3.237724e-05 | 0.1798175 | 0 | 0 | 0
3535 | 131621.4 | 2011-01-14 00:53 | 1800.907 | 2 | 10 | 0.5506098 | 3.991673 | 8.464765 | 8.109741 | 34.27216 | 29.84346 | 6.475449e-05 | 0.1798175 | 0 | 0 | 0
3536 | 131651.4 | 2011-01-14 00:54 | 1830.922 | 2 | 10 | 0.5506098 | 3.99313 | 8.469356 | 8.109741 | 34.29049 | 29.84346 | 3.237724e-05 | 0.1798175 | 0 | 0 | 0
3537 | 131681.4 | 2011-01-14 00:54 | 1860.937 | 2 | 10 | 0.5506098 | 3.994911 | 8.473946 | 8.109741 | 34.30882 | 29.84346 | 6.475449e-05 | 0.1798175 | 0 | 0 | 0
3538 | 131711.5 | 2011-01-14 00:55 | 1890.952 | 2 | 10 | 0.5506098 | 3.99653 | 8.478536 | 8.109741 | 34.32716 | 29.84346 | 6.475449e-05 | 0.1798175 | 0 | 0 | 0
3539 | 131741.5 | 2011-01-14 00:55 | 1920.968 | 2 | 10 | 0.5506098 | 3.998149 | 8.483126 | 8.109741 | 34.34551 | 29.84346 | 6.475449e-05 | 0.1798175 | 0 | 0 | 0
3540 | 131771.5 | 2011-01-14 00:56 | 1950.983 | 2 | 10 | 0.5506098 | 3.999768 | 8.487716 | 8.109741 | 34.36386 | 29.84346 | 6.475449e-05 | 0.1798175 | 0 | 0 | 0
3541 | 131801.5 | 2011-01-14 00:56 | 1980.998 | 2 | 10 | 0.5502474 | 4.001063 | 8.492307 | 8.109741 | 34.38223 | 29.84346 | 0 | 0.1798175 | 0 | 0 | 0
3542 | 131831.5 | 2011-01-14 00:57 | 2011.013 | 2 | 10 | 0.5506098 | 4.003167 | 8.496897 | 8.109741 | 34.4006 | 29.84346 | 0.000129509 | 0.1798175 | 0 | 0 | 0
3543 | 131861.5 | 2011-01-14 00:57 | 2041.028 | 2 | 10 | 0.5504286 | 4.004624 | 8.501487 | 8.109741 | 34.41898 | 29.84346 | 6.475449e-05 | 0.1798175 | 0 | 0 | 0
3544 | 131891.5 | 2011-01-14 00:58 | 2071.043 | 2 | 10 | 0.5506098 | 4.006081 | 8.506078 | 8.109741 | 34.43736 | 29.84346 | 0 | 0.1798175 | 0 | 0 | 0
3545 | 131921.6 | 2011-01-14 00:58 | 2101.058 | 2 | 10 | 0.5506098 | 4.007862 | 8.510668 | 8.109741 | 34.45575 | 29.84346 | 6.475449e-05 | 0.1798175 | 0 | 0 | 0
3546 | 131951.6 | 2011-01-14 00:59 | 2131.073 | 2 | 10 | 0.5504286 | 4.009319 | 8.515258 | 8.109741 | 34.47415 | 29.84346 | 3.232956e-05 | 0.1798175 | 0 | 0 | 0
3547 | 131981.6 | 2011-01-14 00:59 | 2161.088 | 2 | 10 | 0.5504286 | 4.010938 | 8.519848 | 8.109741 | 34.49256 | 29.84346 | 3.242493e-05 | 0.1798175 | 0 | 0 | 0
3548 | 132011.6 | 2011-01-14 01:00 | 2191.104 | 2 | 10 | 0.5507911 | 4.012719 | 8.524439 | 8.109741 | 34.51098 | 29.84346 | 6.475449e-05 | 0.1798175 | 0 | 0 | 0
3549 | 132041.6 | 2011-01-14 01:00 | 2221.119 | 2 | 10 | 0.5506098 | 4.014176 | 8.529029 | 8.109741 | 34.5294 | 29.84346 | 0 | 0.1798175 | 0 | 0 | 0
3550 | 132071.6 | 2011-01-14 01:01 | 2251.134 | 2 | 10 | 0.5507911 | 4.016119 | 8.533619 | 8.109741 | 34.54783 | 29.84346 | 6.475449e-05 | 0.1798175 | 0 | 0 | 0
3551 | 132101.7 | 2011-01-14 01:01 | 2281.149 | 2 | 10 | 0.5506098 | 4.017575 | 8.53821 | 8.109741 | 34.56627 | 29.84346 | 3.232956e-05 | 0.1798175 | 0 | 0 | 0
3552 | 132131.7 | 2011-01-14 01:02 | 2311.164 | 2 | 10 | 0.5507911 | 4.019356 | 8.5428 | 8.109741 | 34.58472 | 29.84346 | 3.242493e-05 | 0.1798175 | 0 | 0 | 0
3553 | 132161.7 | 2011-01-14 01:02 | 2341.179 | 2 | 10 | 0.5506098 | 4.020975 | 8.54739 | 8.109741 | 34.60317 | 29.84346 | 6.475449e-05 | 0.1798175 | 0 | 0 | 0
3554 | 132191.7 | 2011-01-14 01:03 | 2371.194 | 2 | 10 | 0.5506098 | 4.022594 | 8.55198 | 8.109741 | 34.62163 | 29.84346 | 3.232956e-05 | 0.1798175 | 0 | 0 | 0
3555 | 132221.7 | 2011-01-14 01:03 | 2401.209 | 2 | 10 | 0.5506098 | 4.024375 | 8.556571 | 8.109741 | 34.6401 | 29.84346 | 0 | 0.1798175 | 0 | 0 | 0
3556 | 132251.7 | 2011-01-14 01:04 | 2431.225 | 2 | 10 | 0.5504286 | 4.026155 | 8.561161 | 8.109741 | 34.65858 | 29.84346 | 6.475449e-05 | 0.1798175 | 0 | 0 | 0
3557 | 132281.7 | 2011-01-14 01:04 | 2461.242 | 2 | 10 | 0.5507911 | 4.027936 | 8.565751 | 8.109741 | 34.67706 | 29.84346 | 6.475449e-05 | 0.1798175 | 0 | 0 | 0
3558 | 132311.8 | 2011-01-14 01:05 | 2491.255 | 2 | 10 | 0.5504286 | 4.029555 | 8.570341 | 8.109741 | 34.69555 | 29.84346 | 3.242493e-05 | 0.1798175 | 0 | 0 | 0
3559 | 132341.8 | 2011-01-14 01:05 | 2521.27 | 2 | 10 | 0.5506098 | 4.031174 | 8.574932 | 8.109741 | 34.71406 | 29.84346 | 3.232956e-05 | 0.1798175 | 0 | 0 | 0
3560 | 132371.8 | 2011-01-14 01:06 | 2551.285 | 2 | 10 | 0.5504286 | 4.032955 | 8.579521 | 8.109741 | 34.73256 | 29.84346 | 3.242493e-05 | 0.1798175 | 0 | 0 | 0
3561 | 132401.8 | 2011-01-14 01:06 | 2581.3 | 2 | 10 | 0.5504286 | 4.034736 | 8.58411 | 8.109741 | 34.75107 | 29.84346 | 3.232956e-05 | 0.1798175 | 0 | 0 | 0
3562 | 132431.8 | 2011-01-14 01:07 | 2611.315 | 2 | 10 | 0.5506098 | 4.036678 | 8.5887 | 8.109741 | 34.7696 | 29.84346 | 9.708405e-05 | 0.1798175 | 0 | 0 | 0
3563 | 132461.8 | 2011-01-14 01:07 | 2641.33 | 2 | 10 | 0.5506098 | 4.038459 | 8.59329 | 8.109741 | 34.78813 | 29.84346 | 6.475449e-05 | 0.1798175 | 0 | 0 | 0
3564 | 132491.8 | 2011-01-14 01:08 | 2671.345 | 2 | 10 | 0.5506098 | 4.04024 | 8.59788 | 8.109741 | 34.80667 | 29.84346 | 3.242493e-05 | 0.1798175 | 0 | 0 | 0
3565 | 132521.9 | 2011-01-14 01:08 | 2701.361 | 2 | 10 | 0.5504286 | 4.042183 | 8.602471 | 8.109741 | 34.82522 | 29.84346 | 6.475449e-05 | 0.1798175 | 0 | 0 | 0
3566 | 132551.9 | 2011-01-14 01:09 | 2731.376 | 2 | 10 | 0.5504286 | 4.043963 | 8.607061 | 8.109741 | 34.84378 | 29.84346 | 3.232956e-05 | 0.1798175 | 0 | 0 | 0
3567 | 132581.9 | 2011-01-14 01:09 | 2761.391 | 2 | 10 | 0.5504286 | 4.045744 | 8.611651 | 8.109741 | 34.86234 | 29.84346 | 0 | 0.1798175 | 0 | 0 | 0
3568 | 132611.9 | 2011-01-14 01:10 | 2791.406 | 2 | 10 | 0.5507911 | 4.048011 | 8.616241 | 8.109741 | 34.88092 | 29.84346 | 9.717941e-05 | 0.1798175 | 0 | 0 | 0
3569 | 132641.9 | 2011-01-14 01:10 | 2821.421 | 2 | 10 | 0.5506098 | 4.049792 | 8.620831 | 8.109741 | 34.8995 | 29.84346 | 6.475449e-05 | 0.1798175 | 0 | 0 | 0
3570 | 132671.9 | 2011-01-14 01:11 | 2851.436 | 2 | 10 | 0.5506098 | 4.051734 | 8.625421 | 8.109741 | 34.9181 | 29.84346 | 0 | 0.1798175 | 0 | 0 | 0
3571 | 132702 | 2011-01-14 01:11 | 2881.451 | 2 | 10 | 0.5506098 | 4.053677 | 8.630011 | 8.109741 | 34.9367 | 29.84346 | 6.475449e-05 | 0.1798175 | 0 | 0 | 0
3572 | 132732 | 2011-01-14 01:12 | 2911.466 | 2 | 10 | 0.5504286 | 4.055781 | 8.634602 | 8.109741 | 34.95531 | 29.84346 | 6.475449e-05 | 0.1798175 | 0 | 0 | 0
3573 | 132762 | 2011-01-14 01:12 | 2941.482 | 2 | 10 | 0.5506098 | 4.057724 | 8.639192 | 8.109741 | 34.97393 | 29.84346 | 6.475449e-05 | 0.1798175 | 0 | 0 | 0
3574 | 132792 | 2011-01-14 01:13 | 2971.497 | 2 | 10 | 0.5502474 | 4.059667 | 8.643782 | 8.109741 | 34.99256 | 29.84346 | 6.475449e-05 | 0.1798175 | 0 | 0 | 0
3575 | 132822 | 2011-01-14 01:13 | 3001.512 | 2 | 10 | 0.5506098 | 4.061771 | 8.648372 | 8.109741 | 35.0112 | 29.84346 | 6.475449e-05 | 0.1798175 | 0 | 0 | 0
3576 | 132852 | 2011-01-14 01:14 | 3031.527 | 2 | 10 | 0.5504286 | 4.063876 | 8.652962 | 8.109741 | 35.02985 | 29.84346 | 6.475449e-05 | 0.1798175 | 0 | 0 | 0
3577 | 132882 | 2011-01-14 01:14 | 3061.542 | 2 | 10 | 0.5506098 | 4.065819 | 8.657553 | 8.109741 | 35.04851 | 29.84346 | 3.242493e-05 | 0.1798175 | 0 | 0 | 0
3578 | 132912.1 | 2011-01-14 01:15 | 3091.557 | 2 | 10 | 0.5506098 | 4.068247 | 8.662143 | 8.109741 | 35.06718 | 29.84346 | 9.708405e-05 | 0.1798175 | 0 | 0 | 0
3579 | 132942.1 | 2011-01-14 01:15 | 3121.572 | 2 | 10 | 0.5506098 | 4.07019 | 8.666733 | 8.109741 | 35.08586 | 29.84346 | 6.475449e-05 | 0.1798175 | 0 | 0 | 0
3580 | 132972.1 | 2011-01-14 01:16 | 3151.587 | 2 | 10 | 0.5506098 | 4.072456 | 8.671323 | 8.109741 | 35.10455 | 29.84346 | 6.475449e-05 | 0.1798175 | 0 | 0 | 0
3581 | 133002.1 | 2011-01-14 01:16 | 3181.602 | 2 | 10 | 0.5506098 | 4.074723 | 8.675913 | 8.109741 | 35.12324 | 29.84346 | 6.475449e-05 | 0.1798175 | 0 | 0 | 0
3582 | 133032.1 | 2011-01-14 01:17 | 3211.617 | 2 | 10 | 0.5504286 | 4.076989 | 8.680503 | 8.109741 | 35.14195 | 29.84346 | 6.475449e-05 | 0.1798175 | 0 | 0 | 0
3583 | 133062.1 | 2011-01-14 01:17 | 3241.633 | 2 | 10 | 0.5504286 | 4.079256 | 8.685093 | 8.109741 | 35.16067 | 29.84346 | 6.475449e-05 | 0.1798175 | 0 | 0 | 0
3584 | 133092.2 | 2011-01-14 01:18 | 3271.648 | 2 | 10 | 0.5504286 | 4.08136 | 8.689684 | 8.109741 | 35.1794 | 29.84346 | 3.242493e-05 | 0.1798175 | 0 | 0 | 0
3585 | 133122.2 | 2011-01-14 01:18 | 3301.663 | 2 | 10 | 0.5504286 | 4.083788 | 8.694274 | 8.109741 | 35.19814 | 29.84346 | 3.232956e-05 | 0.1798175 | 0 | 0 | 0
3586 | 133152.2 | 2011-01-14 01:19 | 3331.678 | 2 | 10 | 0.5502474 | 4.086217 | 8.698864 | 8.109741 | 35.21689 | 29.84346 | 3.242493e-05 | 0.1798175 | 0 | 0 | 0
3587 | 133182.2 | 2011-01-14 01:19 | 3361.693 | 2 | 10 | 0.5506098 | 4.088807 | 8.703454 | 8.109741 | 35.23565 | 29.84346 | 9.708405e-05 | 0.1798175 | 0 | 0 | 0
3588 | 133212.2 | 2011-01-14 01:20 | 3391.693 | 2 | 10 | 0.5504286 | 4.091074 | 8.708042 | 8.109741 | 35.25442 | 29.84346 | 9.708405e-05 | 0.1798175 | 0 | 0 | 0
3589 | 133242.2 | 2011-01-14 01:20 | 3421.708 | 2 | 10 | 0.5506098 | 4.093502 | 8.712632 | 8.109741 | 35.2732 | 29.84346 | 6.475449e-05 | 0.1798175 | 0 | 0 | 0
3590 | 133272.2 | 2011-01-14 01:21 | 3451.723 | 2 | 10 | 0.5504286 | 4.095768 | 8.717222 | 8.109741 | 35.292 | 29.84346 | 3.242493e-05 | 0.1798175 | 0 | 0 | 0
3591 | 133302.2 | 2011-01-14 01:21 | 3481.738 | 2 | 10 | 0.5506098 | 4.098521 | 8.721812 | 8.109741 | 35.3108 | 29.84346 | 6.475449e-05 | 0.1798175 | 0 | 0 | 0
3592 | 133332.3 | 2011-01-14 01:22 | 3511.753 | 2 | 10 | 0.5506098 | 4.100949 | 8.726402 | 8.109741 | 35.32962 | 29.84346 | 6.475449e-05 | 0.1798175 | 0 | 0 | 0
3593 | 133362.3 | 2011-01-14 01:22 | 3541.768 | 2 | 10 | 0.5502474 | 4.103377 | 8.730992 | 8.109741 | 35.34845 | 29.84346 | 6.475449e-05 | 0.1798175 | 0 | 0 | 0
3594 | 133392.3 | 2011-01-14 01:23 | 3571.783 | 2 | 10 | 0.5504286 | 4.106129 | 8.735583 | 8.109741 | 35.36729 | 29.84346 | 0.000129509 | 0.1798175 | 0 | 0 | 0
3595 | 133422.3 | 2011-01-14 01:23 | 3601.801 | 2 | 10 | 0.5504286 | 4.10872 | 8.740173 | 8.109741 | 35.38615 | 29.84346 | 6.475449e-05 | 0.1798175 | 0 | 0 | 0
3596 | 133452.3 | 2011-01-14 01:24 | 3631.813 | 2 | 10 | 0.5506098 | 4.11131 | 8.744763 | 8.109741 | 35.40501 | 29.84346 | 6.475449e-05 | 0.1798175 | 0 | 0 | 0
3597 | 133482.3 | 2011-01-14 01:24 | 3661.829 | 2 | 10 | 0.5506098 | 4.114062 | 8.749353 | 8.109741 | 35.42389 | 29.84346 | 6.475449e-05 | 0.1798175 | 0 | 0 | 0
3598 | 133512.3 | 2011-01-14 01:25 | 3691.844 | 2 | 10 | 0.5504286 | 4.116652 | 8.753943 | 8.109741 | 35.44278 | 29.84346 | 6.475449e-05 | 0.1798175 | 0 | 0 | 0
3599 | 133542.4 | 2011-01-14 01:25 | 3721.859 | 2 | 10 | 0.5506098 | 4.119404 | 8.758534 | 8.109741 | 35.46168 | 29.84346 | 6.475449e-05 | 0.1798175 | 0 | 0 | 0
3600 | 133572.4 | 2011-01-14 01:26 | 3751.874 | 2 | 10 | 0.5504286 | 4.122157 | 8.763124 | 8.109741 | 35.4806 | 29.84346 | 3.242493e-05 | 0.1798175 | 0 | 0 | 0
3601 | 133602.4 | 2011-01-14 01:26 | 3781.889 | 2 | 10 | 0.5506098 | 4.125071 | 8.767714 | 8.109741 | 35.49953 | 29.84346 | 0.000129509 | 0.1798175 | 0 | 0 | 0
3602 | 133632.4 | 2011-01-14 01:27 | 3811.904 | 2 | 10 | 0.5507911 | 4.127985 | 8.772304 | 8.109741 | 35.51847 | 29.84346 | 6.475449e-05 | 0.1798175 | 0 | 0 | 0
3603 | 133662.4 | 2011-01-14 01:27 | 3841.919 | 2 | 10 | 0.5504286 | 4.130737 | 8.776894 | 8.109741 | 35.53742 | 29.84346 | 6.475449e-05 | 0.1798175 | 0 | 0 | 0
3604 | 133692.4 | 2011-01-14 01:28 | 3871.934 | 2 | 10 | 0.5504286 | 4.133651 | 8.781484 | 8.109741 | 35.55639 | 29.84346 | 9.717941e-05 | 0.1798175 | 0 | 0 | 0
3605 | 133722.5 | 2011-01-14 01:28 | 3901.95 | 2 | 10 | 0.5504286 | 4.136403 | 8.786075 | 8.109741 | 35.57537 | 29.84346 | 3.232956e-05 | 0.1798175 | 0 | 0 | 0
3606 | 133752.5 | 2011-01-14 01:29 | 3931.965 | 2 | 10 | 0.5506098 | 4.139479 | 8.790665 | 8.109741 | 35.59437 | 29.84346 | 9.708405e-05 | 0.1798175 | 0 | 0 | 0
3607 | 133782.5 | 2011-01-14 01:29 | 3961.98 | 2 | 10 | 0.5504286 | 4.142393 | 8.795255 | 8.109741 | 35.61337 | 29.84346 | 3.232956e-05 | 0.1798175 | 0 | 0 | 0
3608 | 133812.5 | 2011-01-14 01:30 | 3991.995 | 2 | 10 | 0.5504286 | 4.14563 | 8.799845 | 8.109741 | 35.6324 | 29.84346 | 9.708405e-05 | 0.1798175 | 0 | 0 | 0
3609 | 133842.5 | 2011-01-14 01:30 | 4022.01 | 2 | 10 | 0.5504286 | 4.148545 | 8.804436 | 8.109741 | 35.65143 | 29.84346 | 6.475449e-05 | 0.1798175 | 0 | 0 | 0
3610 | 133872.5 | 2011-01-14 01:31 | 4052.025 | 2 | 10 | 0.5506098 | 4.15162 | 8.809026 | 8.109741 | 35.67048 | 29.84346 | 9.708405e-05 | 0.1798175 | 0 | 0 | 0
3611 | 133902.5 | 2011-01-14 01:31 | 4082.04 | 2 | 10 | 0.5504286 | 4.154696 | 8.813615 | 8.109741 | 35.68954 | 29.84346 | 9.717941e-05 | 0.1798175 | 0 | 0 | 0
3612 | 133932.6 | 2011-01-14 01:32 | 4112.055 | 2 | 10 | 0.5502474 | 4.157773 | 8.818204 | 8.109741 | 35.70861 | 29.84346 | 6.475449e-05 | 0.1798175 | 0 | 0 | 0
3613 | 133962.6 | 2011-01-14 01:32 | 4142.07 | 2 | 10 | 0.5504286 | 4.160848 | 8.822793 | 8.109741 | 35.7277 | 29.84346 | 9.708405e-05 | 0.1798175 | 0 | 0 | 0
3614 | 133992.6 | 2011-01-14 01:33 | 4172.086 | 2 | 10 | 0.5504286 | 4.163924 | 8.827382 | 8.109741 | 35.7468 | 29.84346 | 6.475449e-05 | 0.1798175 | 0 | 0 | 0
3615 | 134022.6 | 2011-01-14 01:33 | 4202.101 | 2 | 10 | 0.5504286 | 4.167324 | 8.831972 | 8.109741 | 35.76592 | 29.84346 | 9.717941e-05 | 0.1798175 | 0 | 0 | 0
3616 | 134052.6 | 2011-01-14 01:34 | 4232.116 | 2 | 10 | 0.5506098 | 4.1704 | 8.836562 | 8.109741 | 35.78506 | 29.84346 | 6.475449e-05 | 0.1798175 | 0 | 0 | 0
3617 | 134082.6 | 2011-01-14 01:34 | 4262.131 | 2 | 10 | 0.5506098 | 4.173637 | 8.841152 | 8.109741 | 35.80421 | 29.84346 | 6.475449e-05 | 0.1798175 | 0 | 0 | 0
3618 | 134112.6 | 2011-01-14 01:35 | 4292.146 | 2 | 10 | 0.5506098 | 4.177037 | 8.845743 | 8.109741 | 35.82338 | 29.84346 | 9.708405e-05 | 0.1798175 | 0 | 0 | 0
3619 | 134142.7 | 2011-01-14 01:35 | 4322.161 | 2 | 10 | 0.5504286 | 4.180275 | 8.850333 | 8.109741 | 35.84256 | 29.84346 | 6.475449e-05 | 0.1798175 | 0 | 0 | 0
3620 | 134172.7 | 2011-01-14 01:36 | 4352.176 | 2 | 10 | 0.5504286 | 4.183675 | 8.854923 | 8.109741 | 35.86175 | 29.84346 | 6.475449e-05 | 0.1798175 | 0 | 0 | 0
3621 | 134202.7 | 2011-01-14 01:36 | 4382.191 | 2 | 10 | 0.5504286 | 4.186913 | 8.859514 | 8.109741 | 35.88097 | 29.84346 | 6.475449e-05 | 0.1798175 | 0 | 0 | 0
3622 | 134232.7 | 2011-01-14 01:37 | 4412.209 | 2 | 10 | 0.5506098 | 4.190474 | 8.864104 | 8.109741 | 35.90019 | 29.84346 | 9.708405e-05 | 0.1798175 | 0 | 0 | 0
3623 | 134262.7 | 2011-01-14 01:37 | 4442.222 | 2 | 10 | 0.5506098 | 4.193874 | 8.868694 | 8.109741 | 35.91944 | 29.84346 | 9.717941e-05 | 0.1798175 | 0 | 0 | 0
3624 | 134292.7 | 2011-01-14 01:38 | 4472.237 | 2 | 10 | 0.5506098 | 4.197274 | 8.873284 | 8.109741 | 35.93869 | 29.84346 | 9.717941e-05 | 0.1798175 | 0 | 0 | 0
3625 | 134313.9 | 2011-01-14 01:38 | 4493.439 | 2 | 10 | 0.5507911 | 4.200026 | 8.876527 | 8.109741 | 35.95231 | 29.84346 | 9.708405e-05 | 0.1798175 | 0 | 0 | 0
3626 | 134344 | 2011-01-14 01:39 | 30.01523 | 3 | 10 | 0 | 4.058534 | 8.876527 | 8.109741 | 35.95231 | 29.84346 | -0.0004532814 | 0.1798175 | 0 | 0 | 0
3627 | 134374 | 2011-01-14 01:39 | 60.03023 | 3 | 10 | 0 | 4.045259 | 8.876527 | 8.109741 | 35.95231 | 29.84346 | -0.000259018 | 0.1798175 | 0 | 0 | 0
3628 | 134404 | 2011-01-14 01:40 | 90.04527 | 3 | 10 | 0 | 4.037002 | 8.876527 | 8.109741 | 35.95231 | 29.84346 | -0.0001619339 | 0.1798175 | 0 | 0 | 0
3629 | 134434 | 2011-01-14 01:40 | 120.0136 | 3 | 10 | 0 | 4.031498 | 8.876527 | 8.109741 | 35.95231 | 29.84346 | -0.000129509 | 0.1798175 | 0 | 0 | 0
3630 | 134434 | 2011-01-14 01:40 | 0.01572435 | 4 | 10 | 0.854669 | 4.200349 | 8.876531 | 8.109741 | 35.95232 | 29.84346 | 0 | 0.1798175 | 0 | 0 | 0
3631 | 134436.3 | 2011-01-14 01:40 | 2.328238 | 4 | 10 | 0.8044757 | 4.200349 | 8.877059 | 8.109741 | 35.95454 | 29.84346 | 0 | 0.1798175 | 0 | 0 | 0
3632 | 134441.9 | 2011-01-14 01:40 | 7.937343 | 4 | 10 | 0.7544636 | 4.200673 | 8.87827 | 8.109741 | 35.95963 | 29.84346 | 3.232956e-05 | 0.1798175 | 0 | 0 | 0
3633 | 134450.6 | 2011-01-14 01:40 | 16.64044 | 4 | 10 | 0.7044514 | 4.200511 | 8.88003 | 8.109741 | 35.96702 | 29.84346 | -3.232956e-05 | 0.1798175 | 0 | 0 | 0
3634 | 134463.5 | 2011-01-14 01:41 | 29.50172 | 4 | 10 | 0.6542581 | 4.200511 | 8.882452 | 8.109741 | 35.9772 | 29.84346 | -3.232956e-05 | 0.1798175 | 0 | 0 | 0
3635 | 134482.7 | 2011-01-14 01:41 | 48.73365 | 4 | 10 | 0.604246 | 4.200511 | 8.885804 | 8.109741 | 35.99128 | 29.84346 | 0 | 0.1798175 | 0 | 0 | 0
3636 | 134515 | 2011-01-14 01:42 | 81.02981 | 4 | 10 | 0.5542339 | 4.200349 | 8.89098 | 8.109741 | 36.01302 | 29.84346 | -6.475449e-05 | 0.1798175 | 0 | 0 | 0
3637 | 134581.5 | 2011-01-14 01:43 | 147.5913 | 4 | 10 | 0.5042218 | 4.200349 | 8.900708 | 8.109741 | 36.05388 | 29.84346 | -3.242493e-05 | 0.1798175 | 0 | 0 | 0
3638 | 134709.1 | 2011-01-14 01:45 | 275.1672 | 4 | 10 | 0.4542097 | 4.200511 | 8.917635 | 8.109741 | 36.12499 | 29.84346 | 0 | 0.1798175 | 0 | 0 | 0
3639 | 134877.1 | 2011-01-14 01:48 | 443.1175 | 4 | 10 | 0.4041976 | 4.200349 | 8.937635 | 8.109741 | 36.20899 | 29.84346 | -3.242493e-05 | 0.1798175 | 0 | 0 | 0
3640 | 135072.3 | 2011-01-14 01:51 | 638.3485 | 4 | 10 | 0.3541855 | 4.200511 | 8.958182 | 8.109741 | 36.2953 | 29.84346 | 0 | 0.1798175 | 0 | 0 | 0
3641 | 135296.4 | 2011-01-14 01:55 | 862.4073 | 4 | 10 | 0.303811 | 4.200511 | 8.978647 | 8.109741 | 36.38127 | 29.84346 | 0 | 0.1798175 | 0 | 0 | 0
3642 | 135557 | 2011-01-14 01:59 | 1123.028 | 4 | 10 | 0.2537989 | 4.200349 | 8.99881 | 8.109741 | 36.46597 | 29.84346 | -6.475449e-05 | 0.1798175 | 0 | 0 | 0
3643 | 135871.3 | 2011-01-14 02:04 | 1437.351 | 4 | 10 | 0.2037868 | 4.200511 | 9.018738 | 8.109741 | 36.54967 | 29.84346 | 0 | 0.1798175 | 0 | 0 | 0
3644 | 136274.3 | 2011-01-14 02:11 | 1840.359 | 4 | 10 | 0.1537747 | 4.200511 | 9.038653 | 8.109741 | 36.63333 | 29.84346 | 0 | 0.1798175 | 0 | 0 | 0
3645 | 136852.7 | 2011-01-14 02:21 | 2418.771 | 4 | 10 | 0.1037626 | 4.200511 | 9.059111 | 8.109741 | 36.71926 | 29.84346 | -3.232956e-05 | 0.1798175 | 0 | 0 | 0
3646 | 137941.6 | 2011-01-14 02:39 | 3507.675 | 4 | 10 | 0.05375049 | 4.200511 | 9.082099 | 8.109741 | 36.81582 | 29.84346 | 0 | 0.1798175 | 0 | 0 | 0
3647 | 138078.9 | 2011-01-14 02:41 | 3644.954 | 4 | 10 | 0.04994522 | 4.200511 | 9.084101 | 8.109741 | 36.82423 | 29.84346 | 3.242493e-05 | 0.1798175 | 0 | 0 | 0
3648 | 138108.9 | 2011-01-14 02:41 | 30.01512 | 5 | 10 | 0 | 4.187722 | 9.084101 | 8.109741 | 36.82423 | 29.84346 | 0 | 0.1798175 | 0 | 0 | 0
3649 | 138138.9 | 2011-01-14 02:42 | 60.0146 | 5 | 10 | 0 | 4.185941 | 9.084101 | 8.109741 | 36.82423 | 29.84346 | -6.475449e-05 | 0.1798175 | 0 | 0 | 0
3650 | 138139.1 | 2011-01-14 02:42 | 0.1876182 | 6 | 10 | 0.0004767237 | 4.185455 | 9.084101 | 8.109741 | 36.82424 | 29.84346 | 0 | 0.1783592 | 0 | 0 | 0
3651 | 138139.1 | 2011-01-14 02:42 | 0.01347221 | 7 | 10 | -0.5494752 | 4.078446 | 9.084101 | 8.109743 | 36.82424 | 29.84347 | 0 | 0.1783592 | 0 | 0 | 0
3652 | 138169.1 | 2011-01-14 02:42 | 30.02858 | 7 | 10 | -0.5496564 | 4.036031 | 9.084101 | 8.114326 | 36.82424 | 29.86203 | -0.0007447243 | 0.1783592 | 0 | 0 | 0
3653 | 138199.1 | 2011-01-14 02:43 | 60.0438 | 7 | 10 | -0.5498376 | 4.01709 | 9.084101 | 8.118909 | 36.82424 | 29.88048 | -0.0004208565 | 0.1783592 | 0 | 0 | 0
3654 | 138229.2 | 2011-01-14 02:43 | 90.05897 | 7 | 10 | -0.5498376 | 4.003977 | 9.084101 | 8.123492 | 36.82424 | 29.89886 | -0.0002913475 | 0.1783592 | 0 | 0 | 0
3655 | 138259.2 | 2011-01-14 02:44 | 120.0739 | 7 | 10 | -0.5496564 | 3.993778 | 9.084101 | 8.128075 | 36.82424 | 29.91719 | -0.000259018 | 0.1783592 | 0 | 0 | 0
3656 | 138289.2 | 2011-01-14 02:44 | 150.089 | 7 | 10 | -0.5496564 | 3.985521 | 9.084101 | 8.132659 | 36.82424 | 29.93548 | -0.0001619339 | 0.1783592 | 0 | 0 | 0
3657 | 138319.2 | 2011-01-14 02:45 | 180.1041 | 7 | 10 | -0.5498376 | 3.977912 | 9.084101 | 8.137243 | 36.82424 | 29.95373 | -0.0002913952 | 0.1783592 | 0 | 0 | 0
3658 | 138349.2 | 2011-01-14 02:45 | 210.1192 | 7 | 10 | -0.5498376 | 3.971922 | 9.084101 | 8.141827 | 36.82424 | 29.97195 | -0.000129509 | 0.1783592 | 0 | 0 | 0
3659 | 138379.2 | 2011-01-14 02:46 | 240.1344 | 7 | 10 | -0.5500188 | 3.965932 | 9.084101 | 8.146412 | 36.82424 | 29.99015 | -0.0001619339 | 0.1783592 | 0 | 0 | 0
3660 | 138409.2 | 2011-01-14 02:46 | 270.1494 | 7 | 10 | -0.5498376 | 3.960428 | 9.084101 | 8.150996 | 36.82424 | 30.00832 | -0.000129509 | 0.1783592 | 0 | 0 | 0
3661 | 138439.3 | 2011-01-14 02:47 | 300.1646 | 7 | 10 | -0.5496564 | 3.954924 | 9.084101 | 8.155579 | 36.82424 | 30.02646 | -0.000129509 | 0.1783592 | 0 | 0 | 0
3662 | 138469.3 | 2011-01-14 02:47 | 330.18 | 7 | 10 | -0.5496564 | 3.949582 | 9.084101 | 8.160163 | 36.82424 | 30.04457 | -0.0001942635 | 0.1783592 | 0 | 0 | 0
3663 | 138499.3 | 2011-01-14 02:48 | 360.1948 | 7 | 10 | -0.5498376 | 3.944725 | 9.084101 | 8.164746 | 36.82424 | 30.06266 | -9.713173e-05 | 0.1783592 | 0 | 0 | 0
3664 | 138529.3 | 2011-01-14 02:48 | 390.2099 | 7 | 10 | -0.5494752 | 3.939868 | 9.084101 | 8.169329 | 36.82424 | 30.08073 | -9.713173e-05 | 0.1783592 | 0 | 0 | 0
3665 | 138559.3 | 2011-01-14 02:49 | 420.2251 | 7 | 10 | -0.5496564 | 3.93485 | 9.084101 | 8.173912 | 36.82424 | 30.09878 | -0.000129509 | 0.1783592 | 0 | 0 | 0
3666 | 138589.3 | 2011-01-14 02:49 | 450.2404 | 7 | 10 | -0.5494752 | 3.930155 | 9.084101 | 8.178496 | 36.82424 | 30.1168 | -0.000129509 | 0.1783592 | 0 | 0 | 0
3667 | 138619.4 | 2011-01-14 02:50 | 480.2552 | 7 | 10 | -0.5496564 | 3.925298 | 9.084101 | 8.183079 | 36.82424 | 30.1348 | -0.000129509 | 0.1783592 | 0 | 0 | 0
3668 | 138649.4 | 2011-01-14 02:50 | 510.2704 | 7 | 10 | -0.5496564 | 3.920603 | 9.084101 | 8.187662 | 36.82424 | 30.15278 | -0.000129509 | 0.1783592 | 0 | 0 | 0
3669 | 138679.4 | 2011-01-14 02:51 | 540.2855 | 7 | 10 | -0.5494752 | 3.915908 | 9.084101 | 8.192246 | 36.82424 | 30.17074 | -0.000129509 | 0.1783592 | 0 | 0 | 0
3670 | 138709.4 | 2011-01-14 02:51 | 570.3007 | 7 | 10 | -0.5500188 | 3.911537 | 9.084101 | 8.196829 | 36.82424 | 30.18868 | -6.475449e-05 | 0.1783592 | 0 | 0 | 0
3671 | 138739.4 | 2011-01-14 02:52 | 600.3157 | 7 | 10 | -0.5498376 | 3.906842 | 9.084101 | 8.201412 | 36.82424 | 30.20659 | -0.000129509 | 0.1783592 | 0 | 0 | 0
3672 | 138769.4 | 2011-01-14 02:52 | 630.3308 | 7 | 10 | -0.5496564 | 3.90231 | 9.084101 | 8.205995 | 36.82424 | 30.22449 | -0.000129509 | 0.1783592 | 0 | 0 | 0
3673 | 138799.4 | 2011-01-14 02:53 | 660.346 | 7 | 10 | -0.5498376 | 3.897777 | 9.084101 | 8.210579 | 36.82424 | 30.24236 | -0.0001295567 | 0.1783592 | 0 | 0 | 0
3674 | 138829.5 | 2011-01-14 02:53 | 690.3611 | 7 | 10 | -0.5498376 | 3.893568 | 9.084101 | 8.215162 | 36.82424 | 30.26022 | -9.713173e-05 | 0.1783592 | 0 | 0 | 0
3675 | 138859.5 | 2011-01-14 02:54 | 720.3762 | 7 | 10 | -0.5498376 | 3.889359 | 9.084101 | 8.219745 | 36.82424 | 30.27805 | -0.000129509 | 0.1783592 | 0 | 0 | 0
3676 | 138889.5 | 2011-01-14 02:54 | 750.3913 | 7 | 10 | -0.5496564 | 3.884987 | 9.084101 | 8.224328 | 36.82424 | 30.29587 | -9.713173e-05 | 0.1783592 | 0 | 0 | 0
3677 | 138919.5 | 2011-01-14 02:55 | 780.4064 | 7 | 10 | -0.5496564 | 3.880778 | 9.084101 | 8.228912 | 36.82424 | 30.31367 | -9.713173e-05 | 0.1783592 | 0 | 0 | 0
3678 | 138949.5 | 2011-01-14 02:55 | 810.4215 | 7 | 10 | -0.5494752 | 3.876569 | 9.084101 | 8.233495 | 36.82424 | 30.33144 | -9.713173e-05 | 0.1783592 | 0 | 0 | 0
3679 | 138979.5 | 2011-01-14 02:56 | 840.4366 | 7 | 10 | -0.5496564 | 3.872198 | 9.084101 | 8.238078 | 36.82424 | 30.3492 | -0.000129509 | 0.1783592 | 0 | 0 | 0
3680 | 139009.5 | 2011-01-14 02:56 | 870.4517 | 7 | 10 | -0.5496564 | 3.868151 | 9.084101 | 8.242662 | 36.82424 | 30.36694 | -9.717941e-05 | 0.1783592 | 0 | 0 | 0
3681 | 139039.6 | 2011-01-14 02:57 | 900.467 | 7 | 10 | -0.5494752 | 3.863942 | 9.084101 | 8.247245 | 36.82424 | 30.38466 | -9.713173e-05 | 0.1783592 | 0 | 0 | 0
3682 | 139069.6 | 2011-01-14 02:57 | 930.482 | 7 | 10 | -0.5496564 | 3.859895 | 9.084101 | 8.251828 | 36.82424 | 30.40236 | -6.475449e-05 | 0.1783592 | 0 | 0 | 0
3683 | 139099.6 | 2011-01-14 02:58 | 960.4971 | 7 | 10 | -0.5498376 | 3.855685 | 9.084101 | 8.256412 | 36.82424 | 30.42004 | -6.475449e-05 | 0.1783592 | 0 | 0 | 0
3684 | 139129.6 | 2011-01-14 02:58 | 990.5122 | 7 | 10 | -0.5498376 | 3.851476 | 9.084101 | 8.260995 | 36.82424 | 30.4377 | -9.713173e-05 | 0.1783592 | 0 | 0 | 0
3685 | 139159.6 | 2011-01-14 02:59 | 1020.527 | 7 | 10 | -0.5498376 | 3.847429 | 9.084101 | 8.265578 | 36.82424 | 30.45534 | -0.000129509 | 0.1783592 | 0 | 0 | 0
3686 | 139189.6 | 2011-01-14 02:59 | 1050.542 | 7 | 10 | -0.5496564 | 3.84322 | 9.084101 | 8.270162 | 36.82424 | 30.47297 | -0.000129509 | 0.1783592 | 0 | 0 | 0
3687 | 139219.7 | 2011-01-14 03:00 | 1080.56 | 7 | 10 | -0.5494752 | 3.839658 | 9.084101 | 8.274745 | 36.82424 | 30.49058 | -9.713173e-05 | 0.1783592 | 0 | 0 | 0
3688 | 139249.7 | 2011-01-14 03:00 | 1110.573 | 7 | 10 | -0.5496564 | 3.835611 | 9.084101 | 8.279328 | 36.82424 | 30.50816 | -9.713173e-05 | 0.1783592 | 0 | 0 | 0
3689 | 139279.7 | 2011-01-14 03:01 | 1140.588 | 7 | 10 | -0.5496564 | 3.831564 | 9.084101 | 8.283912 | 36.82424 | 30.52573 | -9.713173e-05 | 0.1783592 | 0 | 0 | 0
3690 | 139309.7 | 2011-01-14 03:01 | 1170.603 | 7 | 10 | -0.5496564 | 3.827678 | 9.084101 | 8.288495 | 36.82424 | 30.54329 | -9.713173e-05 | 0.1783592 | 0 | 0 | 0
3691 | 139339.7 | 2011-01-14 03:02 | 1200.618 | 7 | 10 | -0.5496564 | 3.823793 | 9.084101 | 8.293078 | 36.82424 | 30.56082 | -9.713173e-05 | 0.1783592 | 0 | 0 | 0
3692 | 139369.7 | 2011-01-14 03:02 | 1230.633 | 7 | 10 | -0.5498376 | 3.819746 | 9.084101 | 8.297662 | 36.82424 | 30.57834 | -0.0001619339 | 0.1783592 | 0 | 0 | 0
3693 | 139399.7 | 2011-01-14 03:03 | 1260.648 | 7 | 10 | -0.5498376 | 3.816346 | 9.084101 | 8.302245 | 36.82424 | 30.59584 | -6.475449e-05 | 0.1783592 | 0 | 0 | 0
3694 | 139429.8 | 2011-01-14 03:03 | 1290.663 | 7 | 10 | -0.5496564 | 3.812137 | 9.084101 | 8.306828 | 36.82424 | 30.61332 | -0.000129509 | 0.1783592 | 0 | 0 | 0
3695 | 139459.8 | 2011-01-14 03:04 | 1320.678 | 7 | 10 | -0.5496564 | 3.808575 | 9.084101 | 8.311412 | 36.82424 | 30.63078 | -9.713173e-05 | 0.1783592 | 0 | 0 | 0
3696 | 139489.8 | 2011-01-14 03:05 | 1350.694 | 7 | 10 | -0.5496564 | 3.805014 | 9.084101 | 8.315995 | 36.82424 | 30.64823 | -6.475449e-05 | 0.1783592 | 0 | 0 | 0
3697 | 139519.8 | 2011-01-14 03:05 | 1380.709 | 7 | 10 | -0.5496564 | 3.80129 | 9.084101 | 8.320578 | 36.82424 | 30.66566 | -6.475449e-05 | 0.1783592 | 0 | 0 | 0
3698 | 139549.8 | 2011-01-14 03:06 | 1410.724 | 7 | 10 | -0.5496564 | 3.797567 | 9.084101 | 8.325162 | 36.82424 | 30.68307 | -9.713173e-05 | 0.1783592 | 0 | 0 | 0
3699 | 139579.8 | 2011-01-14 03:06 | 1440.739 | 7 | 10 | -0.5498376 | 3.793843 | 9.084101 | 8.329745 | 36.82424 | 30.70047 | -0.000129509 | 0.1783592 | 0 | 0 | 0
3700 | 139609.9 | 2011-01-14 03:06 | 1470.754 | 7 | 10 | -0.5494752 | 3.790443 | 9.084101 | 8.334329 | 36.82424 | 30.71785 | -9.717941e-05 | 0.1783592 | 0 | 0 | 0
3701 | 139639.9 | 2011-01-14 03:07 | 1500.769 | 7 | 10 | -0.5498376 | 3.78672 | 9.084101 | 8.338912 | 36.82424 | 30.73522 | -9.713173e-05 | 0.1783592 | 0 | 0 | 0
3702 | 139669.9 | 2011-01-14 03:08 | 1530.784 | 7 | 10 | -0.5496564 | 3.78332 | 9.084101 | 8.343495 | 36.82424 | 30.75256 | -6.475449e-05 | 0.1783592 | 0 | 0 | 0
3703 | 139699.9 | 2011-01-14 03:08 | 1560.799 | 7 | 10 | -0.5498376 | 3.779759 | 9.084101 | 8.348079 | 36.82424 | 30.7699 | -9.713173e-05 | 0.1783592 | 0 | 0 | 0
3704 | 139729.9 | 2011-01-14 03:08 | 1590.815 | 7 | 10 | -0.5498376 | 3.776197 | 9.084101 | 8.352662 | 36.82424 | 30.78721 | -0.000129509 | 0.1783592 | 0 | 0 | 0
3705 | 139759.9 | 2011-01-14 03:09 | 1620.83 | 7 | 10 | -0.5498376 | 3.772798 | 9.084101 | 8.357245 | 36.82424 | 30.80451 | -9.713173e-05 | 0.1783592 | 0 | 0 | 0
3706 | 139789.9 | 2011-01-14 03:10 | 1650.845 | 7 | 10 | -0.5496564 | 3.76956 | 9.084101 | 8.361829 | 36.82424 | 30.8218 | -9.713173e-05 | 0.1783592 | 0 | 0 | 0
3707 | 139820 | 2011-01-14 03:10 | 1680.86 | 7 | 10 | -0.5496564 | 3.76616 | 9.084101 | 8.366412 | 36.82424 | 30.83907 | -0.000129509 | 0.1783592 | 0 | 0 | 0
3708 | 139850 | 2011-01-14 03:10 | 1710.875 | 7 | 10 | -0.5496564 | 3.762922 | 9.084101 | 8.370996 | 36.82424 | 30.85632 | -3.237724e-05 | 0.1783592 | 0 | 0 | 0
3709 | 139880 | 2011-01-14 03:11 | 1740.89 | 7 | 10 | -0.5496564 | 3.759846 | 9.084101 | 8.375579 | 36.82424 | 30.87356 | -3.237724e-05 | 0.1783592 | 0 | 0 | 0
3710 | 139910 | 2011-01-14 03:11 | 1770.905 | 7 | 10 | -0.5496564 | 3.756285 | 9.084101 | 8.380162 | 36.82424 | 30.89079 | -0.0001618862 | 0.1783592 | 0 | 0 | 0
3711 | 139940 | 2011-01-14 03:12 | 1800.92 | 7 | 10 | -0.5498376 | 3.753209 | 9.084101 | 8.384746 | 36.82424 | 30.908 | -9.713173e-05 | 0.1783592 | 0 | 0 | 0
3712 | 139970 | 2011-01-14 03:12 | 1830.935 | 7 | 10 | -0.5496564 | 3.749971 | 9.084101 | 8.389329 | 36.82424 | 30.92519 | -6.475449e-05 | 0.1783592 | 0 | 0 | 0
3713 | 140000 | 2011-01-14 03:13 | 1860.95 | 7 | 10 | -0.5496564 | 3.746895 | 9.084101 | 8.393913 | 36.82424 | 30.94237 | -9.713173e-05 | 0.1783592 | 0 | 0 | 0
3714 | 140030.1 | 2011-01-14 03:14 | 1890.968 | 7 | 10 | -0.5498376 | 3.743819 | 9.084101 | 8.398496 | 36.82424 | 30.95954 | -6.475449e-05 | 0.1783592 | 0 | 0 | 0
3715 | 140060.1 | 2011-01-14 03:14 | 1920.981 | 7 | 10 | -0.5498376 | 3.740905 | 9.084101 | 8.40308 | 36.82424 | 30.97669 | -6.475449e-05 | 0.1783592 | 0 | 0 | 0
3716 | 140090.1 | 2011-01-14 03:14 | 1950.996 | 7 | 10 | -0.5496564 | 3.737829 | 9.084101 | 8.407663 | 36.82424 | 30.99383 | -6.475449e-05 | 0.1783592 | 0 | 0 | 0
3717 | 140120.1 | 2011-01-14 03:15 | 1981.011 | 7 | 10 | -0.5496564 | 3.734915 | 9.084101 | 8.412246 | 36.82424 | 31.01095 | -6.475449e-05 | 0.1783592 | 0 | 0 | 0
3718 | 140150.1 | 2011-01-14 03:16 | 2011.026 | 7 | 10 | -0.5498376 | 3.731839 | 9.084101 | 8.41683 | 36.82424 | 31.02807 | -6.480217e-05 | 0.1783592 | 0 | 0 | 0
3719 | 140180.1 | 2011-01-14 03:16 | 2041.041 | 7 | 10 | -0.5494752 | 3.729087 | 9.084101 | 8.421413 | 36.82424 | 31.04516 | -3.237724e-05 | 0.1783592 | 0 | 0 | 0
3720 | 140210.2 | 2011-01-14 03:16 | 2071.056 | 7 | 10 | -0.5496564 | 3.726173 | 9.084101 | 8.425996 | 36.82424 | 31.06225 | -9.713173e-05 | 0.1783592 | 0 | 0 | 0
3721 | 140240.2 | 2011-01-14 03:17 | 2101.071 | 7 | 10 | -0.5496564 | 3.723259 | 9.084101 | 8.43058 | 36.82424 | 31.07932 | -9.713173e-05 | 0.1783592 | 0 | 0 | 0
3722 | 140270.2 | 2011-01-14 03:18 | 2131.087 | 7 | 10 | -0.5494752 | 3.720507 | 9.084101 | 8.435163 | 36.82424 | 31.09638 | -6.475449e-05 | 0.1783592 | 0 | 0 | 0
3723 | 140300.2 | 2011-01-14 03:18 | 2161.102 | 7 | 10 | -0.5498376 | 3.717755 | 9.084101 | 8.439747 | 36.82424 | 31.11343 | -6.475449e-05 | 0.1783592 | 0 | 0 | 0
3724 | 140330.2 | 2011-01-14 03:18 | 2191.117 | 7 | 10 | -0.5496564 | 3.715003 | 9.084101 | 8.44433 | 36.82424 | 31.13046 | -9.713173e-05 | 0.1783592 | 0 | 0 | 0
3725 | 140360.2 | 2011-01-14 03:19 | 2221.132 | 7 | 10 | -0.5498376 | 3.71225 | 9.084101 | 8.448914 | 36.82424 | 31.14748 | -6.475449e-05 | 0.1783592 | 0 | 0 | 0
3726 | 140390.2 | 2011-01-14 03:20 | 2251.147 | 7 | 10 | -0.5496564 | 3.70966 | 9.084101 | 8.453497 | 36.82424 | 31.16449 | -6.475449e-05 | 0.1783592 | 0 | 0 | 0
3727 | 140420.3 | 2011-01-14 03:20 | 2281.162 | 7 | 10 | -0.5494752 | 3.70707 | 9.084101 | 8.45808 | 36.82424 | 31.18149 | -3.237724e-05 | 0.1783592 | 0 | 0 | 0
3728 | 140450.3 | 2011-01-14 03:20 | 2311.177 | 7 | 10 | -0.5498376 | 3.70448 | 9.084101 | 8.462664 | 36.82424 | 31.19847 | 0 | 0.1783592 | 0 | 0 | 0
3729 | 140480.3 | 2011-01-14 03:21 | 2341.192 | 7 | 10 | -0.5500188 | 3.701728 | 9.084101 | 8.467247 | 36.82424 | 31.21544 | -3.237724e-05 | 0.1783592 | 0 | 0 | 0
3730 | 140510.3 | 2011-01-14 03:22 | 2371.208 | 7 | 10 | -0.5494752 | 3.699299 | 9.084101 | 8.471831 | 36.82424 | 31.2324 | -6.475449e-05 | 0.1783592 | 0 | 0 | 0
3731 | 140540.3 | 2011-01-14 03:22 | 2401.223 | 7 | 10 | -0.5496564 | 3.696871 | 9.084101 | 8.476414 | 36.82424 | 31.24935 | 0 | 0.1783592 | 0 | 0 | 0
3732 | 140570.3 | 2011-01-14 03:22 | 2431.238 | 7 | 10 | -0.5496564 | 3.694281 | 9.084101 | 8.480997 | 36.82424 | 31.26629 | -3.237724e-05 | 0.1783592 | 0 | 0 | 0
3733 | 140600.3 | 2011-01-14 03:23 | 2461.253 | 7 | 10 | -0.5498376 | 3.691852 | 9.084101 | 8.485581 | 36.82424 | 31.28322 | -6.475449e-05 | 0.1783592 | 0 | 0 | 0
3734 | 140630.4 | 2011-01-14 03:24 | 2491.268 | 7 | 10 | -0.5494752 | 3.689262 | 9.084101 | 8.490164 | 36.82424 | 31.30013 | -3.237724e-05 | 0.1783592 | 0 | 0 | 0
3735 | 140660.4 | 2011-01-14 03:24 | 2521.283 | 7 | 10 | -0.5496564 | 3.686996 | 9.084101 | 8.494748 | 36.82424 | 31.31704 | -3.237724e-05 | 0.1783592 | 0 | 0 | 0
3736 | 140690.4 | 2011-01-14 03:24 | 2551.298 | 7 | 10 | -0.5496564 | 3.684406 | 9.084101 | 8.499331 | 36.82424 | 31.33393 | -6.475449e-05 | 0.1783592 | 0 | 0 | 0
3737 | 140720.4 | 2011-01-14 03:25 | 2581.313 | 7 | 10 | -0.5498376 | 3.682139 | 9.084101 | 8.503915 | 36.82424 | 31.35081 | -6.475449e-05 | 0.1783592 | 0 | 0 | 0
3738 | 140750.4 | 2011-01-14 03:26 | 2611.328 | 7 | 10 | -0.5496564 | 3.679711 | 9.084101 | 8.508498 | 36.82424 | 31.36768 | -9.713173e-05 | 0.1783592 | 0 | 0 | 0
3739 | 140780.4 | 2011-01-14 03:26 | 2641.343 | 7 | 10 | -0.5494752 | 3.677444 | 9.084101 | 8.513081 | 36.82424 | 31.38454 | -6.475449e-05 | 0.1783592 | 0 | 0 | 0
3740 | 140810.5 | 2011-01-14 03:26 | 2671.359 | 7 | 10 | -0.5498376 | 3.675178 | 9.084101 | 8.517665 | 36.82424 | 31.40139 | -6.475449e-05 | 0.1783592 | 0 | 0 | 0
3741 | 140840.5 | 2011-01-14 03:27 | 2701.374 | 7 | 10 | -0.5498376 | 3.673073 | 9.084101 | 8.522248 | 36.82424 | 31.41823 | -6.475449e-05 | 0.1783592 | 0 | 0 | 0
3742 | 140870.5 | 2011-01-14 03:27 | 2731.389 | 7 | 10 | -0.5498376 | 3.670807 | 9.084101 | 8.526832 | 36.82424 | 31.43506 | -3.237724e-05 | 0.1783592 | 0 | 0 | 0
3743 | 140900.5 | 2011-01-14 03:28 | 2761.404 | 7 | 10 | -0.5496564 | 3.668702 | 9.084101 | 8.531415 | 36.82424 | 31.45188 | 0 | 0.1783592 | 0 | 0 | 0
3744 | 140930.5 | 2011-01-14 03:28 | 2791.419 | 7 | 10 | -0.5496564 | 3.666598 | 9.084101 | 8.535999 | 36.82424 | 31.46869 | -3.237724e-05 | 0.1783592 | 0 | 0 | 0
3745 | 140960.5 | 2011-01-14 03:29 | 2821.434 | 7 | 10 | -0.5494752 | 3.664331 | 9.084101 | 8.540582 | 36.82424 | 31.48549 | -6.475449e-05 | 0.1783592 | 0 | 0 | 0
3746 | 140990.5 | 2011-01-14 03:30 | 2851.449 | 7 | 10 | -0.5496564 | 3.662065 | 9.084101 | 8.545165 | 36.82424 | 31.50228 | -6.475449e-05 | 0.1783592 | 0 | 0 | 0
3747 | 141020.6 | 2011-01-14 03:30 | 2881.464 | 7 | 10 | -0.5496564 | 3.660122 | 9.084101 | 8.549749 | 36.82424 | 31.51906 | -3.237724e-05 | 0.1783592 | 0 | 0 | 0
3748 | 141050.6 | 2011-01-14 03:31 | 2911.479 | 7 | 10 | -0.5496564 | 3.657856 | 9.084101 | 8.554332 | 36.82424 | 31.53583 | -6.475449e-05 | 0.1783592 | 0 | 0 | 0
3749 | 141080.6 | 2011-01-14 03:31 | 2941.495 | 7 | 10 | -0.5498376 | 3.655751 | 9.084101 | 8.558916 | 36.82424 | 31.5526 | -6.475449e-05 | 0.1783592 | 0 | 0 | 0
3750 | 141110.6 | 2011-01-14 03:32 | 2971.51 | 7 | 10 | -0.5496564 | 3.65397 | 9.084101 | 8.563499 | 36.82424 | 31.56935 | -3.242493e-05 | 0.1783592 | 0 | 0 | 0
3751 | 141140.6 | 2011-01-14 03:32 | 3001.527 | 7 | 10 | -0.5500188 | 3.651704 | 9.084101 | 8.568083 | 36.82424 | 31.58609 | -9.713173e-05 | 0.1783592 | 0 | 0 | 0
3752 | 141170.6 | 2011-01-14 03:32 | 3031.54 | 7 | 10 | -0.5498376 | 3.649923 | 9.084101 | 8.572666 | 36.82424 | 31.60282 | -6.475449e-05 | 0.1783592 | 0 | 0 | 0
3753 | 141200.7 | 2011-01-14 03:33 | 3061.555 | 7 | 10 | -0.5496564 | 3.64798 | 9.084101 | 8.577249 | 36.82424 | 31.61955 | -3.237724e-05 | 0.1783592 | 0 | 0 | 0
3754 | 141230.7 | 2011-01-14 03:34 | 3091.57 | 7 | 10 | -0.5498376 | 3.646038 | 9.084101 | 8.581833 | 36.82424 | 31.63626 | -3.237724e-05 | 0.1783592 | 0 | 0 | 0
3755 | 141260.7 | 2011-01-14 03:34 | 3121.585 | 7 | 10 | -0.5496564 | 3.644095 | 9.084101 | 8.586416 | 36.82424 | 31.65297 | -3.237724e-05 | 0.1783592 | 0 | 0 | 0
3756 | 141290.7 | 2011-01-14 03:34 | 3151.6 | 7 | 10 | -0.5496564 | 3.642476 | 9.084101 | 8.590999 | 36.82424 | 31.66967 | 3.237724e-05 | 0.1783592 | 0 | 0 | 0
3757 | 141320.7 | 2011-01-14 03:35 | 3181.616 | 7 | 10 | -0.5496564 | 3.640371 | 9.084101 | 8.595583 | 36.82424 | 31.68636 | -3.237724e-05 | 0.1783592 | 0 | 0 | 0
3758 | 141350.7 | 2011-01-14 03:36 | 3211.631 | 7 | 10 | -0.5498376 | 3.638429 | 9.084101 | 8.600166 | 36.82424 | 31.70304 | -6.475449e-05 | 0.1783592 | 0 | 0 | 0
3759 | 141380.7 | 2011-01-14 03:36 | 3241.646 | 7 | 10 | -0.5496564 | 3.63681 | 9.084101 | 8.604749 | 36.82424 | 31.71971 | -6.475449e-05 | 0.1783592 | 0 | 0 | 0
3760 | 141410.8 | 2011-01-14 03:37 | 3271.661 | 7 | 10 | -0.5496564 | 3.635029 | 9.084101 | 8.609333 | 36.82424 | 31.73638 | -3.237724e-05 | 0.1783592 | 0 | 0 | 0
3761 | 141440.8 | 2011-01-14 03:37 | 3301.676 | 7 | 10 | -0.5498376 | 3.633248 | 9.084101 | 8.613916 | 36.82424 | 31.75303 | 0 | 0.1783592 | 0 | 0 | 0
3762 | 141470.8 | 2011-01-14 03:38 | 3331.691 | 7 | 10 | -0.5498376 | 3.631305 | 9.084101 | 8.618499 | 36.82424 | 31.76968 | -9.713173e-05 | 0.1783592 | 0 | 0 | 0
3763 | 141500.8 | 2011-01-14 03:38 | 3361.706 | 7 | 10 | -0.5496564 | 3.629848 | 9.084101 | 8.623083 | 36.82424 | 31.78632 | -3.237724e-05 | 0.1783592 | 0 | 0 | 0
3764 | 141530.8 | 2011-01-14 03:39 | 3391.721 | 7 | 10 | -0.5496564 | 3.628068 | 9.084101 | 8.627666 | 36.82424 | 31.80296 | -9.713173e-05 | 0.1783592 | 0 | 0 | 0
3765 | 141560.8 | 2011-01-14 03:39 | 3421.736 | 7 | 10 | -0.5498376 | 3.626449 | 9.084101 | 8.63225 | 36.82424 | 31.81958 | -6.475449e-05 | 0.1783592 | 0 | 0 | 0
3766 | 141590.8 | 2011-01-14 03:40 | 3451.752 | 7 | 10 | -0.5498376 | 3.624992 | 9.084101 | 8.636835 | 36.82424 | 31.83621 | -3.237724e-05 | 0.1783592 | 0 | 0 | 0
3767 | 141620.9 | 2011-01-14 03:40 | 3481.767 | 7 | 10 | -0.5496564 | 3.623535 | 9.084101 | 8.641419 | 36.82424 | 31.85282 | -3.237724e-05 | 0.1783592 | 0 | 0 | 0
3768 | 141650.9 | 2011-01-14 03:41 | 3511.782 | 7 | 10 | -0.5498376 | 3.621916 | 9.084101 | 8.646002 | 36.82424 | 31.86942 | -3.237724e-05 | 0.1783592 | 0 | 0 | 0
3769 | 141680.9 | 2011-01-14 03:41 | 3541.797 | 7 | 10 | -0.5496564 | 3.620297 | 9.084101 | 8.650586 | 36.82424 | 31.88602 | -3.237724e-05 | 0.1783592 | 0 | 0 | 0
3770 | 141710.9 | 2011-01-14 03:42 | 3571.812 | 7 | 10 | -0.5498376 | 3.619002 | 9.084101 | 8.655169 | 36.82424 | 31.90261 | -3.237724e-05 | 0.1783592 | 0 | 0 | 0
3771 | 141740.9 | 2011-01-14 03:42 | 3601.827 | 7 | 10 | -0.5496564 | 3.617383 | 9.084101 | 8.659753 | 36.82424 | 31.9192 | -3.237724e-05 | 0.1783592 | 0 | 0 | 0
3772 | 141770.9 | 2011-01-14 03:43 | 3631.842 | 7 | 10 | -0.5498376 | 3.615926 | 9.084101 | 8.664337 | 36.82424 | 31.93577 | -6.475449e-05 | 0.1783592 | 0 | 0 | 0
3773 | 141801 | 2011-01-14 03:43 | 3661.857 | 7 | 10 | -0.5496564 | 3.614469 | 9.084101 | 8.66892 | 36.82424 | 31.95234 | -6.475449e-05 | 0.1783592 | 0 | 0 | 0
3774 | 141831 | 2011-01-14 03:44 | 3691.872 | 7 | 10 | -0.5496564 | 3.613012 | 9.084101 | 8.673504 | 36.82424 | 31.96891 | -6.475449e-05 | 0.1783592 | 0 | 0 | 0
3775 | 141861 | 2011-01-14 03:44 | 3721.888 | 7 | 10 | -0.5496564 | 3.611555 | 9.084101 | 8.678087 | 36.82424 | 31.98546 | -3.237724e-05 | 0.1783592 | 0 | 0 | 0
3776 | 141891 | 2011-01-14 03:45 | 3751.903 | 7 | 10 | -0.5496564 | 3.610098 | 9.084101 | 8.682671 | 36.82424 | 32.00201 | -3.237724e-05 | 0.1783592 | 0 | 0 | 0
3777 | 141921 | 2011-01-14 03:45 | 3781.918 | 7 | 10 | -0.5496564 | 3.608803 | 9.084101 | 8.687255 | 36.82424 | 32.01856 | -3.237724e-05 | 0.1783592 | 0 | 0 | 0
3778 | 141951 | 2011-01-14 03:46 | 3811.935 | 7 | 10 | -0.5498376 | 3.607346 | 9.084101 | 8.691839 | 36.82424 | 32.0351 | 0 | 0.1783592 | 0 | 0 | 0
3779 | 141981 | 2011-01-14 03:46 | 3841.948 | 7 | 10 | -0.5496564 | 3.606051 | 9.084101 | 8.696422 | 36.82424 | 32.05163 | 0 | 0.1783592 | 0 | 0 | 0
3780 | 142011.1 | 2011-01-14 03:47 | 3871.963 | 7 | 10 | -0.5498376 | 3.604432 | 9.084101 | 8.701005 | 36.82424 | 32.06815 | -6.475449e-05 | 0.1783592 | 0 | 0 | 0
3781 | 142041.1 | 2011-01-14 03:47 | 3901.978 | 7 | 10 | -0.5498376 | 3.603137 | 9.084101 | 8.705589 | 36.82424 | 32.08467 | -3.237724e-05 | 0.1783592 | 0 | 0 | 0
3782 | 142071.1 | 2011-01-14 03:48 | 3931.994 | 7 | 10 | -0.5498376 | 3.601841 | 9.084101 | 8.710173 | 36.82424 | 32.10118 | -3.237724e-05 | 0.1783592 | 0 | 0 | 0
3783 | 142101.1 | 2011-01-14 03:48 | 3962.009 | 7 | 10 | -0.5496564 | 3.600546 | 9.084101 | 8.714756 | 36.82424 | 32.11769 | 0 | 0.1783592 | 0 | 0 | 0
3784 | 142131.1 | 2011-01-14 03:49 | 3992.024 | 7 | 10 | -0.5498376 | 3.598927 | 9.084101 | 8.71934 | 36.82424 | 32.13419 | -3.237724e-05 | 0.1783592 | 0 | 0 | 0
3785 | 142161.1 | 2011-01-14 03:49 | 4022.039 | 7 | 10 | -0.5496564 | 3.597632 | 9.084101 | 8.723923 | 36.82424 | 32.15068 | -3.237724e-05 | 0.1783592 | 0 | 0 | 0
3786 | 142191.2 | 2011-01-14 03:50 | 4052.054 | 7 | 10 | -0.5496564 | 3.596175 | 9.084101 | 8.728507 | 36.82424 | 32.16717 | -3.237724e-05 | 0.1783592 | 0 | 0 | 0
3787 | 142221.2 | 2011-01-14 03:50 | 4082.069 | 7 | 10 | -0.5498376 | 3.594556 | 9.084101 | 8.733092 | 36.82424 | 32.18365 | -6.475449e-05 | 0.1783592 | 0 | 0 | 0
3788 | 142251.2 | 2011-01-14 03:51 | 4112.084 | 7 | 10 | -0.5498376 | 3.593423 | 9.084101 | 8.737676 | 36.82424 | 32.20013 | -3.237724e-05 | 0.1783592 | 0 | 0 | 0
3789 | 142281.2 | 2011-01-14 03:51 | 4142.099 | 7 | 10 | -0.5498376 | 3.591804 | 9.084101 | 8.742261 | 36.82424 | 32.2166 | -3.237724e-05 | 0.1783592 | 0 | 0 | 0
3790 | 142311.2 | 2011-01-14 03:52 | 4172.114 | 7 | 10 | -0.5498376 | 3.590347 | 9.084101 | 8.746846 | 36.82424 | 32.23307 | -6.475449e-05 | 0.1783592 | 0 | 0 | 0
3791 | 142341.2 | 2011-01-14 03:52 | 4202.129 | 7 | 10 | -0.5500188 | 3.58889 | 9.084101 | 8.751431 | 36.82424 | 32.24952 | -3.237724e-05 | 0.1783592 | 0 | 0 | 0
3792 | 142371.2 | 2011-01-14 03:53 | 4232.144 | 7 | 10 | -0.5498376 | 3.587271 | 9.084101 | 8.756016 | 36.82424 | 32.26597 | -6.475449e-05 | 0.1783592 | 0 | 0 | 0
3793 | 142401.3 | 2011-01-14 03:53 | 4262.16 | 7 | 10 | -0.5496564 | 3.585976 | 9.084101 | 8.760599 | 36.82424 | 32.28241 | 0 | 0.1783592 | 0 | 0 | 0
3794 | 142431.3 | 2011-01-14 03:54 | 4292.175 | 7 | 10 | -0.5498376 | 3.584195 | 9.084101 | 8.765183 | 36.82424 | 32.29885 | -6.475449e-05 | 0.1783592 | 0 | 0 | 0
3795 | 142461.3 | 2011-01-14 03:54 | 4322.19 | 7 | 10 | -0.5498376 | 3.5829 | 9.084101 | 8.769766 | 36.82424 | 32.31527 | 3.237724e-05 | 0.1783592 | 0 | 0 | 0
3796 | 142491.3 | 2011-01-14 03:55 | 4352.205 | 7 | 10 | -0.5498376 | 3.58112 | 9.084101 | 8.774349 | 36.82424 | 32.33169 | -6.475449e-05 | 0.1783592 | 0 | 0 | 0
3797 | 142521.3 | 2011-01-14 03:55 | 4382.22 | 7 | 10 | -0.5494752 | 3.579663 | 9.084101 | 8.778933 | 36.82424 | 32.3481 | -3.237724e-05 | 0.1783592 | 0 | 0 | 0
3798 | 142551.3 | 2011-01-14 03:56 | 4412.235 | 7 | 10 | -0.5500188 | 3.578044 | 9.084101 | 8.783516 | 36.82424 | 32.3645 | 0 | 0.1783592 | 0 | 0 | 0
3799 | 142581.3 | 2011-01-14 03:56 | 4442.25 | 7 | 10 | -0.5496564 | 3.576263 | 9.084101 | 8.7881 | 36.82424 | 32.3809 | -3.237724e-05 | 0.1783592 | 0 | 0 | 0
3800 | 142611.4 | 2011-01-14 03:57 | 4472.265 | 7 | 10 | -0.5498376 | 3.574482 | 9.084101 | 8.792683 | 36.82424 | 32.39728 | -6.475449e-05 | 0.1783592 | 0 | 0 | 0
3801 | 142641.4 | 2011-01-14 03:57 | 4502.281 | 7 | 10 | -0.5500188 | 3.572539 | 9.084101 | 8.797267 | 36.82424 | 32.41366 | -6.475449e-05 | 0.1783592 | 0 | 0 | 0
3802 | 142671.4 | 2011-01-14 03:58 | 4532.296 | 7 | 10 | -0.5496564 | 3.571082 | 9.084101 | 8.80185 | 36.82424 | 32.43004 | -3.237724e-05 | 0.1783592 | 0 | 0 | 0
3803 | 142701.4 | 2011-01-14 03:58 | 4562.311 | 7 | 10 | -0.5496564 | 3.56914 | 9.084101 | 8.806433 | 36.82424 | 32.4464 | -6.475449e-05 | 0.1783592 | 0 | 0 | 0
3804 | 142731.4 | 2011-01-14 03:59 | 4592.326 | 7 | 10 | -0.5496564 | 3.567197 | 9.084101 | 8.811017 | 36.82424 | 32.46275 | -3.237724e-05 | 0.1783592 | 0 | 0 | 0
3805 | 142761.4 | 2011-01-14 03:59 | 4622.341 | 7 | 10 | -0.5498376 | 3.565092 | 9.084101 | 8.8156 | 36.82424 | 32.4791 | -3.237724e-05 | 0.1783592 | 0 | 0 | 0
3806 | 142791.5 | 2011-01-14 04:00 | 4652.356 | 7 | 10 | -0.5496564 | 3.563312 | 9.084101 | 8.820184 | 36.82424 | 32.49543 | -3.237724e-05 | 0.1783592 | 0 | 0 | 0
3807 | 142821.5 | 2011-01-14 04:00 | 4682.372 | 7 | 10 | -0.5498376 | 3.561207 | 9.084101 | 8.824768 | 36.82424 | 32.51176 | -6.475449e-05 | 0.1783592 | 0 | 0 | 0
3808 | 142851.5 | 2011-01-14 04:01 | 4712.386 | 7 | 10 | -0.5498376 | 3.558941 | 9.084101 | 8.829351 | 36.82424 | 32.52808 | -6.475449e-05 | 0.1783592 | 0 | 0 | 0
3809 | 142881.5 | 2011-01-14 04:01 | 4742.401 | 7 | 10 | -0.5496564 | 3.556836 | 9.084101 | 8.833934 | 36.82424 | 32.54439 | -6.475449e-05 | 0.1783592 | 0 | 0 | 0
3810 | 142911.5 | 2011-01-14 04:02 | 4772.417 | 7 | 10 | -0.5496564 | 3.554408 | 9.084101 | 8.838518 | 36.82424 | 32.56069 | -6.475449e-05 | 0.1783592 | 0 | 0 | 0
3811 | 142941.5 | 2011-01-14 04:02 | 4802.432 | 7 | 10 | -0.5498376 | 3.551979 | 9.084101 | 8.843102 | 36.82424 | 32.57697 | -9.713173e-05 | 0.1783592 | 0 | 0 | 0
3812 | 142971.5 | 2011-01-14 04:03 | 4832.447 | 7 | 10 | -0.5496564 | 3.549551 | 9.084101 | 8.847685 | 36.82424 | 32.59325 | -6.475449e-05 | 0.1783592 | 0 | 0 | 0
3813 | 143001.6 | 2011-01-14 04:03 | 4862.462 | 7 | 10 | -0.5498376 | 3.546799 | 9.084101 | 8.852269 | 36.82424 | 32.60951 | -6.480217e-05 | 0.1783592 | 0 | 0 | 0
3814 | 143031.6 | 2011-01-14 04:04 | 4892.477 | 7 | 10 | -0.5498376 | 3.544047 | 9.084101 | 8.856852 | 36.82424 | 32.62576 | -6.475449e-05 | 0.1783592 | 0 | 0 | 0
3815 | 143061.6 | 2011-01-14 04:04 | 4922.495 | 7 | 10 | -0.5500188 | 3.540809 | 9.084101 | 8.861436 | 36.82424 | 32.642 | -0.000129509 | 0.1783592 | 0 | 0 | 0
3816 | 143091.6 | 2011-01-14 04:05 | 4952.507 | 7 | 10 | -0.5498376 | 3.537895 | 9.084101 | 8.866019 | 36.82424 | 32.65822 | -9.713173e-05 | 0.1783592 | 0 | 0 | 0
3817 | 143121.6 | 2011-01-14 04:05 | 4982.523 | 7 | 10 | -0.5496564 | 3.534495 | 9.084101 | 8.870603 | 36.82424 | 32.67443 | -9.713173e-05 | 0.1783592 | 0 | 0 | 0
3818 | 143151.6 | 2011-01-14 04:06 | 5012.537 | 7 | 10 | -0.5496564 | 3.531096 | 9.084101 | 8.875187 | 36.82424 | 32.69062 | -9.713173e-05 | 0.1783592 | 0 | 0 | 0
3819 | 143181.6 | 2011-01-14 04:06 | 5042.553 | 7 | 10 | -0.5496564 | 3.527048 | 9.084101 | 8.87977 | 36.82424 | 32.7068 | -0.0001295567 | 0.1783592 | 0 | 0 | 0
3820 | 143211.7 | 2011-01-14 04:07 | 5072.568 | 7 | 10 | -0.5496564 | 3.523325 | 9.084101 | 8.884354 | 36.82424 | 32.72296 | -9.713173e-05 | 0.1783592 | 0 | 0 | 0
3821 | 143241.7 | 2011-01-14 04:07 | 5102.583 | 7 | 10 | -0.5496564 | 3.519116 | 9.084101 | 8.888937 | 36.82424 | 32.7391 | -6.475449e-05 | 0.1783592 | 0 | 0 | 0
3822 | 143271.7 | 2011-01-14 04:08 | 5132.598 | 7 | 10 | -0.5496564 | 3.514259 | 9.084101 | 8.893521 | 36.82424 | 32.75522 | -0.0001618862 | 0.1783592 | 0 | 0 | 0
3823 | 143301.7 | 2011-01-14 04:08 | 5162.613 | 7 | 10 | -0.5498376 | 3.50924 | 9.084101 | 8.898105 | 36.82424 | 32.77131 | -0.0001618862 | 0.1783592 | 0 | 0 | 0
3824 | 143331.7 | 2011-01-14 04:09 | 5192.628 | 7 | 10 | -0.5496564 | 3.503898 | 9.084101 | 8.902688 | 36.82424 | 32.78739 | -0.0001618862 | 0.1783592 | 0 | 0 | 0
3825 | 143361.7 | 2011-01-14 04:09 | 5222.643 | 7 | 10 | -0.5496564 | 3.497746 | 9.084101 | 8.907272 | 36.82424 | 32.80343 | -0.0001619339 | 0.1783592 | 0 | 0 | 0
3826 | 143391.8 | 2011-01-14 04:10 | 5252.658 | 7 | 10 | -0.5498376 | 3.490947 | 9.084101 | 8.911855 | 36.82424 | 32.81945 | -0.0001942635 | 0.1783592 | 0 | 0 | 0
3827 | 143421.8 | 2011-01-14 04:10 | 5282.674 | 7 | 10 | -0.5498376 | 3.4835 | 9.084101 | 8.916439 | 36.82424 | 32.83543 | -0.0001942635 | 0.1783592 | 0 | 0 | 0
3828 | 143451.8 | 2011-01-14 04:11 | 5312.689 | 7 | 10 | -0.5498376 | 3.47492 | 9.084101 | 8.921023 | 36.82424 | 32.85138 | -0.0002266407 | 0.1783592 | 0 | 0 | 0
3829 | 143481.8 | 2011-01-14 04:11 | 5342.704 | 7 | 10 | -0.5498376 | 3.465044 | 9.084101 | 8.925606 | 36.82424 | 32.86729 | -0.0002913952 | 0.1783592 | 0 | 0 | 0
3830 | 143511.8 | 2011-01-14 04:12 | 5372.719 | 7 | 10 | -0.5496564 | 3.45436 | 9.084101 | 8.93019 | 36.82424 | 32.88314 | -0.000259018 | 0.1783592 | 0 | 0 | 0
3831 | 143541.8 | 2011-01-14 04:12 | 5402.734 | 7 | 10 | -0.5498376 | 3.441247 | 9.084101 | 8.934773 | 36.82424 | 32.89895 | -0.0003885269 | 0.1783592 | 0 | 0 | 0
3832 | 143571.8 | 2011-01-14 04:13 | 5432.749 | 7 | 10 | -0.5500188 | 3.426353 | 9.084101 | 8.939357 | 36.82424 | 32.91469 | -0.0004532814 | 0.1783592 | 0 | 0 | 0
3833 | 143601.9 | 2011-01-14 04:13 | 5462.764 | 7 | 10 | -0.5496564 | 3.409354 | 9.084101 | 8.94394 | 36.82424 | 32.93036 | -0.0004857063 | 0.1783592 | 0 | 0 | 0
3834 | 143631.9 | 2011-01-14 04:14 | 5492.779 | 7 | 10 | -0.5498376 | 3.389441 | 9.084101 | 8.948524 | 36.82424 | 32.94594 | -0.0005828381 | 0.1783592 | 0 | 0 | 0
3835 | 143661.9 | 2011-01-14 04:14 | 5522.794 | 7 | 10 | -0.5496564 | 3.365806 | 9.084101 | 8.953108 | 36.82424 | 32.96142 | -0.0006799221 | 0.1783592 | 0 | 0 | 0
3836 | 143691.9 | 2011-01-14 04:15 | 5552.81 | 7 | 10 | -0.5494752 | 3.337799 | 9.084101 | 8.957691 | 36.82424 | 32.97679 | -0.0007770538 | 0.1783592 | 0 | 0 | 0
3837 | 143721.9 | 2011-01-14 04:15 | 5582.825 | 7 | 10 | -0.5496564 | 3.304287 | 9.084101 | 8.962275 | 36.82424 | 32.99201 | -0.00093894 | 0.1783592 | 0 | 0 | 0
3838 | 143751.9 | 2011-01-14 04:16 | 5612.84 | 7 | 10 | -0.5498376 | 3.263815 | 9.084101 | 8.966858 | 36.82424 | 33.00707 | -0.001133251 | 0.1783592 | 0 | 0 | 0
3839 | 143782 | 2011-01-14 04:16 | 5642.855 | 7 | 10 | -0.5498376 | 3.213791 | 9.084101 | 8.971442 | 36.82424 | 33.02192 | -0.001489401 | 0.1783592 | 0 | 0 | 0
3840 | 143812 | 2011-01-14 04:17 | 5672.87 | 7 | 10 | -0.5494752 | 3.151301 | 9.084101 | 8.976026 | 36.82424 | 33.03651 | -0.001813173 | 0.1783592 | 0 | 0 | 0
3841 | 143842 | 2011-01-14 04:17 | 5702.885 | 7 | 10 | -0.5496564 | 3.070356 | 9.084101 | 8.980609 | 36.82424 | 33.05078 | -0.002460718 | 0.1783592 | 0 | 0 | 0
3842 | 143869.1 | 2011-01-14 04:17 | 5730.025 | 7 | 10 | -0.5498376 | 2.970308 | 9.084101 | 8.984754 | 36.82424 | 33.06331 | -0.003367329 | 0.1783592 | 0 | 0 | 0
3843 | 143890.1 | 2011-01-14 04:18 | 5751.009 | 7 | 10 | -0.5496564 | 2.87026 | 9.084101 | 8.987959 | 36.82424 | 33.07267 | -0.004047251 | 0.1783592 | 0 | 0 | 0
3844 | 143908.8 | 2011-01-14 04:18 | 5769.665 | 7 | 10 | -0.5502 | 2.770212 | 9.084101 | 8.990809 | 36.82424 | 33.08071 | -0.0044034 | 0.1783592 | 0 | 0 | 0
3845 | 143921.7 | 2011-01-14 04:18 | 5782.556 | 7 | 10 | -0.5500188 | 2.699951 | 9.084101 | 8.992778 | 36.82424 | 33.0861 | -0.004338646 | 0.1783592 | 0 | 0 | 0
3846 | 143981.7 | 2011-01-14 04:19 | 60.0146 | 8 | 10 | 0 | 3.383937 | 9.084101 | 8.992778 | 36.82424 | 33.0861 | 0.001392269 | 0.1783592 | 0 | 0 | 0
3847 | 143981.9 | 2011-01-14 04:19 | 0.1876157 | 9 | 10 | 0.0004767237 | 3.383775 | 9.084101 | 8.992778 | 36.82424 | 33.0861 | 0 | 0.1781975 | 0 | 0 | 0
3848 | 143986.7 | 2011-01-14 04:19 | 5.015534 | 9 | 10 | 0.004463196 | 3.393489 | 9.084107 | 8.992778 | 36.82426 | 33.0861 | 0.001003742 | 0.1781975 | 0 | 0 | 0
3849 | 144016.7 | 2011-01-14 04:20 | 30.01548 | 1 | 11 | 0 | 3.427486 | 9.084107 | 8.992778 | 36.82426 | 33.0861 | 0.0007770538 | 0.1781975 | 0 | 0 | 0
3850 | 144046.7 | 2011-01-14 04:20 | 60.03016 | 1 | 11 | 0 | 3.451607 | 9.084107 | 8.992778 | 36.82426 | 33.0861 | 0.0005180836 | 0.1781975 | 0 | 0 | 0
3851 | 144076.7 | 2011-01-14 04:21 | 90.04531 | 1 | 11 | 0 | 3.469901 | 9.084107 | 8.992778 | 36.82426 | 33.0861 | 0.0004209518 | 0.1781975 | 0 | 0 | 0
3852 | 144106.7 | 2011-01-14 04:21 | 120.0139 | 1 | 11 | 0 | 3.484633 | 9.084107 | 8.992778 | 36.82426 | 33.0861 | 0.0003561497 | 0.1781975 | 0 | 0 | 0
3853 | 144136.7 | 2011-01-14 04:22 | 30.01509 | 2 | 11 | 0.5504286 | 3.741391 | 9.088697 | 8.992778 | 36.84127 | 33.0861 | 0.001424599 | 0.1781975 | 0 | 0 | 0
3854 | 144166.7 | 2011-01-14 04:22 | 60.03005 | 2 | 11 | 0.5506098 | 3.781054 | 9.093287 | 8.992778 | 36.85854 | 33.0861 | 0.000841856 | 0.1781975 | 0 | 0 | 0
3855 | 144196.8 | 2011-01-14 04:23 | 90.04521 | 2 | 11 | 0.5506098 | 3.807118 | 9.097878 | 8.992778 | 36.87596 | 33.0861 | 0.0005827904 | 0.1781975 | 0 | 0 | 0
3856 | 144226.8 | 2011-01-14 04:23 | 120.0605 | 2 | 11 | 0.5506098 | 3.825897 | 9.102468 | 8.992778 | 36.89348 | 33.0861 | 0.0004209042 | 0.1781975 | 0 | 0 | 0
3857 | 144256.8 | 2011-01-14 04:24 | 150.0754 | 2 | 11 | 0.5504286 | 3.839658 | 9.107058 | 8.992778 | 36.91107 | 33.0861 | 0.0003238201 | 0.1781975 | 0 | 0 | 0
3858 | 144286.8 | 2011-01-14 04:24 | 180.0905 | 2 | 11 | 0.5507911 | 3.849695 | 9.111648 | 8.992778 | 36.92872 | 33.0861 | 0.0002914429 | 0.1781975 | 0 | 0 | 0
3859 | 144316.8 | 2011-01-14 04:25 | 210.1057 | 2 | 11 | 0.5506098 | 3.856818 | 9.116239 | 8.992778 | 36.94641 | 33.0861 | 0.0001618862 | 0.1781975 | 0 | 0 | 0
3860 | 144346.8 | 2011-01-14 04:25 | 240.1209 | 2 | 11 | 0.5504286 | 3.862808 | 9.120829 | 8.992778 | 36.96413 | 33.0861 | 0.000129509 | 0.1781975 | 0 | 0 | 0
3861 | 144376.9 | 2011-01-14 04:26 | 270.1359 | 2 | 11 | 0.5506098 | 3.868313 | 9.125419 | 8.992778 | 36.98187 | 33.0861 | 0.000129509 | 0.1781975 | 0 | 0 | 0
3862 | 144406.9 | 2011-01-14 04:26 | 300.151 | 2 | 11 | 0.5506098 | 3.873331 | 9.13001 | 8.992778 | 36.99964 | 33.0861 | 9.713173e-05 | 0.1781975 | 0 | 0 | 0
3863 | 144436.9 | 2011-01-14 04:27 | 330.1661 | 2 | 11 | 0.5506098 | 3.878188 | 9.1346 | 8.992778 | 37.01743 | 33.0861 | 0.000129509 | 0.1781975 | 0 | 0 | 0
3864 | 144466.9 | 2011-01-14 04:27 | 360.1812 | 2 | 11 | 0.5504286 | 3.882721 | 9.13919 | 8.992778 | 37.03525 | 33.0861 | 0.000129509 | 0.1781975 | 0 | 0 | 0
3865 | 144496.9 | 2011-01-14 04:28 | 390.1963 | 2 | 11 | 0.5504286 | 3.88693 | 9.143781 | 8.992778 | 37.05308 | 33.0861 | 9.713173e-05 | 0.1781975 | 0 | 0 | 0
3866 | 144526.9 | 2011-01-14 04:28 | 420.2114 | 2 | 11 | 0.5504286 | 3.891301 | 9.148371 | 8.992778 | 37.07093 | 33.0861 | 0.0001618862 | 0.1781975 | 0 | 0 | 0
3867 | 144556.9 | 2011-01-14 04:29 | 450.2266 | 2 | 11 | 0.5506098 | 3.895025 | 9.152961 | 8.992778 | 37.0888 | 33.0861 | 9.713173e-05 | 0.1781975 | 0 | 0 | 0
3868 | 144587 | 2011-01-14 04:29 | 480.2417 | 2 | 11 | 0.5506098 | 3.899072 | 9.157552 | 8.992778 | 37.10669 | 33.0861 | 0.000129509 | 0.1781975 | 0 | 0 | 0
3869 | 144617 | 2011-01-14 04:30 | 510.2568 | 2 | 11 | 0.5507911 | 3.902795 | 9.162142 | 8.992778 | 37.1246 | 33.0861 | 0.000129509 | 0.1781975 | 0 | 0 | 0
3870 | 144647 | 2011-01-14 04:30 | 540.2719 | 2 | 11 | 0.5506098 | 3.906519 | 9.166732 | 8.992778 | 37.14252 | 33.0861 | 0.000129509 | 0.1781975 | 0 | 0 | 0
3871 | 144677 | 2011-01-14 04:31 | 570.287 | 2 | 11 | 0.5507911 | 3.91008 | 9.171323 | 8.992778 | 37.16046 | 33.0861 | 9.713173e-05 | 0.1781975 | 0 | 0 | 0
3872 | 144707 | 2011-01-14 04:31 | 600.3021 | 2 | 11 | 0.5506098 | 3.913318 | 9.175913 | 8.992778 | 37.17842 | 33.0861 | 6.475449e-05 | 0.1781975 | 0 | 0 | 0
3873 | 144737 | 2011-01-14 04:32 | 630.3172 | 2 | 11 | 0.5506098 | 3.91688 | 9.180503 | 8.992778 | 37.19639 | 33.0861 | 9.713173e-05 | 0.1781975 | 0 | 0 | 0
3874 | 144767 | 2011-01-14 04:32 | 660.3323 | 2 | 11 | 0.5506098 | 3.920118 | 9.185094 | 8.992778 | 37.21437 | 33.0861 | 0.000129509 | 0.1781975 | 0 | 0 | 0
3875 | 144797.1 | 2011-01-14 04:33 | 690.3475 | 2 | 11 | 0.5507911 | 3.923355 | 9.189684 | 8.992778 | 37.23238 | 33.0861 | 9.713173e-05 | 0.1781975 | 0 | 0 | 0
3876 | 144827.1 | 2011-01-14 04:33 | 720.3628 | 2 | 11 | 0.5504286 | 3.926593 | 9.194274 | 8.992778 | 37.25039 | 33.0861 | 0.000129509 | 0.1781975 | 0 | 0 | 0
3877 | 144857.1 | 2011-01-14 04:34 | 750.38 | 2 | 11 | 0.5506098 | 3.929507 | 9.198865 | 8.992778 | 37.26842 | 33.0861 | 0.000129509 | 0.1781975 | 0 | 0 | 0
3878 | 144887.1 | 2011-01-14 04:34 | 780.3928 | 2 | 11 | 0.5506098 | 3.932421 | 9.203455 | 8.992778 | 37.28647 | 33.0861 | 6.475449e-05 | 0.1781975 | 0 | 0 | 0
3879 | 144917.1 | 2011-01-14 04:35 | 810.4079 | 2 | 11 | 0.5507911 | 3.935335 | 9.208045 | 8.992778 | 37.30453 | 33.0861 | 9.713173e-05 | 0.1781975 | 0 | 0 | 0
3880 | 144947.1 | 2011-01-14 04:35 | 840.4232 | 2 | 11 | 0.5506098 | 3.937764 | 9.212636 | 8.992778 | 37.3226 | 33.0861 | 3.237724e-05 | 0.1781975 | 0 | 0 | 0
3881 | 144977.2 | 2011-01-14 04:36 | 870.4381 | 2 | 11 | 0.5506098 | 3.940678 | 9.217226 | 8.992778 | 37.34068 | 33.0861 | 9.713173e-05 | 0.1781975 | 0 | 0 | 0
3882 | 145007.2 | 2011-01-14 04:36 | 900.4532 | 2 | 11 | 0.5506098 | 3.943106 | 9.221816 | 8.992778 | 37.35877 | 33.0861 | 9.713173e-05 | 0.1781975 | 0 | 0 | 0
3883 | 145037.2 | 2011-01-14 04:37 | 930.4684 | 2 | 11 | 0.5507911 | 3.945372 | 9.226407 | 8.992778 | 37.37688 | 33.0861 | 6.475449e-05 | 0.1781975 | 0 | 0 | 0
3884 | 145067.2 | 2011-01-14 04:37 | 960.4836 | 2 | 11 | 0.5504286 | 3.947639 | 9.230997 | 8.992778 | 37.39499 | 33.0861 | 3.237724e-05 | 0.1781975 | 0 | 0 | 0
3885 | 145097.2 | 2011-01-14 04:38 | 990.4986 | 2 | 11 | 0.5504286 | 3.949905 | 9.235586 | 8.992778 | 37.41311 | 33.0861 | 9.713173e-05 | 0.1781975 | 0 | 0 | 0
3886 | 145127.2 | 2011-01-14 04:38 | 1020.514 | 2 | 11 | 0.5504286 | 3.95201 | 9.240175 | 8.992778 | 37.43125 | 33.0861 | 6.475449e-05 | 0.1781975 | 0 | 0 | 0
3887 | 145157.2 | 2011-01-14 04:39 | 1050.529 | 2 | 11 | 0.5504286 | 3.953953 | 9.244765 | 8.992778 | 37.44939 | 33.0861 | 3.237724e-05 | 0.1781975 | 0 | 0 | 0
3888 | 145187.3 | 2011-01-14 04:39 | 1080.544 | 2 | 11 | 0.5504286 | 3.955895 | 9.249354 | 8.992778 | 37.46754 | 33.0861 | 6.475449e-05 | 0.1781975 | 0 | 0 | 0
3889 | 145217.3 | 2011-01-14 04:40 | 1110.559 | 2 | 11 | 0.5506098 | 3.957838 | 9.253945 | 8.992778 | 37.4857 | 33.0861 | 9.713173e-05 | 0.1781975 | 0 | 0 | 0
3890 | 145247.3 | 2011-01-14 04:40 | 1140.574 | 2 | 11 | 0.5506098 | 3.959457 | 9.258535 | 8.992778 | 37.50387 | 33.0861 | 6.475449e-05 | 0.1781975 | 0 | 0 | 0
3891 | 145277.3 | 2011-01-14 04:41 | 1170.589 | 2 | 11 | 0.5504286 | 3.961238 | 9.263126 | 8.992778 | 37.52205 | 33.0861 | 6.475449e-05 | 0.1781975 | 0 | 0 | 0
3892 | 145307.3 | 2011-01-14 04:41 | 1200.605 | 2 | 11 | 0.5504286 | 3.962695 | 9.267716 | 8.992778 | 37.54024 | 33.0861 | 0 | 0.1781975 | 0 | 0 | 0
3893 | 145337.3 | 2011-01-14 04:42 | 1230.619 | 2 | 11 | 0.5504286 | 3.964637 | 9.272306 | 8.992778 | 37.55844 | 33.0861 | 3.237724e-05 | 0.1781975 | 0 | 0 | 0
3894 | 145367.3 | 2011-01-14 04:42 | 1260.635 | 2 | 11 | 0.5507911 | 3.966418 | 9.276897 | 8.992778 | 37.57664 | 33.0861 | 9.717941e-05 | 0.1781975 | 0 | 0 | 0
3895 | 145397.4 | 2011-01-14 04:43 | 1290.65 | 2 | 11 | 0.5507911 | 3.967875 | 9.281487 | 8.992778 | 37.59485 | 33.0861 | 6.475449e-05 | 0.1781975 | 0 | 0 | 0
3896 | 145427.4 | 2011-01-14 04:43 | 1320.665 | 2 | 11 | 0.5504286 | 3.96917 | 9.286077 | 8.992778 | 37.61307 | 33.0861 | 0 | 0.1781975 | 0 | 0 | 0
3897 | 145457.4 | 2011-01-14 04:44 | 1350.68 | 2 | 11 | 0.5506098 | 3.970951 | 9.290668 | 8.992778 | 37.63129 | 33.0861 | 3.237724e-05 | 0.1781975 | 0 | 0 | 0
3898 | 145487.4 | 2011-01-14 04:44 | 1380.695 | 2 | 11 | 0.5506098 | 3.972408 | 9.295258 | 8.992778 | 37.64952 | 33.0861 | -3.237724e-05 | 0.1781975 | 0 | 0 | 0
3899 | 145517.4 | 2011-01-14 04:45 | 1410.71 | 2 | 11 | 0.5506098 | 3.974027 | 9.299849 | 8.992778 | 37.66776 | 33.0861 | 3.237724e-05 | 0.1781975 | 0 | 0 | 0
3900 | 145547.4 | 2011-01-14 04:45 | 1440.725 | 2 | 11 | 0.5506098 | 3.975646 | 9.304439 | 8.992778 | 37.68601 | 33.0861 | 0 | 0.1781975 | 0 | 0 | 0
3901 | 145577.5 | 2011-01-14 04:46 | 1470.74 | 2 | 11 | 0.5506098 | 3.977427 | 9.30903 | 8.992778 | 37.70426 | 33.0861 | 3.237724e-05 | 0.1781975 | 0 | 0 | 0
3902 | 145607.5 | 2011-01-14 04:46 | 1500.755 | 2 | 11 | 0.5506098 | 3.978884 | 9.31362 | 8.992778 | 37.72253 | 33.0861 | 3.237724e-05 | 0.1781975 | 0 | 0 | 0
3903 | 145637.5 | 2011-01-14 04:47 | 1530.771 | 2 | 11 | 0.5506098 | 3.980341 | 9.318211 | 8.992778 | 37.7408 | 33.0861 | -3.237724e-05 | 0.1781975 | 0 | 0 | 0
3904 | 145667.5 | 2011-01-14 04:47 | 1560.788 | 2 | 11 | 0.5506098 | 3.982121 | 9.322801 | 8.992778 | 37.75907 | 33.0861 | 3.237724e-05 | 0.1781975 | 0 | 0 | 0
3905 | 145697.5 | 2011-01-14 04:48 | 1590.801 | 2 | 11 | 0.5504286 | 3.98374 | 9.327391 | 8.992778 | 37.77735 | 33.0861 | 6.475449e-05 | 0.1781975 | 0 | 0 | 0
3906 | 145727.5 | 2011-01-14 04:48 | 1620.816 | 2 | 11 | 0.5506098 | 3.985359 | 9.331982 | 8.992778 | 37.79565 | 33.0861 | 6.475449e-05 | 0.1781975 | 0 | 0 | 0
3907 | 145757.5 | 2011-01-14 04:49 | 1650.831 | 2 | 11 | 0.5506098 | 3.986978 | 9.336572 | 8.992778 | 37.81394 | 33.0861 | 3.237724e-05 | 0.1781975 | 0 | 0 | 0
3908 | 145787.6 | 2011-01-14 04:49 | 1680.846 | 2 | 11 | 0.5506098 | 3.988759 | 9.341163 | 8.992778 | 37.83225 | 33.0861 | 6.475449e-05 | 0.1781975 | 0 | 0 | 0
3909 | 145817.6 | 2011-01-14 04:50 | 1710.861 | 2 | 11 | 0.5506098 | 3.990216 | 9.345753 | 8.992778 | 37.85056 | 33.0861 | 3.237724e-05 | 0.1781975 | 0 | 0 | 0
3910 | 145847.6 | 2011-01-14 04:50 | 1740.876 | 2 | 11 | 0.5502474 | 3.991673 | 9.350343 | 8.992778 | 37.86888 | 33.0861 | 0 | 0.1781975 | 0 | 0 | 0
3911 | 145877.6 | 2011-01-14 04:51 | 1770.892 | 2 | 11 | 0.5504286 | 3.993292 | 9.354934 | 8.992778 | 37.88721 | 33.0861 | 3.237724e-05 | 0.1781975 | 0 | 0 | 0
3912 | 145907.6 | 2011-01-14 04:51 | 1800.907 | 2 | 11 | 0.5506098 | 3.995073 | 9.359524 | 8.992778 | 37.90554 | 33.0861 | 6.475449e-05 | 0.1781975 | 0 | 0 | 0
3913 | 145937.6 | 2011-01-14 04:52 | 1830.922 | 2 | 11 | 0.5504286 | 3.996854 | 9.364114 | 8.992778 | 37.92389 | 33.0861 | 6.475449e-05 | 0.1781975 | 0 | 0 | 0
3914 | 145967.7 | 2011-01-14 04:52 | 1860.937 | 2 | 11 | 0.5504286 | 3.998149 | 9.368705 | 8.992778 | 37.94224 | 33.0861 | 3.237724e-05 | 0.1781975 | 0 | 0 | 0
3915 | 145997.7 | 2011-01-14 04:53 | 1890.952 | 2 | 11 | 0.5506098 | 3.999768 | 9.373295 | 8.992778 | 37.96059 | 33.0861 | -3.237724e-05 | 0.1781975 | 0 | 0 | 0
3916 | 146027.7 | 2011-01-14 04:53 | 1920.967 | 2 | 11 | 0.5506098 | 4.00171 | 9.377886 | 8.992778 | 37.97896 | 33.0861 | 9.717941e-05 | 0.1781975 | 0 | 0 | 0
3917 | 146057.7 | 2011-01-14 04:54 | 1950.982 | 2 | 11 | 0.5506098 | 4.003329 | 9.382476 | 8.992778 | 37.99733 | 33.0861 | 9.717941e-05 | 0.1781975 | 0 | 0 | 0
3918 | 146087.7 | 2011-01-14 04:54 | 1980.997 | 2 | 11 | 0.5504286 | 4.004786 | 9.387066 | 8.992778 | 38.01571 | 33.0861 | 3.232956e-05 | 0.1781975 | 0 | 0 | 0
3919 | 146117.7 | 2011-01-14 04:55 | 2011.012 | 2 | 11 | 0.5506098 | 4.006405 | 9.391657 | 8.992778 | 38.0341 | 33.0861 | 3.232956e-05 | 0.1781975 | 0 | 0 | 0
3920 | 146147.7 | 2011-01-14 04:55 | 2041.028 | 2 | 11 | 0.5506098 | 4.008186 | 9.396247 | 8.992778 | 38.05249 | 33.0861 | 6.475449e-05 | 0.1781975 | 0 | 0 | 0
3921 | 146177.8 | 2011-01-14 04:56 | 2071.043 | 2 | 11 | 0.5504286 | 4.009481 | 9.400837 | 8.992778 | 38.07089 | 33.0861 | 0 | 0.1781975 | 0 | 0 | 0
3922 | 146207.8 | 2011-01-14 04:56 | 2101.058 | 2 | 11 | 0.5506098 | 4.011262 | 9.405428 | 8.992778 | 38.0893 | 33.0861 | 0 | 0.1781975 | 0 | 0 | 0
3923 | 146237.8 | 2011-01-14 04:57 | 2131.073 | 2 | 11 | 0.5506098 | 4.012881 | 9.410018 | 8.992778 | 38.10772 | 33.0861 | 6.475449e-05 | 0.1781975 | 0 | 0 | 0
3924 | 146267.8 | 2011-01-14 04:57 | 2161.088 | 2 | 11 | 0.5506098 | 4.014661 | 9.414608 | 8.992778 | 38.12615 | 33.0861 | 9.708405e-05 | 0.1781975 | 0 | 0 | 0
3925 | 146297.8 | 2011-01-14 04:58 | 2191.103 | 2 | 11 | 0.5506098 | 4.01628 | 9.419199 | 8.992778 | 38.14458 | 33.0861 | 6.475449e-05 | 0.1781975 | 0 | 0 | 0
3926 | 146327.8 | 2011-01-14 04:58 | 2221.118 | 2 | 11 | 0.5506098 | 4.017899 | 9.423789 | 8.992778 | 38.16302 | 33.0861 | 6.475449e-05 | 0.1781975 | 0 | 0 | 0
3927 | 146357.8 | 2011-01-14 04:59 | 2251.133 | 2 | 11 | 0.5506098 | 4.019356 | 9.42838 | 8.992778 | 38.18147 | 33.0861 | 3.242493e-05 | 0.1781975 | 0 | 0 | 0
3928 | 146387.9 | 2011-01-14 04:59 | 2281.149 | 2 | 11 | 0.5504286 | 4.021137 | 9.43297 | 8.992778 | 38.19992 | 33.0861 | 3.242493e-05 | 0.1781975 | 0 | 0 | 0
3929 | 146417.9 | 2011-01-14 05:00 | 2311.164 | 2 | 11 | 0.5506098 | 4.022918 | 9.437561 | 8.992778 | 38.21838 | 33.0861 | 6.475449e-05 | 0.1781975 | 0 | 0 | 0
3930 | 146447.9 | 2011-01-14 05:00 | 2341.179 | 2 | 11 | 0.5506098 | 4.024537 | 9.442151 | 8.992778 | 38.23685 | 33.0861 | 6.475449e-05 | 0.1781975 | 0 | 0 | 0
3931 | 146477.9 | 2011-01-14 05:01 | 2371.194 | 2 | 11 | 0.5502474 | 4.026155 | 9.446741 | 8.992778 | 38.25533 | 33.0861 | 3.232956e-05 | 0.1781975 | 0 | 0 | 0
3932 | 146507.9 | 2011-01-14 05:01 | 2401.209 | 2 | 11 | 0.5506098 | 4.027936 | 9.451332 | 8.992778 | 38.27382 | 33.0861 | 0 | 0.1781975 | 0 | 0 | 0
3933 | 146537.9 | 2011-01-14 05:02 | 2431.224 | 2 | 11 | 0.5504286 | 4.029555 | 9.455922 | 8.992778 | 38.29231 | 33.0861 | 3.242493e-05 | 0.1781975 | 0 | 0 | 0
3934 | 146568 | 2011-01-14 05:02 | 2461.239 | 2 | 11 | 0.5506098 | 4.031498 | 9.460513 | 8.992778 | 38.31081 | 33.0861 | 6.475449e-05 | 0.1781975 | 0 | 0 | 0
3935 | 146598 | 2011-01-14 05:03 | 2491.254 | 2 | 11 | 0.5506098 | 4.033117 | 9.465103 | 8.992778 | 38.32932 | 33.0861 | 6.475449e-05 | 0.1781975 | 0 | 0 | 0
3936 | 146628 | 2011-01-14 05:03 | 2521.269 | 2 | 11 | 0.5504286 | 4.034736 | 9.469693 | 8.992778 | 38.34784 | 33.0861 | 0 | 0.1781975 | 0 | 0 | 0
3937 | 146658 | 2011-01-14 05:04 | 2551.284 | 2 | 11 | 0.5504286 | 4.036678 | 9.474284 | 8.992778 | 38.36637 | 33.0861 | 6.475449e-05 | 0.1781975 | 0 | 0 | 0
3938 | 146688 | 2011-01-14 05:04 | 2581.3 | 2 | 11 | 0.5506098 | 4.038621 | 9.478874 | 8.992778 | 38.3849 | 33.0861 | 9.708405e-05 | 0.1781975 | 0 | 0 | 0
3939 | 146718 | 2011-01-14 05:05 | 2611.315 | 2 | 11 | 0.5506098 | 4.04024 | 9.483465 | 8.992778 | 38.40344 | 33.0861 | 3.242493e-05 | 0.1781975 | 0 | 0 | 0
3940 | 146748 | 2011-01-14 05:05 | 2641.33 | 2 | 11 | 0.5507911 | 4.042021 | 9.488055 | 8.992778 | 38.42199 | 33.0861 | 3.232956e-05 | 0.1781975 | 0 | 0 | 0
3941 | 146778.1 | 2011-01-14 05:06 | 2671.346 | 2 | 11 | 0.5506098 | 4.043963 | 9.492646 | 8.992778 | 38.44055 | 33.0861 | 6.475449e-05 | 0.1781975 | 0 | 0 | 0
3942 | 146808.1 | 2011-01-14 05:06 | 2701.36 | 2 | 11 | 0.5507911 | 4.045744 | 9.497236 | 8.992778 | 38.45912 | 33.0861 | 3.242493e-05 | 0.1781975 | 0 | 0 | 0
3943 | 146838.1 | 2011-01-14 05:07 | 2731.375 | 2 | 11 | 0.5506098 | 4.047687 | 9.501826 | 8.992778 | 38.4777 | 33.0861 | 3.242493e-05 | 0.1781975 | 0 | 0 | 0
3944 | 146868.1 | 2011-01-14 05:07 | 2761.39 | 2 | 11 | 0.5506098 | 4.049792 | 9.506417 | 8.992778 | 38.49628 | 33.0861 | 9.717941e-05 | 0.1781975 | 0 | 0 | 0
3945 | 146898.1 | 2011-01-14 05:08 | 2791.405 | 2 | 11 | 0.5506098 | 4.051572 | 9.511007 | 8.992778 | 38.51488 | 33.0861 | 3.232956e-05 | 0.1781975 | 0 | 0 | 0
3946 | 146928.1 | 2011-01-14 05:08 | 2821.421 | 2 | 11 | 0.5506098 | 4.053515 | 9.515598 | 8.992778 | 38.53348 | 33.0861 | 3.232956e-05 | 0.1781975 | 0 | 0 | 0
3947 | 146958.2 | 2011-01-14 05:09 | 2851.436 | 2 | 11 | 0.5504286 | 4.055458 | 9.520188 | 8.992778 | 38.55209 | 33.0861 | 3.232956e-05 | 0.1781975 | 0 | 0 | 0
3948 | 146988.2 | 2011-01-14 05:09 | 2881.451 | 2 | 11 | 0.5507911 | 4.057562 | 9.524779 | 8.992778 | 38.57071 | 33.0861 | 6.475449e-05 | 0.1781975 | 0 | 0 | 0
3949 | 147018.2 | 2011-01-14 05:10 | 2911.466 | 2 | 11 | 0.5506098 | 4.059505 | 9.529369 | 8.992778 | 38.58934 | 33.0861 | 6.475449e-05 | 0.1781975 | 0 | 0 | 0
3950 | 147048.2 | 2011-01-14 05:10 | 2941.481 | 2 | 11 | 0.5506098 | 4.061448 | 9.53396 | 8.992778 | 38.60798 | 33.0861 | 0.000129509 | 0.1781975 | 0 | 0 | 0
3951 | 147078.2 | 2011-01-14 05:11 | 2971.496 | 2 | 11 | 0.5506098 | 4.063552 | 9.53855 | 8.992778 | 38.62663 | 33.0861 | 6.475449e-05 | 0.1781975 | 0 | 0 | 0
3952 | 147108.2 | 2011-01-14 05:11 | 3001.511 | 2 | 11 | 0.5506098 | 4.065657 | 9.54314 | 8.992778 | 38.64529 | 33.0861 | 3.232956e-05 | 0.1781975 | 0 | 0 | 0
3953 | 147138.2 | 2011-01-14 05:12 | 3031.526 | 2 | 11 | 0.5507911 | 4.067761 | 9.547731 | 8.992778 | 38.66396 | 33.0861 | 6.475449e-05 | 0.1781975 | 0 | 0 | 0
3954 | 147168.3 | 2011-01-14 05:12 | 3061.541 | 2 | 11 | 0.5506098 | 4.069866 | 9.552321 | 8.992778 | 38.68263 | 33.0861 | 6.475449e-05 | 0.1781975 | 0 | 0 | 0
3955 | 147198.3 | 2011-01-14 05:13 | 3091.557 | 2 | 11 | 0.5504286 | 4.07197 | 9.556912 | 8.992778 | 38.70132 | 33.0861 | 3.232956e-05 | 0.1781975 | 0 | 0 | 0
3956 | 147228.3 | 2011-01-14 05:13 | 3121.572 | 2 | 11 | 0.5506098 | 4.074237 | 9.561502 | 8.992778 | 38.72002 | 33.0861 | 6.475449e-05 | 0.1781975 | 0 | 0 | 0
3957 | 147258.3 | 2011-01-14 05:14 | 3151.587 | 2 | 11 | 0.5504286 | 4.076342 | 9.566092 | 8.992778 | 38.73872 | 33.0861 | 3.242493e-05 | 0.1781975 | 0 | 0 | 0
3958 | 147288.3 | 2011-01-14 05:14 | 3181.602 | 2 | 11 | 0.5504286 | 4.078608 | 9.570683 | 8.992778 | 38.75744 | 33.0861 | 6.475449e-05 | 0.1781975 | 0 | 0 | 0
3959 | 147318.3 | 2011-01-14 05:15 | 3211.617 | 2 | 11 | 0.5507911 | 4.081037 | 9.575273 | 8.992778 | 38.77617 | 33.0861 | 6.475449e-05 | 0.1781975 | 0 | 0 | 0
3960 | 147348.3 | 2011-01-14 05:15 | 3241.632 | 2 | 11 | 0.5506098 | 4.083141 | 9.579864 | 8.992778 | 38.79491 | 33.0861 | 0 | 0.1781975 | 0 | 0 | 0
3961 | 147378.4 | 2011-01-14 05:16 | 3271.647 | 2 | 11 | 0.5506098 | 4.085893 | 9.584454 | 8.992778 | 38.81366 | 33.0861 | 0.000129509 | 0.1781975 | 0 | 0 | 0
3962 | 147408.4 | 2011-01-14 05:16 | 3301.662 | 2 | 11 | 0.5504286 | 4.087836 | 9.589044 | 8.992778 | 38.83242 | 33.0861 | 3.242493e-05 | 0.1781975 | 0 | 0 | 0
3963 | 147438.4 | 2011-01-14 05:17 | 3331.677 | 2 | 11 | 0.5504286 | 4.090426 | 9.593635 | 8.992778 | 38.85119 | 33.0861 | 6.475449e-05 | 0.1781975 | 0 | 0 | 0
3964 | 147468.4 | 2011-01-14 05:17 | 3361.693 | 2 | 11 | 0.5504286 | 4.092854 | 9.598224 | 8.992778 | 38.86997 | 33.0861 | 9.717941e-05 | 0.1781975 | 0 | 0 | 0
3965 | 147498.4 | 2011-01-14 05:18 | 3391.708 | 2 | 11 | 0.5502474 | 4.095283 | 9.602813 | 8.992778 | 38.88875 | 33.0861 | 6.475449e-05 | 0.1781975 | 0 | 0 | 0
3966 | 147528.4 | 2011-01-14 05:18 | 3421.723 | 2 | 11 | 0.5504286 | 4.097711 | 9.607402 | 8.992778 | 38.90755 | 33.0861 | 3.242493e-05 | 0.1781975 | 0 | 0 | 0
3967 | 147558.5 | 2011-01-14 05:19 | 3451.738 | 2 | 11 | 0.5504286 | 4.100301 | 9.611992 | 8.992778 | 38.92636 | 33.0861 | 6.475449e-05 | 0.1781975 | 0 | 0 | 0
3968 | 147588.5 | 2011-01-14 05:19 | 3481.755 | 2 | 11 | 0.5506098 | 4.102891 | 9.616582 | 8.992778 | 38.94519 | 33.0861 | 9.708405e-05 | 0.1781975 | 0 | 0 | 0
3969 | 147618.5 | 2011-01-14 05:20 | 3511.768 | 2 | 11 | 0.5506098 | 4.105482 | 9.621173 | 8.992778 | 38.96403 | 33.0861 | 9.708405e-05 | 0.1781975 | 0 | 0 | 0
3970 | 147648.5 | 2011-01-14 05:20 | 3541.783 | 2 | 11 | 0.5504286 | 4.10791 | 9.625763 | 8.992778 | 38.98288 | 33.0861 | 6.475449e-05 | 0.1781975 | 0 | 0 | 0
3971 | 147678.5 | 2011-01-14 05:21 | 3571.798 | 2 | 11 | 0.5506098 | 4.110662 | 9.630353 | 8.992778 | 39.00175 | 33.0861 | 3.242493e-05 | 0.1781975 | 0 | 0 | 0
3972 | 147708.5 | 2011-01-14 05:21 | 3601.814 | 2 | 11 | 0.5504286 | 4.113253 | 9.634944 | 8.992778 | 39.02062 | 33.0861 | 9.717941e-05 | 0.1781975 | 0 | 0 | 0
3973 | 147738.5 | 2011-01-14 05:22 | 3631.829 | 2 | 11 | 0.5506098 | 4.116004 | 9.639534 | 8.992778 | 39.03951 | 33.0861 | 6.475449e-05 | 0.1781975 | 0 | 0 | 0
3974 | 147768.6 | 2011-01-14 05:22 | 3661.844 | 2 | 11 | 0.5506098 | 4.118595 | 9.644125 | 8.992778 | 39.05841 | 33.0861 | 6.475449e-05 | 0.1781975 | 0 | 0 | 0
3975 | 147798.6 | 2011-01-14 05:23 | 3691.859 | 2 | 11 | 0.5506098 | 4.121347 | 9.648715 | 8.992778 | 39.07732 | 33.0861 | 6.475449e-05 | 0.1781975 | 0 | 0 | 0
3976 | 147828.6 | 2011-01-14 05:23 | 3721.874 | 2 | 11 | 0.5506098 | 4.124099 | 9.653306 | 8.992778 | 39.09625 | 33.0861 | 3.242493e-05 | 0.1781975 | 0 | 0 | 0
3977 | 147858.6 | 2011-01-14 05:24 | 3751.889 | 2 | 11 | 0.5504286 | 4.127013 | 9.657896 | 8.992778 | 39.11519 | 33.0861 | 6.475449e-05 | 0.1781975 | 0 | 0 | 0
3978 | 147888.6 | 2011-01-14 05:24 | 3781.904 | 2 | 11 | 0.5506098 | 4.129603 | 9.662486 | 8.992778 | 39.13414 | 33.0861 | 3.232956e-05 | 0.1781975 | 0 | 0 | 0
3979 | 147918.6 | 2011-01-14 05:25 | 3811.919 | 2 | 11 | 0.5504286 | 4.132679 | 9.667077 | 8.992778 | 39.1531 | 33.0861 | 9.717941e-05 | 0.1781975 | 0 | 0 | 0
3980 | 147948.6 | 2011-01-14 05:25 | 3841.935 | 2 | 11 | 0.5506098 | 4.135593 | 9.671667 | 8.992778 | 39.17208 | 33.0861 | 6.475449e-05 | 0.1781975 | 0 | 0 | 0
3981 | 147978.7 | 2011-01-14 05:26 | 3871.949 | 2 | 11 | 0.5506098 | 4.138669 | 9.676258 | 8.992778 | 39.19107 | 33.0861 | 0.000129509 | 0.1781975 | 0 | 0 | 0
3982 | 148008.7 | 2011-01-14 05:26 | 3901.965 | 2 | 11 | 0.5506098 | 4.141583 | 9.680848 | 8.992778 | 39.21007 | 33.0861 | 0.000129509 | 0.1781975 | 0 | 0 | 0
3983 | 148038.7 | 2011-01-14 05:27 | 3931.98 | 2 | 11 | 0.5507911 | 4.144659 | 9.685439 | 8.992778 | 39.22909 | 33.0861 | 0.000129509 | 0.1781975 | 0 | 0 | 0
3984 | 148068.7 | 2011-01-14 05:27 | 3961.995 | 2 | 11 | 0.5506098 | 4.147573 | 9.690029 | 8.992778 | 39.24812 | 33.0861 | 6.475449e-05 | 0.1781975 | 0 | 0 | 0
3985 | 148098.7 | 2011-01-14 05:28 | 3992.01 | 2 | 11 | 0.5506098 | 4.150487 | 9.69462 | 8.992778 | 39.26717 | 33.0861 | 6.475449e-05 | 0.1781975 | 0 | 0 | 0
3986 | 148128.7 | 2011-01-14 05:28 | 4022.025 | 2 | 11 | 0.5506098 | 4.153725 | 9.69921 | 8.992778 | 39.28623 | 33.0861 | 9.717941e-05 | 0.1781975 | 0 | 0 | 0
3987 | 148158.8 | 2011-01-14 05:29 | 4052.04 | 2 | 11 | 0.5506098 | 4.156477 | 9.703801 | 8.992778 | 39.3053 | 33.0861 | 3.242493e-05 | 0.1781975 | 0 | 0 | 0
3988 | 148188.8 | 2011-01-14 05:29 | 4082.055 | 2 | 11 | 0.5506098 | 4.159715 | 9.708391 | 8.992778 | 39.32439 | 33.0861 | 6.475449e-05 | 0.1781975 | 0 | 0 | 0
3989 | 148218.8 | 2011-01-14 05:30 | 4112.07 | 2 | 11 | 0.5506098 | 4.162791 | 9.712981 | 8.992778 | 39.34349 | 33.0861 | 3.232956e-05 | 0.1781975 | 0 | 0 | 0
3990 | 148248.8 | 2011-01-14 05:30 | 4142.085 | 2 | 11 | 0.5506098 | 4.166028 | 9.717572 | 8.992778 | 39.36261 | 33.0861 | 6.475449e-05 | 0.1781975 | 0 | 0 | 0
3991 | 148278.8 | 2011-01-14 05:31 | 4172.101 | 2 | 11 | 0.5504286 | 4.169267 | 9.722162 | 8.992778 | 39.38174 | 33.0861 | 0.000129509 | 0.1781975 | 0 | 0 | 0
3992 | 148308.8 | 2011-01-14 05:31 | 4202.116 | 2 | 11 | 0.5506098 | 4.172504 | 9.726753 | 8.992778 | 39.40089 | 33.0861 | 9.717941e-05 | 0.1781975 | 0 | 0 | 0
3993 | 148338.8 | 2011-01-14 05:32 | 4232.131 | 2 | 11 | 0.5506098 | 4.175742 | 9.731343 | 8.992778 | 39.42005 | 33.0861 | 6.475449e-05 | 0.1781975 | 0 | 0 | 0
3994 | 148368.9 | 2011-01-14 05:32 | 4262.146 | 2 | 11 | 0.5504286 | 4.17898 | 9.735933 | 8.992778 | 39.43922 | 33.0861 | 9.708405e-05 | 0.1781975 | 0 | 0 | 0
3995 | 148398.9 | 2011-01-14 05:33 | 4292.161 | 2 | 11 | 0.5507911 | 4.18238 | 9.740524 | 8.992778 | 39.45842 | 33.0861 | 6.475449e-05 | 0.1781975 | 0 | 0 | 0
3996 | 148428.9 | 2011-01-14 05:33 | 4322.176 | 2 | 11 | 0.5507911 | 4.18578 | 9.745114 | 8.992778 | 39.47762 | 33.0861 | 0.0001296043 | 0.1781975 | 0 | 0 | 0
3997 | 148458.9 | 2011-01-14 05:34 | 4352.191 | 2 | 11 | 0.5504286 | 4.189017 | 9.749705 | 8.992778 | 39.49684 | 33.0861 | 3.242493e-05 | 0.1781975 | 0 | 0 | 0
3998 | 148488.9 | 2011-01-14 05:34 | 4382.206 | 2 | 11 | 0.5504286 | 4.192579 | 9.754295 | 8.992778 | 39.51608 | 33.0861 | 0.000129509 | 0.1781975 | 0 | 0 | 0
3999 | 148518.9 | 2011-01-14 05:35 | 4412.222 | 2 | 11 | 0.5507911 | 4.195979 | 9.758885 | 8.992778 | 39.53533 | 33.0861 | 0.000129509 | 0.1781975 | 0 | 0 | 0
4000 | 148549 | 2011-01-14 05:35 | 4442.237 | 2 | 11 | 0.5506098 | 4.19954 | 9.763476 | 8.992778 | 39.5546 | 33.0861 | 9.717941e-05 | 0.1781975 | 0 | 0 | 0
4001 | 148552.2 | 2011-01-14 05:36 | 4445.455 | 2 | 11 | 0.5504286 | 4.200026 | 9.763968 | 8.992778 | 39.55667 | 33.0861 | 0.0001618385 | 0.1781975 | 0 | 0 | 0
4002 | 148582.2 | 2011-01-14 05:36 | 30.01509 | 3 | 11 | 0 | 4.0574 | 9.763968 | 8.992778 | 39.55667 | 33.0861 | -0.0005181312 | 0.1781975 | 0 | 0 | 0
4003 | 148612.2 | 2011-01-14 05:37 | 60.03008 | 3 | 11 | 0 | 4.044126 | 9.763968 | 8.992778 | 39.55667 | 33.0861 | -0.000226593 | 0.1781975 | 0 | 0 | 0
4004 | 148642.2 | 2011-01-14 05:37 | 90.04519 | 3 | 11 | 0 | 4.035545 | 9.763968 | 8.992778 | 39.55667 | 33.0861 | -0.000226593 | 0.1781975 | 0 | 0 | 0
4005 | 148672.2 | 2011-01-14 05:38 | 120.0135 | 3 | 11 | 0 | 4.030041 | 9.763968 | 8.992778 | 39.55667 | 33.0861 | -0.000129509 | 0.1781975 | 0 | 0 | 0
4006 | 148672.2 | 2011-01-14 05:38 | 2.857120824e-06 | 4 | 11 | 0.8557562 | 4.200349 | 9.763968 | 8.992778 | 39.55667 | 33.0861 | 0 | 0.1781975 | 0 | 0 | 0
4007 | 148674.6 | 2011-01-14 05:38 | 2.372339 | 4 | 11 | 0.8057441 | 4.200349 | 9.764511 | 8.992778 | 39.55895 | 33.0861 | 0 | 0.1781975 | 0 | 0 | 0
4008 | 148680.2 | 2011-01-14 05:38 | 7.99945 | 4 | 11 | 0.7555507 | 4.200511 | 9.765728 | 8.992778 | 39.56406 | 33.0861 | -3.232956e-05 | 0.1781975 | 0 | 0 | 0
4009 | 148689 | 2011-01-14 05:38 | 16.77833 | 4 | 11 | 0.7055386 | 4.200673 | 9.767506 | 8.992778 | 39.57153 | 33.0861 | 3.232956e-05 | 0.1781975 | 0 | 0 | 0
4010 | 148701.7 | 2011-01-14 05:38 | 29.51247 | 4 | 11 | 0.6555266 | 4.200511 | 9.769908 | 8.992778 | 39.58162 | 33.0861 | -3.232956e-05 | 0.1781975 | 0 | 0 | 0
4011 | 148720.9 | 2011-01-14 05:38 | 48.69966 | 4 | 11 | 0.6055145 | 4.200511 | 9.773259 | 8.992778 | 39.5957 | 33.0861 | 0 | 0.1781975 | 0 | 0 | 0
4012 | 148752.8 | 2011-01-14 05:39 | 80.63667 | 4 | 11 | 0.5555024 | 4.200511 | 9.778389 | 8.992778 | 39.61725 | 33.0861 | -3.232956e-05 | 0.1781975 | 0 | 0 | 0
4013 | 148819.6 | 2011-01-14 05:40 | 147.3699 | 4 | 11 | 0.5054902 | 4.200511 | 9.788168 | 8.992778 | 39.65832 | 33.0861 | -3.232956e-05 | 0.1781975 | 0 | 0 | 0
4014 | 148948.3 | 2011-01-14 05:42 | 276.0708 | 4 | 11 | 0.4554781 | 4.200511 | 9.805286 | 8.992778 | 39.73023 | 33.0861 | 0 | 0.1781975 | 0 | 0 | 0
4015 | 149118.6 | 2011-01-14 05:45 | 446.4273 | 4 | 11 | 0.4051036 | 4.200511 | 9.825632 | 8.992778 | 39.8157 | 33.0861 | -6.475449e-05 | 0.1781975 | 0 | 0 | 0
4016 | 149316 | 2011-01-14 05:48 | 643.7833 | 4 | 11 | 0.3550915 | 4.200511 | 9.846462 | 8.992778 | 39.90319 | 33.0861 | 0 | 0.1781975 | 0 | 0 | 0
4017 | 149540.4 | 2011-01-14 05:52 | 868.2014 | 4 | 11 | 0.3048982 | 4.200511 | 9.867024 | 8.992778 | 39.98957 | 33.0861 | 0 | 0.1781975 | 0 | 0 | 0
4018 | 149804.3 | 2011-01-14 05:56 | 1132.103 | 4 | 11 | 0.2548861 | 4.200673 | 9.887527 | 8.992778 | 40.07569 | 33.0861 | 6.475449e-05 | 0.1781975 | 0 | 0 | 0
4019 | 150120.3 | 2011-01-14 06:02 | 1448.113 | 4 | 11 | 0.2045116 | 4.200673 | 9.90766 | 8.992778 | 40.16026 | 33.0861 | 0 | 0.1781975 | 0 | 0 | 0
4020 | 150528 | 2011-01-14 06:08 | 1855.856 | 4 | 11 | 0.1544995 | 4.200673 | 9.927912 | 8.992778 | 40.24533 | 33.0861 | 0 | 0.1781975 | 0 | 0 | 0
4021 | 151114.5 | 2011-01-14 06:18 | 2442.299 | 4 | 11 | 0.1044874 | 4.200673 | 9.948759 | 8.992778 | 40.3329 | 33.0861 | 3.232956e-05 | 0.1781975 | 0 | 0 | 0
4022 | 152216.8 | 2011-01-14 06:37 | 3544.624 | 4 | 11 | 0.0544753 | 4.200349 | 9.972157 | 8.992778 | 40.43118 | 33.0861 | -3.242493e-05 | 0.1781975 | 0 | 0 | 0
4023 | 152370 | 2011-01-14 06:39 | 3697.809 | 4 | 11 | 0.04994522 | 4.200673 | 9.974399 | 8.992778 | 40.4406 | 33.0861 | 0 | 0.1781975 | 0 | 0 | 0
4024 | 152400 | 2011-01-14 06:40 | 30.01513 | 5 | 11 | 0 | 4.18756 | 9.974399 | 8.992778 | 40.4406 | 33.0861 | -3.242493e-05 | 0.1781975 | 0 | 0 | 0
4025 | 152430 | 2011-01-14 06:40 | 60.01681 | 5 | 11 | 0 | 4.185941 | 9.974399 | 8.992778 | 40.4406 | 33.0861 | -3.242493e-05 | 0.1781975 | 0 | 0 | 0
4026 | 152430.2 | 2011-01-14 06:40 | 0.1876736 | 6 | 11 | 0.001563943 | 4.184484 | 9.974399 | 8.992778 | 40.4406 | 33.0861 | 0 | 0.1788453 | 0 | 0 | 0
4027 | 152430.2 | 2011-01-14 06:40 | 2.601483698e-06 | 7 | 11 | -0.5494752 | 4.082817 | 9.974399 | 8.992778 | 40.4406 | 33.0861 | 0 | 0.1788453 | 0 | 0 | 0
4028 | 152460.2 | 2011-01-14 06:41 | 30.01509 | 7 | 11 | -0.5498376 | 4.035707 | 9.974399 | 8.997361 | 40.4406 | 33.10466 | -0.0006475449 | 0.1788453 | 0 | 0 | 0
4029 | 152490.2 | 2011-01-14 06:41 | 60.03022 | 7 | 11 | -0.5496564 | 4.016442 | 9.974399 | 9.001945 | 40.4406 | 33.12311 | -0.0004208565 | 0.1788453 | 0 | 0 | 0
4030 | 152520.3 | 2011-01-14 06:42 | 90.04537 | 7 | 11 | -0.5496564 | 4.002843 | 9.974399 | 9.006528 | 40.4406 | 33.14149 | -0.0003237724 | 0.1788453 | 0 | 0 | 0
4031 | 152550.3 | 2011-01-14 06:42 | 120.0605 | 7 | 11 | -0.5494752 | 3.992806 | 9.974399 | 9.011112 | 40.4406 | 33.15981 | -0.0001942635 | 0.1788453 | 0 | 0 | 0
4032 | 152580.3 | 2011-01-14 06:43 | 150.0756 | 7 | 11 | -0.5498376 | 3.984226 | 9.974399 | 9.015695 | 40.4406 | 33.17809 | -0.0002266407 | 0.1788453 | 0 | 0 | 0
4033 | 152610.3 | 2011-01-14 06:43 | 180.0907 | 7 | 11 | -0.5496564 | 3.976941 | 9.974399 | 9.020279 | 40.4406 | 33.19634 | -0.0001942635 | 0.1788453 | 0 | 0 | 0
4034 | 152640.3 | 2011-01-14 06:44 | 210.1058 | 7 | 11 | -0.5494752 | 3.970627 | 9.974399 | 9.024862 | 40.4406 | 33.21455 | -0.0002266407 | 0.1788453 | 0 | 0 | 0
4035 | 152670.3 | 2011-01-14 06:44 | 240.1209 | 7 | 11 | -0.5496564 | 3.964799 | 9.974399 | 9.029446 | 40.4406 | 33.23274 | -9.713173e-05 | 0.1788453 | 0 | 0 | 0
4036 | 152700.3 | 2011-01-14 06:45 | 270.136 | 7 | 11 | -0.5496564 | 3.959133 | 9.974399 | 9.034029 | 40.4406 | 33.2509 | -0.000129509 | 0.1788453 | 0 | 0 | 0
4037 | 152730.4 | 2011-01-14 06:45 | 300.1514 | 7 | 11 | -0.5496564 | 3.953629 | 9.974399 | 9.038613 | 40.4406 | 33.26903 | -0.000129509 | 0.1788453 | 0 | 0 | 0
4038 | 152760.4 | 2011-01-14 06:46 | 330.1685 | 7 | 11 | -0.5498376 | 3.948287 | 9.974399 | 9.043196 | 40.4406 | 33.28714 | -0.0001618862 | 0.1788453 | 0 | 0 | 0
4039 | 152790.4 | 2011-01-14 06:46 | 360.1814 | 7 | 11 | -0.5496564 | 3.943106 | 9.974399 | 9.04778 | 40.4406 | 33.30522 | -0.0001618862 | 0.1788453 | 0 | 0 | 0
4040 | 152820.4 | 2011-01-14 06:47 | 390.1965 | 7 | 11 | -0.5498376 | 3.938087 | 9.974399 | 9.052363 | 40.4406 | 33.32329 | -0.0001618862 | 0.1788453 | 0 | 0 | 0
4041 | 152850.4 | 2011-01-14 06:47 | 420.2116 | 7 | 11 | -0.5496564 | 3.933231 | 9.974399 | 9.056946 | 40.4406 | 33.34132 | -0.000129509 | 0.1788453 | 0 | 0 | 0
4042 | 152880.4 | 2011-01-14 06:48 | 450.2267 | 7 | 11 | -0.5496564 | 3.928374 | 9.974399 | 9.06153 | 40.4406 | 33.35934 | -0.000129509 | 0.1788453 | 0 | 0 | 0
4043 | 152910.4 | 2011-01-14 06:48 | 480.2418 | 7 | 11 | -0.5498376 | 3.923679 | 9.974399 | 9.066113 | 40.4406 | 33.37734 | -0.0001618862 | 0.1788453 | 0 | 0 | 0
4044 | 152940.5 | 2011-01-14 06:49 | 510.2569 | 7 | 11 | -0.5498376 | 3.918823 | 9.974399 | 9.070697 | 40.4406 | 33.39531 | -0.0001618862 | 0.1788453 | 0 | 0 | 0
4045 | 152970.5 | 2011-01-14 06:49 | 540.272 | 7 | 11 | -0.5498376 | 3.914289 | 9.974399 | 9.07528 | 40.4406 | 33.41326 | -0.000129509 | 0.1788453 | 0 | 0 | 0
4046 | 153000.5 | 2011-01-14 06:50 | 570.2872 | 7 | 11 | -0.5498376 | 3.909757 | 9.974399 | 9.079864 | 40.4406 | 33.43119 | -0.000129509 | 0.1788453 | 0 | 0 | 0
4047 | 153030.5 | 2011-01-14 06:50 | 600.3023 | 7 | 11 | -0.5500188 | 3.905062 | 9.974399 | 9.084448 | 40.4406 | 33.4491 | -0.000129509 | 0.1788453 | 0 | 0 | 0
4048 | 153060.5 | 2011-01-14 06:51 | 630.3174 | 7 | 11 | -0.5500188 | 3.900691 | 9.974399 | 9.089032 | 40.4406 | 33.467 | -0.000129509 | 0.1788453 | 0 | 0 | 0
4049 | 153090.5 | 2011-01-14 06:51 | 660.3325 | 7 | 11 | -0.5500188 | 3.89632 | 9.974399 | 9.093616 | 40.4406 | 33.48487 | -9.713173e-05 | 0.1788453 | 0 | 0 | 0
4050 | 153120.6 | 2011-01-14 06:52 | 690.3476 | 7 | 11 | -0.5496564 | 3.891949 | 9.974399 | 9.098201 | 40.4406 | 33.50272 | -9.713173e-05 | 0.1788453 | 0 | 0 | 0
4051 | 153150.6 | 2011-01-14 06:52 | 720.3627 | 7 | 11 | -0.5500188 | 3.887578 | 9.974399 | 9.102785 | 40.4406 | 33.52055 | -9.713173e-05 | 0.1788453 | 0 | 0 | 0
4052 | 153180.6 | 2011-01-14 06:53 | 750.378 | 7 | 11 | -0.5498376 | 3.883368 | 9.974399 | 9.10737 | 40.4406 | 33.53837 | -6.475449e-05 | 0.1788453 | 0 | 0 | 0
4053 | 153210.6 | 2011-01-14 06:53 | 780.3931 | 7 | 11 | -0.5496564 | 3.878836 | 9.974399 | 9.111955 | 40.4406 | 33.55616 | -9.713173e-05 | 0.1788453 | 0 | 0 | 0
4054 | 153240.6 | 2011-01-14 06:54 | 810.408 | 7 | 11 | -0.5496564 | 3.874626 | 9.974399 | 9.116538 | 40.4406 | 33.57393 | -0.000129509 | 0.1788453 | 0 | 0 | 0
4055 | 153270.6 | 2011-01-14 06:54 | 840.4232 | 7 | 11 | -0.5498376 | 3.870417 | 9.974399 | 9.121121 | 40.4406 | 33.59168 | -0.000129509 | 0.1788453 | 0 | 0 | 0
4056 | 153300.6 | 2011-01-14 06:55 | 870.4384 | 7 | 11 | -0.5498376 | 3.866046 | 9.974399 | 9.125705 | 40.4406 | 33.60941 | -0.000129509 | 0.1788453 | 0 | 0 | 0
4057 | 153330.7 | 2011-01-14 06:55 | 900.4534 | 7 | 11 | -0.5498376 | 3.862161 | 9.974399 | 9.130288 | 40.4406 | 33.62712 | -9.713173e-05 | 0.1788453 | 0 | 0 | 0
4058 | 153360.7 | 2011-01-14 06:56 | 930.4686 | 7 | 11 | -0.5498376 | 3.857952 | 9.974399 | 9.134872 | 40.4406 | 33.64481 | -0.000129509 | 0.1788453 | 0 | 0 | 0
4059 | 153390.7 | 2011-01-14 06:56 | 960.4839 | 7 | 11 | -0.5496564 | 3.853743 | 9.974399 | 9.139456 | 40.4406 | 33.66249 | -0.0001618862 | 0.1788453 | 0 | 0 | 0
4060 | 153420.7 | 2011-01-14 06:57 | 990.4989 | 7 | 11 | -0.5496564 | 3.849857 | 9.974399 | 9.144041 | 40.4406 | 33.68015 | -6.475449e-05 | 0.1788453 | 0 | 0 | 0
4061 | 153450.7 | 2011-01-14 06:57 | 1020.514 | 7 | 11 | -0.5500188 | 3.845486 | 9.974399 | 9.148625 | 40.4406 | 33.69779 | -0.000129509 | 0.1788453 | 0 | 0 | 0
4062 | 153480.7 | 2011-01-14 06:58 | 1050.529 | 7 | 11 | -0.5500188 | 3.841601 | 9.974399 | 9.15321 | 40.4406 | 33.71541 | -0.000129509 | 0.1788453 | 0 | 0 | 0
4063 | 153510.8 | 2011-01-14 06:58 | 1080.544 | 7 | 11 | -0.5498376 | 3.837715 | 9.974399 | 9.157794 | 40.4406 | 33.73301 | -9.713173e-05 | 0.1788453 | 0 | 0 | 0
4064 | 153540.8 | 2011-01-14 06:59 | 1110.559 | 7 | 11 | -0.5498376 | 3.83383 | 9.974399 | 9.162379 | 40.4406 | 33.7506 | -6.475449e-05 | 0.1788453 | 0 | 0 | 0
4065 | 153570.8 | 2011-01-14 06:59 | 1140.576 | 7 | 11 | -0.5498376 | 3.829621 | 9.974399 | 9.166962 | 40.4406 | 33.76816 | -0.000129509 | 0.1788453 | 0 | 0 | 0
4066 | 153600.8 | 2011-01-14 07:00 | 1170.589 | 7 | 11 | -0.5498376 | 3.825897 | 9.974399 | 9.171545 | 40.4406 | 33.7857 | -9.713173e-05 | 0.1788453 | 0 | 0 | 0
4067 | 153630.8 | 2011-01-14 07:00 | 1200.605 | 7 | 11 | -0.5496564 | 3.822174 | 9.974399 | 9.176129 | 40.4406 | 33.80323 | -6.475449e-05 | 0.1788453 | 0 | 0 | 0
4068 | 153660.8 | 2011-01-14 07:01 | 1230.62 | 7 | 11 | -0.5498376 | 3.818127 | 9.974399 | 9.180712 | 40.4406 | 33.82074 | -0.000129509 | 0.1788453 | 0 | 0 | 0
4069 | 153690.8 | 2011-01-14 07:01 | 1260.635 | 7 | 11 | -0.5498376 | 3.814403 | 9.974399 | 9.185296 | 40.4406 | 33.83823 | -6.475449e-05 | 0.1788453 | 0 | 0 | 0
4070 | 153720.9 | 2011-01-14 07:02 | 1290.65 | 7 | 11 | -0.5496564 | 3.81068 | 9.974399 | 9.189879 | 40.4406 | 33.8557 | -9.713173e-05 | 0.1788453 | 0 | 0 | 0
4071 | 153750.9 | 2011-01-14 07:02 | 1320.665 | 7 | 11 | -0.5498376 | 3.806794 | 9.974399 | 9.194462 | 40.4406 | 33.87316 | -6.475449e-05 | 0.1788453 | 0 | 0 | 0
4072 | 153780.9 | 2011-01-14 07:03 | 1350.68 | 7 | 11 | -0.5498376 | 3.802909 | 9.974399 | 9.199045 | 40.4406 | 33.8906 | -0.0001618862 | 0.1788453 | 0 | 0 | 0
4073 | 153810.9 | 2011-01-14 07:03 | 1380.695 | 7 | 11 | -0.5498376 | 3.799347 | 9.974399 | 9.203629 | 40.4406 | 33.90802 | -0.000129509 | 0.1788453 | 0 | 0 | 0
4074 | 153840.9 | 2011-01-14 07:04 | 1410.71 | 7 | 11 | -0.5498376 | 3.795786 | 9.974399 | 9.208212 | 40.4406 | 33.92543 | -0.000129509 | 0.1788453 | 0 | 0 | 0
4075 | 153870.9 | 2011-01-14 07:04 | 1440.725 | 7 | 11 | -0.5494752 | 3.792386 | 9.974399 | 9.212795 | 40.4406 | 33.94282 | -3.237724e-05 | 0.1788453 | 0 | 0 | 0
4076 | 153900.9 | 2011-01-14 07:05 | 1470.741 | 7 | 11 | -0.5498376 | 3.788501 | 9.974399 | 9.217379 | 40.4406 | 33.96019 | -0.000129509 | 0.1788453 | 0 | 0 | 0
4077 | 153931 | 2011-01-14 07:05 | 1500.756 | 7 | 11 | -0.5498376 | 3.785101 | 9.974399 | 9.221962 | 40.4406 | 33.97755 | -9.713173e-05 | 0.1788453 | 0 | 0 | 0
4078 | 153961 | 2011-01-14 07:06 | 1530.771 | 7 | 11 | -0.5498376 | 3.78154 | 9.974399 | 9.226545 | 40.4406 | 33.99489 | -9.713173e-05 | 0.1788453 | 0 | 0 | 0
4079 | 153991 | 2011-01-14 07:06 | 1560.786 | 7 | 11 | -0.5496564 | 3.777978 | 9.974399 | 9.231129 | 40.4406 | 34.01221 | -0.000129509 | 0.1788453 | 0 | 0 | 0
4080 | 154021 | 2011-01-14 07:07 | 1590.801 | 7 | 11 | -0.5496564 | 3.774578 | 9.974399 | 9.235712 | 40.4406 | 34.02952 | -9.713173e-05 | 0.1788453 | 0 | 0 | 0
4081 | 154051 | 2011-01-14 07:07 | 1620.816 | 7 | 11 | -0.5498376 | 3.771179 | 9.974399 | 9.240295 | 40.4406 | 34.04681 | -0.000129509 | 0.1788453 | 0 | 0 | 0
4082 | 154081 | 2011-01-14 07:08 | 1650.831 | 7 | 11 | -0.5498376 | 3.767779 | 9.974399 | 9.244878 | 40.4406 | 34.06409 | -9.713173e-05 | 0.1788453 | 0 | 0 | 0
4083 | 154111.1 | 2011-01-14 07:08 | 1680.846 | 7 | 11 | -0.5496564 | 3.764541 | 9.974399 | 9.249462 | 40.4406 | 34.08135 | -9.713173e-05 | 0.1788453 | 0 | 0 | 0
4084 | 154141.1 | 2011-01-14 07:09 | 1710.861 | 7 | 11 | -0.5496564 | 3.761141 | 9.974399 | 9.254045 | 40.4406 | 34.09859 | -9.717941e-05 | 0.1788453 | 0 | 0 | 0
4085 | 154171.1 | 2011-01-14 07:09 | 1740.877 | 7 | 11 | -0.5498376 | 3.757742 | 9.974399 | 9.258628 | 40.4406 | 34.11583 | -0.000129509 | 0.1788453 | 0 | 0 | 0
4086 | 154201.1 | 2011-01-14 07:10 | 1770.892 | 7 | 11 | -0.5496564 | 3.754666 | 9.974399 | 9.263212 | 40.4406 | 34.13304 | -6.475449e-05 | 0.1788453 | 0 | 0 | 0
4087 | 154231.1 | 2011-01-14 07:10 | 1800.907 | 7 | 11 | -0.5496564 | 3.75159 | 9.974399 | 9.267795 | 40.4406 | 34.15024 | -6.480217e-05 | 0.1788453 | 0 | 0 | 0
4088 | 154261.1 | 2011-01-14 07:11 | 1830.922 | 7 | 11 | -0.5496564 | 3.748352 | 9.974399 | 9.272379 | 40.4406 | 34.16743 | -9.713173e-05 | 0.1788453 | 0 | 0 | 0
4089 | 154291.1 | 2011-01-14 07:11 | 1860.937 | 7 | 11 | -0.5494752 | 3.745276 | 9.974399 | 9.276962 | 40.4406 | 34.1846 | -6.475449e-05 | 0.1788453 | 0 | 0 | 0
4090 | 154321.2 | 2011-01-14 07:12 | 1890.952 | 7 | 11 | -0.5496564 | 3.7422 | 9.974399 | 9.281545 | 40.4406 | 34.20176 | -6.475449e-05 | 0.1788453 | 0 | 0 | 0
4091 | 154351.2 | 2011-01-14 07:12 | 1920.967 | 7 | 11 | -0.5496564 | 3.739124 | 9.974399 | 9.286129 | 40.4406 | 34.21891 | -6.475449e-05 | 0.1788453 | 0 | 0 | 0
4092 | 154381.2 | 2011-01-14 07:13 | 1950.982 | 7 | 11 | -0.5496564 | 3.73621 | 9.974399 | 9.290712 | 40.4406 | 34.23604 | -3.237724e-05 | 0.1788453 | 0 | 0 | 0
4093 | 154411.2 | 2011-01-14 07:13 | 1980.998 | 7 | 11 | -0.5500188 | 3.733135 | 9.974399 | 9.295295 | 40.4406 | 34.25316 | -6.475449e-05 | 0.1788453 | 0 | 0 | 0
4094 | 154441.2 | 2011-01-14 07:14 | 2011.013 | 7 | 11 | -0.5498376 | 3.730058 | 9.974399 | 9.299879 | 40.4406 | 34.27026 | -9.713173e-05 | 0.1788453 | 0 | 0 | 0
4095 | 154471.2 | 2011-01-14 07:14 | 2041.028 | 7 | 11 | -0.5498376 | 3.727306 | 9.974399 | 9.304462 | 40.4406 | 34.28735 | -0.000129509 | 0.1788453 | 0 | 0 | 0
4096 | 154501.3 | 2011-01-14 07:15 | 2071.043 | 7 | 11 | -0.5496564 | 3.724392 | 9.974399 | 9.309046 | 40.4406 | 34.30443 | -9.713173e-05 | 0.1788453 | 0 | 0 | 0
4097 | 154531.3 | 2011-01-14 07:15 | 2101.058 | 7 | 11 | -0.5496564 | 3.72164 | 9.974399 | 9.313629 | 40.4406 | 34.32149 | -9.713173e-05 | 0.1788453 | 0 | 0 | 0
4098 | 154561.3 | 2011-01-14 07:16 | 2131.073 | 7 | 11 | -0.5496564 | 3.718888 | 9.974399 | 9.318212 | 40.4406 | 34.33854 | -6.475449e-05 | 0.1788453 | 0 | 0 | 0
4099 | 154591.3 | 2011-01-14 07:16 | 2161.088 | 7 | 11 | -0.5498376 | 3.715974 | 9.974399 | 9.322796 | 40.4406 | 34.35558 | -6.475449e-05 | 0.1788453 | 0 | 0 | 0
4100 | 154621.3 | 2011-01-14 07:17 | 2191.103 | 7 | 11 | -0.5500188 | 3.713384 | 9.974399 | 9.327379 | 40.4406 | 34.37261 | -6.475449e-05 | 0.1788453 | 0 | 0 | 0
4101 | 154651.3 | 2011-01-14 07:17 | 2221.119 | 7 | 11 | -0.5496564 | 3.710793 | 9.974399 | 9.331962 | 40.4406 | 34.38962 | -3.237724e-05 | 0.1788453 | 0 | 0 | 0
4102 | 154681.3 | 2011-01-14 07:18 | 2251.134 | 7 | 11 | -0.5496564 | 3.708041 | 9.974399 | 9.336546 | 40.4406 | 34.40662 | -6.475449e-05 | 0.1788453 | 0 | 0 | 0
4103 | 154711.3 | 2011-01-14 07:18 | 2281.135 | 7 | 11 | -0.5498376 | 3.705289 | 9.974399 | 9.341127 | 40.4406 | 34.4236 | -0.000129509 | 0.1788453 | 0 | 0 | 0
4104 | 154741.4 | 2011-01-14 07:19 | 2311.148 | 7 | 11 | -0.5498376 | 3.702699 | 9.974399 | 9.34571 | 40.4406 | 34.44058 | -9.717941e-05 | 0.1788453 | 0 | 0 | 0
4105 | 154771.4 | 2011-01-14 07:19 | 2341.163 | 7 | 11 | -0.5498376 | 3.700271 | 9.974399 | 9.350293 | 40.4406 | 34.45755 | -6.475449e-05 | 0.1788453 | 0 | 0 | 0
4106 | 154801.4 | 2011-01-14 07:20 | 2371.178 | 7 | 11 | -0.5498376 | 3.69768 | 9.974399 | 9.354877 | 40.4406 | 34.4745 | -3.237724e-05 | 0.1788453 | 0 | 0 | 0
4107 | 154831.4 | 2011-01-14 07:20 | 2401.194 | 7 | 11 | -0.5494752 | 3.695252 | 9.974399 | 9.35946 | 40.4406 | 34.49144 | -3.237724e-05 | 0.1788453 | 0 | 0 | 0
4108 | 154861.4 | 2011-01-14 07:21 | 2431.209 | 7 | 11 | -0.5498376 | 3.692662 | 9.974399 | 9.364044 | 40.4406 | 34.50837 | -6.475449e-05 | 0.1788453 | 0 | 0 | 0
4109 | 154891.4 | 2011-01-14 07:21 | 2461.224 | 7 | 11 | -0.5498376 | 3.690072 | 9.974399 | 9.368627 | 40.4406 | 34.52529 | -9.713173e-05 | 0.1788453 | 0 | 0 | 0
4110 | 154921.4 | 2011-01-14 07:22 | 2491.239 | 7 | 11 | -0.5496564 | 3.687805 | 9.974399 | 9.373211 | 40.4406 | 34.5422 | -9.713173e-05 | 0.1788453 | 0 | 0 | 0
4111 | 154951.5 | 2011-01-14 07:22 | 2521.254 | 7 | 11 | -0.5498376 | 3.685215 | 9.974399 | 9.377794 | 40.4406 | 34.5591 | -9.713173e-05 | 0.1788453 | 0 | 0 | 0
4112 | 154981.5 | 2011-01-14 07:23 | 2551.269 | 7 | 11 | -0.5498376 | 3.682948 | 9.974399 | 9.382377 | 40.4406 | 34.57598 | -9.717941e-05 | 0.1788453 | 0 | 0 | 0
4113 | 155011.5 | 2011-01-14 07:23 | 2581.284 | 7 | 11 | -0.5494752 | 3.680844 | 9.974399 | 9.386961 | 40.4406 | 34.59286 | 0 | 0.1788453 | 0 | 0 | 0
4114 | 155041.5 | 2011-01-14 07:24 | 2611.299 | 7 | 11 | -0.5498376 | 3.678416 | 9.974399 | 9.391544 | 40.4406 | 34.60972 | -6.475449e-05 | 0.1788453 | 0 | 0 | 0
4115 | 155071.5 | 2011-01-14 07:24 | 2641.314 | 7 | 11 | -0.5496564 | 3.675987 | 9.974399 | 9.396127 | 40.4406 | 34.62658 | -6.475449e-05 | 0.1788453 | 0 | 0 | 0
4116 | 155101.5 | 2011-01-14 07:25 | 2671.33 | 7 | 11 | -0.5496564 | 3.673883 | 9.974399 | 9.400711 | 40.4406 | 34.64342 | -6.475449e-05 | 0.1788453 | 0 | 0 | 0
4117 | 155131.6 | 2011-01-14 07:25 | 2701.345 | 7 | 11 | -0.5498376 | 3.671778 | 9.974399 | 9.405294 | 40.4406 | 34.66025 | -3.237724e-05 | 0.1788453 | 0 | 0 | 0
4118 | 155161.6 | 2011-01-14 07:26 | 2731.36 | 7 | 11 | -0.5496564 | 3.66935 | 9.974399 | 9.409878 | 40.4406 | 34.67708 | -3.237724e-05 | 0.1788453 | 0 | 0 | 0
4119 | 155191.6 | 2011-01-14 07:26 | 2761.375 | 7 | 11 | -0.5498376 | 3.667083 | 9.974399 | 9.414461 | 40.4406 | 34.69389 | -6.475449e-05 | 0.1788453 | 0 | 0 | 0
4120 | 155221.6 | 2011-01-14 07:27 | 2791.39 | 7 | 11 | -0.5496564 | 3.664979 | 9.974399 | 9.419045 | 40.4406 | 34.71069 | -6.475449e-05 | 0.1788453 | 0 | 0 | 0
4121 | 155251.6 | 2011-01-14 07:27 | 2821.405 | 7 | 11 | -0.5498376 | 3.662874 | 9.974399 | 9.423628 | 40.4406 | 34.72749 | -6.475449e-05 | 0.1788453 | 0 | 0 | 0
4122 | 155281.6 | 2011-01-14 07:28 | 2851.42 | 7 | 11 | -0.5500188 | 3.660608 | 9.974399 | 9.428212 | 40.4406 | 34.74427 | -6.475449e-05 | 0.1788453 | 0 | 0 | 0
4123 | 155311.6 | 2011-01-14 07:28 | 2881.435 | 7 | 11 | -0.5496564 | 3.658665 | 9.974399 | 9.432795 | 40.4406 | 34.76105 | -6.475449e-05 | 0.1788453 | 0 | 0 | 0
4124 | 155341.7 | 2011-01-14 07:29 | 2911.45 | 7 | 11 | -0.5500188 | 3.656399 | 9.974399 | 9.437378 | 40.4406 | 34.77781 | -6.475449e-05 | 0.1788453 | 0 | 0 | 0
4125 | 155371.7 | 2011-01-14 07:29 | 2941.466 | 7 | 11 | -0.5496564 | 3.654456 | 9.974399 | 9.441962 | 40.4406 | 34.79457 | -9.713173e-05 | 0.1788453 | 0 | 0 | 0
4126 | 155401.7 | 2011-01-14 07:30 | 2971.481 | 7 | 11 | -0.5496564 | 3.652675 | 9.974399 | 9.446545 | 40.4406 | 34.81131 | -6.475449e-05 | 0.1788453 | 0 | 0 | 0
4127 | 155431.7 | 2011-01-14 07:30 | 3001.496 | 7 | 11 | -0.5496564 | 3.650732 | 9.974399 | 9.451129 | 40.4406 | 34.82805 | 0 | 0.1788453 | 0 | 0 | 0
4128 | 155461.7 | 2011-01-14 07:31 | 3031.511 | 7 | 11 | -0.5498376 | 3.648628 | 9.974399 | 9.455712 | 40.4406 | 34.84477 | -3.237724e-05 | 0.1788453 | 0 | 0 | 0
4129 | 155491.7 | 2011-01-14 07:31 | 3061.526 | 7 | 11 | -0.5496564 | 3.646523 | 9.974399 | 9.460295 | 40.4406 | 34.86149 | -6.475449e-05 | 0.1788453 | 0 | 0 | 0
4130 | 155521.8 | 2011-01-14 07:32 | 3091.543 | 7 | 11 | -0.5500188 | 3.644581 | 9.974399 | 9.464879 | 40.4406 | 34.8782 | -9.713173e-05 | 0.1788453 | 0 | 0 | 0
4131 | 155551.8 | 2011-01-14 07:32 | 3121.556 | 7 | 11 | -0.5498376 | 3.642476 | 9.974399 | 9.469462 | 40.4406 | 34.8949 | -9.713173e-05 | 0.1788453 | 0 | 0 | 0
4132 | 155581.8 | 2011-01-14 07:33 | 3151.571 | 7 | 11 | -0.5498376 | 3.640857 | 9.974399 | 9.474045 | 40.4406 | 34.91159 | -6.475449e-05 | 0.1788453 | 0 | 0 | 0
4133 | 155611.8 | 2011-01-14 07:33 | 3181.586 | 7 | 11 | -0.5498376 | 3.639238 | 9.974399 | 9.478628 | 40.4406 | 34.92828 | 0 | 0.1788453 | 0 | 0 | 0
4134 | 155641.8 | 2011-01-14 07:34 | 3211.602 | 7 | 11 | -0.5496564 | 3.637457 | 9.974399 | 9.483212 | 40.4406 | 34.94495 | -3.237724e-05 | 0.1788453 | 0 | 0 | 0
4135 | 155671.8 | 2011-01-14 07:34 | 3241.617 | 7 | 11 | -0.5494752 | 3.635677 | 9.974399 | 9.487795 | 40.4406 | 34.96162 | -3.237724e-05 | 0.1788453 | 0 | 0 | 0
4136 | 155701.8 | 2011-01-14 07:35 | 3271.632 | 7 | 11 | -0.5496564 | 3.633896 | 9.974399 | 9.492378 | 40.4406 | 34.97828 | 0 | 0.1788453 | 0 | 0 | 0
4137 | 155731.9 | 2011-01-14 07:35 | 3301.647 | 7 | 11 | -0.5498376 | 3.631953 | 9.974399 | 9.496962 | 40.4406 | 34.99493 | -6.475449e-05 | 0.1788453 | 0 | 0 | 0
4138 | 155761.9 | 2011-01-14 07:36 | 3331.662 | 7 | 11 | -0.5496564 | 3.630496 | 9.974399 | 9.501545 | 40.4406 | 35.01157 | 0 | 0.1788453 | 0 | 0 | 0
4139 | 155791.9 | 2011-01-14 07:36 | 3361.677 | 7 | 11 | -0.5496564 | 3.628715 | 9.974399 | 9.506129 | 40.4406 | 35.02821 | -3.237724e-05 | 0.1788453 | 0 | 0 | 0
4140 | 155821.9 | 2011-01-14 07:37 | 3391.692 | 7 | 11 | -0.5496564 | 3.627258 | 9.974399 | 9.510712 | 40.4406 | 35.04484 | 0 | 0.1788453 | 0 | 0 | 0
4141 | 155851.9 | 2011-01-14 07:37 | 3421.707 | 7 | 11 | -0.5496564 | 3.625478 | 9.974399 | 9.515295 | 40.4406 | 35.06146 | -3.237724e-05 | 0.1788453 | 0 | 0 | 0
4142 | 155881.9 | 2011-01-14 07:38 | 3451.723 | 7 | 11 | -0.5498376 | 3.623858 | 9.974399 | 9.519879 | 40.4406 | 35.07807 | -6.475449e-05 | 0.1788453 | 0 | 0 | 0
4143 | 155911.9 | 2011-01-14 07:38 | 3481.738 | 7 | 11 | -0.5498376 | 3.622401 | 9.974399 | 9.524462 | 40.4406 | 35.09468 | -3.237724e-05 | 0.1788453 | 0 | 0 | 0
4144 | 155942 | 2011-01-14 07:39 | 3511.753 | 7 | 11 | -0.5496564 | 3.620783 | 9.974399 | 9.529045 | 40.4406 | 35.11127 | -3.237724e-05 | 0.1788453 | 0 | 0 | 0
4145 | 155972 | 2011-01-14 07:39 | 3541.768 | 7 | 11 | -0.5498376 | 3.619164 | 9.974399 | 9.533629 | 40.4406 | 35.12787 | -3.237724e-05 | 0.1788453 | 0 | 0 | 0
4146 | 156002 | 2011-01-14 07:40 | 3571.783 | 7 | 11 | -0.5496564 | 3.617707 | 9.974399 | 9.538212 | 40.4406 | 35.14445 | 0 | 0.1788453 | 0 | 0 | 0
4147 | 156032 | 2011-01-14 07:40 | 3601.798 | 7 | 11 | -0.5496564 | 3.616088 | 9.974399 | 9.542796 | 40.4406 | 35.16103 | -6.475449e-05 | 0.1788453 | 0 | 0 | 0
4148 | 156062 | 2011-01-14 07:41 | 3631.813 | 7 | 11 | -0.5496564 | 3.614793 | 9.974399 | 9.547379 | 40.4406 | 35.1776 | -3.237724e-05 | 0.1788453 | 0 | 0 | 0
4149 | 156092 | 2011-01-14 07:41 | 3661.828 | 7 | 11 | -0.5498376 | 3.613174 | 9.974399 | 9.551962 | 40.4406 | 35.19416 | -6.475449e-05 | 0.1788453 | 0 | 0 | 0
4150 | 156122.1 | 2011-01-14 07:42 | 3691.844 | 7 | 11 | -0.5496564 | 3.611879 | 9.974399 | 9.556546 | 40.4406 | 35.21072 | -6.475449e-05 | 0.1788453 | 0 | 0 | 0
4151 | 156152.1 | 2011-01-14 07:42 | 3721.859 | 7 | 11 | -0.5496564 | 3.61026 | 9.974399 | 9.561129 | 40.4406 | 35.22727 | -3.237724e-05 | 0.1788453 | 0 | 0 | 0
4152 | 156182.1 | 2011-01-14 07:43 | 3751.874 | 7 | 11 | -0.5496564 | 3.608803 | 9.974399 | 9.565712 | 40.4406 | 35.24381 | -6.475449e-05 | 0.1788453 | 0 | 0 | 0
4153 | 156212.1 | 2011-01-14 07:43 | 3781.889 | 7 | 11 | -0.5498376 | 3.607346 | 9.974399 | 9.570297 | 40.4406 | 35.26036 | -6.475449e-05 | 0.1788453 | 0 | 0 | 0
4154 | 156242.1 | 2011-01-14 07:44 | 3811.904 | 7 | 11 | -0.5496564 | 3.606213 | 9.974399 | 9.574882 | 40.4406 | 35.27689 | 0 | 0.1788453 | 0 | 0 | 0
4155 | 156272.1 | 2011-01-14 07:44 | 3841.919 | 7 | 11 | -0.5496564 | 3.604755 | 9.974399 | 9.579466 | 40.4406 | 35.29342 | -3.237724e-05 | 0.1788453 | 0 | 0 | 0
4156 | 156302.1 | 2011-01-14 07:45 | 3871.934 | 7 | 11 | -0.5498376 | 3.603298 | 9.974399 | 9.584051 | 40.4406 | 35.30994 | 0 | 0.1788453 | 0 | 0 | 0
4157 | 156332.2 | 2011-01-14 07:45 | 3901.949 | 7 | 11 | -0.5498376 | 3.602003 | 9.974399 | 9.588634 | 40.4406 | 35.32646 | 0 | 0.1788453 | 0 | 0 | 0
4158 | 156362.2 | 2011-01-14 07:46 | 3931.964 | 7 | 11 | -0.5498376 | 3.600384 | 9.974399 | 9.593218 | 40.4406 | 35.34296 | -6.475449e-05 | 0.1788453 | 0 | 0 | 0
4159 | 156392.2 | 2011-01-14 07:46 | 3961.98 | 7 | 11 | -0.5498376 | 3.599089 | 9.974399 | 9.597801 | 40.4406 | 35.35946 | -6.475449e-05 | 0.1788453 | 0 | 0 | 0
4160 | 156422.2 | 2011-01-14 07:47 | 3991.994 | 7 | 11 | -0.5496564 | 3.597632 | 9.974399 | 9.602384 | 40.4406 | 35.37595 | -6.475449e-05 | 0.1788453 | 0 | 0 | 0
4161 | 156452.2 | 2011-01-14 07:47 | 4022.01 | 7 | 11 | -0.5496564 | 3.596175 | 9.974399 | 9.606968 | 40.4406 | 35.39244 | -3.237724e-05 | 0.1788453 | 0 | 0 | 0
4162 | 156482.2 | 2011-01-14 07:48 | 4052.025 | 7 | 11 | -0.5498376 | 3.594718 | 9.974399 | 9.611551 | 40.4406 | 35.40892 | -9.713173e-05 | 0.1788453 | 0 | 0 | 0
4163 | 156512.2 | 2011-01-14 07:48 | 4082.04 | 7 | 11 | -0.5496564 | 3.593423 | 9.974399 | 9.616134 | 40.4406 | 35.42539 | -3.237724e-05 | 0.1788453 | 0 | 0 | 0
4164 | 156542.3 | 2011-01-14 07:49 | 4112.055 | 7 | 11 | -0.5496564 | 3.591966 | 9.974399 | 9.620718 | 40.4406 | 35.44186 | 0 | 0.1788453 | 0 | 0 | 0
4165 | 156572.3 | 2011-01-14 07:49 | 4142.07 | 7 | 11 | -0.5500188 | 3.590347 | 9.974399 | 9.625301 | 40.4406 | 35.45832 | -9.713173e-05 | 0.1788453 | 0 | 0 | 0
4166 | 156602.3 | 2011-01-14 07:50 | 4172.085 | 7 | 11 | -0.5496564 | 3.589052 | 9.974399 | 9.629885 | 40.4406 | 35.47478 | 0 | 0.1788453 | 0 | 0 | 0
4167 | 156632.3 | 2011-01-14 07:50 | 4202.103 | 7 | 11 | -0.5500188 | 3.587433 | 9.974399 | 9.63447 | 40.4406 | 35.49123 | -6.475449e-05 | 0.1788453 | 0 | 0 | 0
4168 | 156662.3 | 2011-01-14 07:51 | 4232.116 | 7 | 11 | -0.5498376 | 3.585976 | 9.974399 | 9.639054 | 40.4406 | 35.50767 | -6.475449e-05 | 0.1788453 | 0 | 0 | 0
4169 | 156692.3 | 2011-01-14 07:51 | 4262.131 | 7 | 11 | -0.5500188 | 3.584195 | 9.974399 | 9.643639 | 40.4406 | 35.52411 | -9.713173e-05 | 0.1788453 | 0 | 0 | 0
4170 | 156722.4 | 2011-01-14 07:52 | 4292.146 | 7 | 11 | -0.5496564 | 3.5829 | 9.974399 | 9.648222 | 40.4406 | 35.54053 | -9.713173e-05 | 0.1788453 | 0 | 0 | 0
4171 | 156752.4 | 2011-01-14 07:52 | 4322.161 | 7 | 11 | -0.5496564 | 3.581443 | 9.974399 | 9.652806 | 40.4406 | 35.55695 | -3.237724e-05 | 0.1788453 | 0 | 0 | 0
4172 | 156782.4 | 2011-01-14 07:53 | 4352.176 | 7 | 11 | -0.5498376 | 3.579663 | 9.974399 | 9.657389 | 40.4406 | 35.57336 | -3.237724e-05 | 0.1788453 | 0 | 0 | 0
4173 | 156812.4 | 2011-01-14 07:53 | 4382.191 | 7 | 11 | -0.5498376 | 3.578044 | 9.974399 | 9.661972 | 40.4406 | 35.58976 | -3.237724e-05 | 0.1788453 | 0 | 0 | 0
4174 | 156842.4 | 2011-01-14 07:54 | 4412.206 | 7 | 11 | -0.5498376 | 3.576425 | 9.974399 | 9.666556 | 40.4406 | 35.60616 | -3.237724e-05 | 0.1788453 | 0 | 0 | 0
4175 | 156872.4 | 2011-01-14 07:54 | 4442.221 | 7 | 11 | -0.5496564 | 3.574644 | 9.974399 | 9.671139 | 40.4406 | 35.62255 | -6.475449e-05 | 0.1788453 | 0 | 0 | 0
4176 | 156902.4 | 2011-01-14 07:55 | 4472.236 | 7 | 11 | -0.5498376 | 3.572863 | 9.974399 | 9.675722 | 40.4406 | 35.63893 | -6.475449e-05 | 0.1788453 | 0 | 0 | 0
4177 | 156932.5 | 2011-01-14 07:55 | 4502.252 | 7 | 11 | -0.5494752 | 3.571244 | 9.974399 | 9.680306 | 40.4406 | 35.6553 | -3.237724e-05 | 0.1788453 | 0 | 0 | 0
4178 | 156962.5 | 2011-01-14 07:56 | 4532.267 | 7 | 11 | -0.5498376 | 3.569302 | 9.974399 | 9.684889 | 40.4406 | 35.67166 | -6.475449e-05 | 0.1788453 | 0 | 0 | 0
4179 | 156992.5 | 2011-01-14 07:56 | 4562.282 | 7 | 11 | -0.5496564 | 3.567521 | 9.974399 | 9.689472 | 40.4406 | 35.68802 | -6.475449e-05 | 0.1788453 | 0 | 0 | 0
4180 | 157022.5 | 2011-01-14 07:57 | 4592.297 | 7 | 11 | -0.5496564 | 3.565578 | 9.974399 | 9.694056 | 40.4406 | 35.70437 | -3.237724e-05 | 0.1788453 | 0 | 0 | 0
4181 | 157052.5 | 2011-01-14 07:57 | 4622.312 | 7 | 11 | -0.5496564 | 3.563473 | 9.974399 | 9.698639 | 40.4406 | 35.7207 | 0 | 0.1788453 | 0 | 0 | 0
4182 | 157082.5 | 2011-01-14 07:58 | 4652.327 | 7 | 11 | -0.5494752 | 3.561693 | 9.974399 | 9.703222 | 40.4406 | 35.73703 | -6.475449e-05 | 0.1788453 | 0 | 0 | 0
4183 | 157112.6 | 2011-01-14 07:58 | 4682.342 | 7 | 11 | -0.5496564 | 3.559426 | 9.974399 | 9.707805 | 40.4406 | 35.75335 | -6.475449e-05 | 0.1788453 | 0 | 0 | 0
4184 | 157142.6 | 2011-01-14 07:59 | 4712.357 | 7 | 11 | -0.5496564 | 3.55716 | 9.974399 | 9.712389 | 40.4406 | 35.76966 | -6.475449e-05 | 0.1788453 | 0 | 0 | 0
4185 | 157172.6 | 2011-01-14 07:59 | 4742.372 | 7 | 11 | -0.5498376 | 3.554893 | 9.974399 | 9.716972 | 40.4406 | 35.78596 | -6.475449e-05 | 0.1788453 | 0 | 0 | 0
4186 | 157202.6 | 2011-01-14 08:00 | 4772.387 | 7 | 11 | -0.5496564 | 3.552465 | 9.974399 | 9.721555 | 40.4406 | 35.80224 | -6.475449e-05 | 0.1788453 | 0 | 0 | 0
4187 | 157232.6 | 2011-01-14 08:00 | 4802.403 | 7 | 11 | -0.5496564 | 3.550037 | 9.974399 | 9.726138 | 40.4406 | 35.81852 | -3.237724e-05 | 0.1788453 | 0 | 0 | 0
4188 | 157262.6 | 2011-01-14 08:01 | 4832.418 | 7 | 11 | -0.5496564 | 3.547123 | 9.974399 | 9.730722 | 40.4406 | 35.83478 | -0.000129509 | 0.1788453 | 0 | 0 | 0
4189 | 157292.6 | 2011-01-14 08:01 | 4862.433 | 7 | 11 | -0.5496564 | 3.54437 | 9.974399 | 9.735305 | 40.4406 | 35.85103 | -9.713173e-05 | 0.1788453 | 0 | 0 | 0
4190 | 157322.7 | 2011-01-14 08:02 | 4892.448 | 7 | 11 | -0.5496564 | 3.541295 | 9.974399 | 9.739888 | 40.4406 | 35.86727 | -9.713173e-05 | 0.1788453 | 0 | 0 | 0
4191 | 157352.7 | 2011-01-14 08:02 | 4922.463 | 7 | 11 | -0.5496564 | 3.538543 | 9.974399 | 9.744471 | 40.4406 | 35.8835 | -6.475449e-05 | 0.1788453 | 0 | 0 | 0
4192 | 157382.7 | 2011-01-14 08:03 | 4952.478 | 7 | 11 | -0.5498376 | 3.535143 | 9.974399 | 9.749055 | 40.4406 | 35.89971 | -3.237724e-05 | 0.1788453 | 0 | 0 | 0
4193 | 157412.7 | 2011-01-14 08:03 | 4982.493 | 7 | 11 | -0.5494752 | 3.531743 | 9.974399 | 9.753638 | 40.4406 | 35.9159 | -6.475449e-05 | 0.1788453 | 0 | 0 | 0
4194 | 157442.7 | 2011-01-14 08:04 | 5012.51 | 7 | 11 | -0.5496564 | 3.527858 | 9.974399 | 9.758222 | 40.4406 | 35.93208 | -9.713173e-05 | 0.1788453 | 0 | 0 | 0
4195 | 157472.7 | 2011-01-14 08:04 | 5042.523 | 7 | 11 | -0.5494752 | 3.524134 | 9.974399 | 9.762805 | 40.4406 | 35.94824 | -6.475449e-05 | 0.1788453 | 0 | 0 | 0
4196 | 157502.7 | 2011-01-14 08:05 | 5072.539 | 7 | 11 | -0.5496564 | 3.519925 | 9.974399 | 9.767388 | 40.4406 | 35.96438 | -6.475449e-05 | 0.1788453 | 0 | 0 | 0
4197 | 157532.8 | 2011-01-14 08:05 | 5102.554 | 7 | 11 | -0.5498376 | 3.51523 | 9.974399 | 9.771971 | 40.4406 | 35.9805 | -0.000129509 | 0.1788453 | 0 | 0 | 0
4198 | 157562.8 | 2011-01-14 08:06 | 5132.569 | 7 | 11 | -0.5496564 | 3.510374 | 9.974399 | 9.776554 | 40.4406 | 35.9966 | -0.000129509 | 0.1788453 | 0 | 0 | 0
4199 | 157592.8 | 2011-01-14 08:06 | 5162.584 | 7 | 11 | -0.5496564 | 3.504869 | 9.974399 | 9.781137 | 40.4406 | 36.01268 | -0.0001942635 | 0.1788453 | 0 | 0 | 0
4200 | 157622.8 | 2011-01-14 08:07 | 5192.599 | 7 | 11 | -0.5498376 | 3.499041 | 9.974399 | 9.785721 | 40.4406 | 36.02873 | -0.0001942635 | 0.1788453 | 0 | 0 | 0
4201 | 157652.8 | 2011-01-14 08:07 | 5222.614 | 7 | 11 | -0.5498376 | 3.492404 | 9.974399 | 9.790304 | 40.4406 | 36.04475 | -0.0001942635 | 0.1788453 | 0 | 0 | 0
4202 | 157682.8 | 2011-01-14 08:08 | 5252.629 | 7 | 11 | -0.5498376 | 3.485281 | 9.974399 | 9.794887 | 40.4406 | 36.06074 | -0.0001942635 | 0.1788453 | 0 | 0 | 0
4203 | 157712.9 | 2011-01-14 08:08 | 5282.644 | 7 | 11 | -0.5498376 | 3.477024 | 9.974399 | 9.799471 | 40.4406 | 36.0767 | -0.000259018 | 0.1788453 | 0 | 0 | 0
4204 | 157742.9 | 2011-01-14 08:09 | 5312.659 | 7 | 11 | -0.5496564 | 3.467796 | 9.974399 | 9.804054 | 40.4406 | 36.09261 | -0.0002590656 | 0.1788453 | 0 | 0 | 0
4205 | 157772.9 | 2011-01-14 08:09 | 5342.675 | 7 | 11 | -0.5496564 | 3.457273 | 9.974399 | 9.808637 | 40.4406 | 36.10849 | -0.0002913952 | 0.1788453 | 0 | 0 | 0
4206 | 157802.9 | 2011-01-14 08:10 | 5372.69 | 7 | 11 | -0.5498376 | 3.445132 | 9.974399 | 9.813221 | 40.4406 | 36.1243 | -0.0003237724 | 0.1788453 | 0 | 0 | 0
4207 | 157832.9 | 2011-01-14 08:10 | 5402.705 | 7 | 11 | -0.5496564 | 3.431209 | 9.974399 | 9.817804 | 40.4406 | 36.14006 | -0.0003561497 | 0.1788453 | 0 | 0 | 0
4208 | 157862.9 | 2011-01-14 08:11 | 5432.72 | 7 | 11 | -0.5498376 | 3.41502 | 9.974399 | 9.822387 | 40.4406 | 36.15575 | -0.0004532814 | 0.1788453 | 0 | 0 | 0
4209 | 157892.9 | 2011-01-14 08:11 | 5462.735 | 7 | 11 | -0.5496564 | 3.396403 | 9.974399 | 9.82697 | 40.4406 | 36.17136 | -0.0004856586 | 0.1788453 | 0 | 0 | 0
4210 | 157923 | 2011-01-14 08:12 | 5492.75 | 7 | 11 | -0.5498376 | 3.3739 | 9.974399 | 9.831554 | 40.4406 | 36.18688 | -0.0006151676 | 0.1788453 | 0 | 0 | 0
4211 | 157953 | 2011-01-14 08:12 | 5522.765 | 7 | 11 | -0.5498376 | 3.347674 | 9.974399 | 9.836137 | 40.4406 | 36.20228 | -0.0007446766 | 0.1788453 | 0 | 0 | 0
4212 | 157983 | 2011-01-14 08:13 | 5552.78 | 7 | 11 | -0.5496564 | 3.316591 | 9.974399 | 9.84072 | 40.4406 | 36.21756 | -0.0008741856 | 0.1788453 | 0 | 0 | 0
4213 | 158013 | 2011-01-14 08:13 | 5582.795 | 7 | 11 | -0.5498376 | 3.279032 | 9.974399 | 9.845304 | 40.4406 | 36.23268 | -0.001068497 | 0.1788453 | 0 | 0 | 0
4214 | 158043 | 2011-01-14 08:14 | 5612.811 | 7 | 11 | -0.5496564 | 3.233056 | 9.974399 | 9.849887 | 40.4406 | 36.2476 | -0.001327515 | 0.1788453 | 0 | 0 | 0
4215 | 158073 | 2011-01-14 08:14 | 5642.826 | 7 | 11 | -0.5496564 | 3.17607 | 9.974399 | 9.85447 | 40.4406 | 36.2623 | -0.001651287 | 0.1788453 | 0 | 0 | 0
4216 | 158103 | 2011-01-14 08:15 | 5672.841 | 7 | 11 | -0.5498376 | 3.103382 | 9.974399 | 9.859054 | 40.4406 | 36.27669 | -0.002169323 | 0.1788453 | 0 | 0 | 0
4217 | 158133.1 | 2011-01-14 08:15 | 5702.856 | 7 | 11 | -0.5496564 | 3.0056 | 9.974399 | 9.863637 | 40.4406 | 36.29071 | -0.003043556 | 0.1788453 | 0 | 0 | 0
4218 | 158155.7 | 2011-01-14 08:16 | 5725.512 | 7 | 11 | -0.5500188 | 2.905552 | 9.974399 | 9.867097 | 40.4406 | 36.30094 | -0.003852987 | 0.1788453 | 0 | 0 | 0
4219 | 158175 | 2011-01-14 08:16 | 5744.746 | 7 | 11 | -0.5498376 | 2.805504 | 9.974399 | 9.870034 | 40.4406 | 36.30933 | -0.004371071 | 0.1788453 | 0 | 0 | 0
4220 | 158193.4 | 2011-01-14 08:16 | 5763.167 | 7 | 11 | -0.5498376 | 2.705294 | 9.974399 | 9.872847 | 40.4406 | 36.31708 | -0.004338646 | 0.1788453 | 0 | 0 | 0
4221 | 158194.4 | 2011-01-14 08:16 | 5764.167 | 7 | 11 | -0.5498376 | 2.699951 | 9.974399 | 9.873 | 40.4406 | 36.31749 | -0.004338646 | 0.1788453 | 0 | 0 | 0
4222 | 158254.4 | 2011-01-14 08:17 | 60.01464 | 8 | 11 | 0 | 3.386528 | 9.974399 | 9.873 | 40.4406 | 36.31749 | 0.001327515 | 0.1788453 | 0 | 0 | 0
4223 | 158254.6 | 2011-01-14 08:17 | 0.1876416 | 9 | 11 | 0.000657927 | 3.386366 | 9.974399 | 9.873 | 40.4406 | 36.31749 | 0 | 0.1804639 | 0 | 0 | 0
4224 | 158259.4 | 2011-01-14 08:17 | 5.01553 | 9 | 11 | 0.004644399 | 3.396241 | 9.974405 | 9.873 | 40.44062 | 36.31749 | 0.0009713173 | 0.1804639 | 0 | 0 | 0
4225 | 158289.4 | 2011-01-14 08:18 | 30.01494 | 1 | 12 | 0 | 3.430238 | 9.974405 | 9.873 | 40.44062 | 36.31749 | 0.0007447243 | 0.1804639 | 0 | 0 | 0
4226 | 158319.4 | 2011-01-14 08:18 | 60.03002 | 1 | 12 | 0 | 3.454521 | 9.974405 | 9.873 | 40.44062 | 36.31749 | 0.0005504132 | 0.1804639 | 0 | 0 | 0
4227 | 158349.4 | 2011-01-14 08:19 | 90.04515 | 1 | 12 | 0 | 3.472653 | 9.974405 | 9.873 | 40.44062 | 36.31749 | 0.0004209042 | 0.1804639 | 0 | 0 | 0
4228 | 158379.4 | 2011-01-14 08:19 | 120.0133 | 1 | 12 | 0 | 3.487385 | 9.974405 | 9.873 | 40.44062 | 36.31749 | 0.0003561497 | 0.1804639 | 0 | 0 | 0
4229 | 158409.4 | 2011-01-14 08:20 | 30.01535 | 2 | 12 | 0.5507911 | 3.743981 | 9.978995 | 9.873 | 40.45764 | 36.31749 | 0.001457024 | 0.1804639 | 0 | 0 | 0
4230 | 158439.4 | 2011-01-14 08:20 | 60.03023 | 2 | 12 | 0.5506098 | 3.78332 | 9.983586 | 9.873 | 40.47493 | 36.31749 | 0.0008742333 | 0.1804639 | 0 | 0 | 0
4231 | 158469.5 | 2011-01-14 08:21 | 90.04534 | 2 | 12 | 0.5504286 | 3.809061 | 9.988176 | 9.873 | 40.49236 | 36.31749 | 0.0005504132 | 0.1804639 | 0 | 0 | 0
4232 | 158499.5 | 2011-01-14 08:21 | 120.0605 | 2 | 12 | 0.5506098 | 3.827516 | 9.992767 | 9.873 | 40.50989 | 36.31749 | 0.0004209042 | 0.1804639 | 0 | 0 | 0
4233 | 158529.5 | 2011-01-14 08:22 | 150.0757 | 2 | 12 | 0.5506098 | 3.841277 | 9.997357 | 9.873 | 40.52749 | 36.31749 | 0.0003237724 | 0.1804639 | 0 | 0 | 0
4234 | 158559.5 | 2011-01-14 08:22 | 180.0908 | 2 | 12 | 0.5506098 | 3.850991 | 10.00195 | 9.873 | 40.54515 | 36.31749 | 0.0002266407 | 0.1804639 | 0 | 0 | 0
4235 | 158589.5 | 2011-01-14 08:23 | 210.1058 | 2 | 12 | 0.5506098 | 3.858114 | 10.00654 | 9.873 | 40.56284 | 36.31749 | 0.0001618862 | 0.1804639 | 0 | 0 | 0
4236 | 158619.5 | 2011-01-14 08:23 | 240.1209 | 2 | 12 | 0.5504286 | 3.864104 | 10.01113 | 9.873 | 40.58057 | 36.31749 | 9.713173e-05 | 0.1804639 | 0 | 0 | 0
4237 | 158649.5 | 2011-01-14 08:24 | 270.136 | 2 | 12 | 0.5506098 | 3.86977 | 10.01572 | 9.873 | 40.59832 | 36.31749 | 0.000129509 | 0.1804639 | 0 | 0 | 0
4238 | 158679.6 | 2011-01-14 08:24 | 300.1511 | 2 | 12 | 0.5506098 | 3.874626 | 10.02031 | 9.873 | 40.61609 | 36.31749 | 9.713173e-05 | 0.1804639 | 0 | 0 | 0
4239 | 158709.6 | 2011-01-14 08:25 | 330.1663 | 2 | 12 | 0.5504286 | 3.879483 | 10.0249 | 9.873 | 40.63389 | 36.31749 | 9.713173e-05 | 0.1804639 | 0 | 0 | 0
4240 | 158739.6 | 2011-01-14 08:25 | 360.1814 | 2 | 12 | 0.5506098 | 3.884178 | 10.02949 | 9.873 | 40.65171 | 36.31749 | 0.000129509 | 0.1804639 | 0 | 0 | 0
4241 | 158769.6 | 2011-01-14 08:26 | 390.1966 | 2 | 12 | 0.5504286 | 3.888387 | 10.03408 | 9.873 | 40.66955 | 36.31749 | 9.717941e-05 | 0.1804639 | 0 | 0 | 0
4242 | 158799.6 | 2011-01-14 08:26 | 420.2116 | 2 | 12 | 0.5504286 | 3.892596 | 10.03867 | 9.873 | 40.68741 | 36.31749 | 9.713173e-05 | 0.1804639 | 0 | 0 | 0
4243 | 158829.6 | 2011-01-14 08:27 | 450.2267 | 2 | 12 | 0.5504286 | 3.896482 | 10.04326 | 9.873 | 40.70529 | 36.31749 | 6.475449e-05 | 0.1804639 | 0 | 0 | 0
4244 | 158859.7 | 2011-01-14 08:27 | 480.2418 | 2 | 12 | 0.5507911 | 3.900529 | 10.04785 | 9.873 | 40.72318 | 36.31749 | 9.713173e-05 | 0.1804639 | 0 | 0 | 0
4245 | 158889.7 | 2011-01-14 08:28 | 510.2571 | 2 | 12 | 0.5506098 | 3.904252 | 10.05244 | 9.873 | 40.7411 | 36.31749 | 0.000129509 | 0.1804639 | 0 | 0 | 0
4246 | 158919.7 | 2011-01-14 08:28 | 540.2721 | 2 | 12 | 0.5506098 | 3.907976 | 10.05703 | 9.873 | 40.75903 | 36.31749 | 9.717941e-05 | 0.1804639 | 0 | 0 | 0
4247 | 158949.7 | 2011-01-14 08:29 | 570.2871 | 2 | 12 | 0.5504286 | 3.911537 | 10.06162 | 9.873 | 40.77697 | 36.31749 | 9.713173e-05 | 0.1804639 | 0 | 0 | 0
4248 | 158979.7 | 2011-01-14 08:29 | 600.3023 | 2 | 12 | 0.5504286 | 3.914775 | 10.06621 | 9.873 | 40.79494 | 36.31749 | 3.237724e-05 | 0.1804639 | 0 | 0 | 0
4249 | 159009.7 | 2011-01-14 08:30 | 630.3177 | 2 | 12 | 0.5504286 | 3.918175 | 10.0708 | 9.873 | 40.81292 | 36.31749 | 9.713173e-05 | 0.1804639 | 0 | 0 | 0
4250 | 159039.7 | 2011-01-14 08:30 | 660.3348 | 2 | 12 | 0.5506098 | 3.921575 | 10.07539 | 9.873 | 40.83091 | 36.31749 | 6.475449e-05 | 0.1804639 | 0 | 0 | 0
4251 | 159069.8 | 2011-01-14 08:31 | 690.3476 | 2 | 12 | 0.5506098 | 3.92465 | 10.07998 | 9.873 | 40.84892 | 36.31749 | 3.237724e-05 | 0.1804639 | 0 | 0 | 0
4252 | 159099.8 | 2011-01-14 08:31 | 720.3627 | 2 | 12 | 0.5504286 | 3.927727 | 10.08457 | 9.873 | 40.86694 | 36.31749 | 6.475449e-05 | 0.1804639 | 0 | 0 | 0
4253 | 159129.8 | 2011-01-14 08:32 | 750.3779 | 2 | 12 | 0.5506098 | 3.930802 | 10.08917 | 9.873 | 40.88498 | 36.31749 | 9.713173e-05 | 0.1804639 | 0 | 0 | 0
4254 | 159159.8 | 2011-01-14 08:32 | 780.3929 | 2 | 12 | 0.5506098 | 3.933716 | 10.09376 | 9.873 | 40.90303 | 36.31749 | 9.713173e-05 | 0.1804639 | 0 | 0 | 0
4255 | 159189.8 | 2011-01-14 08:33 | 810.4081 | 2 | 12 | 0.5506098 | 3.936306 | 10.09835 | 9.873 | 40.92109 | 36.31749 | 3.237724e-05 | 0.1804639 | 0 | 0 | 0
4256 | 159219.8 | 2011-01-14 08:33 | 840.4232 | 2 | 12 | 0.5506098 | 3.939059 | 10.10294 | 9.873 | 40.93917 | 36.31749 | 6.475449e-05 | 0.1804639 | 0 | 0 | 0
4257 | 159249.8 | 2011-01-14 08:34 | 870.4383 | 2 | 12 | 0.5506098 | 3.941811 | 10.10753 | 9.873 | 40.95726 | 36.31749 | 9.713173e-05 | 0.1804639 | 0 | 0 | 0
4258 | 159279.9 | 2011-01-14 08:34 | 900.4534 | 2 | 12 | 0.5506098 | 3.944239 | 10.11212 | 9.873 | 40.97536 | 36.31749 | 6.475449e-05 | 0.1804639 | 0 | 0 | 0
4259 | 159309.9 | 2011-01-14 08:35 | 930.4685 | 2 | 12 | 0.5506098 | 3.946506 | 10.11671 | 9.873 | 40.99347 | 36.31749 | 3.237724e-05 | 0.1804639 | 0 | 0 | 0
4260 | 159339.9 | 2011-01-14 08:35 | 960.4836 | 2 | 12 | 0.5504286 | 3.948934 | 10.1213 | 9.873 | 41.01159 | 36.31749 | 6.475449e-05 | 0.1804639 | 0 | 0 | 0
4261 | 159369.9 | 2011-01-14 08:36 | 990.4988 | 2 | 12 | 0.5506098 | 3.951039 | 10.12589 | 9.873 | 41.02972 | 36.31749 | 9.713173e-05 | 0.1804639 | 0 | 0 | 0
4262 | 159399.9 | 2011-01-14 08:36 | 1020.514 | 2 | 12 | 0.5506098 | 3.953143 | 10.13048 | 9.873 | 41.04787 | 36.31749 | 6.475449e-05 | 0.1804639 | 0 | 0 | 0
4263 | 159429.9 | 2011-01-14 08:37 | 1050.529 | 2 | 12 | 0.5504286 | 3.954924 | 10.13507 | 9.873 | 41.06602 | 36.31749 | 3.237724e-05 | 0.1804639 | 0 | 0 | 0
4264 | 159460 | 2011-01-14 08:37 | 1080.544 | 2 | 12 | 0.5506098 | 3.957029 | 10.13966 | 9.873 | 41.08418 | 36.31749 | 6.475449e-05 | 0.1804639 | 0 | 0 | 0
4265 | 159490 | 2011-01-14 08:38 | 1110.559 | 2 | 12 | 0.5506098 | 3.958809 | 10.14425 | 9.873 | 41.10235 | 36.31749 | 3.237724e-05 | 0.1804639 | 0 | 0 | 0
4266 | 159520 | 2011-01-14 08:38 | 1140.574 | 2 | 12 | 0.5504286 | 3.96059 | 10.14884 | 9.873 | 41.12052 | 36.31749 | 3.237724e-05 | 0.1804639 | 0 | 0 | 0
4267 | 159550 | 2011-01-14 08:39 | 1170.589 | 2 | 12 | 0.5506098 | 3.962371 | 10.15343 | 9.873 | 41.13871 | 36.31749 | 6.475449e-05 | 0.1804639 | 0 | 0 | 0
4268 | 159580 | 2011-01-14 08:39 | 1200.605 | 2 | 12 | 0.5504286 | 3.96399 | 10.15802 | 9.873 | 41.1569 | 36.31749 | 3.237724e-05 | 0.1804639 | 0 | 0 | 0
4269 | 159610 | 2011-01-14 08:40 | 1230.62 | 2 | 12 | 0.5504286 | 3.965609 | 10.16261 | 9.873 | 41.1751 | 36.31749 | 3.237724e-05 | 0.1804639 | 0 | 0 | 0
4270 | 159640 | 2011-01-14 08:40 | 1260.635 | 2 | 12 | 0.5506098 | 3.96739 | 10.1672 | 9.873 | 41.19331 | 36.31749 | 9.713173e-05 | 0.1804639 | 0 | 0 | 0
4271 | 159670.1 | 2011-01-14 08:41 | 1290.65 | 2 | 12 | 0.5506098 | 3.968847 | 10.17179 | 9.873 | 41.21152 | 36.31749 | 6.475449e-05 | 0.1804639 | 0 | 0 | 0
4272 | 159700.1 | 2011-01-14 08:41 | 1320.665 | 2 | 12 | 0.5506098 | 3.970465 | 10.17638 | 9.873 | 41.22975 | 36.31749 | 6.475449e-05 | 0.1804639 | 0 | 0 | 0
4273 | 159730.1 | 2011-01-14 08:42 | 1350.68 | 2 | 12 | 0.5506098 | 3.972084 | 10.18097 | 9.873 | 41.24798 | 36.31749 | 3.237724e-05 | 0.1804639 | 0 | 0 | 0
4274 | 159760.1 | 2011-01-14 08:42 | 1380.695 | 2 | 12 | 0.5506098 | 3.973703 | 10.18557 | 9.873 | 41.26622 | 36.31749 | 3.237724e-05 | 0.1804639 | 0 | 0 | 0
4275 | 159790.1 | 2011-01-14 08:43 | 1410.71 | 2 | 12 | 0.5506098 | 3.97516 | 10.19016 | 9.873 | 41.28446 | 36.31749 | 0 | 0.1804639 | 0 | 0 | 0
4276 | 159820.1 | 2011-01-14 08:43 | 1440.725 | 2 | 12 | 0.5506098 | 3.976941 | 10.19475 | 9.873 | 41.30271 | 36.31749 | 6.475449e-05 | 0.1804639 | 0 | 0 | 0
4277 | 159850.2 | 2011-01-14 08:44 | 1470.743 | 2 | 12 | 0.5506098 | 3.978236 | 10.19934 | 9.873 | 41.32097 | 36.31749 | 6.475449e-05 | 0.1804639 | 0 | 0 | 0
4278 | 159880.2 | 2011-01-14 08:44 | 1500.756 | 2 | 12 | 0.5504286 | 3.980179 | 10.20393 | 9.873 | 41.33924 | 36.31749 | 6.475449e-05 | 0.1804639 | 0 | 0 | 0
4279 | 159910.2 | 2011-01-14 08:45 | 1530.771 | 2 | 12 | 0.5506098 | 3.981636 | 10.20852 | 9.873 | 41.35751 | 36.31749 | 3.237724e-05 | 0.1804639 | 0 | 0 | 0
4280 | 159940.2 | 2011-01-14 08:45 | 1560.786 | 2 | 12 | 0.5507911 | 3.983417 | 10.21311 | 9.873 | 41.37578 | 36.31749 | 9.713173e-05 | 0.1804639 | 0 | 0 | 0
4281 | 159970.2 | 2011-01-14 08:46 | 1590.801 | 2 | 12 | 0.5506098 | 3.984874 | 10.2177 | 9.873 | 41.39407 | 36.31749 | 6.475449e-05 | 0.1804639 | 0 | 0 | 0
4282 | 160000.2 | 2011-01-14 08:46 | 1620.816 | 2 | 12 | 0.5506098 | 3.986493 | 10.22229 | 9.873 | 41.41237 | 36.31749 | 0 | 0.1804639 | 0 | 0 | 0
4283 | 160030.2 | 2011-01-14 08:47 | 1650.831 | 2 | 12 | 0.5507911 | 3.988273 | 10.22688 | 9.873 | 41.43067 | 36.31749 | 6.475449e-05 | 0.1804639 | 0 | 0 | 0
4284 | 160060.3 | 2011-01-14 08:47 | 1680.846 | 2 | 12 | 0.5507911 | 3.98973 | 10.23147 | 9.873 | 41.44898 | 36.31749 | 3.237724e-05 | 0.1804639 | 0 | 0 | 0
4285 | 160090.3 | 2011-01-14 08:48 | 1710.861 | 2 | 12 | 0.5506098 | 3.991673 | 10.23606 | 9.873 | 41.4673 | 36.31749 | 0.000129509 | 0.1804639 | 0 | 0 | 0
4286 | 160120.3 | 2011-01-14 08:48 | 1740.877 | 2 | 12 | 0.5506098 | 3.99313 | 10.24065 | 9.873 | 41.48563 | 36.31749 | 6.475449e-05 | 0.1804639 | 0 | 0 | 0
4287 | 160150.3 | 2011-01-14 08:49 | 1770.892 | 2 | 12 | 0.5504286 | 3.994587 | 10.24524 | 9.873 | 41.50396 | 36.31749 | 0 | 0.1804639 | 0 | 0 | 0
4288 | 160180.3 | 2011-01-14 08:49 | 1800.907 | 2 | 12 | 0.5506098 | 3.996368 | 10.24983 | 9.873 | 41.5223 | 36.31749 | 6.475449e-05 | 0.1804639 | 0 | 0 | 0
4289 | 160210.3 | 2011-01-14 08:50 | 1830.922 | 2 | 12 | 0.5507911 | 3.998149 | 10.25442 | 9.873 | 41.54065 | 36.31749 | 9.713173e-05 | 0.1804639 | 0 | 0 | 0
4290 | 160240.3 | 2011-01-14 08:50 | 1860.937 | 2 | 12 | 0.5506098 | 3.999606 | 10.25901 | 9.873 | 41.559 | 36.31749 | 6.475449e-05 | 0.1804639 | 0 | 0 | 0
4291 | 160270.4 | 2011-01-14 08:51 | 1890.952 | 2 | 12 | 0.5504286 | 4.001225 | 10.2636 | 9.873 | 41.57737 | 36.31749 | 3.232956e-05 | 0.1804639 | 0 | 0 | 0
4292 | 160300.4 | 2011-01-14 08:51 | 1920.967 | 2 | 12 | 0.5504286 | 4.003006 | 10.26819 | 9.873 | 41.59574 | 36.31749 | 6.475449e-05 | 0.1804639 | 0 | 0 | 0
4293 | 160330.4 | 2011-01-14 08:52 | 1950.983 | 2 | 12 | 0.5506098 | 4.004462 | 10.27278 | 9.873 | 41.61412 | 36.31749 | 3.232956e-05 | 0.1804639 | 0 | 0 | 0
4294 | 160360.4 | 2011-01-14 08:52 | 1980.997 | 2 | 12 | 0.5504286 | 4.006081 | 10.27737 | 9.873 | 41.6325 | 36.31749 | 6.475449e-05 | 0.1804639 | 0 | 0 | 0
4295 | 160390.4 | 2011-01-14 08:53 | 2011.013 | 2 | 12 | 0.5502474 | 4.0077 | 10.28196 | 9.873 | 41.65089 | 36.31749 | 6.475449e-05 | 0.1804639 | 0 | 0 | 0
4296 | 160420.4 | 2011-01-14 08:53 | 2041.028 | 2 | 12 | 0.5504286 | 4.009319 | 10.28655 | 9.873 | 41.66929 | 36.31749 | 6.475449e-05 | 0.1804639 | 0 | 0 | 0
4297 | 160450.5 | 2011-01-14 08:54 | 2071.043 | 2 | 12 | 0.5506098 | 4.010938 | 10.29114 | 9.873 | 41.68769 | 36.31749 | 3.242493e-05 | 0.1804639 | 0 | 0 | 0
4298 | 160480.5 | 2011-01-14 08:54 | 2101.058 | 2 | 12 | 0.5504286 | 4.012557 | 10.29573 | 9.873 | 41.70611 | 36.31749 | 3.242493e-05 | 0.1804639 | 0 | 0 | 0
4299 | 160510.5 | 2011-01-14 08:55 | 2131.073 | 2 | 12 | 0.5504286 | 4.014014 | 10.30032 | 9.873 | 41.72453 | 36.31749 | 0 | 0.1804639 | 0 | 0 | 0
4300 | 160540.5 | 2011-01-14 08:55 | 2161.088 | 2 | 12 | 0.5504286 | 4.015795 | 10.30491 | 9.873 | 41.74296 | 36.31749 | 3.242493e-05 | 0.1804639 | 0 | 0 | 0
4301 | 160570.5 | 2011-01-14 08:56 | 2191.103 | 2 | 12 | 0.5504286 | 4.017414 | 10.3095 | 9.873 | 41.7614 | 36.31749 | 3.242493e-05 | 0.1804639 | 0 | 0 | 0
4302 | 160600.5 | 2011-01-14 08:56 | 2221.118 | 2 | 12 | 0.5506098 | 4.019032 | 10.31409 | 9.873 | 41.77984 | 36.31749 | 6.475449e-05 | 0.1804639 | 0 | 0 | 0
4303 | 160630.5 | 2011-01-14 08:57 | 2251.133 | 2 | 12 | 0.5504286 | 4.020651 | 10.31868 | 9.873 | 41.79829 | 36.31749 | 3.232956e-05 | 0.1804639 | 0 | 0 | 0
4304 | 160660.6 | 2011-01-14 08:57 | 2281.149 | 2 | 12 | 0.5507911 | 4.022432 | 10.32327 | 9.873 | 41.81675 | 36.31749 | 6.475449e-05 | 0.1804639 | 0 | 0 | 0
4305 | 160690.6 | 2011-01-14 08:58 | 2311.164 | 2 | 12 | 0.5506098 | 4.024051 | 10.32786 | 9.873 | 41.83522 | 36.31749 | 6.475449e-05 | 0.1804639 | 0 | 0 | 0
4306 | 160720.6 | 2011-01-14 08:58 | 2341.179 | 2 | 12 | 0.5504286 | 4.025508 | 10.33245 | 9.873 | 41.85369 | 36.31749 | 3.232956e-05 | 0.1804639 | 0 | 0 | 0
4307 | 160750.6 | 2011-01-14 08:59 | 2371.194 | 2 | 12 | 0.5506098 | 4.027451 | 10.33704 | 9.873 | 41.87218 | 36.31749 | 9.708405e-05 | 0.1804639 | 0 | 0 | 0
4308 | 160780.6 | 2011-01-14 08:59 | 2401.209 | 2 | 12 | 0.5504286 | 4.028908 | 10.34163 | 9.873 | 41.89067 | 36.31749 | 3.242493e-05 | 0.1804639 | 0 | 0 | 0
4309 | 160810.6 | 2011-01-14 09:00 | 2431.224 | 2 | 12 | 0.5504286 | 4.030689 | 10.34622 | 9.873 | 41.90916 | 36.31749 | 6.475449e-05 | 0.1804639 | 0 | 0 | 0
4310 | 160840.7 | 2011-01-14 09:00 | 2461.239 | 2 | 12 | 0.5506098 | 4.032308 | 10.35081 | 9.873 | 41.92767 | 36.31749 | 3.242493e-05 | 0.1804639 | 0 | 0 | 0
4311 | 160870.7 | 2011-01-14 09:01 | 2491.254 | 2 | 12 | 0.5506098 | 4.03425 | 10.3554 | 9.873 | 41.94618 | 36.31749 | 0.000129509 | 0.1804639 | 0 | 0 | 0
4312 | 160900.7 | 2011-01-14 09:01 | 2521.27 | 2 | 12 | 0.5507911 | 4.035869 | 10.35999 | 9.873 | 41.9647 | 36.31749 | 3.242493e-05 | 0.1804639 | 0 | 0 | 0
4313 | 160930.7 | 2011-01-14 09:02 | 2551.285 | 2 | 12 | 0.5506098 | 4.03765 | 10.36458 | 9.873 | 41.98323 | 36.31749 | 6.475449e-05 | 0.1804639 | 0 | 0 | 0
4314 | 160960.7 | 2011-01-14 09:02 | 2581.302 | 2 | 12 | 0.5507911 | 4.039431 | 10.36917 | 9.873 | 42.00177 | 36.31749 | 6.475449e-05 | 0.1804639 | 0 | 0 | 0
4315 | 160990.7 | 2011-01-14 09:03 | 2611.315 | 2 | 12 | 0.5504286 | 4.041049 | 10.37376 | 9.873 | 42.02032 | 36.31749 | 3.232956e-05 | 0.1804639 | 0 | 0 | 0
4316 | 161020.7 | 2011-01-14 09:03 | 2641.33 | 2 | 12 | 0.5506098 | 4.042992 | 10.37835 | 9.873 | 42.03887 | 36.31749 | 6.475449e-05 | 0.1804639 | 0 | 0 | 0
4317 | 161050.8 | 2011-01-14 09:04 | 2671.345 | 2 | 12 | 0.5504286 | 4.044773 | 10.38294 | 9.873 | 42.05743 | 36.31749 | 3.242493e-05 | 0.1804639 | 0 | 0 | 0
4318 | 161080.8 | 2011-01-14 09:04 | 2701.36 | 2 | 12 | 0.5506098 | 4.046716 | 10.38753 | 9.873 | 42.07601 | 36.31749 | 6.475449e-05 | 0.1804639 | 0 | 0 | 0
4319 | 161110.8 | 2011-01-14 09:05 | 2731.376 | 2 | 12 | 0.5507911 | 4.048658 | 10.39212 | 9.873 | 42.09458 | 36.31749 | 3.242493e-05 | 0.1804639 | 0 | 0 | 0
4320 | 161140.8 | 2011-01-14 09:05 | 2761.39 | 2 | 12 | 0.5504286 | 4.050439 | 10.39671 | 9.873 | 42.11317 | 36.31749 | 3.242493e-05 | 0.1804639 | 0 | 0 | 0
4321 | 161170.8 | 2011-01-14 09:06 | 2791.406 | 2 | 12 | 0.5506098 | 4.052382 | 10.4013 | 9.873 | 42.13177 | 36.31749 | 3.242493e-05 | 0.1804639 | 0 | 0 | 0
4322 | 161200.8 | 2011-01-14 09:06 | 2821.421 | 2 | 12 | 0.5506098 | 4.054486 | 10.40589 | 9.873 | 42.15038 | 36.31749 | 6.475449e-05 | 0.1804639 | 0 | 0 | 0
4323 | 161230.8 | 2011-01-14 09:07 | 2851.436 | 2 | 12 | 0.5504286 | 4.056429 | 10.41048 | 9.873 | 42.16899 | 36.31749 | 6.475449e-05 | 0.1804639 | 0 | 0 | 0
4324 | 161260.9 | 2011-01-14 09:07 | 2881.451 | 2 | 12 | 0.5504286 | 4.058372 | 10.41507 | 9.873 | 42.18762 | 36.31749 | 6.475449e-05 | 0.1804639 | 0 | 0 | 0
4325 | 161290.9 | 2011-01-14 09:08 | 2911.466 | 2 | 12 | 0.5506098 | 4.060476 | 10.41966 | 9.873 | 42.20625 | 36.31749 | 6.475449e-05 | 0.1804639 | 0 | 0 | 0
4326 | 161320.9 | 2011-01-14 09:08 | 2941.481 | 2 | 12 | 0.5504286 | 4.062257 | 10.42426 | 9.873 | 42.22489 | 36.31749 | 3.242493e-05 | 0.1804639 | 0 | 0 | 0
4327 | 161350.9 | 2011-01-14 09:09 | 2971.496 | 2 | 12 | 0.5506098 | 4.064524 | 10.42885 | 9.873 | 42.24354 | 36.31749 | 6.475449e-05 | 0.1804639 | 0 | 0 | 0
4328 | 161380.9 | 2011-01-14 09:09 | 3001.511 | 2 | 12 | 0.5506098 | 4.066466 | 10.43344 | 9.873 | 42.2622 | 36.31749 | 9.717941e-05 | 0.1804639 | 0 | 0 | 0
4329 | 161410.9 | 2011-01-14 09:10 | 3031.527 | 2 | 12 | 0.5504286 | 4.068409 | 10.43803 | 9.873 | 42.28087 | 36.31749 | 3.242493e-05 | 0.1804639 | 0 | 0 | 0
4330 | 161441 | 2011-01-14 09:10 | 3061.542 | 2 | 12 | 0.5506098 | 4.070675 | 10.44262 | 9.873 | 42.29955 | 36.31749 | 6.475449e-05 | 0.1804639 | 0 | 0 | 0
4331 | 161471 | 2011-01-14 09:11 | 3091.557 | 2 | 12 | 0.5504286 | 4.07278 | 10.44721 | 9.873 | 42.31824 | 36.31749 | 6.475449e-05 | 0.1804639 | 0 | 0 | 0
4332 | 161501 | 2011-01-14 09:11 | 3121.572 | 2 | 12 | 0.5502474 | 4.074884 | 10.4518 | 9.873 | 42.33694 | 36.31749 | 3.232956e-05 | 0.1804639 | 0 | 0 | 0
4333 | 161531 | 2011-01-14 09:12 | 3151.587 | 2 | 12 | 0.5506098 | 4.077313 | 10.45639 | 9.873 | 42.35565 | 36.31749 | 6.475449e-05 | 0.1804639 | 0 | 0 | 0
4334 | 161561 | 2011-01-14 09:12 | 3181.602 | 2 | 12 | 0.5506098 | 4.079579 | 10.46098 | 9.873 | 42.37438 | 36.31749 | 6.475449e-05 | 0.1804639 | 0 | 0 | 0
4335 | 161591 | 2011-01-14 09:13 | 3211.617 | 2 | 12 | 0.5504286 | 4.081684 | 10.46557 | 9.873 | 42.39311 | 36.31749 | 6.475449e-05 | 0.1804639 | 0 | 0 | 0
4336 | 161621 | 2011-01-14 09:13 | 3241.632 | 2 | 12 | 0.5504286 | 4.084112 | 10.47016 | 9.873 | 42.41185 | 36.31749 | 6.475449e-05 | 0.1804639 | 0 | 0 | 0
4337 | 161651.1 | 2011-01-14 09:14 | 3271.647 | 2 | 12 | 0.5507911 | 4.086541 | 10.47475 | 9.873 | 42.4306 | 36.31749 | 9.717941e-05 | 0.1804639 | 0 | 0 | 0
4338 | 161681.1 | 2011-01-14 09:14 | 3301.662 | 2 | 12 | 0.5504286 | 4.088645 | 10.47934 | 9.873 | 42.44936 | 36.31749 | 3.242493e-05 | 0.1804639 | 0 | 0 | 0
4339 | 161711.1 | 2011-01-14 09:15 | 3331.678 | 2 | 12 | 0.5504286 | 4.091074 | 10.48393 | 9.873 | 42.46814 | 36.31749 | 6.475449e-05 | 0.1804639 | 0 | 0 | 0
4340 | 161741.1 | 2011-01-14 09:15 | 3361.693 | 2 | 12 | 0.5506098 | 4.093502 | 10.48852 | 9.873 | 42.48692 | 36.31749 | 6.475449e-05 | 0.1804639 | 0 | 0 | 0
4341 | 161771.1 | 2011-01-14 09:16 | 3391.71 | 2 | 12 | 0.5506098 | 4.096092 | 10.49311 | 9.873 | 42.50572 | 36.31749 | 9.717941e-05 | 0.1804639 | 0 | 0 | 0
4342 | 161801.1 | 2011-01-14 09:16 | 3421.723 | 2 | 12 | 0.5504286 | 4.098359 | 10.4977 | 9.873 | 42.52452 | 36.31749 | 6.475449e-05 | 0.1804639 | 0 | 0 | 0
4343 | 161831.1 | 2011-01-14 09:17 | 3451.738 | 2 | 12 | 0.5506098 | 4.100949 | 10.50229 | 9.873 | 42.54334 | 36.31749 | 9.708405e-05 | 0.1804639 | 0 | 0 | 0
4344 | 161861.2 | 2011-01-14 09:17 | 3481.753 | 2 | 12 | 0.5506098 | 4.103539 | 10.50688 | 9.873 | 42.56217 | 36.31749 | 6.475449e-05 | 0.1804639 | 0 | 0 | 0
4345 | 161891.2 | 2011-01-14 09:18 | 3511.769 | 2 | 12 | 0.5506098 | 4.106129 | 10.51147 | 9.873 | 42.58101 | 36.31749 | 6.475449e-05 | 0.1804639 | 0 | 0 | 0
4346 | 161921.2 | 2011-01-14 09:18 | 3541.783 | 2 | 12 | 0.5504286 | 4.108558 | 10.51606 | 9.873 | 42.59987 | 36.31749 | 3.232956e-05 | 0.1804639 | 0 | 0 | 0
4347 | 161951.2 | 2011-01-14 09:19 | 3571.798 | 2 | 12 | 0.5507911 | 4.11131 | 10.52065 | 9.873 | 42.61873 | 36.31749 | 6.475449e-05 | 0.1804639 | 0 | 0 | 0
4348 | 161981.2 | 2011-01-14 09:19 | 3601.814 | 2 | 12 | 0.5506098 | 4.1139 | 10.52524 | 9.873 | 42.63761 | 36.31749 | 6.475449e-05 | 0.1804639 | 0 | 0 | 0
4349 | 162011.2 | 2011-01-14 09:20 | 3631.829 | 2 | 12 | 0.5506098 | 4.11649 | 10.52983 | 9.873 | 42.6565 | 36.31749 | 6.475449e-05 | 0.1804639 | 0 | 0 | 0
4350 | 162041.3 | 2011-01-14 09:20 | 3661.844 | 2 | 12 | 0.5506098 | 4.119243 | 10.53442 | 9.873 | 42.6754 | 36.31749 | 6.475449e-05 | 0.1804639 | 0 | 0 | 0
4351 | 162071.3 | 2011-01-14 09:21 | 3691.859 | 2 | 12 | 0.5504286 | 4.121994 | 10.53901 | 9.873 | 42.69432 | 36.31749 | 9.708405e-05 | 0.1804639 | 0 | 0 | 0
4352 | 162101.3 | 2011-01-14 09:21 | 3721.874 | 2 | 12 | 0.5504286 | 4.124747 | 10.5436 | 9.873 | 42.71324 | 36.31749 | 6.475449e-05 | 0.1804639 | 0 | 0 | 0
4353 | 162131.3 | 2011-01-14 09:22 | 3751.889 | 2 | 12 | 0.5502474 | 4.127499 | 10.54819 | 9.873 | 42.73218 | 36.31749 | 6.475449e-05 | 0.1804639 | 0 | 0 | 0
4354 | 162161.3 | 2011-01-14 09:22 | 3781.904 | 2 | 12 | 0.5502474 | 4.130413 | 10.55278 | 9.873 | 42.75114 | 36.31749 | 3.242493e-05 | 0.1804639 | 0 | 0 | 0
4355 | 162191.3 | 2011-01-14 09:23 | 3811.919 | 2 | 12 | 0.5504286 | 4.133165 | 10.55737 | 9.873 | 42.7701 | 36.31749 | 6.475449e-05 | 0.1804639 | 0 | 0 | 0
4356 | 162221.3 | 2011-01-14 09:23 | 3841.935 | 2 | 12 | 0.5504286 | 4.136079 | 10.56196 | 9.873 | 42.78907 | 36.31749 | 0.000129509 | 0.1804639 | 0 | 0 | 0
4357 | 162251.4 | 2011-01-14 09:24 | 3871.95 | 2 | 12 | 0.5506098 | 4.138993 | 10.56655 | 9.873 | 42.80806 | 36.31749 | 9.717941e-05 | 0.1804639 | 0 | 0 | 0
4358 | 162281.4 | 2011-01-14 09:24 | 3901.965 | 2 | 12 | 0.5506098 | 4.142069 | 10.57114 | 9.873 | 42.82707 | 36.31749 | 9.708405e-05 | 0.1804639 | 0 | 0 | 0
4359 | 162311.4 | 2011-01-14 09:25 | 3931.98 | 2 | 12 | 0.5502474 | 4.144983 | 10.57573 | 9.873 | 42.84608 | 36.31749 | 6.475449e-05 | 0.1804639 | 0 | 0 | 0
4360 | 162341.4 | 2011-01-14 09:25 | 3961.995 | 2 | 12 | 0.5504286 | 4.148059 | 10.58032 | 9.873 | 42.86511 | 36.31749 | 9.708405e-05 | 0.1804639 | 0 | 0 | 0
4361 | 162371.4 | 2011-01-14 09:26 | 3992.01 | 2 | 12 | 0.5502474 | 4.151135 | 10.58491 | 9.873 | 42.88416 | 36.31749 | 6.475449e-05 | 0.1804639 | 0 | 0 | 0
4362 | 162401.4 | 2011-01-14 09:26 | 4022.025 | 2 | 12 | 0.5504286 | 4.154049 | 10.5895 | 9.873 | 42.90322 | 36.31749 | 6.475449e-05 | 0.1804639 | 0 | 0 | 0
4363 | 162431.5 | 2011-01-14 09:27 | 4052.04 | 2 | 12 | 0.5509723 | 4.157449 | 10.59409 | 9.873 | 42.92229 | 36.31749 | 0.000129509 | 0.1804639 | 0 | 0 | 0
4364 | 162461.5 | 2011-01-14 09:27 | 4082.055 | 2 | 12 | 0.5504286 | 4.160363 | 10.59868 | 9.873 | 42.94138 | 36.31749 | 9.717941e-05 | 0.1804639 | 0 | 0 | 0
4365 | 162491.5 | 2011-01-14 09:28 | 4112.071 | 2 | 12 | 0.5506098 | 4.163438 | 10.60327 | 9.873 | 42.96049 | 36.31749 | 9.708405e-05 | 0.1804639 | 0 | 0 | 0
4366 | 162521.5 | 2011-01-14 09:28 | 4142.086 | 2 | 12 | 0.5506098 | 4.166677 | 10.60786 | 9.873 | 42.97961 | 36.31749 | 9.717941e-05 | 0.1804639 | 0 | 0 | 0
4367 | 162551.5 | 2011-01-14 09:29 | 4172.101 | 2 | 12 | 0.5506098 | 4.169914 | 10.61245 | 9.873 | 42.99874 | 36.31749 | 9.717941e-05 | 0.1804639 | 0 | 0 | 0
4368 | 162581.5 | 2011-01-14 09:29 | 4202.116 | 2 | 12 | 0.5506098 | 4.173152 | 10.61704 | 9.873 | 43.01789 | 36.31749 | 9.717941e-05 | 0.1804639 | 0 | 0 | 0
4369 | 162611.5 | 2011-01-14 09:30 | 4232.131 | 2 | 12 | 0.5504286 | 4.176228 | 10.62163 | 9.873 | 43.03705 | 36.31749 | 9.717941e-05 | 0.1804639 | 0 | 0 | 0
4370 | 162641.6 | 2011-01-14 09:30 | 4262.146 | 2 | 12 | 0.5506098 | 4.179627 | 10.62622 | 9.873 | 43.05623 | 36.31749 | 9.708405e-05 | 0.1804639 | 0 | 0 | 0
4371 | 162671.6 | 2011-01-14 09:31 | 4292.161 | 2 | 12 | 0.5506098 | 4.183027 | 10.63081 | 9.873 | 43.07542 | 36.31749 | 0.000129509 | 0.1804639 | 0 | 0 | 0
4372 | 162701.6 | 2011-01-14 09:31 | 4322.176 | 2 | 12 | 0.5504286 | 4.186265 | 10.6354 | 9.873 | 43.09463 | 36.31749 | 6.475449e-05 | 0.1804639 | 0 | 0 | 0
4373 | 162731.6 | 2011-01-14 09:32 | 4352.192 | 2 | 12 | 0.5504286 | 4.189665 | 10.63999 | 9.873 | 43.11386 | 36.31749 | 6.475449e-05 | 0.1804639 | 0 | 0 | 0
4374 | 162761.6 | 2011-01-14 09:32 | 4382.207 | 2 | 12 | 0.5504286 | 4.193226 | 10.64458 | 9.873 | 43.1331 | 36.31749 | 0.000129509 | 0.1804639 | 0 | 0 | 0
4375 | 162791.6 | 2011-01-14 09:33 | 4412.222 | 2 | 12 | 0.5506098 | 4.196626 | 10.64917 | 9.873 | 43.15235 | 36.31749 | 0.0001619339 | 0.1804639 | 0 | 0 | 0
4376 | 162820.2 | 2011-01-14 09:33 | 4440.768 | 2 | 12 | 0.5507911 | 4.200026 | 10.65354 | 9.873 | 43.17068 | 36.31749 | 0.000129509 | 0.1804639 | 0 | 0 | 0
4377 | 162850.2 | 2011-01-14 09:34 | 30.01525 | 3 | 12 | 0 | 4.058048 | 10.65354 | 9.873 | 43.17068 | 36.31749 | -0.0004857063 | 0.1804639 | 0 | 0 | 0
4378 | 162880.2 | 2011-01-14 09:34 | 60.03024 | 3 | 12 | 0 | 4.044611 | 10.65354 | 9.873 | 43.17068 | 36.31749 | -0.0002914429 | 0.1804639 | 0 | 0 | 0
4379 | 162910.2 | 2011-01-14 09:35 | 90.04546 | 3 | 12 | 0 | 4.036193 | 10.65354 | 9.873 | 43.17068 | 36.31749 | -0.0001942635 | 0.1804639 | 0 | 0 | 0
4380 | 162940.2 | 2011-01-14 09:35 | 120.0137 | 3 | 12 | 0 | 4.030689 | 10.65354 | 9.873 | 43.17068 | 36.31749 | -0.0001618385 | 0.1804639 | 0 | 0 | 0
4381 | 162940.2 | 2011-01-14 09:35 | 0.01582426 | 4 | 12 | 0.8572058 | 4.200349 | 10.65354 | 9.873 | 43.1707 | 36.31749 | 0 | 0.1804639 | 0 | 0 | 0
4382 | 162942.4 | 2011-01-14 09:35 | 2.265714 | 4 | 12 | 0.8071937 | 4.200511 | 10.65406 | 9.873 | 43.17286 | 36.31749 | 3.242493e-05 | 0.1804639 | 0 | 0 | 0
4383 | 162948 | 2011-01-14 09:36 | 7.796922 | 4 | 12 | 0.7571816 | 4.200511 | 10.65525 | 9.873 | 43.1779 | 36.31749 | 0 | 0.1804639 | 0 | 0 | 0
4384 | 162956.6 | 2011-01-14 09:36 | 16.45299 | 4 | 12 | 0.7071695 | 4.200673 | 10.65701 | 9.873 | 43.18527 | 36.31749 | 0 | 0.1804639 | 0 | 0 | 0
4385 | 162969.2 | 2011-01-14 09:36 | 29.062 | 4 | 12 | 0.6571574 | 4.200673 | 10.65939 | 9.873 | 43.19529 | 36.31749 | 3.232956e-05 | 0.1804639 | 0 | 0 | 0
4386 | 162988.1 | 2011-01-14 09:36 | 47.93683 | 4 | 12 | 0.6069641 | 4.200511 | 10.6627 | 9.873 | 43.20917 | 36.31749 | 0 | 0.1804639 | 0 | 0 | 0
4387 | 163019.9 | 2011-01-14 09:37 | 79.68627 | 4 | 12 | 0.556952 | 4.200511 | 10.66781 | 9.873 | 43.23065 | 36.31749 | -3.232956e-05 | 0.1804639 | 0 | 0 | 0
4388 | 163085.1 | 2011-01-14 09:38 | 144.9664 | 4 | 12 | 0.5069399 | 4.200511 | 10.67741 | 9.873 | 43.27095 | 36.31749 | -3.232956e-05 | 0.1804639 | 0 | 0 | 0
4389 | 163211.6 | 2011-01-14 09:40 | 271.4329 | 4 | 12 | 0.4569278 | 4.200511 | 10.69428 | 9.873 | 43.34182 | 36.31749 | -3.232956e-05 | 0.1804639 | 0 | 0 | 0
4390 | 163379.5 | 2011-01-14 09:43 | 439.305 | 4 | 12 | 0.4067345 | 4.200511 | 10.7144 | 9.873 | 43.42634 | 36.31749 | 0 | 0.1804639 | 0 | 0 | 0
4391 | 163573.5 | 2011-01-14 09:46 | 633.3174 | 4 | 12 | 0.3567224 | 4.200511 | 10.73497 | 9.873 | 43.51275 | 36.31749 | -3.232956e-05 | 0.1804639 | 0 | 0 | 0
4392 | 163795.7 | 2011-01-14 09:50 | 855.5011 | 4 | 12 | 0.3067102 | 4.200511 | 10.75544 | 9.873 | 43.59874 | 36.31749 | 0 | 0.1804639 | 0 | 0 | 0
4393 | 164054.2 | 2011-01-14 09:54 | 1113.997 | 4 | 12 | 0.2563357 | 4.200511 | 10.77565 | 9.873 | 43.68364 | 36.31749 | -3.232956e-05 | 0.1804639 | 0 | 0 | 0
4394 | 164365.4 | 2011-01-14 09:59 | 1425.257 | 4 | 12 | 0.2063236 | 4.200511 | 10.79563 | 9.873 | 43.76755 | 36.31749 | 0 | 0.1804639 | 0 | 0 | 0
4395 | 164766.2 | 2011-01-14 10:06 | 1826.031 | 4 | 12 | 0.1563115 | 4.200511 | 10.81571 | 9.873 | 43.85189 | 36.31749 | 0 | 0.1804639 | 0 | 0 | 0
4396 | 165339.1 | 2011-01-14 10:15 | 2398.944 | 4 | 12 | 0.1062994 | 4.200349 | 10.83636 | 9.873 | 43.93865 | 36.31749 | -3.242493e-05 | 0.1804639 | 0 | 0 | 0
4397 | 166400.8 | 2011-01-14 10:33 | 3460.629 | 4 | 12 | 0.05628733 | 4.200511 | 10.8595 | 9.873 | 44.03583 | 36.31749 | -3.232956e-05 | 0.1804639 | 0 | 0 | 0
4398 | 166615.1 | 2011-01-14 10:37 | 3674.875 | 4 | 12 | 0.04994522 | 4.200511 | 10.86269 | 9.873 | 44.04925 | 36.31749 | -3.232956e-05 | 0.1804639 | 0 | 0 | 0
4399 | 166645.1 | 2011-01-14 10:37 | 30.01521 | 5 | 12 | 0 | 4.18756 | 10.86269 | 9.873 | 44.04925 | 36.31749 | -6.475449e-05 | 0.1804639 | 0 | 0 | 0
4400 | 166675.1 | 2011-01-14 10:38 | 60.01463 | 5 | 12 | 0 | 4.185941 | 10.86269 | 9.873 | 44.04925 | 36.31749 | -9.717941e-05 | 0.1804639 | 0 | 0 | 0
4401 | 166675.3 | 2011-01-14 10:38 | 0.1876744 | 6 | 12 | 0.000657927 | 4.18578 | 10.86269 | 9.873 | 44.04925 | 36.31749 | 0 | 0.1773875 | 0 | 0 | 0
4402 | 166675.3 | 2011-01-14 10:38 | 0.01568443 | 7 | 12 | -0.5494752 | 4.081522 | 10.86269 | 9.873002 | 44.04925 | 36.3175 | 0 | 0.1773875 | 0 | 0 | 0
4403 | 166705.3 | 2011-01-14 10:38 | 30.03065 | 7 | 12 | -0.5494752 | 4.037002 | 10.86269 | 9.877585 | 44.04925 | 36.33607 | -0.0006152153 | 0.1773875 | 0 | 0 | 0
4404 | 166735.3 | 2011-01-14 10:39 | 60.0459 | 7 | 12 | -0.5496564 | 4.017899 | 10.86269 | 9.882169 | 44.04925 | 36.35453 | -0.0003886223 | 0.1773875 | 0 | 0 | 0
4405 | 166765.3 | 2011-01-14 10:39 | 90.06092 | 7 | 12 | -0.5496564 | 4.004462 | 10.86269 | 9.886752 | 44.04925 | 36.37291 | -0.0002914429 | 0.1773875 | 0 | 0 | 0
4406 | 166795.3 | 2011-01-14 10:40 | 120.0762 | 7 | 12 | -0.5496564 | 3.994425 | 10.86269 | 9.891335 | 44.04925 | 36.39124 | -0.0002590656 | 0.1773875 | 0 | 0 | 0
4407 | 166825.3 | 2011-01-14 10:40 | 150.0912 | 7 | 12 | -0.5496564 | 3.986331 | 10.86269 | 9.895918 | 44.04925 | 36.40953 | -0.0001942635 | 0.1773875 | 0 | 0 | 0
4408 | 166855.4 | 2011-01-14 10:41 | 180.1062 | 7 | 12 | -0.5498376 | 3.979208 | 10.86269 | 9.900502 | 44.04925 | 36.42778 | -0.0001618862 | 0.1773875 | 0 | 0 | 0
4409 | 166885.4 | 2011-01-14 10:41 | 210.1214 | 7 | 12 | -0.5496564 | 3.97257 | 10.86269 | 9.905085 | 44.04925 | 36.446 | -0.0002266407 | 0.1773875 | 0 | 0 | 0
4410 | 166915.4 | 2011-01-14 10:42 | 240.1365 | 7 | 12 | -0.5494752 | 3.966904 | 10.86269 | 9.909668 | 44.04925 | 36.4642 | -9.713173e-05 | 0.1773875 | 0 | 0 | 0
4411 | 166945.4 | 2011-01-14 10:42 | 270.1516 | 7 | 12 | -0.5496564 | 3.961076 | 10.86269 | 9.914252 | 44.04925 | 36.48236 | -0.000129509 | 0.1773875 | 0 | 0 | 0
4412 | 166975.4 | 2011-01-14 10:43 | 300.1668 | 7 | 12 | -0.5498376 | 3.955571 | 10.86269 | 9.918835 | 44.04925 | 36.50051 | -0.0001618862 | 0.1773875 | 0 | 0 | 0
4413 | 167005.4 | 2011-01-14 10:43 | 330.1818 | 7 | 12 | -0.5496564 | 3.950391 | 10.86269 | 9.923418 | 44.04925 | 36.51862 | -0.0001618862 | 0.1773875 | 0 | 0 | 0
4414 | 167035.4 | 2011-01-14 10:44 | 360.1991 | 7 | 12 | -0.5498376 | 3.94521 | 10.86269 | 9.928002 | 44.04925 | 36.53672 | -0.000129509 | 0.1773875 | 0 | 0 | 0
4415 | 167065.5 | 2011-01-14 10:44 | 390.2121 | 7 | 12 | -0.5494752 | 3.940192 | 10.86269 | 9.932585 | 44.04925 | 36.55479 | -0.000129509 | 0.1773875 | 0 | 0 | 0
4416 | 167095.5 | 2011-01-14 10:45 | 420.2273 | 7 | 12 | -0.5494752 | 3.935335 | 10.86269 | 9.937168 | 44.04925 | 36.57284 | -0.000129509 | 0.1773875 | 0 | 0 | 0
4417 | 167125.5 | 2011-01-14 10:45 | 450.2423 | 7 | 12 | -0.5498376 | 3.930317 | 10.86269 | 9.941751 | 44.04925 | 36.59086 | -0.0001618862 | 0.1773875 | 0 | 0 | 0
4418 | 167155.5 | 2011-01-14 10:46 | 480.2578 | 7 | 12 | -0.5496564 | 3.925784 | 10.86269 | 9.946335 | 44.04925 | 36.60887 | -6.475449e-05 | 0.1773875 | 0 | 0 | 0
4419 | 167185.5 | 2011-01-14 10:46 | 510.2727 | 7 | 12 | -0.5496564 | 3.920927 | 10.86269 | 9.950918 | 44.04925 | 36.62685 | -0.0001618862 | 0.1773875 | 0 | 0 | 0
4420 | 167215.5 | 2011-01-14 10:47 | 540.2877 | 7 | 12 | -0.5498376 | 3.916232 | 10.86269 | 9.955502 | 44.04925 | 36.64481 | -0.0001618862 | 0.1773875 | 0 | 0 | 0
4421 | 167245.6 | 2011-01-14 10:47 | 570.3028 | 7 | 12 | -0.5498376 | 3.911699 | 10.86269 | 9.960085 | 44.04925 | 36.66275 | -9.713173e-05 | 0.1773875 | 0 | 0 | 0
4422 | 167275.6 | 2011-01-14 10:48 | 600.3179 | 7 | 12 | -0.5498376 | 3.907004 | 10.86269 | 9.964668 | 44.04925 | 36.68067 | -0.0001619339 | 0.1773875 | 0 | 0 | 0
4423 | 167305.6 | 2011-01-14 10:48 | 630.333 | 7 | 12 | -0.5496564 | 3.902795 | 10.86269 | 9.969252 | 44.04925 | 36.69856 | -0.000129509 | 0.1773875 | 0 | 0 | 0
4424 | 167335.6 | 2011-01-14 10:49 | 660.348 | 7 | 12 | -0.5498376 | 3.898424 | 10.86269 | 9.973835 | 44.04925 | 36.71644 | -9.713173e-05 | 0.1773875 | 0 | 0 | 0
4425 | 167365.6 | 2011-01-14 10:49 | 690.3632 | 7 | 12 | -0.5498376 | 3.894053 | 10.86269 | 9.978419 | 44.04925 | 36.7343 | -0.000129509 | 0.1773875 | 0 | 0 | 0
4426 | 167395.6 | 2011-01-14 10:50 | 720.3785 | 7 | 12 | -0.5500188 | 3.889359 | 10.86269 | 9.983004 | 44.04925 | 36.75214 | -0.000129509 | 0.1773875 | 0 | 0 | 0
4427 | 167425.6 | 2011-01-14 10:50 | 750.3935 | 7 | 12 | -0.5500188 | 3.885149 | 10.86269 | 9.987589 | 44.04925 | 36.76997 | -0.000129509 | 0.1773875 | 0 | 0 | 0
4428 | 167455.7 | 2011-01-14 10:51 | 780.4085 | 7 | 12 | -0.5498376 | 3.881102 | 10.86269 | 9.992173 | 44.04925 | 36.78777 | -9.713173e-05 | 0.1773875 | 0 | 0 | 0
4429 | 167485.7 | 2011-01-14 10:51 | 810.4238 | 7 | 12 | -0.5496564 | 3.876569 | 10.86269 | 9.996756 | 44.04925 | 36.80555 | -0.000129509 | 0.1773875 | 0 | 0 | 0
4430 | 167515.7 | 2011-01-14 10:52 | 840.4391 | 7 | 12 | -0.5498376 | 3.872522 | 10.86269 | 10.00134 | 44.04925 | 36.82331 | -0.000129509 | 0.1773875 | 0 | 0 | 0
4431 | 167545.7 | 2011-01-14 10:52 | 870.4541 | 7 | 12 | -0.5498376 | 3.868313 | 10.86269 | 10.00592 | 44.04925 | 36.84104 | -9.717941e-05 | 0.1773875 | 0 | 0 | 0
4432 | 167575.7 | 2011-01-14 10:53 | 900.4691 | 7 | 12 | -0.5496564 | 3.864265 | 10.86269 | 10.01051 | 44.04925 | 36.85877 | -9.713173e-05 | 0.1773875 | 0 | 0 | 0
4433 | 167605.7 | 2011-01-14 10:53 | 930.4842 | 7 | 12 | -0.5496564 | 3.859895 | 10.86269 | 10.01509 | 44.04925 | 36.87647 | -0.0001618862 | 0.1773875 | 0 | 0 | 0
4434 | 167635.7 | 2011-01-14 10:54 | 960.4994 | 7 | 12 | -0.5494752 | 3.856009 | 10.86269 | 10.01967 | 44.04925 | 36.89415 | -9.713173e-05 | 0.1773875 | 0 | 0 | 0
4435 | 167665.8 | 2011-01-14 10:54 | 990.5144 | 7 | 12 | -0.5496564 | 3.851962 | 10.86269 | 10.02426 | 44.04925 | 36.91181 | -6.475449e-05 | 0.1773875 | 0 | 0 | 0
4436 | 167695.8 | 2011-01-14 10:55 | 1020.53 | 7 | 12 | -0.5496564 | 3.847753 | 10.86269 | 10.02884 | 44.04925 | 36.92946 | -6.475449e-05 | 0.1773875 | 0 | 0 | 0
4437 | 167725.8 | 2011-01-14 10:55 | 1050.545 | 7 | 12 | -0.5498376 | 3.843705 | 10.86269 | 10.03342 | 44.04925 | 36.94708 | -0.000129509 | 0.1773875 | 0 | 0 | 0
4438 | 167755.8 | 2011-01-14 10:56 | 1080.56 | 7 | 12 | -0.5496564 | 3.83982 | 10.86269 | 10.03801 | 44.04925 | 36.96469 | -9.713173e-05 | 0.1773875 | 0 | 0 | 0
4439 | 167785.8 | 2011-01-14 10:56 | 1110.575 | 7 | 12 | -0.5496564 | 3.835773 | 10.86269 | 10.04259 | 44.04925 | 36.98228 | -0.000129509 | 0.1773875 | 0 | 0 | 0
4440 | 167815.8 | 2011-01-14 10:57 | 1140.59 | 7 | 12 | -0.5496564 | 3.831887 | 10.86269 | 10.04717 | 44.04925 | 36.99985 | -9.713173e-05 | 0.1773875 | 0 | 0 | 0
4441 | 167845.9 | 2011-01-14 10:57 | 1170.605 | 7 | 12 | -0.5498376 | 3.828164 | 10.86269 | 10.05176 | 44.04925 | 37.01741 | -9.713173e-05 | 0.1773875 | 0 | 0 | 0
4442 | 167875.9 | 2011-01-14 10:58 | 1200.62 | 7 | 12 | -0.5496564 | 3.824117 | 10.86269 | 10.05634 | 44.04925 | 37.03494 | -9.713173e-05 | 0.1773875 | 0 | 0 | 0
4443 | 167905.9 | 2011-01-14 10:58 | 1230.635 | 7 | 12 | -0.5498376 | 3.820231 | 10.86269 | 10.06092 | 44.04925 | 37.05246 | -0.000129509 | 0.1773875 | 0 | 0 | 0
4444 | 167935.9 | 2011-01-14 10:59 | 1260.65 | 7 | 12 | -0.5498376 | 3.816346 | 10.86269 | 10.06551 | 44.04925 | 37.06996 | -0.000129509 | 0.1773875 | 0 | 0 | 0
4445 | 167965.9 | 2011-01-14 10:59 | 1290.666 | 7 | 12 | -0.5496564 | 3.812784 | 10.86269 | 10.07009 | 44.04925 | 37.08745 | -9.713173e-05 | 0.1773875 | 0 | 0 | 0
4446 | 167995.9 | 2011-01-14 11:00 | 1320.681 | 7 | 12 | -0.5496564 | 3.809061 | 10.86269 | 10.07467 | 44.04925 | 37.10491 | -6.475449e-05 | 0.1773875 | 0 | 0 | 0
4447 | 168025.9 | 2011-01-14 11:00 | 1350.696 | 7 | 12 | -0.5496564 | 3.805176 | 10.86269 | 10.07926 | 44.04925 | 37.12236 | -9.713173e-05 | 0.1773875 | 0 | 0 | 0
4448 | 168056 | 2011-01-14 11:01 | 1380.711 | 7 | 12 | -0.5496564 | 3.801614 | 10.86269 | 10.08384 | 44.04925 | 37.13979 | -6.475449e-05 | 0.1773875 | 0 | 0 | 0
4449 | 168086 | 2011-01-14 11:01 | 1410.726 | 7 | 12 | -0.5496564 | 3.798214 | 10.86269 | 10.08842 | 44.04925 | 37.15721 | -6.475449e-05 | 0.1773875 | 0 | 0 | 0
4450 | 168116 | 2011-01-14 11:02 | 1440.741 | 7 | 12 | -0.5498376 | 3.794491 | 10.86269 | 10.09301 | 44.04925 | 37.17461 | -9.713173e-05 | 0.1773875 | 0 | 0 | 0
4451 | 168146 | 2011-01-14 11:02 | 1470.756 | 7 | 12 | -0.5498376 | 3.790929 | 10.86269 | 10.09759 | 44.04925 | 37.19199 | -6.475449e-05 | 0.1773875 | 0 | 0 | 0
4452 | 168176 | 2011-01-14 11:03 | 1500.757 | 7 | 12 | -0.5494752 | 3.787368 | 10.86269 | 10.10217 | 44.04925 | 37.20935 | -0.000129509 | 0.1773875 | 0 | 0 | 0
4453 | 168206 | 2011-01-14 11:03 | 1530.771 | 7 | 12 | -0.5496564 | 3.783968 | 10.86269 | 10.10675 | 44.04925 | 37.2267 | -9.713173e-05 | 0.1773875 | 0 | 0 | 0
4454 | 168236 | 2011-01-14 11:04 | 1560.786 | 7 | 12 | -0.5496564 | 3.780406 | 10.86269 | 10.11134 | 44.04925 | 37.24404 | -9.717941e-05 | 0.1773875 | 0 | 0 | 0
4455 | 168266 | 2011-01-14 11:04 | 1590.801 | 7 | 12 | -0.5498376 | 3.777007 | 10.86269 | 10.11592 | 44.04925 | 37.26136 | -9.713173e-05 | 0.1773875 | 0 | 0 | 0
4456 | 168296.1 | 2011-01-14 11:05 | 1620.816 | 7 | 12 | -0.5496564 | 3.773769 | 10.86269 | 10.1205 | 44.04925 | 37.27866 | -6.475449e-05 | 0.1773875 | 0 | 0 | 0
4457 | 168326.1 | 2011-01-14 11:05 | 1650.831 | 7 | 12 | -0.5496564 | 3.770207 | 10.86269 | 10.12509 | 44.04925 | 37.29595 | -6.475449e-05 | 0.1773875 | 0 | 0 | 0
4458 | 168356.1 | 2011-01-14 11:06 | 1680.846 | 7 | 12 | -0.5498376 | 3.766969 | 10.86269 | 10.12967 | 44.04925 | 37.31322 | -6.475449e-05 | 0.1773875 | 0 | 0 | 0
4459 | 168386.1 | 2011-01-14 11:06 | 1710.862 | 7 | 12 | -0.5496564 | 3.763732 | 10.86269 | 10.13425 | 44.04925 | 37.33048 | -0.000129509 | 0.1773875 | 0 | 0 | 0
4460 | 168416.1 | 2011-01-14 11:07 | 1740.877 | 7 | 12 | -0.5498376 | 3.76017 | 10.86269 | 10.13884 | 44.04925 | 37.34772 | -0.0001618862 | 0.1773875 | 0 | 0 | 0
4461 | 168446.1 | 2011-01-14 11:07 | 1770.892 | 7 | 12 | -0.5498376 | 3.757256 | 10.86269 | 10.14342 | 44.04925 | 37.36495 | -6.475449e-05 | 0.1773875 | 0 | 0 | 0
4462 | 168476.2 | 2011-01-14 11:08 | 1800.907 | 7 | 12 | -0.5496564 | 3.754018 | 10.86269 | 10.148 | 44.04925 | 37.38216 | -9.713173e-05 | 0.1773875 | 0 | 0 | 0
4463 | 168506.2 | 2011-01-14 11:08 | 1830.922 | 7 | 12 | -0.5496564 | 3.750942 | 10.86269 | 10.15259 | 44.04925 | 37.39936 | -9.713173e-05 | 0.1773875 | 0 | 0 | 0
4464 | 168536.2 | 2011-01-14 11:09 | 1860.937 | 7 | 12 | -0.5496564 | 3.747866 | 10.86269 | 10.15717 | 44.04925 | 37.41655 | -9.713173e-05 | 0.1773875 | 0 | 0 | 0
4465 | 168566.2 | 2011-01-14 11:09 | 1890.952 | 7 | 12 | -0.5496564 | 3.744629 | 10.86269 | 10.16175 | 44.04925 | 37.43372 | -6.475449e-05 | 0.1773875 | 0 | 0 | 0
4466 | 168596.2 | 2011-01-14 11:10 | 1920.968 | 7 | 12 | -0.5496564 | 3.741714 | 10.86269 | 10.16634 | 44.04925 | 37.45087 | -6.480217e-05 | 0.1773875 | 0 | 0 | 0
4467 | 168626.2 | 2011-01-14 11:10 | 1950.983 | 7 | 12 | -0.5496564 | 3.738639 | 10.86269 | 10.17092 | 44.04925 | 37.46801 | -9.713173e-05 | 0.1773875 | 0 | 0 | 0
4468 | 168656.2 | 2011-01-14 11:11 | 1980.998 | 7 | 12 | -0.5498376 | 3.735563 | 10.86269 | 10.1755 | 44.04925 | 37.48514 | -9.713173e-05 | 0.1773875 | 0 | 0 | 0
4469 | 168686.3 | 2011-01-14 11:11 | 2011.013 | 7 | 12 | -0.5496564 | 3.732649 | 10.86269 | 10.18009 | 44.04925 | 37.50226 | -6.475449e-05 | 0.1773875 | 0 | 0 | 0
4470 | 168716.3 | 2011-01-14 11:12 | 2041.028 | 7 | 12 | -0.5498376 | 3.729735 | 10.86269 | 10.18467 | 44.04925 | 37.51936 | -9.713173e-05 | 0.1773875 | 0 | 0 | 0
4471 | 168746.3 | 2011-01-14 11:12 | 2071.043 | 7 | 12 | -0.5496564 | 3.727144 | 10.86269 | 10.18925 | 44.04925 | 37.53645 | -3.237724e-05 | 0.1773875 | 0 | 0 | 0
4472 | 168776.3 | 2011-01-14 11:13 | 2101.058 | 7 | 12 | -0.5494752 | 3.724392 | 10.86269 | 10.19384 | 44.04925 | 37.55352 | -3.237724e-05 | 0.1773875 | 0 | 0 | 0
4473 | 168806.3 | 2011-01-14 11:13 | 2131.073 | 7 | 12 | -0.5498376 | 3.721316 | 10.86269 | 10.19842 | 44.04925 | 37.57059 | -9.713173e-05 | 0.1773875 | 0 | 0 | 0
4474 | 168836.3 | 2011-01-14 11:14 | 2161.088 | 7 | 12 | -0.5496564 | 3.718726 | 10.86269 | 10.203 | 44.04925 | 37.58764 | -6.475449e-05 | 0.1773875 | 0 | 0 | 0
4475 | 168866.4 | 2011-01-14 11:14 | 2191.103 | 7 | 12 | -0.5498376 | 3.715974 | 10.86269 | 10.20759 | 44.04925 | 37.60467 | -3.237724e-05 | 0.1773875 | 0 | 0 | 0
4476 | 168896.4 | 2011-01-14 11:15 | 2221.119 | 7 | 12 | -0.5496564 | 3.713384 | 10.86269 | 10.21217 | 44.04925 | 37.6217 | -3.237724e-05 | 0.1773875 | 0 | 0 | 0
4477 | 168926.4 | 2011-01-14 11:15 | 2251.134 | 7 | 12 | -0.5500188 | 3.71047 | 10.86269 | 10.21675 | 44.04925 | 37.63871 | -9.713173e-05 | 0.1773875 | 0 | 0 | 0
4478 | 168956.4 | 2011-01-14 11:16 | 2281.149 | 7 | 12 | -0.5496564 | 3.708041 | 10.86269 | 10.22134 | 44.04925 | 37.65571 | -6.475449e-05 | 0.1773875 | 0 | 0 | 0
4479 | 168986.4 | 2011-01-14 11:16 | 2311.166 | 7 | 12 | -0.5496564 | 3.705451 | 10.86269 | 10.22592 | 44.04925 | 37.6727 | -6.475449e-05 | 0.1773875 | 0 | 0 | 0
4480 | 169016.4 | 2011-01-14 11:17 | 2341.179 | 7 | 12 | -0.5500188 | 3.702699 | 10.86269 | 10.2305 | 44.04925 | 37.68968 | -6.480217e-05 | 0.1773875 | 0 | 0 | 0
4481 | 169046.4 | 2011-01-14 11:17 | 2371.194 | 7 | 12 | -0.5498376 | 3.700109 | 10.86269 | 10.23509 | 44.04925 | 37.70665 | -6.475449e-05 | 0.1773875 | 0 | 0 | 0
4482 | 169076.5 | 2011-01-14 11:18 | 2401.209 | 7 | 12 | -0.5498376 | 3.69768 | 10.86269 | 10.23967 | 44.04925 | 37.7236 | -3.237724e-05 | 0.1773875 | 0 | 0 | 0
4483 | 169106.5 | 2011-01-14 11:18 | 2431.224 | 7 | 12 | -0.5498376 | 3.695252 | 10.86269 | 10.24426 | 44.04925 | 37.74055 | -3.237724e-05 | 0.1773875 | 0 | 0 | 0
4484 | 169136.5 | 2011-01-14 11:19 | 2461.24 | 7 | 12 | -0.5498376 | 3.692662 | 10.86269 | 10.24884 | 44.04925 | 37.75748 | -6.475449e-05 | 0.1773875 | 0 | 0 | 0
4485 | 169166.5 | 2011-01-14 11:19 | 2491.255 | 7 | 12 | -0.5498376 | 3.690233 | 10.86269 | 10.25342 | 44.04925 | 37.7744 | -9.713173e-05 | 0.1773875 | 0 | 0 | 0
4486 | 169196.5 | 2011-01-14 11:20 | 2521.27 | 7 | 12 | -0.5498376 | 3.687805 | 10.86269 | 10.25801 | 44.04925 | 37.79131 | -6.475449e-05 | 0.1773875 | 0 | 0 | 0
4487 | 169226.5 | 2011-01-14 11:20 | 2551.285 | 7 | 12 | -0.5496564 | 3.685701 | 10.86269 | 10.26259 | 44.04925 | 37.8082 | -3.237724e-05 | 0.1773875 | 0 | 0 | 0
4488 | 169256.5 | 2011-01-14 11:21 | 2581.3 | 7 | 12 | -0.5494752 | 3.683272 | 10.86269 | 10.26717 | 44.04925 | 37.82509 | -3.242493e-05 | 0.1773875 | 0 | 0 | 0
4489 | 169286.6 | 2011-01-14 11:21 | 2611.315 | 7 | 12 | -0.5498376 | 3.680682 | 10.86269 | 10.27176 | 44.04925 | 37.84197 | -9.713173e-05 | 0.1773875 | 0 | 0 | 0
4490 | 169316.6 | 2011-01-14 11:22 | 2641.33 | 7 | 12 | -0.5496564 | 3.678577 | 10.86269 | 10.27634 | 44.04925 | 37.85883 | -6.475449e-05 | 0.1773875 | 0 | 0 | 0
4491 | 169346.6 | 2011-01-14 11:22 | 2671.345 | 7 | 12 | -0.5496564 | 3.676311 | 10.86269 | 10.28092 | 44.04925 | 37.87569 | -3.237724e-05 | 0.1773875 | 0 | 0 | 0
4492 | 169376.6 | 2011-01-14 11:23 | 2701.36 | 7 | 12 | -0.5500188 | 3.673883 | 10.86269 | 10.28551 | 44.04925 | 37.89253 | -9.713173e-05 | 0.1773875 | 0 | 0 | 0
4493 | 169406.6 | 2011-01-14 11:23 | 2731.376 | 7 | 12 | -0.5494752 | 3.67194 | 10.86269 | 10.29009 | 44.04925 | 37.90937 | -3.237724e-05 | 0.1773875 | 0 | 0 | 0
4494 | 169436.6 | 2011-01-14 11:24 | 2761.391 | 7 | 12 | -0.5498376 | 3.669673 | 10.86269 | 10.29467 | 44.04925 | 37.92619 | -6.475449e-05 | 0.1773875 | 0 | 0 | 0
4495 | 169466.7 | 2011-01-14 11:24 | 2791.406 | 7 | 12 | -0.5496564 | 3.667731 | 10.86269 | 10.29926 | 44.04925 | 37.94301 | 0 | 0.1773875 | 0 | 0 | 0
4496 | 169496.7 | 2011-01-14 11:25 | 2821.421 | 7 | 12 | -0.5496564 | 3.665464 | 10.86269 | 10.30384 | 44.04925 | 37.95981 | -3.237724e-05 | 0.1773875 | 0 | 0 | 0
4497 | 169526.7 | 2011-01-14 11:25 | 2851.436 | 7 | 12 | -0.5496564 | 3.66336 | 10.86269 | 10.30842 | 44.04925 | 37.97661 | -3.237724e-05 | 0.1773875 | 0 | 0 | 0
4498 | 169556.7 | 2011-01-14 11:26 | 2881.451 | 7 | 12 | -0.5498376 | 3.661255 | 10.86269 | 10.31301 | 44.04925 | 37.99339 | -6.475449e-05 | 0.1773875 | 0 | 0 | 0
4499 | 169586.7 | 2011-01-14 11:26 | 2911.467 | 7 | 12 | -0.5498376 | 3.659151 | 10.86269 | 10.31759 | 44.04925 | 38.01017 | -9.713173e-05 | 0.1773875 | 0 | 0 | 0
4500 | 169616.7 | 2011-01-14 11:27 | 2941.481 | 7 | 12 | -0.5496564 | 3.657208 | 10.86269 | 10.32217 | 44.04925 | 38.02694 | -3.237724e-05 | 0.1773875 | 0 | 0 | 0
4501 | 169646.7 | 2011-01-14 11:27 | 2971.497 | 7 | 12 | -0.5496564 | 3.655265 | 10.86269 | 10.32676 | 44.04925 | 38.0437 | -6.475449e-05 | 0.1773875 | 0 | 0 | 0
4502 | 169676.8 | 2011-01-14 11:28 | 3001.512 | 7 | 12 | -0.5496564 | 3.653322 | 10.86269 | 10.33134 | 44.04925 | 38.06044 | -6.475449e-05 | 0.1773875 | 0 | 0 | 0
4503 | 169706.8 | 2011-01-14 11:28 | 3031.527 | 7 | 12 | -0.5496564 | 3.651218 | 10.86269 | 10.33592 | 44.04925 | 38.07718 | -3.237724e-05 | 0.1773875 | 0 | 0 | 0
4504 | 169736.8 | 2011-01-14 11:29 | 3061.542 | 7 | 12 | -0.5496564 | 3.649437 | 10.86269 | 10.34051 | 44.04925 | 38.09392 | -3.237724e-05 | 0.1773875 | 0 | 0 | 0
4505 | 169766.8 | 2011-01-14 11:29 | 3091.557 | 7 | 12 | -0.5496564 | 3.647495 | 10.86269 | 10.34509 | 44.04925 | 38.11064 | -3.237724e-05 | 0.1773875 | 0 | 0 | 0
4506 | 169796.8 | 2011-01-14 11:30 | 3121.572 | 7 | 12 | -0.5496564 | 3.645552 | 10.86269 | 10.34967 | 44.04925 | 38.12735 | -6.475449e-05 | 0.1773875 | 0 | 0 | 0
4507 | 169826.8 | 2011-01-14 11:30 | 3151.587 | 7 | 12 | -0.5498376 | 3.643609 | 10.86269 | 10.35426 | 44.04925 | 38.14406 | -6.475449e-05 | 0.1773875 | 0 | 0 | 0
4508 | 169856.8 | 2011-01-14 11:31 | 3181.602 | 7 | 12 | -0.5498376 | 3.641828 | 10.86269 | 10.35884 | 44.04925 | 38.16075 | -3.237724e-05 | 0.1773875 | 0 | 0 | 0
4509 | 169886.9 | 2011-01-14 11:31 | 3211.617 | 7 | 12 | -0.5498376 | 3.640048 | 10.86269 | 10.36342 | 44.04925 | 38.17744 | -6.475449e-05 | 0.1773875 | 0 | 0 | 0
4510 | 169916.9 | 2011-01-14 11:32 | 3241.633 | 7 | 12 | -0.5496564 | 3.638267 | 10.86269 | 10.36801 | 44.04925 | 38.19412 | -3.237724e-05 | 0.1773875 | 0 | 0 | 0
4511 | 169946.9 | 2011-01-14 11:32 | 3271.648 | 7 | 12 | -0.5496564 | 3.636486 | 10.86269 | 10.37259 | 44.04925 | 38.21079 | -6.475449e-05 | 0.1773875 | 0 | 0 | 0
4512 | 169976.9 | 2011-01-14 11:33 | 3301.663 | 7 | 12 | -0.5498376 | 3.634867 | 10.86269 | 10.37718 | 44.04925 | 38.22746 | -6.475449e-05 | 0.1773875 | 0 | 0 | 0
4513 | 170006.9 | 2011-01-14 11:33 | 3331.678 | 7 | 12 | -0.5496564 | 3.633086 | 10.86269 | 10.38176 | 44.04925 | 38.24411 | -3.237724e-05 | 0.1773875 | 0 | 0 | 0
4514 | 170036.9 | 2011-01-14 11:34 | 3361.693 | 7 | 12 | -0.5496564 | 3.631305 | 10.86269 | 10.38634 | 44.04925 | 38.26076 | -3.237724e-05 | 0.1773875 | 0 | 0 | 0
4515 | 170067 | 2011-01-14 11:34 | 3391.708 | 7 | 12 | -0.5498376 | 3.629848 | 10.86269 | 10.39093 | 44.04925 | 38.2774 | -3.237724e-05 | 0.1773875 | 0 | 0 | 0
4516 | 170097 | 2011-01-14 11:35 | 3421.726 | 7 | 12 | -0.5496564 | 3.628068 | 10.86269 | 10.39551 | 44.04925 | 38.29403 | 0 | 0.1773875 | 0 | 0 | 0
4517 | 170127 | 2011-01-14 11:35 | 3451.738 | 7 | 12 | -0.5496564 | 3.626449 | 10.86269 | 10.40009 | 44.04925 | 38.31066 | -6.475449e-05 | 0.1773875 | 0 | 0 | 0
4518 | 170157 | 2011-01-14 11:36 | 3481.754 | 7 | 12 | -0.5496564 | 3.62483 | 10.86269 | 10.40468 | 44.04925 | 38.32728 | -6.480217e-05 | 0.1773875 | 0 | 0 | 0
4519 | 170187 | 2011-01-14 11:36 | 3511.769 | 7 | 12 | -0.5496564 | 3.623535 | 10.86269 | 10.40926 | 44.04925 | 38.34389 | 0 | 0.1773875 | 0 | 0 | 0
4520 | 170217 | 2011-01-14 11:37 | 3541.784 | 7 | 12 | -0.5496564 | 3.621916 | 10.86269 | 10.41384 | 44.04925 | 38.36049 | 0 | 0.1773875 | 0 | 0 | 0
4521 | 170247 | 2011-01-14 11:37 | 3571.799 | 7 | 12 | -0.5494752 | 3.620297 | 10.86269 | 10.41843 | 44.04925 | 38.37709 | -3.237724e-05 | 0.1773875 | 0 | 0 | 0
4522 | 170277.1 | 2011-01-14 11:38 | 3601.814 | 7 | 12 | -0.5496564 | 3.61884 | 10.86269 | 10.42301 | 44.04925 | 38.39368 | -3.237724e-05 | 0.1773875 | 0 | 0 | 0
4523 | 170307.1 | 2011-01-14 11:38 | 3631.829 | 7 | 12 | -0.5496564 | 3.617383 | 10.86269 | 10.42759 | 44.04925 | 38.41026 | -3.237724e-05 | 0.1773875 | 0 | 0 | 0
4524 | 170337.1 | 2011-01-14 11:39 | 3661.844 | 7 | 12 | -0.5498376 | 3.615926 | 10.86269 | 10.43218 | 44.04925 | 38.42684 | -6.475449e-05 | 0.1773875 | 0 | 0 | 0
4525 | 170367.1 | 2011-01-14 11:39 | 3691.859 | 7 | 12 | -0.5494752 | 3.614469 | 10.86269 | 10.43676 | 44.04925 | 38.44341 | -3.237724e-05 | 0.1773875 | 0 | 0 | 0
4526 | 170397.1 | 2011-01-14 11:40 | 3721.874 | 7 | 12 | -0.5496564 | 3.613012 | 10.86269 | 10.44134 | 44.04925 | 38.45997 | -3.237724e-05 | 0.1773875 | 0 | 0 | 0
4527 | 170427.1 | 2011-01-14 11:40 | 3751.89 | 7 | 12 | -0.5496564 | 3.611555 | 10.86269 | 10.44593 | 44.04925 | 38.47653 | -6.475449e-05 | 0.1773875 | 0 | 0 | 0
4528 | 170457.2 | 2011-01-14 11:41 | 3781.905 | 7 | 12 | -0.5500188 | 3.609936 | 10.86269 | 10.45051 | 44.04925 | 38.49308 | -6.475449e-05 | 0.1773875 | 0 | 0 | 0
4529 | 170487.2 | 2011-01-14 11:41 | 3811.92 | 7 | 12 | -0.5498376 | 3.608803 | 10.86269 | 10.45509 | 44.04925 | 38.50962 | -3.237724e-05 | 0.1773875 | 0 | 0 | 0
4530 | 170517.2 | 2011-01-14 11:42 | 3841.935 | 7 | 12 | -0.5498376 | 3.607346 | 10.86269 | 10.45968 | 44.04925 | 38.52616 | -3.237724e-05 | 0.1773875 | 0 | 0 | 0
4531 | 170547.2 | 2011-01-14 11:42 | 3871.95 | 7 | 12 | -0.5496564 | 3.606051 | 10.86269 | 10.46426 | 44.04925 | 38.54269 | 0 | 0.1773875 | 0 | 0 | 0
4532 | 170577.2 | 2011-01-14 11:43 | 3901.965 | 7 | 12 | -0.5498376 | 3.604594 | 10.86269 | 10.46884 | 44.04925 | 38.55921 | -3.237724e-05 | 0.1773875 | 0 | 0 | 0
4533 | 170607.2 | 2011-01-14 11:43 | 3931.98 | 7 | 12 | -0.5498376 | 3.603137 | 10.86269 | 10.47343 | 44.04925 | 38.57573 | -3.237724e-05 | 0.1773875 | 0 | 0 | 0
4534 | 170637.2 | 2011-01-14 11:44 | 3961.995 | 7 | 12 | -0.5496564 | 3.601841 | 10.86269 | 10.47801 | 44.04925 | 38.59224 | 0 | 0.1773875 | 0 | 0 | 0
4535 | 170667.3 | 2011-01-14 11:44 | 3992.011 | 7 | 12 | -0.5498376 | 3.600061 | 10.86269 | 10.4826 | 44.04925 | 38.60875 | -6.475449e-05 | 0.1773875 | 0 | 0 | 0
4536 | 170697.3 | 2011-01-14 11:45 | 4022.026 | 7 | 12 | -0.5498376 | 3.598604 | 10.86269 | 10.48718 | 44.04925 | 38.62525 | -9.713173e-05 | 0.1773875 | 0 | 0 | 0
4537 | 170727.3 | 2011-01-14 11:45 | 4052.041 | 7 | 12 | -0.5496564 | 3.597632 | 10.86269 | 10.49176 | 44.04925 | 38.64174 | -3.237724e-05 | 0.1773875 | 0 | 0 | 0
4538 | 170757.3 | 2011-01-14 11:46 | 4082.056 | 7 | 12 | -0.5498376 | 3.595852 | 10.86269 | 10.49635 | 44.04925 | 38.65822 | -9.713173e-05 | 0.1773875 | 0 | 0 | 0
4539 | 170787.3 | 2011-01-14 11:46 | 4112.071 | 7 | 12 | -0.5496564 | 3.594556 | 10.86269 | 10.50093 | 44.04925 | 38.6747 | -6.475449e-05 | 0.1773875 | 0 | 0 | 0
4540 | 170817.3 | 2011-01-14 11:47 | 4142.086 | 7 | 12 | -0.5496564 | 3.593261 | 10.86269 | 10.50551 | 44.04925 | 38.69118 | -3.237724e-05 | 0.1773875 | 0 | 0 | 0
4541 | 170847.3 | 2011-01-14 11:47 | 4172.101 | 7 | 12 | -0.5496564 | 3.591804 | 10.86269 | 10.5101 | 44.04925 | 38.70764 | -3.237724e-05 | 0.1773875 | 0 | 0 | 0
4542 | 170877.4 | 2011-01-14 11:48 | 4202.116 | 7 | 12 | -0.5498376 | 3.590347 | 10.86269 | 10.51468 | 44.04925 | 38.7241 | -3.237724e-05 | 0.1773875 | 0 | 0 | 0
4543 | 170907.4 | 2011-01-14 11:48 | 4232.134 | 7 | 12 | -0.5496564 | 3.588728 | 10.86269 | 10.51926 | 44.04925 | 38.74056 | -3.237724e-05 | 0.1773875 | 0 | 0 | 0
4544 | 170937.4 | 2011-01-14 11:49 | 4262.147 | 7 | 12 | -0.5498376 | 3.58711 | 10.86269 | 10.52385 | 44.04925 | 38.757 | -3.237724e-05 | 0.1773875 | 0 | 0 | 0
4545 | 170967.4 | 2011-01-14 11:49 | 4292.162 | 7 | 12 | -0.5498376 | 3.585652 | 10.86269 | 10.52843 | 44.04925 | 38.77344 | -9.717941e-05 | 0.1773875 | 0 | 0 | 0
4546 | 170997.4 | 2011-01-14 11:50 | 4322.177 | 7 | 12 | -0.5498376 | 3.584033 | 10.86269 | 10.53301 | 44.04925 | 38.78987 | -6.475449e-05 | 0.1773875 | 0 | 0 | 0
4547 | 171027.4 | 2011-01-14 11:50 | 4352.192 | 7 | 12 | -0.5498376 | 3.582577 | 10.86269 | 10.5376 | 44.04925 | 38.8063 | -3.237724e-05 | 0.1773875 | 0 | 0 | 0
4548 | 171057.5 | 2011-01-14 11:51 | 4382.207 | 7 | 12 | -0.5498376 | 3.580958 | 10.86269 | 10.54218 | 44.04925 | 38.82271 | -6.475449e-05 | 0.1773875 | 0 | 0 | 0
4549 | 171087.5 | 2011-01-14 11:51 | 4412.222 | 7 | 12 | -0.5498376 | 3.579339 | 10.86269 | 10.54676 | 44.04925 | 38.83912 | -6.475449e-05 | 0.1773875 | 0 | 0 | 0
4550 | 171117.5 | 2011-01-14 11:52 | 4442.237 | 7 | 12 | -0.5496564 | 3.57772 | 10.86269 | 10.55135 | 44.04925 | 38.85552 | -3.237724e-05 | 0.1773875 | 0 | 0 | 0
4551 | 171147.5 | 2011-01-14 11:52 | 4472.252 | 7 | 12 | -0.5496564 | 3.575939 | 10.86269 | 10.55593 | 44.04925 | 38.87192 | -6.480217e-05 | 0.1773875 | 0 | 0 | 0
4552 | 171177.5 | 2011-01-14 11:53 | 4502.268 | 7 | 12 | -0.5498376 | 3.574158 | 10.86269 | 10.56051 | 44.04925 | 38.88831 | -3.237724e-05 | 0.1773875 | 0 | 0 | 0
4553 | 171207.5 | 2011-01-14 11:53 | 4532.283 | 7 | 12 | -0.5496564 | 3.572377 | 10.86269 | 10.5651 | 44.04925 | 38.90468 | -6.475449e-05 | 0.1773875 | 0 | 0 | 0
4554 | 171237.5 | 2011-01-14 11:54 | 4562.298 | 7 | 12 | -0.5496564 | 3.570435 | 10.86269 | 10.56968 | 44.04925 | 38.92105 | -6.475449e-05 | 0.1773875 | 0 | 0 | 0
4555 | 171267.6 | 2011-01-14 11:54 | 4592.313 | 7 | 12 | -0.5496564 | 3.568492 | 10.86269 | 10.57427 | 44.04925 | 38.93741 | -6.475449e-05 | 0.1773875 | 0 | 0 | 0
4556 | 171297.6 | 2011-01-14 11:55 | 4622.328 | 7 | 12 | -0.5496564 | 3.56655 | 10.86269 | 10.57885 | 44.04925 | 38.95377 | -6.475449e-05 | 0.1773875 | 0 | 0 | 0
4557 | 171327.6 | 2011-01-14 11:55 | 4652.343 | 7 | 12 | -0.5498376 | 3.564445 | 10.86269 | 10.58343 | 44.04925 | 38.97011 | -6.475449e-05 | 0.1773875 | 0 | 0 | 0
4558 | 171357.6 | 2011-01-14 11:56 | 4682.358 | 7 | 12 | -0.5496564 | 3.562664 | 10.86269 | 10.58802 | 44.04925 | 38.98645 | -3.237724e-05 | 0.1773875 | 0 | 0 | 0
4559 | 171387.6 | 2011-01-14 11:56 | 4712.374 | 7 | 12 | -0.5498376 | 3.560398 | 10.86269 | 10.5926 | 44.04925 | 39.00277 | -6.475449e-05 | 0.1773875 | 0 | 0 | 0
4560 | 171417.6 | 2011-01-14 11:57 | 4742.389 | 7 | 12 | -0.5498376 | 3.557969 | 10.86269 | 10.59718 | 44.04925 | 39.01909 | -9.713173e-05 | 0.1773875 | 0 | 0 | 0
4561 | 171447.7 | 2011-01-14 11:57 | 4772.404 | 7 | 12 | -0.5502 | 3.555865 | 10.86269 | 10.60177 | 44.04925 | 39.0354 | -3.237724e-05 | 0.1773875 | 0 | 0 | 0
4562 | 171477.7 | 2011-01-14 11:58 | 4802.419 | 7 | 12 | -0.5496564 | 3.553436 | 10.86269 | 10.60636 | 44.04925 | 39.0517 | -6.475449e-05 | 0.1773875 | 0 | 0 | 0
4563 | 171507.7 | 2011-01-14 11:58 | 4832.434 | 7 | 12 | -0.5498376 | 3.550684 | 10.86269 | 10.61094 | 44.04925 | 39.06798 | -9.713173e-05 | 0.1773875 | 0 | 0 | 0
4564 | 171537.7 | 2011-01-14 11:59 | 4862.449 | 7 | 12 | -0.5496564 | 3.548094 | 10.86269 | 10.61552 | 44.04925 | 39.08425 | -6.475449e-05 | 0.1773875 | 0 | 0 | 0
4565 | 171567.7 | 2011-01-14 11:59 | 4892.464 | 7 | 12 | -0.5496564 | 3.54518 | 10.86269 | 10.62011 | 44.04925 | 39.10051 | -9.713173e-05 | 0.1773875 | 0 | 0 | 0
4566 | 171597.7 | 2011-01-14 12:00 | 4922.479 | 7 | 12 | -0.5496564 | 3.542266 | 10.86269 | 10.62469 | 44.04925 | 39.11675 | -9.713173e-05 | 0.1773875 | 0 | 0 | 0
4567 | 171627.7 | 2011-01-14 12:00 | 4952.494 | 7 | 12 | -0.5496564 | 3.539028 | 10.86269 | 10.62927 | 44.04925 | 39.13298 | -0.000129509 | 0.1773875 | 0 | 0 | 0
4568 | 171657.8 | 2011-01-14 12:01 | 4982.509 | 7 | 12 | -0.5496564 | 3.535628 | 10.86269 | 10.63386 | 44.04925 | 39.14919 | -0.000129509 | 0.1773875 | 0 | 0 | 0
4569 | 171687.8 | 2011-01-14 12:01 | 5012.525 | 7 | 12 | -0.5498376 | 3.532229 | 10.86269 | 10.63844 | 44.04925 | 39.16539 | -6.475449e-05 | 0.1773875 | 0 | 0 | 0
4570 | 171717.8 | 2011-01-14 12:02 | 5042.54 | 7 | 12 | -0.5498376 | 3.528182 | 10.86269 | 10.64302 | 44.04925 | 39.18157 | -0.000129509 | 0.1773875 | 0 | 0 | 0
4571 | 171747.8 | 2011-01-14 12:02 | 5072.555 | 7 | 12 | -0.5496564 | 3.524134 | 10.86269 | 10.64761 | 44.04925 | 39.19773 | -9.713173e-05 | 0.1773875 | 0 | 0 | 0
4572 | 171777.8 | 2011-01-14 12:03 | 5102.57 | 7 | 12 | -0.5500188 | 3.519601 | 10.86269 | 10.65219 | 44.04925 | 39.21388 | -0.0001618862 | 0.1773875 | 0 | 0 | 0
4573 | 171807.8 | 2011-01-14 12:03 | 5132.585 | 7 | 12 | -0.5498376 | 3.514906 | 10.86269 | 10.65677 | 44.04925 | 39.23 | -0.0001618862 | 0.1773875 | 0 | 0 | 0
4574 | 171837.8 | 2011-01-14 12:04 | 5162.6 | 7 | 12 | -0.5496564 | 3.509888 | 10.86269 | 10.66136 | 44.04925 | 39.2461 | -0.000129509 | 0.1773875 | 0 | 0 | 0
4575 | 171867.9 | 2011-01-14 12:04 | 5192.615 | 7 | 12 | -0.5496564 | 3.504222 | 10.86269 | 10.66594 | 44.04925 | 39.26217 | -0.0001942635 | 0.1773875 | 0 | 0 | 0
4576 | 171897.9 | 2011-01-14 12:05 | 5222.63 | 7 | 12 | -0.5498376 | 3.497908 | 10.86269 | 10.67053 | 44.04925 | 39.27822 | -0.0001619339 | 0.1773875 | 0 | 0 | 0
4577 | 171927.9 | 2011-01-14 12:05 | 5252.645 | 7 | 12 | -0.5498376 | 3.490785 | 10.86269 | 10.67511 | 44.04925 | 39.29424 | -0.0002266407 | 0.1773875 | 0 | 0 | 0
4578 | 171957.9 | 2011-01-14 12:06 | 5282.661 | 7 | 12 | -0.5498376 | 3.483014 | 10.86269 | 10.67969 | 44.04925 | 39.31022 | -0.000259018 | 0.1773875 | 0 | 0 | 0
4579 | 171987.9 | 2011-01-14 12:06 | 5312.676 | 7 | 12 | -0.5498376 | 3.47411 | 10.86269 | 10.68428 | 44.04925 | 39.32616 | -0.0002913952 | 0.1773875 | 0 | 0 | 0
4580 | 172017.9 | 2011-01-14 12:07 | 5342.693 | 7 | 12 | -0.5496564 | 3.464073 | 10.86269 | 10.68886 | 44.04925 | 39.34207 | -0.0002913952 | 0.1773875 | 0 | 0 | 0
4581 | 172048 | 2011-01-14 12:07 | 5372.706 | 7 | 12 | -0.5498376 | 3.452579 | 10.86269 | 10.69344 | 44.04925 | 39.35792 | -0.0002913952 | 0.1773875 | 0 | 0 | 0
4582 | 172078 | 2011-01-14 12:08 | 5402.721 | 7 | 12 | -0.5498376 | 3.43898 | 10.86269 | 10.69803 | 44.04925 | 39.37371 | -0.0004209518 | 0.1773875 | 0 | 0 | 0
4583 | 172108 | 2011-01-14 12:08 | 5432.736 | 7 | 12 | -0.5498376 | 3.4236 | 10.86269 | 10.70261 | 44.04925 | 39.38944 | -0.0004856586 | 0.1773875 | 0 | 0 | 0
4584 | 172138 | 2011-01-14 12:09 | 5462.751 | 7 | 12 | -0.5498376 | 3.405307 | 10.86269 | 10.70719 | 44.04925 | 39.40509 | -0.0005504132 | 0.1773875 | 0 | 0 | 0
4585 | 172168 | 2011-01-14 12:09 | 5492.766 | 7 | 12 | -0.5498376 | 3.384423 | 10.86269 | 10.71178 | 44.04925 | 39.42065 | -0.0006151676 | 0.1773875 | 0 | 0 | 0
4586 | 172198 | 2011-01-14 12:10 | 5522.782 | 7 | 12 | -0.5496564 | 3.359168 | 10.86269 | 10.71636 | 44.04925 | 39.43611 | -0.0006799698 | 0.1773875 | 0 | 0 | 0
4587 | 172228 | 2011-01-14 12:10 | 5552.797 | 7 | 12 | -0.5496564 | 3.329057 | 10.86269 | 10.72094 | 44.04925 | 39.45144 | -0.000841856 | 0.1773875 | 0 | 0 | 0
4588 | 172258.1 | 2011-01-14 12:11 | 5582.812 | 7 | 12 | -0.5496564 | 3.292793 | 10.86269 | 10.72553 | 44.04925 | 39.46662 | -0.001036119 | 0.1773875 | 0 | 0 | 0
4589 | 172288.1 | 2011-01-14 12:11 | 5612.827 | 7 | 12 | -0.5498376 | 3.248435 | 10.86269 | 10.73011 | 44.04925 | 39.48161 | -0.001230383 | 0.1773875 | 0 | 0 | 0
4590 | 172318.1 | 2011-01-14 12:12 | 5642.842 | 7 | 12 | -0.5498376 | 3.193393 | 10.86269 | 10.73469 | 44.04925 | 39.49638 | -0.00161891 | 0.1773875 | 0 | 0 | 0
4591 | 172348.1 | 2011-01-14 12:12 | 5672.857 | 7 | 12 | -0.5498376 | 3.123618 | 10.86269 | 10.73928 | 44.04925 | 39.51086 | -0.002072191 | 0.1773875 | 0 | 0 | 0
4592 | 172378.1 | 2011-01-14 12:13 | 5702.872 | 7 | 12 | -0.5496564 | 3.031179 | 10.86269 | 10.74386 | 44.04925 | 39.52498 | -0.002816868 | 0.1773875 | 0 | 0 | 0
4593 | 172401.7 | 2011-01-14 12:13 | 5726.434 | 7 | 12 | -0.5498376 | 2.93113 | 10.86269 | 10.74746 | 44.04925 | 39.53571 | -0.003755856 | 0.1773875 | 0 | 0 | 0
4594 | 172421.1 | 2011-01-14 12:13 | 5745.856 | 7 | 12 | -0.5498376 | 2.831082 | 10.86269 | 10.75043 | 44.04925 | 39.54426 | -0.004338646 | 0.1773875 | 0 | 0 | 0
4595 | 172439.3 | 2011-01-14 12:14 | 5764.012 | 7 | 12 | -0.5496564 | 2.730872 | 10.86269 | 10.7532 | 44.04925 | 39.55197 | -0.004435778 | 0.1773875 | 0 | 0 | 0
4596 | 172444.9 | 2011-01-14 12:14 | 5769.699 | 7 | 12 | -0.5496564 | 2.69979 | 10.86269 | 10.75407 | 44.04925 | 39.55433 | -0.004371023 | 0.1773875 | 0 | 0 | 0
4597 | 172505 | 2011-01-14 12:15 | 60.01458 | 8 | 12 | 0 | 3.379566 | 10.86269 | 10.75407 | 44.04925 | 39.55433 | 0.001327467 | 0.1773875 | 0 | 0 | 0
4598 | 172505.2 | 2011-01-14 12:15 | 0.1875937 | 9 | 12 | -6.68861e-05 | 3.378595 | 10.86269 | 10.75407 | 44.04925 | 39.55433 | 0 | 0.1791699 | 0 | 0 | 0
4599 | 172510 | 2011-01-14 12:15 | 5.015471 | 9 | 12 | 0.004825602 | 3.389441 | 10.8627 | 10.75407 | 44.04928 | 39.55433 | 0.0009713173 | 0.1791699 | 0 | 0 | 0
4600 | 172540 | 2011-01-14 12:15 | 30.013 | 1 | 13 | 0 | 3.423439 | 10.8627 | 10.75407 | 44.04928 | 39.55433 | 0.0007771015 | 0.1791699 | 0 | 0 | 0
4601 | 172570 | 2011-01-14 12:16 | 60.02798 | 1 | 13 | 0 | 3.447884 | 10.8627 | 10.75407 | 44.04928 | 39.55433 | 0.0005504132 | 0.1791699 | 0 | 0 | 0
4602 | 172600 | 2011-01-14 12:16 | 90.0431 | 1 | 13 | 0 | 3.466177 | 10.8627 | 10.75407 | 44.04928 | 39.55433 | 0.0004209042 | 0.1791699 | 0 | 0 | 0
4603 | 172630 | 2011-01-14 12:17 | 120.0114 | 1 | 13 | 0 | 3.480748 | 10.8627 | 10.75407 | 44.04928 | 39.55433 | 0.0002913952 | 0.1791699 | 0 | 0 | 0
4604 | 172660 | 2011-01-14 12:17 | 30.0153 | 2 | 13 | 0.5504286 | 3.738477 | 10.86729 | 10.75407 | 44.06627 | 39.55433 | 0.001489401 | 0.1791699 | 0 | 0 | 0
4605 | 172690 | 2011-01-14 12:18 | 60.03024 | 2 | 13 | 0.5502474 | 3.778949 | 10.87188 | 10.75407 | 44.08353 | 39.55433 | 0.0009065628 | 0.1791699 | 0 | 0 | 0
4606 | 172720.1 | 2011-01-14 12:18 | 90.04541 | 2 | 13 | 0.5507911 | 3.805014 | 10.87647 | 10.75407 | 44.10094 | 39.55433 | 0.0005827904 | 0.1791699 | 0 | 0 | 0
4607 | 172750.1 | 2011-01-14 12:19 | 120.0605 | 2 | 13 | 0.5506098 | 3.823955 | 10.88106 | 10.75407 | 44.11845 | 39.55433 | 0.0003885269 | 0.1791699 | 0 | 0 | 0
4608 | 172780.1 | 2011-01-14 12:19 | 150.0758 | 2 | 13 | 0.5506098 | 3.837877 | 10.88565 | 10.75407 | 44.13604 | 39.55433 | 0.0002913952 | 0.1791699 | 0 | 0 | 0
4609 | 172810.1 | 2011-01-14 12:20 | 180.0907 | 2 | 13 | 0.5504286 | 3.847591 | 10.89024 | 10.75407 | 44.15368 | 39.55433 | 0.0001942635 | 0.1791699 | 0 | 0 | 0
4610 | 172840.1 | 2011-01-14 12:20 | 210.1058 | 2 | 13 | 0.5506098 | 3.8552 | 10.89483 | 10.75407 | 44.17136 | 39.55433 | 0.0001942635 | 0.1791699 | 0 | 0 | 0
4611 | 172870.1 | 2011-01-14 12:21 | 240.1209 | 2 | 13 | 0.5504286 | 3.86119 | 10.89942 | 10.75407 | 44.18907 | 39.55433 | 9.713173e-05 | 0.1791699 | 0 | 0 | 0
4612 | 172900.1 | 2011-01-14 12:21 | 270.1362 | 2 | 13 | 0.5506098 | 3.867018 | 10.90401 | 10.75407 | 44.20681 | 39.55433 | 0.0001942635 | 0.1791699 | 0 | 0 | 0
4613 | 172930.2 | 2011-01-14 12:22 | 300.1512 | 2 | 13 | 0.5506098 | 3.872036 | 10.9086 | 10.75407 | 44.22457 | 39.55433 | 0.0001618862 | 0.1791699 | 0 | 0 | 0
4614 | 172960.2 | 2011-01-14 12:22 | 330.1663 | 2 | 13 | 0.5506098 | 3.876731 | 10.91319 | 10.75407 | 44.24235 | 39.55433 | 0.000129509 | 0.1791699 | 0 | 0 | 0
4615 | 172990.2 | 2011-01-14 12:23 | 360.1814 | 2 | 13 | 0.5506098 | 3.881102 | 10.91778 | 10.75407 | 44.26016 | 39.55433 | 9.713173e-05 | 0.1791699 | 0 | 0 | 0
4616 | 173020.2 | 2011-01-14 12:23 | 390.1966 | 2 | 13 | 0.5506098 | 3.885635 | 10.92237 | 10.75407 | 44.27799 | 39.55433 | 0.000129509 | 0.1791699 | 0 | 0 | 0
4617 | 173050.2 | 2011-01-14 12:24 | 420.2116 | 2 | 13 | 0.5507911 | 3.889682 | 10.92696 | 10.75407 | 44.29583 | 39.55433 | 6.475449e-05 | 0.1791699 | 0 | 0 | 0
4618 | 173080.2 | 2011-01-14 12:24 | 450.2269 | 2 | 13 | 0.5504286 | 3.893729 | 10.93155 | 10.75407 | 44.3137 | 39.55433 | 9.713173e-05 | 0.1791699 | 0 | 0 | 0
4619 | 173110.3 | 2011-01-14 12:25 | 480.2419 | 2 | 13 | 0.5506098 | 3.897615 | 10.93614 | 10.75407 | 44.33158 | 39.55433 | 9.713173e-05 | 0.1791699 | 0 | 0 | 0
4620 | 173140.3 | 2011-01-14 12:25 | 510.2572 | 2 | 13 | 0.5507911 | 3.901338 | 10.94073 | 10.75407 | 44.34948 | 39.55433 | 9.713173e-05 | 0.1791699 | 0 | 0 | 0
4621 | 173170.3 | 2011-01-14 12:26 | 540.2721 | 2 | 13 | 0.5506098 | 3.905062 | 10.94532 | 10.75407 | 44.3674 | 39.55433 | 6.475449e-05 | 0.1791699 | 0 | 0 | 0
4622 | 173200.3 | 2011-01-14 12:26 | 570.2872 | 2 | 13 | 0.5506098 | 3.908462 | 10.94991 | 10.75407 | 44.38533 | 39.55433 | 3.237724e-05 | 0.1791699 | 0 | 0 | 0
4623 | 173230.3 | 2011-01-14 12:27 | 600.3023 | 2 | 13 | 0.5506098 | 3.912185 | 10.95451 | 10.75407 | 44.40328 | 39.55433 | 0.000129509 | 0.1791699 | 0 | 0 | 0
4624 | 173260.3 | 2011-01-14 12:27 | 630.3175 | 2 | 13 | 0.5509723 | 3.915585 | 10.9591 | 10.75407 | 44.42125 | 39.55433 | 9.713173e-05 | 0.1791699 | 0 | 0 | 0
4625 | 173290.3 | 2011-01-14 12:28 | 660.3329 | 2 | 13 | 0.5506098 | 3.918823 | 10.96369 | 10.75407 | 44.43923 | 39.55433 | 0.000129509 | 0.1791699 | 0 | 0 | 0
4626 | 173320.4 | 2011-01-14 12:28 | 690.3477 | 2 | 13 | 0.5507911 | 3.92206 | 10.96828 | 10.75407 | 44.45722 | 39.55433 | 9.713173e-05 | 0.1791699 | 0 | 0 | 0
4627 | 173350.4 | 2011-01-14 12:29 | 720.3628 | 2 | 13 | 0.5506098 | 3.925136 | 10.97287 | 10.75407 | 44.47523 | 39.55433 | 9.713173e-05 | 0.1791699 | 0 | 0 | 0
4628 | 173380.4 | 2011-01-14 12:29 | 750.3781 | 2 | 13 | 0.5504286 | 3.92805 | 10.97746 | 10.75407 | 44.49326 | 39.55433 | 6.475449e-05 | 0.1791699 | 0 | 0 | 0
4629 | 173410.4 | 2011-01-14 12:30 | 780.393 | 2 | 13 | 0.5506098 | 3.931126 | 10.98205 | 10.75407 | 44.5113 | 39.55433 | 9.713173e-05 | 0.1791699 | 0 | 0 | 0
4630 | 173440.4 | 2011-01-14 12:30 | 810.3933 | 2 | 13 | 0.5506098 | 3.933878 | 10.98664 | 10.75407 | 44.52934 | 39.55433 | 6.475449e-05 | 0.1791699 | 0 | 0 | 0
4631 | 173470.4 | 2011-01-14 12:31 | 840.3943 | 2 | 13 | 0.5504286 | 3.936468 | 10.99122 | 10.75407 | 44.54739 | 39.55433 | 6.475449e-05 | 0.1791699 | 0 | 0 | 0
4632 | 173500.4 | 2011-01-14 12:31 | 870.4071 | 2 | 13 | 0.5506098 | 3.939059 | 10.99581 | 10.75407 | 44.56547 | 39.55433 | 3.237724e-05 | 0.1791699 | 0 | 0 | 0
4633 | 173530.4 | 2011-01-14 12:32 | 900.4223 | 2 | 13 | 0.5506098 | 3.941487 | 11.0004 | 10.75407 | 44.58355 | 39.55433 | 3.237724e-05 | 0.1791699 | 0 | 0 | 0
4634 | 173560.4 | 2011-01-14 12:32 | 930.4374 | 2 | 13 | 0.5504286 | 3.943915 | 11.00499 | 10.75407 | 44.60165 | 39.55433 | 3.237724e-05 | 0.1791699 | 0 | 0 | 0
4635 | 173590.5 | 2011-01-14 12:33 | 960.4525 | 2 | 13 | 0.5506098 | 3.946344 | 11.00958 | 10.75407 | 44.61976 | 39.55433 | 3.237724e-05 | 0.1791699 | 0 | 0 | 0
4636 | 173620.5 | 2011-01-14 12:33 | 990.4676 | 2 | 13 | 0.5506098 | 3.948448 | 11.01417 | 10.75407 | 44.63788 | 39.55433 | 0 | 0.1791699 | 0 | 0 | 0
4637 | 173650.5 | 2011-01-14 12:34 | 1020.483 | 2 | 13 | 0.5504286 | 3.950553 | 11.01876 | 10.75407 | 44.65601 | 39.55433 | 6.475449e-05 | 0.1791699 | 0 | 0 | 0
4638 | 173680.5 | 2011-01-14 12:34 | 1050.498 | 2 | 13 | 0.5506098 | 3.952657 | 11.02336 | 10.75407 | 44.67415 | 39.55433 | 6.475449e-05 | 0.1791699 | 0 | 0 | 0
4639 | 173710.5 | 2011-01-14 12:35 | 1080.513 | 2 | 13 | 0.5506098 | 3.954438 | 11.02795 | 10.75407 | 44.6923 | 39.55433 | 3.237724e-05 | 0.1791699 | 0 | 0 | 0
4640 | 173740.5 | 2011-01-14 12:35 | 1110.528 | 2 | 13 | 0.5504286 | 3.956219 | 11.03254 | 10.75407 | 44.71046 | 39.55433 | 0 | 0.1791699 | 0 | 0 | 0
4641 | 173770.6 | 2011-01-14 12:36 | 1140.543 | 2 | 13 | 0.5506098 | 3.958162 | 11.03713 | 10.75407 | 44.72862 | 39.55433 | 3.237724e-05 | 0.1791699 | 0 | 0 | 0
4642 | 173800.6 | 2011-01-14 12:36 | 1170.558 | 2 | 13 | 0.5504286 | 3.959781 | 11.04172 | 10.75407 | 44.7468 | 39.55433 | 3.237724e-05 | 0.1791699 | 0 | 0 | 0
4643 | 173830.6 | 2011-01-14 12:37 | 1200.573 | 2 | 13 | 0.5506098 | 3.961561 | 11.04631 | 10.75407 | 44.76498 | 39.55433 | 6.475449e-05 | 0.1791699 | 0 | 0 | 0
4644 | 173860.6 | 2011-01-14 12:37 | 1230.589 | 2 | 13 | 0.5504286 | 3.96318 | 11.0509 | 10.75407 | 44.78316 | 39.55433 | 3.237724e-05 | 0.1791699 | 0 | 0 | 0
4645 | 173890.6 | 2011-01-14 12:38 | 1260.604 | 2 | 13 | 0.5506098 | 3.964799 | 11.05549 | 10.75407 | 44.80136 | 39.55433 | 3.237724e-05 | 0.1791699 | 0 | 0 | 0
4646 | 173920.6 | 2011-01-14 12:38 | 1290.619 | 2 | 13 | 0.5506098 | 3.96658 | 11.06008 | 10.75407 | 44.81957 | 39.55433 | 3.237724e-05 | 0.1791699 | 0 | 0 | 0
4647 | 173950.6 | 2011-01-14 12:39 | 1320.634 | 2 | 13 | 0.5504286 | 3.968037 | 11.06467 | 10.75407 | 44.83778 | 39.55433 | 3.237724e-05 | 0.1791699 | 0 | 0 | 0
4648 | 173980.7 | 2011-01-14 12:39 | 1350.649 | 2 | 13 | 0.5506098 | 3.969818 | 11.06926 | 10.75407 | 44.856 | 39.55433 | 9.713173e-05 | 0.1791699 | 0 | 0 | 0
4649 | 174010.7 | 2011-01-14 12:40 | 1380.664 | 2 | 13 | 0.5506098 | 3.971275 | 11.07385 | 10.75407 | 44.87422 | 39.55433 | 3.237724e-05 | 0.1791699 | 0 | 0 | 0
4650 | 174040.7 | 2011-01-14 12:40 | 1410.679 | 2 | 13 | 0.5504286 | 3.973056 | 11.07844 | 10.75407 | 44.89245 | 39.55433 | 6.475449e-05 | 0.1791699 | 0 | 0 | 0
4651 | 174070.7 | 2011-01-14 12:41 | 1440.694 | 2 | 13 | 0.5504286 | 3.974513 | 11.08303 | 10.75407 | 44.9107 | 39.55433 | 6.475449e-05 | 0.1791699 | 0 | 0 | 0
4652 | 174100.7 | 2011-01-14 12:41 | 1470.709 | 2 | 13 | 0.5506098 | 3.97597 | 11.08762 | 10.75407 | 44.92894 | 39.55433 | 3.242493e-05 | 0.1791699 | 0 | 0 | 0
4653 | 174130.7 | 2011-01-14 12:42 | 1500.725 | 2 | 13 | 0.5504286 | 3.977751 | 11.09221 | 10.75407 | 44.9472 | 39.55433 | 6.475449e-05 | 0.1791699 | 0 | 0 | 0
4654 | 174160.7 | 2011-01-14 12:42 | 1530.74 | 2 | 13 | 0.5506098 | 3.979208 | 11.0968 | 10.75407 | 44.96546 | 39.55433 | 3.237724e-05 | 0.1791699 | 0 | 0 | 0
4655 | 174190.8 | 2011-01-14 12:43 | 1560.755 | 2 | 13 | 0.5506098 | 3.980826 | 11.10139 | 10.75407 | 44.98373 | 39.55433 | 3.237724e-05 | 0.1791699 | 0 | 0 | 0
4656 | 174220.8 | 2011-01-14 12:43 | 1590.77 | 2 | 13 | 0.5506098 | 3.982445 | 11.10598 | 10.75407 | 45.00201 | 39.55433 | 3.237724e-05 | 0.1791699 | 0 | 0 | 0
4657 | 174250.8 | 2011-01-14 12:44 | 1620.785 | 2 | 13 | 0.5504286 | 3.984064 | 11.11057 | 10.75407 | 45.02029 | 39.55433 | 3.237724e-05 | 0.1791699 | 0 | 0 | 0
4658 | 174280.8 | 2011-01-14 12:44 | 1650.802 | 2 | 13 | 0.5506098 | 3.985683 | 11.11516 | 10.75407 | 45.03859 | 39.55433 | 6.480217e-05 | 0.1791699 | 0 | 0 | 0
4659 | 174310.8 | 2011-01-14 12:45 | 1680.815 | 2 | 13 | 0.5506098 | 3.987464 | 11.11975 | 10.75407 | 45.05688 | 39.55433 | 6.475449e-05 | 0.1791699 | 0 | 0 | 0
4660 | 174340.8 | 2011-01-14 12:45 | 1710.831 | 2 | 13 | 0.5502474 | 3.989083 | 11.12434 | 10.75407 | 45.07519 | 39.55433 | 6.475449e-05 | 0.1791699 | 0 | 0 | 0
4661 | 174370.9 | 2011-01-14 12:46 | 1740.846 | 2 | 13 | 0.5504286 | 3.990702 | 11.12893 | 10.75407 | 45.09351 | 39.55433 | 3.237724e-05 | 0.1791699 | 0 | 0 | 0
4662 | 174400.9 | 2011-01-14 12:46 | 1770.861 | 2 | 13 | 0.5504286 | 3.992159 | 11.13352 | 10.75407 | 45.11183 | 39.55433 | 3.237724e-05 | 0.1791699 | 0 | 0 | 0
4663 | 174430.9 | 2011-01-14 12:47 | 1800.876 | 2 | 13 | 0.5506098 | 3.993939 | 11.13811 | 10.75407 | 45.13016 | 39.55433 | 3.237724e-05 | 0.1791699 | 0 | 0 | 0
4664 | 174460.9 | 2011-01-14 12:47 | 1830.891 | 2 | 13 | 0.5502474 | 3.995559 | 11.1427 | 10.75407 | 45.14849 | 39.55433 | 0 | 0.1791699 | 0 | 0 | 0
4665 | 174490.9 | 2011-01-14 12:48 | 1860.906 | 2 | 13 | 0.5506098 | 3.997177 | 11.14729 | 10.75407 | 45.16684 | 39.55433 | 6.475449e-05 | 0.1791699 | 0 | 0 | 0
4666 | 174520.9 | 2011-01-14 12:48 | 1890.921 | 2 | 13 | 0.5506098 | 3.998796 | 11.15188 | 10.75407 | 45.18519 | 39.55433 | 6.475449e-05 | 0.1791699 | 0 | 0 | 0
4667 | 174550.9 | 2011-01-14 12:49 | 1920.936 | 2 | 13 | 0.5504286 | 4.000415 | 11.15647 | 10.75407 | 45.20355 | 39.55433 | 3.242493e-05 | 0.1791699 | 0 | 0 | 0
4668 | 174581 | 2011-01-14 12:49 | 1950.951 | 2 | 13 | 0.5504286 | 4.002034 | 11.16107 | 10.75407 | 45.22192 | 39.55433 | 3.242493e-05 | 0.1791699 | 0 | 0 | 0
4669 | 174611 | 2011-01-14 12:50 | 1980.967 | 2 | 13 | 0.5506098 | 4.003815 | 11.16566 | 10.75407 | 45.24029 | 39.55433 | 3.232956e-05 | 0.1791699 | 0 | 0 | 0
4670 | 174641 | 2011-01-14 12:50 | 2010.982 | 2 | 13 | 0.5504286 | 4.005272 | 11.17025 | 10.75407 | 45.25867 | 39.55433 | 3.242493e-05 | 0.1791699 | 0 | 0 | 0
4671 | 174671 | 2011-01-14 12:51 | 2040.997 | 2 | 13 | 0.5506098 | 4.007052 | 11.17484 | 10.75407 | 45.27706 | 39.55433 | 6.475449e-05 | 0.1791699 | 0 | 0 | 0
4672 | 174701 | 2011-01-14 12:51 | 2071.012 | 2 | 13 | 0.5504286 | 4.00851 | 11.17943 | 10.75407 | 45.29546 | 39.55433 | 0 | 0.1791699 | 0 | 0 | 0
4673 | 174731 | 2011-01-14 12:52 | 2101.027 | 2 | 13 | 0.5507911 | 4.010291 | 11.18402 | 10.75407 | 45.31386 | 39.55433 | 6.484985e-05 | 0.1791699 | 0 | 0 | 0
4674 | 174761.1 | 2011-01-14 12:52 | 2131.042 | 2 | 13 | 0.5506098 | 4.011909 | 11.18861 | 10.75407 | 45.33227 | 39.55433 | 3.242493e-05 | 0.1791699 | 0 | 0 | 0
4675 | 174791.1 | 2011-01-14 12:53 | 2161.057 | 2 | 13 | 0.5506098 | 4.013528 | 11.1932 | 10.75407 | 45.35069 | 39.55433 | 9.717941e-05 | 0.1791699 | 0 | 0 | 0
4676 | 174821.1 | 2011-01-14 12:53 | 2191.072 | 2 | 13 | 0.5504286 | 4.015147 | 11.19779 | 10.75407 | 45.36912 | 39.55433 | 3.242493e-05 | 0.1791699 | 0 | 0 | 0
4677 | 174851.1 | 2011-01-14 12:54 | 2221.087 | 2 | 13 | 0.5504286 | 4.016766 | 11.20238 | 10.75407 | 45.38755 | 39.55433 | 6.475449e-05 | 0.1791699 | 0 | 0 | 0
4678 | 174881.1 | 2011-01-14 12:54 | 2251.103 | 2 | 13 | 0.5504286 | 4.018385 | 11.20697 | 10.75407 | 45.406 | 39.55433 | 3.242493e-05 | 0.1791699 | 0 | 0 | 0
4679 | 174911.1 | 2011-01-14 12:55 | 2281.118 | 2 | 13 | 0.5504286 | 4.020004 | 11.21156 | 10.75407 | 45.42444 | 39.55433 | 3.232956e-05 | 0.1791699 | 0 | 0 | 0
4680 | 174941.1 | 2011-01-14 12:55 | 2311.133 | 2 | 13 | 0.5504286 | 4.021623 | 11.21615 | 10.75407 | 45.44289 | 39.55433 | 3.232956e-05 | 0.1791699 | 0 | 0 | 0
4681 | 174971.2 | 2011-01-14 12:56 | 2341.148 | 2 | 13 | 0.5504286 | 4.023565 | 11.22074 | 10.75407 | 45.46135 | 39.55433 | 6.475449e-05 | 0.1791699 | 0 | 0 | 0
4682 | 175001.2 | 2011-01-14 12:56 | 2371.163 | 2 | 13 | 0.5504286 | 4.025184 | 11.22532 | 10.75407 | 45.47982 | 39.55433 | 3.232956e-05 | 0.1791699 | 0 | 0 | 0
4683 | 175031.2 | 2011-01-14 12:57 | 2401.178 | 2 | 13 | 0.5504286 | 4.026803 | 11.22991 | 10.75407 | 45.4983 | 39.55433 | 3.232956e-05 | 0.1791699 | 0 | 0 | 0
4684 | 175061.2 | 2011-01-14 12:57 | 2431.193 | 2 | 13 | 0.5504286 | 4.028584 | 11.2345 | 10.75407 | 45.51678 | 39.55433 | 6.475449e-05 | 0.1791699 | 0 | 0 | 0
4685 | 175091.2 | 2011-01-14 12:58 | 2461.208 | 2 | 13 | 0.5506098 | 4.030203 | 11.23909 | 10.75407 | 45.53528 | 39.55433 | 3.232956e-05 | 0.1791699 | 0 | 0 | 0
4686 | 175121.2 | 2011-01-14 12:58 | 2491.223 | 2 | 13 | 0.5506098 | 4.031984 | 11.24368 | 10.75407 | 45.55378 | 39.55433 | 3.242493e-05 | 0.1791699 | 0 | 0 | 0
4687 | 175151.2 | 2011-01-14 12:59 | 2521.239 | 2 | 13 | 0.5506098 | 4.033764 | 11.24827 | 10.75407 | 45.57229 | 39.55433 | 3.232956e-05 | 0.1791699 | 0 | 0 | 0
4688 | 175181.3 | 2011-01-14 12:59 | 2551.254 | 2 | 13 | 0.5506098 | 4.035707 | 11.25286 | 10.75407 | 45.59081 | 39.55433 | 6.475449e-05 | 0.1791699 | 0 | 0 | 0
4689 | 175211.3 | 2011-01-14 13:00 | 2581.269 | 2 | 13 | 0.5506098 | 4.037488 | 11.25745 | 10.75407 | 45.60934 | 39.55433 | 6.475449e-05 | 0.1791699 | 0 | 0 | 0
4690 | 175241.3 | 2011-01-14 13:00 | 2611.284 | 2 | 13 | 0.5502474 | 4.039107 | 11.26204 | 10.75407 | 45.62788 | 39.55433 | 0 | 0.1791699 | 0 | 0 | 0
4691 | 175271.3 | 2011-01-14 13:01 | 2641.299 | 2 | 13 | 0.5507911 | 4.041212 | 11.26663 | 10.75407 | 45.64642 | 39.55433 | 9.717941e-05 | 0.1791699 | 0 | 0 | 0
4692 | 175301.3 | 2011-01-14 13:01 | 2671.314 | 2 | 13 | 0.5506098 | 4.042992 | 11.27122 | 10.75407 | 45.66497 | 39.55433 | 6.475449e-05 | 0.1791699 | 0 | 0 | 0
4693 | 175331.3 | 2011-01-14 13:02 | 2701.329 | 2 | 13 | 0.5504286 | 4.044935 | 11.27581 | 10.75407 | 45.68354 | 39.55433 | 6.475449e-05 | 0.1791699 | 0 | 0 | 0
4694 | 175361.4 | 2011-01-14 13:02 | 2731.344 | 2 | 13 | 0.5506098 | 4.046554 | 11.2804 | 10.75407 | 45.70211 | 39.55433 | 3.232956e-05 | 0.1791699 | 0 | 0 | 0
4695 | 175391.4 | 2011-01-14 13:03 | 2761.362 | 2 | 13 | 0.5506098 | 4.048658 | 11.28499 | 10.75407 | 45.72069 | 39.55433 | 3.242493e-05 | 0.1791699 | 0 | 0 | 0
4696 | 175421.4 | 2011-01-14 13:03 | 2791.375 | 2 | 13 | 0.5504286 | 4.050601 | 11.28958 | 10.75407 | 45.73928 | 39.55433 | 3.232956e-05 | 0.1791699 | 0 | 0 | 0
4697 | 175451.4 | 2011-01-14 13:04 | 2821.39 | 2 | 13 | 0.5507911 | 4.052544 | 11.29417 | 10.75407 | 45.75787 | 39.55433 | 3.232956e-05 | 0.1791699 | 0 | 0 | 0
4698 | 175481.4 | 2011-01-14 13:04 | 2851.405 | 2 | 13 | 0.5506098 | 4.054486 | 11.29876 | 10.75407 | 45.77648 | 39.55433 | 3.232956e-05 | 0.1791699 | 0 | 0 | 0
4699 | 175511.4 | 2011-01-14 13:05 | 2881.42 | 2 | 13 | 0.5506098 | 4.056591 | 11.30335 | 10.75407 | 45.79509 | 39.55433 | 6.475449e-05 | 0.1791699 | 0 | 0 | 0
4700 | 175541.4 | 2011-01-14 13:05 | 2911.435 | 2 | 13 | 0.5506098 | 4.058695 | 11.30795 | 10.75407 | 45.81372 | 39.55433 | 6.475449e-05 | 0.1791699 | 0 | 0 | 0
4701 | 175571.5 | 2011-01-14 13:06 | 2941.45 | 2 | 13 | 0.5506098 | 4.060638 | 11.31254 | 10.75407 | 45.83235 | 39.55433 | 6.475449e-05 | 0.1791699 | 0 | 0 | 0
4702 | 175601.5 | 2011-01-14 13:06 | 2971.465 | 2 | 13 | 0.5506098 | 4.062743 | 11.31712 | 10.75407 | 45.85099 | 39.55433 | 6.475449e-05 | 0.1791699 | 0 | 0 | 0
4703 | 175631.5 | 2011-01-14 13:07 | 3001.48 | 2 | 13 | 0.5506098 | 4.064847 | 11.32171 | 10.75407 | 45.86964 | 39.55433 | 3.242493e-05 | 0.1791699 | 0 | 0 | 0
4704 | 175661.5 | 2011-01-14 13:07 | 3031.496 | 2 | 13 | 0.5506098 | 4.066952 | 11.3263 | 10.75407 | 45.8883 | 39.55433 | 6.475449e-05 | 0.1791699 | 0 | 0 | 0
4705 | 175691.5 | 2011-01-14 13:08 | 3061.511 | 2 | 13 | 0.5504286 | 4.069057 | 11.33089 | 10.75407 | 45.90697 | 39.55433 | 6.475449e-05 | 0.1791699 | 0 | 0 | 0
4706 | 175721.5 | 2011-01-14 13:08 | 3091.526 | 2 | 13 | 0.5504286 | 4.071161 | 11.33548 | 10.75407 | 45.92565 | 39.55433 | 3.242493e-05 | 0.1791699 | 0 | 0 | 0
4707 | 175751.6 | 2011-01-14 13:09 | 3121.541 | 2 | 13 | 0.5502474 | 4.073428 | 11.34007 | 10.75407 | 45.94434 | 39.55433 | 3.242493e-05 | 0.1791699 | 0 | 0 | 0
4708 | 175781.6 | 2011-01-14 13:09 | 3151.556 | 2 | 13 | 0.5506098 | 4.075856 | 11.34466 | 10.75407 | 45.96304 | 39.55433 | 9.708405e-05 | 0.1791699 | 0 | 0 | 0
4709 | 175811.6 | 2011-01-14 13:10 | 3181.572 | 2 | 13 | 0.5506098 | 4.07796 | 11.34925 | 10.75407 | 45.98176 | 39.55433 | 6.475449e-05 | 0.1791699 | 0 | 0 | 0
4710 | 175841.6 | 2011-01-14 13:10 | 3211.586 | 2 | 13 | 0.5504286 | 4.080227 | 11.35384 | 10.75407 | 46.00048 | 39.55433 | 6.475449e-05 | 0.1791699 | 0 | 0 | 0
4711 | 175871.6 | 2011-01-14 13:11 | 3241.602 | 2 | 13 | 0.5507911 | 4.082493 | 11.35843 | 10.75407 | 46.01921 | 39.55433 | 3.232956e-05 | 0.1791699 | 0 | 0 | 0
4712 | 175901.6 | 2011-01-14 13:11 | 3271.616 | 2 | 13 | 0.5507911 | 4.085083 | 11.36302 | 10.75407 | 46.03796 | 39.55433 | 9.708405e-05 | 0.1791699 | 0 | 0 | 0
4713 | 175931.6 | 2011-01-14 13:12 | 3301.632 | 2 | 13 | 0.5506098 | 4.087026 | 11.36761 | 10.75407 | 46.05671 | 39.55433 | 3.232956e-05 | 0.1791699 | 0 | 0 | 0
4714 | 175961.7 | 2011-01-14 13:12 | 3331.647 | 2 | 13 | 0.5502474 | 4.089455 | 11.3722 | 10.75407 | 46.07548 | 39.55433 | 6.475449e-05 | 0.1791699 | 0 | 0 | 0
4715 | 175991.7 | 2011-01-14 13:13 | 3361.662 | 2 | 13 | 0.5504286 | 4.091883 | 11.37679 | 10.75407 | 46.09426 | 39.55433 | 3.242493e-05 | 0.1791699 | 0 | 0 | 0
4716 | 176021.7 | 2011-01-14 13:13 | 3391.677 | 2 | 13 | 0.5506098 | 4.094473 | 11.38138 | 10.75407 | 46.11305 | 39.55433 | 3.242493e-05 | 0.1791699 | 0 | 0 | 0
4717 | 176051.7 | 2011-01-14 13:14 | 3421.692 | 2 | 13 | 0.5506098 | 4.096901 | 11.38597 | 10.75407 | 46.13185 | 39.55433 | 6.475449e-05 | 0.1791699 | 0 | 0 | 0
4718 | 176081.7 | 2011-01-14 13:14 | 3451.707 | 2 | 13 | 0.5506098 | 4.099492 | 11.39056 | 10.75407 | 46.15066 | 39.55433 | 6.475449e-05 | 0.1791699 | 0 | 0 | 0
4719 | 176111.7 | 2011-01-14 13:15 | 3481.722 | 2 | 13 | 0.5506098 | 4.10192 | 11.39515 | 10.75407 | 46.16948 | 39.55433 | 6.475449e-05 | 0.1791699 | 0 | 0 | 0
4720 | 176141.7 | 2011-01-14 13:15 | 3511.737 | 2 | 13 | 0.5506098 | 4.10451 | 11.39974 | 10.75407 | 46.18832 | 39.55433 | 3.232956e-05 | 0.1791699 | 0 | 0 | 0
4721 | 176171.8 | 2011-01-14 13:16 | 3541.752 | 2 | 13 | 0.5506098 | 4.107263 | 11.40433 | 10.75407 | 46.20717 | 39.55433 | 6.475449e-05 | 0.1791699 | 0 | 0 | 0
4722 | 176201.8 | 2011-01-14 13:16 | 3571.77 | 2 | 13 | 0.5506098 | 4.109853 | 11.40892 | 10.75407 | 46.22603 | 39.55433 | 6.475449e-05 | 0.1791699 | 0 | 0 | 0
4723 | 176231.8 | 2011-01-14 13:17 | 3601.783 | 2 | 13 | 0.5507911 | 4.112443 | 11.41351 | 10.75407 | 46.2449 | 39.55433 | 3.232956e-05 | 0.1791699 | 0 | 0 | 0
4724 | 176261.8 | 2011-01-14 13:17 | 3631.798 | 2 | 13 | 0.5504286 | 4.115033 | 11.41811 | 10.75407 | 46.26378 | 39.55433 | 3.232956e-05 | 0.1791699 | 0 | 0 | 0
4725 | 176291.8 | 2011-01-14 13:18 | 3661.813 | 2 | 13 | 0.5506098 | 4.117785 | 11.4227 | 10.75407 | 46.28267 | 39.55433 | 6.475449e-05 | 0.1791699 | 0 | 0 | 0
4726 | 176321.8 | 2011-01-14 13:18 | 3691.828 | 2 | 13 | 0.5504286 | 4.120538 | 11.42729 | 10.75407 | 46.30158 | 39.55433 | 3.242493e-05 | 0.1791699 | 0 | 0 | 0
4727 | 176351.9 | 2011-01-14 13:19 | 3721.843 | 2 | 13 | 0.5507911 | 4.123452 | 11.43188 | 10.75407 | 46.3205 | 39.55433 | 9.717941e-05 | 0.1791699 | 0 | 0 | 0
4728 | 176381.9 | 2011-01-14 13:19 | 3751.858 | 2 | 13 | 0.5506098 | 4.126366 | 11.43647 | 10.75407 | 46.33944 | 39.55433 | 0.000129509 | 0.1791699 | 0 | 0 | 0
4729 | 176411.9 | 2011-01-14 13:20 | 3781.873 | 2 | 13 | 0.5506098 | 4.129118 | 11.44106 | 10.75407 | 46.35839 | 39.55433 | 9.717941e-05 | 0.1791699 | 0 | 0 | 0
4730 | 176441.9 | 2011-01-14 13:20 | 3811.889 | 2 | 13 | 0.5506098 | 4.132032 | 11.44565 | 10.75407 | 46.37735 | 39.55433 | 6.475449e-05 | 0.1791699 | 0 | 0 | 0
4731 | 176471.9 | 2011-01-14 13:21 | 3841.904 | 2 | 13 | 0.5506098 | 4.134784 | 11.45024 | 10.75407 | 46.39632 | 39.55433 | 6.475449e-05 | 0.1791699 | 0 | 0 | 0
4732 | 176501.9 | 2011-01-14 13:21 | 3871.919 | 2 | 13 | 0.5506098 | 4.137698 | 11.45483 | 10.75407 | 46.41531 | 39.55433 | 6.475449e-05 | 0.1791699 | 0 | 0 | 0
4733 | 176531.9 | 2011-01-14 13:22 | 3901.934 | 2 | 13 | 0.5504286 | 4.140612 | 11.45942 | 10.75407 | 46.43431 | 39.55433 | 9.717941e-05 | 0.1791699 | 0 | 0 | 0
4734 | 176562 | 2011-01-14 13:22 | 3931.949 | 2 | 13 | 0.5504286 | 4.143526 | 11.46401 | 10.75407 | 46.45332 | 39.55433 | 3.242493e-05 | 0.1791699 | 0 | 0 | 0
4735 | 176592 | 2011-01-14 13:23 | 3961.964 | 2 | 13 | 0.5504286 | 4.146602 | 11.4686 | 10.75407 | 46.47235 | 39.55433 | 6.484985e-05 | 0.1791699 | 0 | 0 | 0
4736 | 176622 | 2011-01-14 13:23 | 3991.979 | 2 | 13 | 0.5506098 | 4.14984 | 11.47319 | 10.75407 | 46.49139 | 39.55433 | 9.717941e-05 | 0.1791699 | 0 | 0 | 0
4737 | 176652 | 2011-01-14 13:24 | 4021.994 | 2 | 13 | 0.5506098 | 4.152754 | 11.47778 | 10.75407 | 46.51044 | 39.55433 | 9.717941e-05 | 0.1791699 | 0 | 0 | 0
4738 | 176682 | 2011-01-14 13:24 | 4052.01 | 2 | 13 | 0.5506098 | 4.155992 | 11.48237 | 10.75407 | 46.52951 | 39.55433 | 9.717941e-05 | 0.1791699 | 0 | 0 | 0
4739 | 176712 | 2011-01-14 13:25 | 4082.025 | 2 | 13 | 0.5506098 | 4.159068 | 11.48696 | 10.75407 | 46.5486 | 39.55433 | 6.475449e-05 | 0.1791699 | 0 | 0 | 0
4740 | 176742 | 2011-01-14 13:25 | 4112.04 | 2 | 13 | 0.5506098 | 4.162143 | 11.49155 | 10.75407 | 46.5677 | 39.55433 | 6.475449e-05 | 0.1791699 | 0 | 0 | 0
4741 | 176772.1 | 2011-01-14 13:26 | 4142.055 | 2 | 13 | 0.5506098 | 4.165381 | 11.49614 | 10.75407 | 46.58681 | 39.55433 | 6.475449e-05 | 0.1791699 | 0 | 0 | 0
4742 | 176802.1 | 2011-01-14 13:26 | 4172.07 | 2 | 13 | 0.5504286 | 4.168619 | 11.50073 | 10.75407 | 46.60594 | 39.55433 | 9.717941e-05 | 0.1791699 | 0 | 0 | 0
4743 | 176832.1 | 2011-01-14 13:27 | 4202.085 | 2 | 13 | 0.5507911 | 4.171857 | 11.50532 | 10.75407 | 46.62508 | 39.55433 | 6.475449e-05 | 0.1791699 | 0 | 0 | 0
4744 | 176862.1 | 2011-01-14 13:27 | 4232.1 | 2 | 13 | 0.5504286 | 4.175095 | 11.50991 | 10.75407 | 46.64424 | 39.55433 | 9.717941e-05 | 0.1791699 | 0 | 0 | 0
4745 | 176892.1 | 2011-01-14 13:28 | 4262.115 | 2 | 13 | 0.5504286 | 4.178332 | 11.5145 | 10.75407 | 46.6634 | 39.55433 | 6.475449e-05 | 0.1791699 | 0 | 0 | 0
4746 | 176922.1 | 2011-01-14 13:28 | 4292.13 | 2 | 13 | 0.5506098 | 4.181732 | 11.51909 | 10.75407 | 46.68259 | 39.55433 | 6.475449e-05 | 0.1791699 | 0 | 0 | 0
4747 | 176952.2 | 2011-01-14 13:29 | 4322.145 | 2 | 13 | 0.5506098 | 4.18497 | 11.52368 | 10.75407 | 46.70179 | 39.55433 | 6.475449e-05 | 0.1791699 | 0 | 0 | 0
4748 | 176982.2 | 2011-01-14 13:29 | 4352.161 | 2 | 13 | 0.5504286 | 4.18837 | 11.52827 | 10.75407 | 46.721 | 39.55433 | 6.475449e-05 | 0.1791699 | 0 | 0 | 0
4749 | 177012.2 | 2011-01-14 13:30 | 4382.176 | 2 | 13 | 0.5506098 | 4.191931 | 11.53286 | 10.75407 | 46.74023 | 39.55433 | 9.717941e-05 | 0.1791699 | 0 | 0 | 0
4750 | 177042.2 | 2011-01-14 13:30 | 4412.191 | 2 | 13 | 0.5506098 | 4.195331 | 11.53745 | 10.75407 | 46.75948 | 39.55433 | 9.717941e-05 | 0.1791699 | 0 | 0 | 0
4751 | 177072.2 | 2011-01-14 13:31 | 4442.206 | 2 | 13 | 0.5506098 | 4.198893 | 11.54204 | 10.75407 | 46.77874 | 39.55433 | 9.717941e-05 | 0.1791699 | 0 | 0 | 0
4752 | 177081 | 2011-01-14 13:31 | 4451.003 | 2 | 13 | 0.5506098 | 4.200026 | 11.54338 | 10.75407 | 46.78439 | 39.55433 | 0.000129509 | 0.1791699 | 0 | 0 | 0
4753 | 177111 | 2011-01-14 13:32 | 30.01514 | 3 | 13 | 0 | 4.05821 | 11.54338 | 10.75407 | 46.78439 | 39.55433 | -0.0004857063 | 0.1791699 | 0 | 0 | 0
4754 | 177141 | 2011-01-14 13:32 | 60.03022 | 3 | 13 | 0 | 4.044935 | 11.54338 | 10.75407 | 46.78439 | 39.55433 | -0.0002914429 | 0.1791699 | 0 | 0 | 0
4755 | 177171.1 | 2011-01-14 13:33 | 90.0454 | 3 | 13 | 0 | 4.036517 | 11.54338 | 10.75407 | 46.78439 | 39.55433 | -0.0001942635 | 0.1791699 | 0 | 0 | 0
4756 | 177201 | 2011-01-14 13:33 | 120.0137 | 3 | 13 | 0 | 4.031336 | 11.54338 | 10.75407 | 46.78439 | 39.55433 | -0.000129509 | 0.1791699 | 0 | 0 | 0
4757 | 177201 | 2011-01-14 13:33 | 2.606496191e-06 | 4 | 13 | 0.8586554 | 4.200673 | 11.54338 | 10.75407 | 46.78439 | 39.55433 | 0 | 0.1791699 | 0 | 0 | 0
4758 | 177203.1 | 2011-01-14 13:33 | 2.078108 | 4 | 13 | 0.8086433 | 4.200511 | 11.54386 | 10.75407 | 46.78639 | 39.55433 | -3.232956e-05 | 0.1791699 | 0 | 0 | 0
4759 | 177208.5 | 2011-01-14 13:33 | 7.455387 | 4 | 13 | 0.7586312 | 4.200511 | 11.54503 | 10.75407 | 46.7913 | 39.55433 | -3.232956e-05 | 0.1791699 | 0 | 0 | 0
4760 | 177217 | 2011-01-14 13:33 | 15.93728 | 4 | 13 | 0.7086191 | 4.200511 | 11.54675 | 10.75407 | 46.79854 | 39.55433 | -3.232956e-05 | 0.1791699 | 0 | 0 | 0
4761 | 177229.4 | 2011-01-14 13:34 | 28.34332 | 4 | 13 | 0.658607 | 4.200511 | 11.5491 | 10.75407 | 46.80842 | 39.55433 | -3.232956e-05 | 0.1791699 | 0 | 0 | 0
4762 | 177247.9 | 2011-01-14 13:34 | 46.90553 | 4 | 13 | 0.6085949 | 4.200511 | 11.55236 | 10.75407 | 46.82211 | 39.55433 | -3.232956e-05 | 0.1791699 | 0 | 0 | 0
4763 | 177278.6 | 2011-01-14 13:34 | 77.56124 | 4 | 13 | 0.5582204 | 4.200511 | 11.55731 | 10.75407 | 46.8429 | 39.55433 | -3.232956e-05 | 0.1791699 | 0 | 0 | 0
4764 | 177341.9 | 2011-01-14 13:35 | 140.9039 | 4 | 13 | 0.5082083 | 4.200511 | 11.56664 | 10.75407 | 46.88211 | 39.55433 | -3.232956e-05 | 0.1791699 | 0 | 0 | 0
4765 | 177465.2 | 2011-01-14 13:37 | 264.1675 | 4 | 13 | 0.4581962 | 4.200673 | 11.58314 | 10.75407 | 46.95139 | 39.55433 | 0 | 0.1791699 | 0 | 0 | 0
4766 | 177632.8 | 2011-01-14 13:40 | 431.7898 | 4 | 13 | 0.4081841 | 4.200511 | 11.60329 | 10.75407 | 47.03604 | 39.55433 | -3.232956e-05 | 0.1791699 | 0 | 0 | 0
4767 | 177824.9 | 2011-01-14 13:43 | 623.8489 | 4 | 13 | 0.358172 | 4.200511 | 11.62372 | 10.75407 | 47.12185 | 39.55433 | 0 | 0.1791699 | 0 | 0 | 0
4768 | 178044.5 | 2011-01-14 13:47 | 843.4857 | 4 | 13 | 0.3081599 | 4.200673 | 11.64403 | 10.75407 | 47.20718 | 39.55433 | 3.232956e-05 | 0.1791699 | 0 | 0 | 0
4769 | 178300.6 | 2011-01-14 13:51 | 1099.56 | 4 | 13 | 0.2581478 | 4.200511 | 11.66414 | 10.75407 | 47.29167 | 39.55433 | 0 | 0.1791699 | 0 | 0 | 0
4770 | 178605.3 | 2011-01-14 13:56 | 1404.242 | 4 | 13 | 0.2081357 | 4.200511 | 11.68383 | 10.75407 | 47.37435 | 39.55433 | 0 | 0.1791699 | 0 | 0 | 0
4771 | 178995.5 | 2011-01-14 14:03 | 1794.438 | 4 | 13 | 0.1581236 | 4.200511 | 11.70361 | 10.75407 | 47.45743 | 39.55433 | -3.232956e-05 | 0.1791699 | 0 | 0 | 0
4772 | 179558.3 | 2011-01-14 14:12 | 2357.226 | 4 | 13 | 0.1079303 | 4.200511 | 11.72421 | 10.75407 | 47.54397 | 39.55433 | -3.232956e-05 | 0.1791699 | 0 | 0 | 0
4773 | 180591.1 | 2011-01-14 14:30 | 3390.114 | 4 | 13 | 0.05791816 | 4.200511 | 11.74723 | 10.75407 | 47.64068 | 39.55433 | 0 | 0.1791699 | 0 | 0 | 0
4774 | 180865.8 | 2011-01-14 14:34 | 3664.797 | 4 | 13 | 0.04976401 | 4.200511 | 11.75138 | 10.75407 | 47.65812 | 39.55433 | 0 | 0.1791699 | 0 | 0 | 0
4775 | 180895.8 | 2011-01-14 14:35 | 30.01484 | 5 | 13 | 0 | 4.18756 | 11.75138 | 10.75407 | 47.65812 | 39.55433 | -6.475449e-05 | 0.1791699 | 0 | 0 | 0
4776 | 180925.8 | 2011-01-14 14:35 | 60.01436 | 5 | 13 | 0 | 4.185941 | 11.75138 | 10.75407 | 47.65812 | 39.55433 | -3.242493e-05 | 0.1791699 | 0 | 0 | 0
4777 | 180926 | 2011-01-14 14:35 | 0.1875552 | 6 | 13 | 0.000657927 | 4.18578 | 11.75138 | 10.75407 | 47.65812 | 39.55433 | 0 | 0.1781975 | 0 | 0 | 0
4778 | 180926.1 | 2011-01-14 14:35 | 0.01561288 | 7 | 13 | -0.5494752 | 4.077637 | 11.75138 | 10.75407 | 47.65812 | 39.55434 | -0.002298832 | 0.1781975 | 0 | 0 | 0
4779 | 180956.1 | 2011-01-14 14:36 | 30.0307 | 7 | 13 | -0.5498376 | 4.036678 | 11.75138 | 10.75865 | 47.65812 | 39.57291 | -0.0006476402 | 0.1781975 | 0 | 0 | 0
4780 | 180986.1 | 2011-01-14 14:36 | 60.04582 | 7 | 13 | -0.5496564 | 4.017899 | 11.75138 | 10.76324 | 47.65812 | 39.59136 | -0.0003561974 | 0.1781975 | 0 | 0 | 0
4781 | 181016.1 | 2011-01-14 14:37 | 90.06314 | 7 | 13 | -0.5498376 | 4.004301 | 11.75138 | 10.76782 | 47.65812 | 39.60975 | -0.0003237724 | 0.1781975 | 0 | 0 | 0
4782 | 181046.1 | 2011-01-14 14:37 | 120.0761 | 7 | 13 | -0.5496564 | 3.994263 | 11.75138 | 10.7724 | 47.65812 | 39.62807 | -0.0002266884 | 0.1781975 | 0 | 0 | 0
4783 | 181076.1 | 2011-01-14 14:38 | 150.0912 | 7 | 13 | -0.5498376 | 3.985845 | 11.75138 | 10.77698 | 47.65812 | 39.64636 | -0.0001942635 | 0.1781975 | 0 | 0 | 0
4784 | 181106.1 | 2011-01-14 14:38 | 180.1063 | 7 | 13 | -0.5496564 | 3.978884 | 11.75138 | 10.78157 | 47.65812 | 39.66461 | -0.0001618862 | 0.1781975 | 0 | 0 | 0
4785 | 181136.2 | 2011-01-14 14:39 | 210.1216 | 7 | 13 | -0.5496564 | 3.972408 | 11.75138 | 10.78615 | 47.65812 | 39.68283 | -0.0001618862 | 0.1781975 | 0 | 0 | 0
4786 | 181166.2 | 2011-01-14 14:39 | 240.1365 | 7 | 13 | -0.5496564 | 3.966418 | 11.75138 | 10.79073 | 47.65812 | 39.70103 | -0.0001618862 | 0.1781975 | 0 | 0 | 0
4787 | 181196.2 | 2011-01-14 14:40 | 270.1516 | 7 | 13 | -0.5494752 | 3.960752 | 11.75138 | 10.79532 | 47.65812 | 39.71919 | -0.0001942635 | 0.1781975 | 0 | 0 | 0
4788 | 181226.2 | 2011-01-14 14:40 | 300.1667 | 7 | 13 | -0.5496564 | 3.955248 | 11.75138 | 10.7999 | 47.65812 | 39.73733 | -0.0001618862 | 0.1781975 | 0 | 0 | 0
4789 | 181256.2 | 2011-01-14 14:41 | 330.1819 | 7 | 13 | -0.5498376 | 3.950067 | 11.75138 | 10.80448 | 47.65812 | 39.75545 | -6.475449e-05 | 0.1781975 | 0 | 0 | 0
4790 | 181286.2 | 2011-01-14 14:41 | 360.197 | 7 | 13 | -0.5496564 | 3.944725 | 11.75138 | 10.80907 | 47.65812 | 39.77354 | -0.000129509 | 0.1781975 | 0 | 0 | 0
4791 | 181316.3 | 2011-01-14 14:42 | 390.2121 | 7 | 13 | -0.5498376 | 3.939868 | 11.75138 | 10.81365 | 47.65812 | 39.79161 | -9.713173e-05 | 0.1781975 | 0 | 0 | 0
4792 | 181346.3 | 2011-01-14 14:42 | 420.2274 | 7 | 13 | -0.5496564 | 3.93485 | 11.75138 | 10.81823 | 47.65812 | 39.80965 | -0.000129509 | 0.1781975 | 0 | 0 | 0
4793 | 181376.3 | 2011-01-14 14:43 | 450.2425 | 7 | 13 | -0.5496564 | 3.929831 | 11.75138 | 10.82282 | 47.65812 | 39.82767 | -0.0001618862 | 0.1781975 | 0 | 0 | 0
4794 | 181406.3 | 2011-01-14 14:43 | 480.2574 | 7 | 13 | -0.5498376 | 3.924974 | 11.75138 | 10.8274 | 47.65812 | 39.84567 | -0.000129509 | 0.1781975 | 0 | 0 | 0
4795 | 181436.3 | 2011-01-14 14:44 | 510.2725 | 7 | 13 | -0.5496564 | 3.920441 | 11.75138 | 10.83198 | 47.65812 | 39.86365 | -0.000129509 | 0.1781975 | 0 | 0 | 0
4796 | 181466.3 | 2011-01-14 14:44 | 540.2877 | 7 | 13 | -0.5496564 | 3.915585 | 11.75138 | 10.83657 | 47.65812 | 39.88161 | -0.000129509 | 0.1781975 | 0 | 0 | 0
4797 | 181496.3 | 2011-01-14 14:45 | 570.303 | 7 | 13 | -0.5496564 | 3.911052 | 11.75138 | 10.84115 | 47.65812 | 39.89955 | -9.713173e-05 | 0.1781975 | 0 | 0 | 0
4798 | 181526.4 | 2011-01-14 14:45 | 600.318 | 7 | 13 | -0.5496564 | 3.906519 | 11.75138 | 10.84573 | 47.65812 | 39.91746 | -0.000129509 | 0.1781975 | 0 | 0 | 0
4799 | 181556.4 | 2011-01-14 14:46 | 630.333 | 7 | 13 | -0.5498376 | 3.901824 | 11.75138 | 10.85032 | 47.65812 | 39.93535 | -0.0001618862 | 0.1781975 | 0 | 0 | 0
4800 | 181586.4 | 2011-01-14 14:46 | 660.3481 | 7 | 13 | -0.5498376 | 3.897453 | 11.75138 | 10.8549 | 47.65812 | 39.95323 | -0.0001295567 | 0.1781975 | 0 | 0 | 0
4801 | 181616.4 | 2011-01-14 14:47 | 690.3634 | 7 | 13 | -0.5498376 | 3.893082 | 11.75138 | 10.85948 | 47.65812 | 39.97108 | -9.713173e-05 | 0.1781975 | 0 | 0 | 0
4802 | 181646.4 | 2011-01-14 14:47 | 720.3784 | 7 | 13 | -0.5496564 | 3.888711 | 11.75138 | 10.86407 | 47.65812 | 39.98891 | -9.713173e-05 | 0.1781975 | 0 | 0 | 0
4803 | 181676.4 | 2011-01-14 14:48 | 750.3935 | 7 | 13 | -0.5496564 | 3.884502 | 11.75138 | 10.86865 | 47.65812 | 40.00672 | -6.475449e-05 | 0.1781975 | 0 | 0 | 0
4804 | 181706.4 | 2011-01-14 14:48 | 780.4086 | 7 | 13 | -0.5496564 | 3.879969 | 11.75138 | 10.87323 | 47.65812 | 40.02452 | -0.000129509 | 0.1781975 | 0 | 0 | 0
4805 | 181736.5 | 2011-01-14 14:49 | 810.4238 | 7 | 13 | -0.5494752 | 3.87576 | 11.75138 | 10.87781 | 47.65812 | 40.04229 | -0.000129509 | 0.1781975 | 0 | 0 | 0
4806 | 181766.5 | 2011-01-14 14:49 | 840.439 | 7 | 13 | -0.5496564 | 3.871551 | 11.75138 | 10.8824 | 47.65812 | 40.06004 | -0.000129509 | 0.1781975 | 0 | 0 | 0
4807 | 181796.5 | 2011-01-14 14:50 | 870.4539 | 7 | 13 | -0.5498376 | 3.867341 | 11.75138 | 10.88698 | 47.65812 | 40.07778 | -9.713173e-05 | 0.1781975 | 0 | 0 | 0
4808 | 181826.5 | 2011-01-14 14:50 | 900.469 | 7 | 13 | -0.5498376 | 3.86297 | 11.75138 | 10.89156 | 47.65812 | 40.09549 | -0.000129509 | 0.1781975 | 0 | 0 | 0
4809 | 181856.5 | 2011-01-14 14:51 | 930.4843 | 7 | 13 | -0.5498376 | 3.858923 | 11.75138 | 10.89615 | 47.65812 | 40.11319 | -0.000129509 | 0.1781975 | 0 | 0 | 0
4810 | 181886.5 | 2011-01-14 14:51 | 960.4993 | 7 | 13 | -0.5498376 | 3.854876 | 11.75138 | 10.90073 | 47.65812 | 40.13087 | -9.713173e-05 | 0.1781975 | 0 | 0 | 0
4811 | 181916.6 | 2011-01-14 14:52 | 990.5145 | 7 | 13 | -0.5498376 | 3.850829 | 11.75138 | 10.90531 | 47.65812 | 40.14853 | -0.000129509 | 0.1781975 | 0 | 0 | 0
4812 | 181946.6 | 2011-01-14 14:52 | 1020.529 | 7 | 13 | -0.5496564 | 3.846781 | 11.75138 | 10.9099 | 47.65812 | 40.16617 | -9.713173e-05 | 0.1781975 | 0 | 0 | 0
4813 | 181976.6 | 2011-01-14 14:53 | 1050.545 | 7 | 13 | -0.5498376 | 3.842572 | 11.75138 | 10.91448 | 47.65812 | 40.18379 | -0.000129509 | 0.1781975 | 0 | 0 | 0
4814 | 182006.6 | 2011-01-14 14:53 | 1080.56 | 7 | 13 | -0.5496564 | 3.838687 | 11.75138 | 10.91906 | 47.65812 | 40.20139 | -0.000129509 | 0.1781975 | 0 | 0 | 0
4815 | 182036.6 | 2011-01-14 14:54 | 1110.575 | 7 | 13 | -0.5498376 | 3.834801 | 11.75138 | 10.92365 | 47.65812 | 40.21897 | -0.000129509 | 0.1781975 | 0 | 0 | 0
4816 | 182066.6 | 2011-01-14 14:54 | 1140.59 | 7 | 13 | -0.5494752 | 3.830916 | 11.75138 | 10.92823 | 47.65812 | 40.23654 | -9.713173e-05 | 0.1781975 | 0 | 0 | 0
4817 | 182096.6 | 2011-01-14 14:55 | 1170.605 | 7 | 13 | -0.5498376 | 3.826869 | 11.75138 | 10.93281 | 47.65812 | 40.25409 | -9.713173e-05 | 0.1781975 | 0 | 0 | 0
4818 | 182126.7 | 2011-01-14 14:55 | 1200.622 | 7 | 13 | -0.5496564 | 3.823145 | 11.75138 | 10.9374 | 47.65812 | 40.27162 | -9.713173e-05 | 0.1781975 | 0 | 0 | 0
4819 | 182156.7 | 2011-01-14 14:56 | 1230.635 | 7 | 13 | -0.5496564 | 3.81926 | 11.75138 | 10.94198 | 47.65812 | 40.28914 | -0.0001295567 | 0.1781975 | 0 | 0 | 0
4820 | 182186.7 | 2011-01-14 14:56 | 1260.651 | 7 | 13 | -0.5496564 | 3.815536 | 11.75138 | 10.94656 | 47.65812 | 40.30663 | -0.000129509 | 0.1781975 | 0 | 0 | 0
4821 | 182216.7 | 2011-01-14 14:57 | 1290.666 | 7 | 13 | -0.5498376 | 3.811813 | 11.75138 | 10.95115 | 47.65812 | 40.32411 | -6.475449e-05 | 0.1781975 | 0 | 0 | 0
4822 | 182246.7 | 2011-01-14 14:57 | 1320.681 | 7 | 13 | -0.5498376 | 3.807928 | 11.75138 | 10.95573 | 47.65812 | 40.34157 | -9.713173e-05 | 0.1781975 | 0 | 0 | 0
4823 | 182276.7 | 2011-01-14 14:58 | 1350.696 | 7 | 13 | -0.5496564 | 3.804204 | 11.75138 | 10.96031 | 47.65812 | 40.35902 | -6.475449e-05 | 0.1781975 | 0 | 0 | 0
4824 | 182306.7 | 2011-01-14 14:58 | 1380.711 | 7 | 13 | -0.5496564 | 3.800481 | 11.75138 | 10.9649 | 47.65812 | 40.37644 | -0.000129509 | 0.1781975 | 0 | 0 | 0
4825 | 182336.8 | 2011-01-14 14:59 | 1410.726 | 7 | 13 | -0.5496564 | 3.796919 | 11.75138 | 10.96948 | 47.65812 | 40.39385 | -9.713173e-05 | 0.1781975 | 0 | 0 | 0
4826 | 182366.8 | 2011-01-14 14:59 | 1440.741 | 7 | 13 | -0.5494752 | 3.793358 | 11.75138 | 10.97406 | 47.65812 | 40.41125 | -9.713173e-05 | 0.1781975 | 0 | 0 | 0
4827 | 182396.8 | 2011-01-14 15:00 | 1470.756 | 7 | 13 | -0.5496564 | 3.789634 | 11.75138 | 10.97865 | 47.65812 | 40.42862 | -0.000129509 | 0.1781975 | 0 | 0 | 0
4828 | 182426.8 | 2011-01-14 15:00 | 1500.771 | 7 | 13 | -0.5496564 | 3.786234 | 11.75138 | 10.98323 | 47.65812 | 40.44598 | -9.713173e-05 | 0.1781975 | 0 | 0 | 0
4829 | 182456.8 | 2011-01-14 15:01 | 1530.786 | 7 | 13 | -0.5496564 | 3.782673 | 11.75138 | 10.98781 | 47.65812 | 40.46333 | -9.713173e-05 | 0.1781975 | 0 | 0 | 0
4830 | 182486.8 | 2011-01-14 15:01 | 1560.802 | 7 | 13 | -0.5498376 | 3.779273 | 11.75138 | 10.99239 | 47.65812 | 40.48066 | -0.000129509 | 0.1781975 | 0 | 0 | 0
4831 | 182516.9 | 2011-01-14 15:02 | 1590.817 | 7 | 13 | -0.5498376 | 3.775712 | 11.75138 | 10.99698 | 47.65812 | 40.49797 | -0.000129509 | 0.1781975 | 0 | 0 | 0
4832 | 182546.9 | 2011-01-14 15:02 | 1620.832 | 7 | 13 | -0.5498376 | 3.772312 | 11.75138 | 11.00156 | 47.65812 | 40.51527 | -0.000129509 | 0.1781975 | 0 | 0 | 0
4833 | 182576.9 | 2011-01-14 15:03 | 1650.847 | 7 | 13 | -0.5496564 | 3.769236 | 11.75138 | 11.00615 | 47.65812 | 40.53255 | -6.475449e-05 | 0.1781975 | 0 | 0 | 0
4834 | 182606.9 | 2011-01-14 15:03 | 1680.862 | 7 | 13 | -0.5498376 | 3.765674 | 11.75138 | 11.01073 | 47.65812 | 40.54983 | -9.713173e-05 | 0.1781975 | 0 | 0 | 0
4835 | 182636.9 | 2011-01-14 15:04 | 1710.877 | 7 | 13 | -0.5496564 | 3.762437 | 11.75138 | 11.01531 | 47.65812 | 40.56708 | -6.475449e-05 | 0.1781975 | 0 | 0 | 0
4836 | 182666.9 | 2011-01-14 15:04 | 1740.892 | 7 | 13 | -0.5494752 | 3.759361 | 11.75138 | 11.0199 | 47.65812 | 40.58432 | -6.475449e-05 | 0.1781975 | 0 | 0 | 0
4837 | 182696.9 | 2011-01-14 15:05 | 1770.907 | 7 | 13 | -0.5496564 | 3.755961 | 11.75138 | 11.02448 | 47.65812 | 40.60154 | -9.713173e-05 | 0.1781975 | 0 | 0 | 0
4838 | 182727 | 2011-01-14 15:05 | 1800.923 | 7 | 13 | -0.5496564 | 3.752723 | 11.75138 | 11.02906 | 47.65812 | 40.61875 | -6.475449e-05 | 0.1781975 | 0 | 0 | 0
4839 | 182757 | 2011-01-14 15:06 | 1830.938 | 7 | 13 | -0.5496564 | 3.749647 | 11.75138 | 11.03365 | 47.65812 | 40.63594 | -6.475449e-05 | 0.1781975 | 0 | 0 | 0
4840 | 182787 | 2011-01-14 15:06 | 1860.953 | 7 | 13 | -0.5498376 | 3.746409 | 11.75138 | 11.03823 | 47.65812 | 40.65312 | -0.000129509 | 0.1781975 | 0 | 0 | 0
4841 | 182817 | 2011-01-14 15:07 | 1890.968 | 7 | 13 | -0.5496564 | 3.743495 | 11.75138 | 11.04281 | 47.65812 | 40.67028 | -9.713173e-05 | 0.1781975 | 0 | 0 | 0
4842 | 182847 | 2011-01-14 15:07 | 1920.983 | 7 | 13 | -0.5498376 | 3.740258 | 11.75138 | 11.0474 | 47.65812 | 40.68743 | -9.713173e-05 | 0.1781975 | 0 | 0 | 0
4843 | 182877 | 2011-01-14 15:08 | 1950.998 | 7 | 13 | -0.5498376 | 3.737505 | 11.75138 | 11.05198 | 47.65812 | 40.70457 | -6.475449e-05 | 0.1781975 | 0 | 0 | 0
4844 | 182907.1 | 2011-01-14 15:08 | 1981.013 | 7 | 13 | -0.5496564 | 3.73443 | 11.75138 | 11.05656 | 47.65812 | 40.72169 | -6.475449e-05 | 0.1781975 | 0 | 0 | 0
4845 | 182937.1 | 2011-01-14 15:09 | 2011.031 | 7 | 13 | -0.5496564 | 3.731515 | 11.75138 | 11.06115 | 47.65812 | 40.7388 | -6.475449e-05 | 0.1781975 | 0 | 0 | 0
4846 | 182967.1 | 2011-01-14 15:09 | 2041.043 | 7 | 13 | -0.5496564 | 3.728763 | 11.75138 | 11.06573 | 47.65812 | 40.7559 | -6.475449e-05 | 0.1781975 | 0 | 0 | 0
4847 | 182997.1 | 2011-01-14 15:10 | 2071.059 | 7 | 13 | -0.5496564 | 3.725849 | 11.75138 | 11.07031 | 47.65812 | 40.77298 | -6.475449e-05 | 0.1781975 | 0 | 0 | 0
4848 | 183027.1 | 2011-01-14 15:10 | 2101.074 | 7 | 13 | -0.5496564 | 3.723097 | 11.75138 | 11.0749 | 47.65812 | 40.79005 | -3.237724e-05 | 0.1781975 | 0 | 0 | 0
4849 | 183057.1 | 2011-01-14 15:11 | 2131.089 | 7 | 13 | -0.5496564 | 3.720183 | 11.75138 | 11.07948 | 47.65812 | 40.80711 | -9.713173e-05 | 0.1781975 | 0 | 0 | 0
4850 | 183087.1 | 2011-01-14 15:11 | 2161.104 | 7 | 13 | -0.5498376 | 3.717431 | 11.75138 | 11.08406 | 47.65812 | 40.82415 | -6.475449e-05 | 0.1781975 | 0 | 0 | 0
4851 | 183117.2 | 2011-01-14 15:12 | 2191.119 | 7 | 13 | -0.5498376 | 3.714679 | 11.75138 | 11.08865 | 47.65812 | 40.84119 | -6.475449e-05 | 0.1781975 | 0 | 0 | 0
4852 | 183147.2 | 2011-01-14 15:12 | 2221.134 | 7 | 13 | -0.5494752 | 3.712089 | 11.75138 | 11.09323 | 47.65812 | 40.85821 | -6.475449e-05 | 0.1781975 | 0 | 0 | 0
4853 | 183177.2 | 2011-01-14 15:13 | 2251.149 | 7 | 13 | -0.5498376 | 3.709337 | 11.75138 | 11.09781 | 47.65812 | 40.87521 | -9.713173e-05 | 0.1781975 | 0 | 0 | 0
4854 | 183207.2 | 2011-01-14 15:13 | 2281.164 | 7 | 13 | -0.5498376 | 3.706746 | 11.75138 | 11.1024 | 47.65812 | 40.89221 | -6.475449e-05 | 0.1781975 | 0 | 0 | 0
4855 | 183237.2 | 2011-01-14 15:14 | 2311.179 | 7 | 13 | -0.5498376 | 3.704156 | 11.75138 | 11.10698 | 47.65812 | 40.90919 | -6.475449e-05 | 0.1781975 | 0 | 0 | 0
4856 | 183267.2 | 2011-01-14 15:14 | 2341.195 | 7 | 13 | -0.5498376 | 3.701566 | 11.75138 | 11.11156 | 47.65812 | 40.92616 | -6.475449e-05 | 0.1781975 | 0 | 0 | 0
4857 | 183297.2 | 2011-01-14 15:15 | 2371.21 | 7 | 13 | -0.5496564 | 3.698976 | 11.75138 | 11.11615 | 47.65812 | 40.94312 | -9.713173e-05 | 0.1781975 | 0 | 0 | 0
4858 | 183327.3 | 2011-01-14 15:15 | 2401.225 | 7 | 13 | -0.5496564 | 3.696547 | 11.75138 | 11.12073 | 47.65812 | 40.96007 | -6.475449e-05 | 0.1781975 | 0 | 0 | 0
4859 | 183357.3 | 2011-01-14 15:16 | 2431.24 | 7 | 13 | -0.5496564 | 3.693957 | 11.75138 | 11.12531 | 47.65812 | 40.97701 | -6.475449e-05 | 0.1781975 | 0 | 0 | 0
4860 | 183387.3 | 2011-01-14 15:16 | 2461.255 | 7 | 13 | -0.5500188 | 3.691367 | 11.75138 | 11.1299 | 47.65812 | 40.99393 | -9.713173e-05 | 0.1781975 | 0 | 0 | 0
4861 | 183417.3 | 2011-01-14 15:17 | 2491.27 | 7 | 13 | -0.5498376 | 3.688938 | 11.75138 | 11.13448 | 47.65812 | 41.01085 | -6.475449e-05 | 0.1781975 | 0 | 0 | 0
4862 | 183447.3 | 2011-01-14 15:17 | 2521.285 | 7 | 13 | -0.5498376 | 3.68651 | 11.75138 | 11.13906 | 47.65812 | 41.02775 | -6.475449e-05 | 0.1781975 | 0 | 0 | 0
4863 | 183477.3 | 2011-01-14 15:18 | 2551.3 | 7 | 13 | -0.5496564 | 3.684244 | 11.75138 | 11.14365 | 47.65812 | 41.04464 | -3.237724e-05 | 0.1781975 | 0 | 0 | 0
4864 | 183507.4 | 2011-01-14 15:18 | 2581.315 | 7 | 13 | -0.5496564 | 3.681977 | 11.75138 | 11.14823 | 47.65812 | 41.06152 | -3.237724e-05 | 0.1781975 | 0 | 0 | 0
4865 | 183537.4 | 2011-01-14 15:19 | 2611.331 | 7 | 13 | -0.5496564 | 3.679549 | 11.75138 | 11.15281 | 47.65812 | 41.07839 | -9.713173e-05 | 0.1781975 | 0 | 0 | 0
4866 | 183567.4 | 2011-01-14 15:19 | 2641.346 | 7 | 13 | -0.5496564 | 3.677282 | 11.75138 | 11.1574 | 47.65812 | 41.09525 | -3.237724e-05 | 0.1781975 | 0 | 0 | 0
4867 | 183597.4 | 2011-01-14 15:20 | 2671.361 | 7 | 13 | -0.5496564 | 3.675016 | 11.75138 | 11.16198 | 47.65812 | 41.1121 | -6.475449e-05 | 0.1781975 | 0 | 0 | 0
4868 | 183627.4 | 2011-01-14 15:20 | 2701.376 | 7 | 13 | -0.5498376 | 3.672749 | 11.75138 | 11.16656 | 47.65812 | 41.12894 | -6.475449e-05 | 0.1781975 | 0 | 0 | 0
4869 | 183657.4 | 2011-01-14 15:21 | 2731.391 | 7 | 13 | -0.5498376 | 3.670645 | 11.75138 | 11.17115 | 47.65812 | 41.14577 | -3.237724e-05 | 0.1781975 | 0 | 0 | 0
4870 | 183687.4 | 2011-01-14 15:21 | 2761.406 | 7 | 13 | -0.5496564 | 3.668378 | 11.75138 | 11.17573 | 47.65812 | 41.16259 | -6.475449e-05 | 0.1781975 | 0 | 0 | 0
4871 | 183717.5 | 2011-01-14 15:22 | 2791.421 | 7 | 13 | -0.5498376 | 3.666112 | 11.75138 | 11.18031 | 47.65812 | 41.1794 | -6.475449e-05 | 0.1781975 | 0 | 0 | 0
4872 | 183747.5 | 2011-01-14 15:22 | 2821.436 | 7 | 13 | -0.5496564 | 3.664007 | 11.75138 | 11.1849 | 47.65812 | 41.1962 | -6.475449e-05 | 0.1781975 | 0 | 0 | 0
4873 | 183777.5 | 2011-01-14 15:23 | 2851.452 | 7 | 13 | -0.5496564 | 3.662065 | 11.75138 | 11.18948 | 47.65812 | 41.21299 | 0 | 0.1781975 | 0 | 0 | 0
4874 | 183807.5 | 2011-01-14 15:23 | 2881.467 | 7 | 13 | -0.5498376 | 3.65996 | 11.75138 | 11.19407 | 47.65812 | 41.22977 | -3.237724e-05 | 0.1781975 | 0 | 0 | 0
4875 | 183837.5 | 2011-01-14 15:24 | 2911.482 | 7 | 13 | -0.5498376 | 3.657694 | 11.75138 | 11.19865 | 47.65812 | 41.24654 | -9.713173e-05 | 0.1781975 | 0 | 0 | 0
4876 | 183867.5 | 2011-01-14 15:24 | 2941.497 | 7 | 13 | -0.5494752 | 3.655913 | 11.75138 | 11.20323 | 47.65812 | 41.2633 | -3.237724e-05 | 0.1781975 | 0 | 0 | 0
4877 | 183897.6 | 2011-01-14 15:25 | 2971.512 | 7 | 13 | -0.5496564 | 3.653808 | 11.75138 | 11.20782 | 47.65812 | 41.28005 | -6.480217e-05 | 0.1781975 | 0 | 0 | 0
4878 | 183927.6 | 2011-01-14 15:25 | 3001.527 | 7 | 13 | -0.5496564 | 3.651704 | 11.75138 | 11.2124 | 47.65812 | 41.29679 | -9.713173e-05 | 0.1781975 | 0 | 0 | 0
4879 | 183957.6 | 2011-01-14 15:26 | 3031.542 | 7 | 13 | -0.5494752 | 3.649923 | 11.75138 | 11.21698 | 47.65812 | 41.31352 | 0 | 0.1781975 | 0 | 0 | 0
4880 | 183987.6 | 2011-01-14 15:26 | 3061.557 | 7 | 13 | -0.5498376 | 3.647818 | 11.75138 | 11.22157 | 47.65812 | 41.33025 | -3.237724e-05 | 0.1781975 | 0 | 0 | 0
4881 | 184017.6 | 2011-01-14 15:27 | 3091.573 | 7 | 13 | -0.5498376 | 3.645876 | 11.75138 | 11.22615 | 47.65812 | 41.34697 | -3.237724e-05 | 0.1781975 | 0 | 0 | 0
4882 | 184047.6 | 2011-01-14 15:27 | 3121.588 | 7 | 13 | -0.5496564 | 3.643933 | 11.75138 | 11.23073 | 47.65812 | 41.36368 | -9.717941e-05 | 0.1781975 | 0 | 0 | 0
4883 | 184077.6 | 2011-01-14 15:28 | 3151.603 | 7 | 13 | -0.5498376 | 3.64199 | 11.75138 | 11.23532 | 47.65812 | 41.38037 | -9.713173e-05 | 0.1781975 | 0 | 0 | 0
4884 | 184107.7 | 2011-01-14 15:28 | 3181.618 | 7 | 13 | -0.5496564 | 3.640371 | 11.75138 | 11.2399 | 47.65812 | 41.39706 | -3.237724e-05 | 0.1781975 | 0 | 0 | 0
4885 | 184137.7 | 2011-01-14 15:29 | 3211.633 | 7 | 13 | -0.5496564 | 3.638429 | 11.75138 | 11.24448 | 47.65812 | 41.41374 | -3.237724e-05 | 0.1781975 | 0 | 0 | 0
4886 | 184167.7 | 2011-01-14 15:29 | 3241.648 | 7 | 13 | -0.5498376 | 3.636648 | 11.75138 | 11.24907 | 47.65812 | 41.43042 | -6.475449e-05 | 0.1781975 | 0 | 0 | 0
4887 | 184197.7 | 2011-01-14 15:30 | 3271.663 | 7 | 13 | -0.5498376 | 3.635029 | 11.75138 | 11.25365 | 47.65812 | 41.44708 | -6.475449e-05 | 0.1781975 | 0 | 0 | 0
4888 | 184227.7 | 2011-01-14 15:30 | 3301.678 | 7 | 13 | -0.5496564 | 3.633248 | 11.75138 | 11.25824 | 47.65812 | 41.46374 | -3.237724e-05 | 0.1781975 | 0 | 0 | 0
4889 | 184257.7 | 2011-01-14 15:31 | 3331.693 | 7 | 13 | -0.5498376 | 3.631629 | 11.75138 | 11.26282 | 47.65812 | 41.48039 | -3.237724e-05 | 0.1781975 | 0 | 0 | 0
4890 | 184287.7 | 2011-01-14 15:31 | 3361.709 | 7 | 13 | -0.5498376 | 3.629848 | 11.75138 | 11.2674 | 47.65812 | 41.49703 | -9.713173e-05 | 0.1781975 | 0 | 0 | 0
4891 | 184317.8 | 2011-01-14 15:32 | 3391.724 | 7 | 13 | -0.5496564 | 3.62823 | 11.75138 | 11.27199 | 47.65812 | 41.51366 | -3.237724e-05 | 0.1781975 | 0 | 0 | 0
4892 | 184347.8 | 2011-01-14 15:32 | 3421.739 | 7 | 13 | -0.5496564 | 3.626611 | 11.75138 | 11.27657 | 47.65812 | 41.53029 | -3.237724e-05 | 0.1781975 | 0 | 0 | 0
4893 | 184377.8 | 2011-01-14 15:33 | 3451.754 | 7 | 13 | -0.5498376 | 3.624992 | 11.75138 | 11.28115 | 47.65812 | 41.54691 | -9.713173e-05 | 0.1781975 | 0 | 0 | 0
4894 | 184407.8 | 2011-01-14 15:33 | 3481.769 | 7 | 13 | -0.5498376 | 3.623373 | 11.75138 | 11.28574 | 47.65812 | 41.56352 | -3.237724e-05 | 0.1781975 | 0 | 0 | 0
4895 | 184437.8 | 2011-01-14 15:34 | 3511.784 | 7 | 13 | -0.5494752 | 3.622078 | 11.75138 | 11.29032 | 47.65812 | 41.58012 | 3.237724e-05 | 0.1781975 | 0 | 0 | 0
4896 | 184467.8 | 2011-01-14 15:34 | 3541.799 | 7 | 13 | -0.5496564 | 3.620459 | 11.75138 | 11.2949 | 47.65812 | 41.59672 | 0 | 0.1781975 | 0 | 0 | 0
4897 | 184497.9 | 2011-01-14 15:35 | 3571.814 | 7 | 13 | -0.5496564 | 3.61884 | 11.75138 | 11.29949 | 47.65812 | 41.61331 | -6.475449e-05 | 0.1781975 | 0 | 0 | 0
4898 | 184527.9 | 2011-01-14 15:35 | 3601.829 | 7 | 13 | -0.5498376 | 3.617383 | 11.75138 | 11.30407 | 47.65812 | 41.6299 | -6.475449e-05 | 0.1781975 | 0 | 0 | 0
4899 | 184557.9 | 2011-01-14 15:36 | 3631.845 | 7 | 13 | -0.5494752 | 3.616088 | 11.75138 | 11.30865 | 47.65812 | 41.64647 | -3.237724e-05 | 0.1781975 | 0 | 0 | 0
4900 | 184587.9 | 2011-01-14 15:36 | 3661.86 | 7 | 13 | -0.5500188 | 3.614469 | 11.75138 | 11.31324 | 47.65812 | 41.66304 | -3.237724e-05 | 0.1781975 | 0 | 0 | 0
4901 | 184617.9 | 2011-01-14 15:37 | 3691.875 | 7 | 13 | -0.5496564 | 3.613012 | 11.75138 | 11.31782 | 47.65812 | 41.67961 | -3.237724e-05 | 0.1781975 | 0 | 0 | 0
4902 | 184647.9 | 2011-01-14 15:37 | 3721.89 | 7 | 13 | -0.5498376 | 3.611717 | 11.75138 | 11.3224 | 47.65812 | 41.69617 | 0 | 0.1781975 | 0 | 0 | 0
4903 | 184677.9 | 2011-01-14 15:38 | 3751.905 | 7 | 13 | -0.5496564 | 3.610098 | 11.75138 | 11.32699 | 47.65812 | 41.71272 | -3.237724e-05 | 0.1781975 | 0 | 0 | 0
4904 | 184708 | 2011-01-14 15:38 | 3781.92 | 7 | 13 | -0.5496564 | 3.608803 | 11.75138 | 11.33157 | 47.65812 | 41.72926 | -3.237724e-05 | 0.1781975 | 0 | 0 | 0
4905 | 184738 | 2011-01-14 15:39 | 3811.935 | 7 | 13 | -0.5496564 | 3.607346 | 11.75138 | 11.33616 | 47.65812 | 41.7458 | -6.475449e-05 | 0.1781975 | 0 | 0 | 0
4906 | 184768 | 2011-01-14 15:39 | 3841.95 | 7 | 13 | -0.5498376 | 3.605889 | 11.75138 | 11.34074 | 47.65812 | 41.76233 | -3.237724e-05 | 0.1781975 | 0 | 0 | 0
4907 | 184798 | 2011-01-14 15:40 | 3871.965 | 7 | 13 | -0.5498376 | 3.604594 | 11.75138 | 11.34532 | 47.65812 | 41.77885 | 0 | 0.1781975 | 0 | 0 | 0
4908 | 184828 | 2011-01-14 15:40 | 3901.981 | 7 | 13 | -0.5498376 | 3.603137 | 11.75138 | 11.34991 | 47.65812 | 41.79537 | -3.237724e-05 | 0.1781975 | 0 | 0 | 0
4909 | 184858 | 2011-01-14 15:41 | 3931.998 | 7 | 13 | -0.5498376 | 3.60168 | 11.75138 | 11.35449 | 47.65812 | 41.81189 | -6.475449e-05 | 0.1781975 | 0 | 0 | 0
4910 | 184888 | 2011-01-14 15:41 | 3962.011 | 7 | 13 | -0.5496564 | 3.600384 | 11.75138 | 11.35907 | 47.65812 | 41.82839 | -3.237724e-05 | 0.1781975 | 0 | 0 | 0
4911 | 184918.1 | 2011-01-14 15:42 | 3992.026 | 7 | 13 | -0.5498376 | 3.598927 | 11.75138 | 11.36366 | 47.65812 | 41.84489 | -3.237724e-05 | 0.1781975 | 0 | 0 | 0
4912 | 184948.1 | 2011-01-14 15:42 | 4022.041 | 7 | 13 | -0.5498376 | 3.597471 | 11.75138 | 11.36824 | 47.65812 | 41.86138 | -6.475449e-05 | 0.1781975 | 0 | 0 | 0
4913 | 184978.1 | 2011-01-14 15:43 | 4052.056 | 7 | 13 | -0.5496564 | 3.596175 | 11.75138 | 11.37282 | 47.65812 | 41.87787 | -3.237724e-05 | 0.1781975 | 0 | 0 | 0
4914 | 185008.1 | 2011-01-14 15:43 | 4082.071 | 7 | 13 | -0.5498376 | 3.594556 | 11.75138 | 11.37741 | 47.65812 | 41.89435 | -3.237724e-05 | 0.1781975 | 0 | 0 | 0
4915 | 185038.1 | 2011-01-14 15:44 | 4112.086 | 7 | 13 | -0.5498376 | 3.593099 | 11.75138 | 11.38199 | 47.65812 | 41.91082 | -6.475449e-05 | 0.1781975 | 0 | 0 | 0
4916 | 185068.1 | 2011-01-14 15:44 | 4142.102 | 7 | 13 | -0.5498376 | 3.591804 | 11.75138 | 11.38657 | 47.65812 | 41.92729 | -3.237724e-05 | 0.1781975 | 0 | 0 | 0
4917 | 185098.2 | 2011-01-14 15:45 | 4172.117 | 7 | 13 | -0.5498376 | 3.590347 | 11.75138 | 11.39116 | 47.65812 | 41.94375 | 0 | 0.1781975 | 0 | 0 | 0
4918 | 185128.2 | 2011-01-14 15:45 | 4202.132 | 7 | 13 | -0.5498376 | 3.588567 | 11.75138 | 11.39574 | 47.65812 | 41.9602 | -9.713173e-05 | 0.1781975 | 0 | 0 | 0
4919 | 185158.2 | 2011-01-14 15:46 | 4232.147 | 7 | 13 | -0.5498376 | 3.587433 | 11.75138 | 11.40033 | 47.65812 | 41.97665 | 0 | 0.1781975 | 0 | 0 | 0
4920 | 185188.2 | 2011-01-14 15:46 | 4262.162 | 7 | 13 | -0.5498376 | 3.585652 | 11.75138 | 11.40491 | 47.65812 | 41.99309 | -3.237724e-05 | 0.1781975 | 0 | 0 | 0
4921 | 185218.2 | 2011-01-14 15:47 | 4292.177 | 7 | 13 | -0.5496564 | 3.584195 | 11.75138 | 11.40949 | 47.65812 | 42.00952 | -3.237724e-05 | 0.1781975 | 0 | 0 | 0
4922 | 185248.2 | 2011-01-14 15:47 | 4322.192 | 7 | 13 | -0.5500188 | 3.582415 | 11.75138 | 11.41408 | 47.65812 | 42.02594 | -9.713173e-05 | 0.1781975 | 0 | 0 | 0
4923 | 185278.2 | 2011-01-14 15:48 | 4352.207 | 7 | 13 | -0.5496564 | 3.58112 | 11.75138 | 11.41866 | 47.65812 | 42.04236 | -3.237724e-05 | 0.1781975 | 0 | 0 | 0
4924 | 185308.3 | 2011-01-14 15:48 | 4382.222 | 7 | 13 | -0.5496564 | 3.579501 | 11.75138 | 11.42324 | 47.65812 | 42.05877 | -6.475449e-05 | 0.1781975 | 0 | 0 | 0
4925 | 185338.3 | 2011-01-14 15:49 | 4412.238 | 7 | 13 | -0.5496564 | 3.577882 | 11.75138 | 11.42783 | 47.65812 | 42.07517 | -3.237724e-05 | 0.1781975 | 0 | 0 | 0
4926 | 185368.3 | 2011-01-14 15:49 | 4442.253 | 7 | 13 | -0.5498376 | 3.576101 | 11.75138 | 11.43241 | 47.65812 | 42.09157 | -6.475449e-05 | 0.1781975 | 0 | 0 | 0
4927 | 185398.3 | 2011-01-14 15:50 | 4472.268 | 7 | 13 | -0.5496564 | 3.574482 | 11.75138 | 11.43699 | 47.65812 | 42.10796 | -3.237724e-05 | 0.1781975 | 0 | 0 | 0
4928 | 185428.3 | 2011-01-14 15:50 | 4502.283 | 7 | 13 | -0.5498376 | 3.572539 | 11.75138 | 11.44158 | 47.65812 | 42.12433 | -3.237724e-05 | 0.1781975 | 0 | 0 | 0
4929 | 185458.3 | 2011-01-14 15:51 | 4532.298 | 7 | 13 | -0.5498376 | 3.57092 | 11.75138 | 11.44616 | 47.65812 | 42.14071 | -3.237724e-05 | 0.1781975 | 0 | 0 | 0
4930 | 185488.4 | 2011-01-14 15:51 | 4562.313 | 7 | 13 | -0.5498376 | 3.568816 | 11.75138 | 11.45075 | 47.65812 | 42.15707 | -3.237724e-05 | 0.1781975 | 0 | 0 | 0
4931 | 185518.4 | 2011-01-14 15:52 | 4592.328 | 7 | 13 | -0.5496564 | 3.566873 | 11.75138 | 11.45533 | 47.65812 | 42.17342 | -6.475449e-05 | 0.1781975 | 0 | 0 | 0
4932 | 185548.4 | 2011-01-14 15:52 | 4622.343 | 7 | 13 | -0.5500188 | 3.56493 | 11.75138 | 11.45991 | 47.65812 | 42.18977 | 0 | 0.1781975 | 0 | 0 | 0
4933 | 185578.4 | 2011-01-14 15:53 | 4652.359 | 7 | 13 | -0.5498376 | 3.562988 | 11.75138 | 11.4645 | 47.65812 | 42.2061 | -3.237724e-05 | 0.1781975 | 0 | 0 | 0
4934 | 185608.4 | 2011-01-14 15:53 | 4682.374 | 7 | 13 | -0.5498376 | 3.560721 | 11.75138 | 11.46908 | 47.65812 | 42.22243 | 0 | 0.1781975 | 0 | 0 | 0
4935 | 185638.4 | 2011-01-14 15:54 | 4712.389 | 7 | 13 | -0.5496564 | 3.558455 | 11.75138 | 11.47366 | 47.65812 | 42.23874 | -9.713173e-05 | 0.1781975 | 0 | 0 | 0
4936 | 185668.4 | 2011-01-14 15:54 | 4742.404 | 7 | 13 | -0.5498376 | 3.556188 | 11.75138 | 11.47825 | 47.65812 | 42.25505 | -9.717941e-05 | 0.1781975 | 0 | 0 | 0
4937 | 185698.5 | 2011-01-14 15:55 | 4772.419 | 7 | 13 | -0.5494752 | 3.553922 | 11.75138 | 11.48283 | 47.65812 | 42.27134 | -3.237724e-05 | 0.1781975 | 0 | 0 | 0
4938 | 185728.5 | 2011-01-14 15:55 | 4802.434 | 7 | 13 | -0.5500188 | 3.551332 | 11.75138 | 11.48741 | 47.65812 | 42.28763 | -6.475449e-05 | 0.1781975 | 0 | 0 | 0
4939 | 185758.5 | 2011-01-14 15:56 | 4832.449 | 7 | 13 | -0.5502 | 3.54858 | 11.75138 | 11.492 | 47.65812 | 42.3039 | -0.000129509 | 0.1781975 | 0 | 0 | 0
4940 | 185788.5 | 2011-01-14 15:56 | 4862.464 | 7 | 13 | -0.5498376 | 3.545989 | 11.75138 | 11.49658 | 47.65812 | 42.32016 | -6.475449e-05 | 0.1781975 | 0 | 0 | 0
4941 | 185818.5 | 2011-01-14 15:57 | 4892.479 | 7 | 13 | -0.5500188 | 3.543075 | 11.75138 | 11.50116 | 47.65812 | 42.33641 | -6.475449e-05 | 0.1781975 | 0 | 0 | 0
4942 | 185848.5 | 2011-01-14 15:57 | 4922.48 | 7 | 13 | -0.5498376 | 3.540161 | 11.75138 | 11.50575 | 47.65812 | 42.35263 | -9.713173e-05 | 0.1781975 | 0 | 0 | 0
4943 | 185878.5 | 2011-01-14 15:58 | 4952.494 | 7 | 13 | -0.5498376 | 3.536762 | 11.75138 | 11.51033 | 47.65812 | 42.36885 | -9.717941e-05 | 0.1781975 | 0 | 0 | 0
4944 | 185908.5 | 2011-01-14 15:58 | 4982.509 | 7 | 13 | -0.5498376 | 3.5332 | 11.75138 | 11.51491 | 47.65812 | 42.38505 | -0.000129509 | 0.1781975 | 0 | 0 | 0
4945 | 185938.6 | 2011-01-14 15:59 | 5012.524 | 7 | 13 | -0.5496564 | 3.529639 | 11.75138 | 11.5195 | 47.65812 | 42.40124 | -0.000129509 | 0.1781975 | 0 | 0 | 0
4946 | 185968.6 | 2011-01-14 15:59 | 5042.54 | 7 | 13 | -0.5496564 | 3.525591 | 11.75138 | 11.52408 | 47.65812 | 42.41741 | -0.000129509 | 0.1781975 | 0 | 0 | 0
4947 | 185998.6 | 2011-01-14 16:00 | 5072.557 | 7 | 13 | -0.5496564 | 3.521544 | 11.75138 | 11.52866 | 47.65812 | 42.43356 | -9.713173e-05 | 0.1781975 | 0 | 0 | 0
4948 | 186028.6 | 2011-01-14 16:00 | 5102.57 | 7 | 13 | -0.5496564 | 3.516849 | 11.75138 | 11.53325 | 47.65812 | 42.44969 | -0.000129509 | 0.1781975 | 0 | 0 | 0
4949 | 186058.6 | 2011-01-14 16:01 | 5132.585 | 7 | 13 | -0.5496564 | 3.511831 | 11.75138 | 11.53783 | 47.65812 | 42.4658 | -0.0001618862 | 0.1781975 | 0 | 0 | 0
4950 | 186088.6 | 2011-01-14 16:01 | 5162.6 | 7 | 13 | -0.5496564 | 3.506488 | 11.75138 | 11.54241 | 47.65812 | 42.48189 | -0.0001942635 | 0.1781975 | 0 | 0 | 0
4951 | 186118.7 | 2011-01-14 16:02 | 5192.615 | 7 | 13 | -0.5496564 | 3.500822 | 11.75138 | 11.547 | 47.65812 | 42.49795 | -0.000129509 | 0.1781975 | 0 | 0 | 0
4952 | 186148.7 | 2011-01-14 16:02 | 5222.63 | 7 | 13 | -0.5496564 | 3.494184 | 11.75138 | 11.55158 | 47.65812 | 42.51398 | -0.000129509 | 0.1781975 | 0 | 0 | 0
4953 | 186178.7 | 2011-01-14 16:03 | 5252.645 | 7 | 13 | -0.5500188 | 3.486737 | 11.75138 | 11.55617 | 47.65812 | 42.52998 | -0.0002266407 | 0.1781975 | 0 | 0 | 0
4954 | 186208.7 | 2011-01-14 16:03 | 5282.66 | 7 | 13 | -0.5498376 | 3.478481 | 11.75138 | 11.56075 | 47.65812 | 42.54594 | -0.0002266884 | 0.1781975 | 0 | 0 | 0
4955 | 186238.7 | 2011-01-14 16:04 | 5312.675 | 7 | 13 | -0.5498376 | 3.46893 | 11.75138 | 11.56533 | 47.65812 | 42.56186 | -0.000259018 | 0.1781975 | 0 | 0 | 0
4956 | 186268.7 | 2011-01-14 16:04 | 5342.691 | 7 | 13 | -0.5496564 | 3.458245 | 11.75138 | 11.56992 | 47.65812 | 42.57774 | -0.0003238201 | 0.1781975 | 0 | 0 | 0
4957 | 186298.7 | 2011-01-14 16:05 | 5372.706 | 7 | 13 | -0.5498376 | 3.445941 | 11.75138 | 11.5745 | 47.65812 | 42.59357 | -0.0003561497 | 0.1781975 | 0 | 0 | 0
4958 | 186328.8 | 2011-01-14 16:05 | 5402.721 | 7 | 13 | -0.5498376 | 3.431533 | 11.75138 | 11.57909 | 47.65812 | 42.60933 | -0.0004532814 | 0.1781975 | 0 | 0 | 0
4959 | 186358.8 | 2011-01-14 16:06 | 5432.736 | 7 | 13 | -0.5500188 | 3.414858 | 11.75138 | 11.58367 | 47.65812 | 42.62503 | -0.0004856586 | 0.1781975 | 0 | 0 | 0
4960 | 186388.8 | 2011-01-14 16:06 | 5462.751 | 7 | 13 | -0.5500188 | 3.395432 | 11.75138 | 11.58825 | 47.65812 | 42.64064 | -0.0005504132 | 0.1781975 | 0 | 0 | 0
4961 | 186418.8 | 2011-01-14 16:07 | 5492.766 | 7 | 13 | -0.5498376 | 3.372605 | 11.75138 | 11.59284 | 47.65812 | 42.65616 | -0.0006799221 | 0.1781975 | 0 | 0 | 0
4962 | 186448.8 | 2011-01-14 16:07 | 5522.781 | 7 | 13 | -0.5500188 | 3.345569 | 11.75138 | 11.59742 | 47.65812 | 42.67156 | -0.0007770538 | 0.1781975 | 0 | 0 | 0
4963 | 186478.8 | 2011-01-14 16:08 | 5552.796 | 7 | 13 | -0.5498376 | 3.313353 | 11.75138 | 11.60201 | 47.65812 | 42.68682 | -0.0009713173 | 0.1781975 | 0 | 0 | 0
4964 | 186508.8 | 2011-01-14 16:08 | 5582.811 | 7 | 13 | -0.5496564 | 3.274176 | 11.75138 | 11.60659 | 47.65812 | 42.70192 | -0.001133204 | 0.1781975 | 0 | 0 | 0
4965 | 186538.9 | 2011-01-14 16:09 | 5612.827 | 7 | 13 | -0.5496564 | 3.226256 | 11.75138 | 11.61117 | 47.65812 | 42.71682 | -0.001392221 | 0.1781975 | 0 | 0 | 0
4966 | 186568.9 | 2011-01-14 16:09 | 5642.842 | 7 | 13 | -0.5496564 | 3.166195 | 11.75138 | 11.61576 | 47.65812 | 42.73148 | -0.001748419 | 0.1781975 | 0 | 0 | 0
4967 | 186598.9 | 2011-01-14 16:10 | 5672.857 | 7 | 13 | -0.5496564 | 3.089135 | 11.75138 | 11.62034 | 47.65812 | 42.74582 | -0.002266455 | 0.1781975 | 0 | 0 | 0
4968 | 186627.5 | 2011-01-14 16:10 | 5701.45 | 7 | 13 | -0.5496564 | 2.989087 | 11.75138 | 11.62471 | 47.65812 | 42.7591 | -0.00323782 | 0.1781975 | 0 | 0 | 0
4969 | 186649.1 | 2011-01-14 16:11 | 5723.012 | 7 | 13 | -0.5498376 | 2.888877 | 11.75138 | 11.628 | 47.65812 | 42.76879 | -0.004047251 | 0.1781975 | 0 | 0 | 0
4970 | 186667.8 | 2011-01-14 16:11 | 5741.746 | 7 | 13 | -0.5500188 | 2.788829 | 11.75138 | 11.63086 | 47.65812 | 42.77691 | -0.004338646 | 0.1781975 | 0 | 0 | 0
4971 | 186684.1 | 2011-01-14 16:11 | 5758.058 | 7 | 13 | -0.5500188 | 2.69979 | 11.75138 | 11.63335 | 47.65812 | 42.78375 | -0.004306269 | 0.1781975 | 0 | 0 | 0
4972 | 186744.1 | 2011-01-14 16:12 | 60.01449 | 8 | 13 | 0 | 3.381347 | 11.75138 | 11.63335 | 47.65812 | 42.78375 | 0.001327515 | 0.1781975 | 0 | 0 | 0
4973 | 186744.3 | 2011-01-14 16:12 | 0.1876233 | 9 | 13 | 0.0004767237 | 3.381185 | 11.75138 | 11.63335 | 47.65812 | 42.78375 | 0 | 0.1791699 | 0 | 0 | 0
4974 | 186749.1 | 2011-01-14 16:12 | 5.000022 | 9 | 13 | 0.004463196 | 3.391061 | 11.75139 | 11.63335 | 47.65814 | 42.78375 | 0.001036119 | 0.1791699 | 0 | 0 | 0
4975 | 186779.1 | 2011-01-14 16:13 | 30.01512 | 1 | 14 | 0 | 3.425543 | 11.75139 | 11.63335 | 47.65814 | 42.78375 | 0.0008094311 | 0.1791699 | 0 | 0 | 0
4976 | 186809.2 | 2011-01-14 16:13 | 60.03024 | 1 | 14 | 0 | 3.449827 | 11.75139 | 11.63335 | 47.65814 | 42.78375 | 0.0006152153 | 0.1791699 | 0 | 0 | 0
4977 | 186839.2 | 2011-01-14 16:14 | 90.04538 | 1 | 14 | 0 | 3.46812 | 11.75139 | 11.63335 | 47.65814 | 42.78375 | 0.0004209042 | 0.1791699 | 0 | 0 | 0
4978 | 186869.1 | 2011-01-14 16:14 | 120.0136 | 1 | 14 | 0 | 3.482852 | 11.75139 | 11.63335 | 47.65814 | 42.78375 | 0.0003237724 | 0.1791699 | 0 | 0 | 0
4979 | 186899.1 | 2011-01-14 16:15 | 30.01508 | 2 | 14 | 0.5504286 | 3.740258 | 11.75598 | 11.63335 | 47.67514 | 42.78375 | 0.001456976 | 0.1791699 | 0 | 0 | 0
4980 | 186929.2 | 2011-01-14 16:15 | 60.03021 | 2 | 14 | 0.5507911 | 3.780568 | 11.76057 | 11.63335 | 47.69241 | 42.78375 | 0.0009065628 | 0.1791699 | 0 | 0 | 0
4981 | 186959.2 | 2011-01-14 16:16 | 90.0453 | 2 | 14 | 0.5504286 | 3.806471 | 11.76516 | 11.63335 | 47.70983 | 42.78375 | 0.0006151676 | 0.1791699 | 0 | 0 | 0
4982 | 186989.2 | 2011-01-14 16:16 | 120.0604 | 2 | 14 | 0.5506098 | 3.825412 | 11.76975 | 11.63335 | 47.72735 | 42.78375 | 0.0004856586 | 0.1791699 | 0 | 0 | 0
4983 | 187019.2 | 2011-01-14 16:17 | 150.0761 | 2 | 14 | 0.5506098 | 3.83901 | 11.77434 | 11.63335 | 47.74494 | 42.78375 | 0.0003237724 | 0.1791699 | 0 | 0 | 0
4984 | 187049.2 | 2011-01-14 16:17 | 180.0908 | 2 | 14 | 0.5506098 | 3.848886 | 11.77893 | 11.63335 | 47.76259 | 42.78375 | 0.0002913952 | 0.1791699 | 0 | 0 | 0
4985 | 187079.2 | 2011-01-14 16:18 | 210.1058 | 2 | 14 | 0.5506098 | 3.856009 | 11.78352 | 11.63335 | 47.78027 | 42.78375 | 0.0001618862 | 0.1791699 | 0 | 0 | 0
4986 | 187109.2 | 2011-01-14 16:18 | 240.1208875 | 2 | 14 | 0.5507911 | 3.862323 | 11.78811 | 11.63335 | 47.79799 | 42.78375 | 0.0001618862 | 0.1791699 | 0 | 0 | 0
4987 | 187139.3 | 2011-01-14 16:19 | 270.136 | 2 | 14 | 0.5506098 | 3.867665 | 11.7927 | 11.63335 | 47.81573 | 42.78375 | 0.000129509 | 0.1791699 | 0 | 0 | 0
4988 | 187169.3 | 2011-01-14 16:19 | 300.1511 | 2 | 14 | 0.5506098 | 3.872684 | 11.79729 | 11.63335 | 47.83349 | 42.78375 | 9.713173e-05 | 0.1791699 | 0 | 0 | 0
4989 | 187199.3 | 2011-01-14 16:20 | 330.1662 | 2 | 14 | 0.5506098 | 3.877702 | 11.80188 | 11.63335 | 47.85128 | 42.78375 | 0.000129509 | 0.1791699 | 0 | 0 | 0
4990 | 187229.3 | 2011-01-14 16:20 | 360.1815 | 2 | 14 | 0.5506098 | 3.882073 | 11.80647 | 11.63335 | 47.86909 | 42.78375 | 9.713173e-05 | 0.1791699 | 0 | 0 | 0
4991 | 187259.3 | 2011-01-14 16:21 | 390.1965 | 2 | 14 | 0.5504286 | 3.886444 | 11.81106 | 11.63335 | 47.88692 | 42.78375 | 0.000129509 | 0.1791699 | 0 | 0 | 0
4992 | 187289.3 | 2011-01-14 16:21 | 420.2117 | 2 | 14 | 0.5506098 | 3.890654 | 11.81566 | 11.63335 | 47.90477 | 42.78375 | 0.000129509 | 0.1791699 | 0 | 0 | 0
4993 | 187319.4 | 2011-01-14 16:22 | 450.2267 | 2 | 14 | 0.5506098 | 3.894701 | 11.82025 | 11.63335 | 47.92264 | 42.78375 | 6.475449e-05 | 0.1791699 | 0 | 0 | 0
4994 | 187349.4 | 2011-01-14 16:22 | 480.2418 | 2 | 14 | 0.5506098 | 3.898586 | 11.82484 | 11.63335 | 47.94053 | 42.78375 | 0.000129509 | 0.1791699 | 0 | 0 | 0
4995 | 187379.4 | 2011-01-14 16:23 | 510.2569 | 2 | 14 | 0.5507911 | 3.90231 | 11.82943 | 11.63335 | 47.95844 | 42.78375 | 9.713173e-05 | 0.1791699 | 0 | 0 | 0
4996 | 187409.4 | 2011-01-14 16:23 | 540.2721 | 2 | 14 | 0.5502474 | 3.905709 | 11.83402 | 11.63335 | 47.97636 | 42.78375 | 6.475449e-05 | 0.1791699 | 0 | 0 | 0
4997 | 187439.4 | 2011-01-14 16:24 | 570.2872 | 2 | 14 | 0.5504286 | 3.909271 | 11.83861 | 11.63335 | 47.99429 | 42.78375 | 3.237724e-05 | 0.1791699 | 0 | 0 | 0
4998 | 187469.4 | 2011-01-14 16:24 | 600.3023 | 2 | 14 | 0.5506098 | 3.912832 | 11.8432 | 11.63335 | 48.01225 | 42.78375 | 6.475449e-05 | 0.1791699 | 0 | 0 | 0
4999 | 187499.4 | 2011-01-14 16:25 | 630.3174 | 2 | 14 | 0.5504286 | 3.916232 | 11.84779 | 11.63335 | 48.03022 | 42.78375 | 9.713173e-05 | 0.1791699 | 0 | 0 | 0
5000 | 187529.5 | 2011-01-14 16:25 | 660.3325 | 2 | 14 | 0.5507911 | 3.91947 | 11.85238 | 11.63335 | 48.0482 | 42.78375 | 9.713173e-05 | 0.1791699 | 0 | 0 | 0
5001 | 187559.5 | 2011-01-14 16:26 | 690.3476 | 2 | 14 | 0.5504286 | 3.922546 | 11.85697 | 11.63335 | 48.0662 | 42.78375 | 6.475449e-05 | 0.1791699 | 0 | 0 | 0
5002 | 187589.5 | 2011-01-14 16:26 | 720.3629 | 2 | 14 | 0.5506098 | 3.925622 | 11.86156 | 11.63335 | 48.08422 | 42.78375 | 0 | 0.1791699 | 0 | 0 | 0
5003 | 187619.5 | 2011-01-14 16:27 | 750.3778 | 2 | 14 | 0.5504286 | 3.928698 | 11.86615 | 11.63335 | 48.10224 | 42.78375 | 3.237724e-05 | 0.1791699 | 0 | 0 | 0
5004 | 187649.5 | 2011-01-14 16:27 | 780.3952 | 2 | 14 | 0.5506098 | 3.931612 | 11.87074 | 11.63335 | 48.12029 | 42.78375 | 9.713173e-05 | 0.1791699 | 0 | 0 | 0
5005 | 187679.5 | 2011-01-14 16:28 | 810.4081 | 2 | 14 | 0.5506098 | 3.934364 | 11.87533 | 11.63335 | 48.13834 | 42.78375 | 6.475449e-05 | 0.1791699 | 0 | 0 | 0
5006 | 187709.6 | 2011-01-14 16:28 | 840.4232 | 2 | 14 | 0.5506098 | 3.937116 | 11.87992 | 11.63335 | 48.15641 | 42.78375 | 9.717941e-05 | 0.1791699 | 0 | 0 | 0
5007 | 187739.6 | 2011-01-14 16:29 | 870.4383 | 2 | 14 | 0.5506098 | 3.939706 | 11.88451 | 11.63335 | 48.17449 | 42.78375 | 9.713173e-05 | 0.1791699 | 0 | 0 | 0
5008 | 187769.6 | 2011-01-14 16:29 | 900.4538 | 2 | 14 | 0.5506098 | 3.942297 | 11.8891 | 11.63335 | 48.19258 | 42.78375 | 9.713173e-05 | 0.1791699 | 0 | 0 | 0
5009 | 187799.6 | 2011-01-14 16:30 | 930.4687 | 2 | 14 | 0.5502474 | 3.944401 | 11.89369 | 11.63335 | 48.21068 | 42.78375 | 3.237724e-05 | 0.1791699 | 0 | 0 | 0
5010 | 187829.6 | 2011-01-14 16:30 | 960.4837 | 2 | 14 | 0.5506098 | 3.946668 | 11.89828 | 11.63335 | 48.22879 | 42.78375 | 3.242493e-05 | 0.1791699 | 0 | 0 | 0
5011 | 187859.6 | 2011-01-14 16:31 | 990.499 | 2 | 14 | 0.5506098 | 3.948934 | 11.90287 | 11.63335 | 48.24691 | 42.78375 | 3.237724e-05 | 0.1791699 | 0 | 0 | 0
5012 | 187889.6 | 2011-01-14 16:31 | 1020.514 | 2 | 14 | 0.5504286 | 3.951039 | 11.90746 | 11.63335 | 48.26505 | 42.78375 | 6.475449e-05 | 0.1791699 | 0 | 0 | 0
5013 | 187919.7 | 2011-01-14 16:32 | 1050.529 | 2 | 14 | 0.5504286 | 3.952981 | 11.91205 | 11.63335 | 48.28319 | 42.78375 | 6.475449e-05 | 0.1791699 | 0 | 0 | 0
5014 | 187949.7 | 2011-01-14 16:32 | 1080.544 | 2 | 14 | 0.5504286 | 3.954762 | 11.91664 | 11.63335 | 48.30134 | 42.78375 | 3.237724e-05 | 0.1791699 | 0 | 0 | 0
5015 | 187979.7 | 2011-01-14 16:33 | 1110.559 | 2 | 14 | 0.5506098 | 3.956867 | 11.92124 | 11.63335 | 48.3195 | 42.78375 | 6.475449e-05 | 0.1791699 | 0 | 0 | 0
5016 | 188009.7 | 2011-01-14 16:33 | 1140.574 | 2 | 14 | 0.5506098 | 3.958486 | 11.92583 | 11.63335 | 48.33766 | 42.78375 | 6.475449e-05 | 0.1791699 | 0 | 0 | 0
5017 | 188039.7 | 2011-01-14 16:34 | 1170.589 | 2 | 14 | 0.5506098 | 3.960266 | 11.93042 | 11.63335 | 48.35584 | 42.78375 | 3.237724e-05 | 0.1791699 | 0 | 0 | 0
5018 | 188069.7 | 2011-01-14 16:34 | 1200.605 | 2 | 14 | 0.5504286 | 3.961723 | 11.93501 | 11.63335 | 48.37402 | 42.78375 | 0 | 0.1791699 | 0 | 0 | 0
5019 | 188099.7 | 2011-01-14 16:35 | 1230.62 | 2 | 14 | 0.5507911 | 3.963666 | 11.9396 | 11.63335 | 48.39221 | 42.78375 | 3.237724e-05 | 0.1791699 | 0 | 0 | 0
5020 | 188129.8 | 2011-01-14 16:35 | 1260.635 | 2 | 14 | 0.5506098 | 3.965285 | 11.94419 | 11.63335 | 48.41041 | 42.78375 | 6.475449e-05 | 0.1791699 | 0 | 0 | 0
5021 | 188159.8 | 2011-01-14 16:36 | 1290.65 | 2 | 14 | 0.5504286 | 3.966742 | 11.94878 | 11.63335 | 48.42862 | 42.78375 | 3.237724e-05 | 0.1791699 | 0 | 0 | 0
5022 | 188189.8 | 2011-01-14 16:36 | 1320.665 | 2 | 14 | 0.5506098 | 3.968523 | 11.95337 | 11.63335 | 48.44683 | 42.78375 | 6.475449e-05 | 0.1791699 | 0 | 0 | 0
5023 | 188219.8 | 2011-01-14 16:37 | 1350.68 | 2 | 14 | 0.5504286 | 3.96998 | 11.95796 | 11.63335 | 48.46505 | 42.78375 | 0 | 0.1791699 | 0 | 0 | 0
5024 | 188249.8 | 2011-01-14 16:37 | 1380.695 | 2 | 14 | 0.5506098 | 3.971599 | 11.96255 | 11.63335 | 48.48328 | 42.78375 | 3.237724e-05 | 0.1791699 | 0 | 0 | 0
5025 | 188279.8 | 2011-01-14 16:38 | 1410.71 | 2 | 14 | 0.5504286 | 3.973217 | 11.96714 | 11.63335 | 48.50152 | 42.78375 | 3.237724e-05 | 0.1791699 | 0 | 0 | 0
5026 | 188309.9 | 2011-01-14 16:38 | 1440.725 | 2 | 14 | 0.5507911 | 3.974836 | 11.97173 | 11.63335 | 48.51976 | 42.78375 | 6.475449e-05 | 0.1791699 | 0 | 0 | 0
5027 | 188339.9 | 2011-01-14 16:39 | 1470.741 | 2 | 14 | 0.5506098 | 3.976455 | 11.97632 | 11.63335 | 48.53801 | 42.78375 | 3.237724e-05 | 0.1791699 | 0 | 0 | 0
5028 | 188369.9 | 2011-01-14 16:39 | 1500.756 | 2 | 14 | 0.5502474 | 3.977751 | 11.98091 | 11.63335 | 48.55627 | 42.78375 | 3.237724e-05 | 0.1791699 | 0 | 0 | 0
5029 | 188399.9 | 2011-01-14 16:40 | 1530.771 | 2 | 14 | 0.5506098 | 3.979855 | 11.9855 | 11.63335 | 48.57453 | 42.78375 | 9.713173e-05 | 0.1791699 | 0 | 0 | 0
5030 | 188429.9 | 2011-01-14 16:40 | 1560.786 | 2 | 14 | 0.5504286 | 3.981312 | 11.99009 | 11.63335 | 48.5928 | 42.78375 | 6.475449e-05 | 0.1791699 | 0 | 0 | 0
5031 | 188459.9 | 2011-01-14 16:41 | 1590.801 | 2 | 14 | 0.5506098 | 3.982931 | 11.99468 | 11.63335 | 48.61108 | 42.78375 | 6.475449e-05 | 0.1791699 | 0 | 0 | 0
5032 | 188489.9 | 2011-01-14 16:41 | 1620.816 | 2 | 14 | 0.5506098 | 3.98455 | 11.99927 | 11.63335 | 48.62937 | 42.78375 | 6.475449e-05 | 0.1791699 | 0 | 0 | 0
5033 | 188520 | 2011-01-14 16:42 | 1650.831 | 2 | 14 | 0.5506098 | 3.986169 | 12.00386 | 11.63335 | 48.64766 | 42.78375 | 6.475449e-05 | 0.1791699 | 0 | 0 | 0
5034 | 188550 | 2011-01-14 16:42 | 1680.846 | 2 | 14 | 0.5506098 | 3.98795 | 12.00845 | 11.63335 | 48.66596 | 42.78375 | 9.713173e-05 | 0.1791699 | 0 | 0 | 0
5035 | 188580 | 2011-01-14 16:43 | 1710.862 | 2 | 14 | 0.5506098 | 3.989407 | 12.01304 | 11.63335 | 48.68427 | 42.78375 | 3.237724e-05 | 0.1791699 | 0 | 0 | 0
5036 | 188610 | 2011-01-14 16:43 | 1740.877 | 2 | 14 | 0.5506098 | 3.990864 | 12.01763 | 11.63335 | 48.70259 | 42.78375 | 0 | 0.1791699 | 0 | 0 | 0
5037 | 188640 | 2011-01-14 16:44 | 1770.892 | 2 | 14 | 0.5506098 | 3.992644 | 12.02222 | 11.63335 | 48.72091 | 42.78375 | 0 | 0.1791699 | 0 | 0 | 0
5038 | 188670 | 2011-01-14 16:44 | 1800.907 | 2 | 14 | 0.5506098 | 3.994425 | 12.02681 | 11.63335 | 48.73924 | 42.78375 | 9.713173e-05 | 0.1791699 | 0 | 0 | 0
5039 | 188700.1 | 2011-01-14 16:45 | 1830.922 | 2 | 14 | 0.5506098 | 3.996044 | 12.0314 | 11.63335 | 48.75758 | 42.78375 | 6.475449e-05 | 0.1791699 | 0 | 0 | 0
5040 | 188730.1 | 2011-01-14 16:45 | 1860.937 | 2 | 14 | 0.5506098 | 3.997663 | 12.036 | 11.63335 | 48.77593 | 42.78375 | 6.475449e-05 | 0.1791699 | 0 | 0 | 0
5041 | 188760.1 | 2011-01-14 16:46 | 1890.955 | 2 | 14 | 0.5506098 | 3.999282 | 12.04059 | 11.63335 | 48.79428 | 42.78375 | 6.475449e-05 | 0.1791699 | 0 | 0 | 0
5042 | 188790.1 | 2011-01-14 16:46 | 1920.967 | 2 | 14 | 0.5506098 | 4.000901 | 12.04518 | 11.63335 | 48.81264 | 42.78375 | 3.232956e-05 | 0.1791699 | 0 | 0 | 0
5043 | 188820.1 | 2011-01-14 16:47 | 1950.983 | 2 | 14 | 0.5506098 | 4.00252 | 12.04977 | 11.63335 | 48.83101 | 42.78375 | 3.232956e-05 | 0.1791699 | 0 | 0 | 0
5044 | 188850.1 | 2011-01-14 16:47 | 1980.998 | 2 | 14 | 0.5506098 | 4.004301 | 12.05436 | 11.63335 | 48.84939 | 42.78375 | 9.717941e-05 | 0.1791699 | 0 | 0 | 0
5045 | 188880.1 | 2011-01-14 16:48 | 2011.013 | 2 | 14 | 0.5506098 | 4.005757 | 12.05895 | 11.63335 | 48.86777 | 42.78375 | 3.232956e-05 | 0.1791699 | 0 | 0 | 0
5046 | 188910.2 | 2011-01-14 16:48 | 2041.028 | 2 | 14 | 0.5506098 | 4.007538 | 12.06354 | 11.63335 | 48.88616 | 42.78375 | 6.475449e-05 | 0.1791699 | 0 | 0 | 0
5047 | 188940.2 | 2011-01-14 16:49 | 2071.043 | 2 | 14 | 0.5502474 | 4.008833 | 12.06813 | 11.63335 | 48.90456 | 42.78375 | 0 | 0.1791699 | 0 | 0 | 0
5048 | 188970.2 | 2011-01-14 16:49 | 2101.058 | 2 | 14 | 0.5504286 | 4.010614 | 12.07272 | 11.63335 | 48.92297 | 42.78375 | 0 | 0.1791699 | 0 | 0 | 0
5049 | 189000.2 | 2011-01-14 16:50 | 2131.073 | 2 | 14 | 0.5506098 | 4.012395 | 12.07731 | 11.63335 | 48.94138 | 42.78375 | 6.475449e-05 | 0.1791699 | 0 | 0 | 0
5050 | 189030.2 | 2011-01-14 16:50 | 2161.088 | 2 | 14 | 0.5506098 | 4.013852 | 12.0819 | 11.63335 | 48.95981 | 42.78375 | 0 | 0.1791699 | 0 | 0 | 0
5051 | 189060.2 | 2011-01-14 16:51 | 2191.103 | 2 | 14 | 0.5504286 | 4.015633 | 12.08649 | 11.63335 | 48.97824 | 42.78375 | 6.475449e-05 | 0.1791699 | 0 | 0 | 0
5052 | 189090.2 | 2011-01-14 16:51 | 2221.119 | 2 | 14 | 0.5504286 | 4.01709 | 12.09108 | 11.63335 | 48.99667 | 42.78375 | 0 | 0.1791699 | 0 | 0 | 0
5053 | 189120.3 | 2011-01-14 16:52 | 2251.134 | 2 | 14 | 0.5506098 | 4.019032 | 12.09567 | 11.63335 | 49.01512 | 42.78375 | 6.475449e-05 | 0.1791699 | 0 | 0 | 0
5054 | 189150.3 | 2011-01-14 16:52 | 2281.149 | 2 | 14 | 0.5506098 | 4.020651 | 12.10026 | 11.63335 | 49.03357 | 42.78375 | 6.475449e-05 | 0.1791699 | 0 | 0 | 0
5055 | 189180.3 | 2011-01-14 16:53 | 2311.164 | 2 | 14 | 0.5506098 | 4.022432 | 12.10485 | 11.63335 | 49.05203 | 42.78375 | 9.717941e-05 | 0.1791699 | 0 | 0 | 0
5056 | 189210.3 | 2011-01-14 16:53 | 2341.179 | 2 | 14 | 0.5506098 | 4.024051 | 12.10944 | 11.63335 | 49.0705 | 42.78375 | 6.475449e-05 | 0.1791699 | 0 | 0 | 0
5057 | 189240.3 | 2011-01-14 16:54 | 2371.194 | 2 | 14 | 0.5506098 | 4.025508 | 12.11403 | 11.63335 | 49.08897 | 42.78375 | 3.232956e-05 | 0.1791699 | 0 | 0 | 0
5058 | 189270.3 | 2011-01-14 16:54 | 2401.209 | 2 | 14 | 0.5506098 | 4.027451 | 12.11862 | 11.63335 | 49.10745 | 42.78375 | 3.232956e-05 | 0.1791699 | 0 | 0 | 0
5059 | 189300.4 | 2011-01-14 16:55 | 2431.224 | 2 | 14 | 0.5506098 | 4.029232 | 12.12321 | 11.63335 | 49.12595 | 42.78375 | 6.475449e-05 | 0.1791699 | 0 | 0 | 0
5060 | 189330.4 | 2011-01-14 16:55 | 2461.24 | 2 | 14 | 0.5506098 | 4.03085 | 12.1278 | 11.63335 | 49.14444 | 42.78375 | 6.475449e-05 | 0.1791699 | 0 | 0 | 0
5061 | 189360.4 | 2011-01-14 16:56 | 2491.255 | 2 | 14 | 0.5507911 | 4.032631 | 12.13239 | 11.63335 | 49.16295 | 42.78375 | 6.475449e-05 | 0.1791699 | 0 | 0 | 0
5062 | 189390.4 | 2011-01-14 16:56 | 2521.27 | 2 | 14 | 0.5504286 | 4.034412 | 12.13698 | 11.63335 | 49.18147 | 42.78375 | 3.232956e-05 | 0.1791699 | 0 | 0 | 0
5063 | 189420.4 | 2011-01-14 16:57 | 2551.285 | 2 | 14 | 0.5506098 | 4.036193 | 12.14157 | 11.63335 | 49.19999 | 42.78375 | 3.242493e-05 | 0.1791699 | 0 | 0 | 0
5064 | 189450.4 | 2011-01-14 16:57 | 2581.3 | 2 | 14 | 0.5506098 | 4.037973 | 12.14616 | 11.63335 | 49.21852 | 42.78375 | 3.232956e-05 | 0.1791699 | 0 | 0 | 0
5065 | 189480.4 | 2011-01-14 16:58 | 2611.315 | 2 | 14 | 0.5504286 | 4.039754 | 12.15075 | 11.63335 | 49.23706 | 42.78375 | 6.475449e-05 | 0.1791699 | 0 | 0 | 0
5066 | 189510.5 | 2011-01-14 16:58 | 2641.33 | 2 | 14 | 0.5504286 | 4.041697 | 12.15534 | 11.63335 | 49.25561 | 42.78375 | 6.475449e-05 | 0.1791699 | 0 | 0 | 0
5067 | 189540.5 | 2011-01-14 16:59 | 2671.345 | 2 | 14 | 0.5504286 | 4.043478 | 12.15993 | 11.63335 | 49.27416 | 42.78375 | 3.242493e-05 | 0.1791699 | 0 | 0 | 0
5068 | 189570.5 | 2011-01-14 16:59 | 2701.363 | 2 | 14 | 0.5504286 | 4.045259 | 12.16452 | 11.63335 | 49.29272 | 42.78375 | 3.232956e-05 | 0.1791699 | 0 | 0 | 0
5069 | 189600.5 | 2011-01-14 17:00 | 2731.376 | 2 | 14 | 0.5504286 | 4.047363 | 12.16911 | 11.63335 | 49.31129 | 42.78375 | 6.475449e-05 | 0.1791699 | 0 | 0 | 0
5070 | 189630.5 | 2011-01-14 17:00 | 2761.391 | 2 | 14 | 0.5506098 | 4.049306 | 12.1737 | 11.63335 | 49.32987 | 42.78375 | 6.475449e-05 | 0.1791699 | 0 | 0 | 0
5071 | 189660.5 | 2011-01-14 17:01 | 2791.406 | 2 | 14 | 0.5506098 | 4.051087 | 12.17829 | 11.63335 | 49.34846 | 42.78375 | 0 | 0.1791699 | 0 | 0 | 0
5072 | 189690.5 | 2011-01-14 17:01 | 2821.421 | 2 | 14 | 0.5507911 | 4.053353 | 12.18288 | 11.63335 | 49.36707 | 42.78375 | 9.717941e-05 | 0.1791699 | 0 | 0 | 0
5073 | 189720.6 | 2011-01-14 17:02 | 2851.436 | 2 | 14 | 0.5506098 | 4.054972 | 12.18747 | 11.63335 | 49.38568 | 42.78375 | 0 | 0.1791699 | 0 | 0 | 0
5074 | 189750.6 | 2011-01-14 17:02 | 2881.451 | 2 | 14 | 0.5507911 | 4.057239 | 12.19206 | 11.63335 | 49.4043 | 42.78375 | 6.475449e-05 | 0.1791699 | 0 | 0 | 0
5075 | 189780.6 | 2011-01-14 17:03 | 2911.466 | 2 | 14 | 0.5504286 | 4.059343 | 12.19665 | 11.63335 | 49.42292 | 42.78375 | 6.475449e-05 | 0.1791699 | 0 | 0 | 0
5076 | 189810.6 | 2011-01-14 17:03 | 2941.481 | 2 | 14 | 0.5506098 | 4.061286 | 12.20124 | 11.63335 | 49.44156 | 42.78375 | 9.717941e-05 | 0.1791699 | 0 | 0 | 0
5077 | 189840.6 | 2011-01-14 17:04 | 2971.496 | 2 | 14 | 0.5504286 | 4.063229 | 12.20583 | 11.63335 | 49.46021 | 42.78375 | 3.242493e-05 | 0.1791699 | 0 | 0 | 0
5078 | 189870.6 | 2011-01-14 17:04 | 3001.512 | 2 | 14 | 0.5504286 | 4.065333 | 12.21042 | 11.63335 | 49.47886 | 42.78375 | 6.475449e-05 | 0.1791699 | 0 | 0 | 0
5079 | 189900.7 | 2011-01-14 17:05 | 3031.527 | 2 | 14 | 0.5502474 | 4.067438 | 12.21501 | 11.63335 | 49.49752 | 42.78375 | 6.475449e-05 | 0.1791699 | 0 | 0 | 0
5080 | 189930.7 | 2011-01-14 17:05 | 3061.542 | 2 | 14 | 0.5504286 | 4.069704 | 12.2196 | 11.63335 | 49.51619 | 42.78375 | 9.708405e-05 | 0.1791699 | 0 | 0 | 0
5081 | 189960.7 | 2011-01-14 17:06 | 3091.557 | 2 | 14 | 0.5507911 | 4.07197 | 12.22419 | 11.63335 | 49.53488 | 42.78375 | 9.708405e-05 | 0.1791699 | 0 | 0 | 0
5082 | 189990.7 | 2011-01-14 17:06 | 3121.572 | 2 | 14 | 0.5506098 | 4.074075 | 12.22878 | 11.63335 | 49.55357 | 42.78375 | 6.475449e-05 | 0.1791699 | 0 | 0 | 0
5083 | 190020.7 | 2011-01-14 17:07 | 3151.587 | 2 | 14 | 0.5507911 | 4.076342 | 12.23337 | 11.63335 | 49.57228 | 42.78375 | 3.242493e-05 | 0.1791699 | 0 | 0 | 0
5084 | 190050.7 | 2011-01-14 17:07 | 3181.602 | 2 | 14 | 0.5506098 | 4.078446 | 12.23796 | 11.63335 | 49.591 | 42.78375 | 0 | 0.1791699 | 0 | 0 | 0
5085 | 190080.7 | 2011-01-14 17:08 | 3211.617 | 2 | 14 | 0.5506098 | 4.080874 | 12.24255 | 11.63335 | 49.60972 | 42.78375 | 6.475449e-05 | 0.1791699 | 0 | 0 | 0
5086 | 190110.8 | 2011-01-14 17:08 | 3241.632 | 2 | 14 | 0.5504286 | 4.083141 | 12.24714 | 11.63335 | 49.62846 | 42.78375 | 6.475449e-05 | 0.1791699 | 0 | 0 | 0
5087 | 190140.8 | 2011-01-14 17:09 | 3271.648 | 2 | 14 | 0.5507911 | 4.085569 | 12.25173 | 11.63335 | 49.64721 | 42.78375 | 6.475449e-05 | 0.1791699 | 0 | 0 | 0
5088 | 190170.8 | 2011-01-14 17:09 | 3301.663 | 2 | 14 | 0.5507911 | 4.087836 | 12.25632 | 11.63335 | 49.66597 | 42.78375 | 3.242493e-05 | 0.1791699 | 0 | 0 | 0
5089 | 190200.8 | 2011-01-14 17:10 | 3331.678 | 2 | 14 | 0.5506098 | 4.090264 | 12.26091 | 11.63335 | 49.68474 | 42.78375 | 0 | 0.1791699 | 0 | 0 | 0
5090 | 190230.8 | 2011-01-14 17:10 | 3361.693 | 2 | 14 | 0.5504286 | 4.092854 | 12.2655 | 11.63335 | 49.70352 | 42.78375 | 6.475449e-05 | 0.1791699 | 0 | 0 | 0
5091 | 190260.8 | 2011-01-14 17:11 | 3391.708 | 2 | 14 | 0.5504286 | 4.095283 | 12.27009 | 11.63335 | 49.72232 | 42.78375 | 9.708405e-05 | 0.1791699 | 0 | 0 | 0
5092 | 190290.9 | 2011-01-14 17:11 | 3421.723 | 2 | 14 | 0.5504286 | 4.097873 | 12.27468 | 11.63335 | 49.74112 | 42.78375 | 6.484985e-05 | 0.1791699 | 0 | 0 | 0
5093 | 190320.9 | 2011-01-14 17:12 | 3451.738 | 2 | 14 | 0.5504286 | 4.10014 | 12.27927 | 11.63335 | 49.75994 | 42.78375 | 3.242493e-05 | 0.1791699 | 0 | 0 | 0
5094 | 190350.9 | 2011-01-14 17:12 | 3481.753 | 2 | 14 | 0.5506098 | 4.102891 | 12.28387 | 11.63335 | 49.77876 | 42.78375 | 9.708405e-05 | 0.1791699 | 0 | 0 | 0
5095 | 190380.9 | 2011-01-14 17:13 | 3511.769 | 2 | 14 | 0.5504286 | 4.10532 | 12.28846 | 11.63335 | 49.7976 | 42.78375 | 6.475449e-05 | 0.1791699 | 0 | 0 | 0
5096 | 190410.9 | 2011-01-14 17:13 | 3541.784 | 2 | 14 | 0.5506098 | 4.108072 | 12.29305 | 11.63335 | 49.81645 | 42.78375 | 9.717941e-05 | 0.1791699 | 0 | 0 | 0
5097 | 190440.9 | 2011-01-14 17:14 | 3571.799 | 2 | 14 | 0.5504286 | 4.110662 | 12.29764 | 11.63335 | 49.83532 | 42.78375 | 6.475449e-05 | 0.1791699 | 0 | 0 | 0
5098 | 190470.9 | 2011-01-14 17:14 | 3601.814 | 2 | 14 | 0.5504286 | 4.113576 | 12.30223 | 11.63335 | 49.85419 | 42.78375 | 0.000129509 | 0.1791699 | 0 | 0 | 0
5099 | 190501 | 2011-01-14 17:15 | 3631.829 | 2 | 14 | 0.5506098 | 4.116167 | 12.30682 | 11.63335 | 49.87308 | 42.78375 | 6.475449e-05 | 0.1791699 | 0 | 0 | 0
5100 | 190531 | 2011-01-14 17:15 | 3661.844 | 2 | 14 | 0.5506098 | 4.118919 | 12.31141 | 11.63335 | 49.89198 | 42.78375 | 6.475449e-05 | 0.1791699 | 0 | 0 | 0
5101 | 190561 | 2011-01-14 17:16 | 3691.859 | 2 | 14 | 0.5506098 | 4.121509 | 12.316 | 11.63335 | 49.9109 | 42.78375 | 6.475449e-05 | 0.1791699 | 0 | 0 | 0
5102 | 190591 | 2011-01-14 17:16 | 3721.874 | 2 | 14 | 0.5504286 | 4.124423 | 12.32059 | 11.63335 | 49.92982 | 42.78375 | 9.717941e-05 | 0.1791699 | 0 | 0 | 0
5103 | 190621 | 2011-01-14 17:17 | 3751.889 | 2 | 14 | 0.5506098 | 4.127175 | 12.32518 | 11.63335 | 49.94876 | 42.78375 | 6.484985e-05 | 0.1791699 | 0 | 0 | 0
5104 | 190651 | 2011-01-14 17:17 | 3781.905 | 2 | 14 | 0.5506098 | 4.130089 | 12.32977 | 11.63335 | 49.96771 | 42.78375 | 6.475449e-05 | 0.1791699 | 0 | 0 | 0
5105 | 190681.1 | 2011-01-14 17:18 | 3811.922 | 2 | 14 | 0.5504286 | 4.133003 | 12.33436 | 11.63335 | 49.98668 | 42.78375 | 9.717941e-05 | 0.1791699 | 0 | 0 | 0
5106 | 190711.1 | 2011-01-14 17:18 | 3841.935 | 2 | 14 | 0.5506098 | 4.135755 | 12.33895 | 11.63335 | 50.00566 | 42.78375 | 6.475449e-05 | 0.1791699 | 0 | 0 | 0
5107 | 190741.1 | 2011-01-14 17:19 | 3871.95 | 2 | 14 | 0.5506098 | 4.138669 | 12.34354 | 11.63335 | 50.02465 | 42.78375 | 6.475449e-05 | 0.1791699 | 0 | 0 | 0
5108 | 190771.1 | 2011-01-14 17:19 | 3901.965 | 2 | 14 | 0.5506098 | 4.141907 | 12.34813 | 11.63335 | 50.04365 | 42.78375 | 6.475449e-05 | 0.1791699 | 0 | 0 | 0
5109 | 190801.1 | 2011-01-14 17:20 | 3931.98 | 2 | 14 | 0.5506098 | 4.144983 | 12.35272 | 11.63335 | 50.06267 | 42.78375 | 6.475449e-05 | 0.1791699 | 0 | 0 | 0
5110 | 190831.1 | 2011-01-14 17:20 | 3961.995 | 2 | 14 | 0.5506098 | 4.147897 | 12.35731 | 11.63335 | 50.08171 | 42.78375 | 3.242493e-05 | 0.1791699 | 0 | 0 | 0
5111 | 190861.1 | 2011-01-14 17:21 | 3992.01 | 2 | 14 | 0.5507911 | 4.150973 | 12.3619 | 11.63335 | 50.10075 | 42.78375 | 6.475449e-05 | 0.1791699 | 0 | 0 | 0
5112 | 190891.2 | 2011-01-14 17:21 | 4022.026 | 2 | 14 | 0.5506098 | 4.154049 | 12.36649 | 11.63335 | 50.11981 | 42.78375 | 6.475449e-05 | 0.1791699 | 0 | 0 | 0
5113 | 190921.2 | 2011-01-14 17:22 | 4052.041 | 2 | 14 | 0.5506098 | 4.157287 | 12.37108 | 11.63335 | 50.13889 | 42.78375 | 0.000129509 | 0.1791699 | 0 | 0 | 0
5114 | 190951.2 | 2011-01-14 17:22 | 4082.056 | 2 | 14 | 0.5506098 | 4.160201 | 12.37567 | 11.63335 | 50.15798 | 42.78375 | 6.475449e-05 | 0.1791699 | 0 | 0 | 0
5115 | 190981.2 | 2011-01-14 17:23 | 4112.071 | 2 | 14 | 0.5504286 | 4.163438 | 12.38026 | 11.63335 | 50.17708 | 42.78375 | 9.708405e-05 | 0.1791699 | 0 | 0 | 0
5116 | 191011.2 | 2011-01-14 17:23 | 4142.086 | 2 | 14 | 0.5507911 | 4.166677 | 12.38485 | 11.63335 | 50.1962 | 42.78375 | 9.717941e-05 | 0.1791699 | 0 | 0 | 0
5117 | 191041.2 | 2011-01-14 17:24 | 4172.101 | 2 | 14 | 0.5506098 | 4.169914 | 12.38944 | 11.63335 | 50.21533 | 42.78375 | 9.717941e-05 | 0.1791699 | 0 | 0 | 0
5118 | 191071.2 | 2011-01-14 17:24 | 4202.116 | 2 | 14 | 0.5504286 | 4.17299 | 12.39403 | 11.63335 | 50.23448 | 42.78375 | 9.708405e-05 | 0.1791699 | 0 | 0 | 0
5119 | 191101.3 | 2011-01-14 17:25 | 4232.131 | 2 | 14 | 0.5504286 | 4.17639 | 12.39862 | 11.63335 | 50.25365 | 42.78375 | 9.708405e-05 | 0.1791699 | 0 | 0 | 0
5120 | 191131.3 | 2011-01-14 17:25 | 4262.147 | 2 | 14 | 0.5506098 | 4.179951 | 12.40321 | 11.63335 | 50.27282 | 42.78375 | 0.000129509 | 0.1791699 | 0 | 0 | 0
5121 | 191161.3 | 2011-01-14 17:26 | 4292.162 | 2 | 14 | 0.5506098 | 4.183189 | 12.4078 | 11.63335 | 50.29202 | 42.78375 | 6.475449e-05 | 0.1791699 | 0 | 0 | 0
5122 | 191191.3 | 2011-01-14 17:26 | 4322.177 | 2 | 14 | 0.5504286 | 4.186427 | 12.41239 | 11.63335 | 50.31123 | 42.78375 | 9.717941e-05 | 0.1791699 | 0 | 0 | 0
5123 | 191221.3 | 2011-01-14 17:27 | 4352.192 | 2 | 14 | 0.5506098 | 4.189826 | 12.41698 | 11.63335 | 50.33045 | 42.78375 | 6.475449e-05 | 0.1791699 | 0 | 0 | 0
5124 | 191251.3 | 2011-01-14 17:27 | 4382.207 | 2 | 14 | 0.5506098 | 4.193226 | 12.42157 | 11.63335 | 50.3497 | 42.78375 | 6.475449e-05 | 0.1791699 | 0 | 0 | 0
5125 | 191281.4 | 2011-01-14 17:28 | 4412.222 | 2 | 14 | 0.5506098 | 4.196788 | 12.42617 | 11.63335 | 50.36895 | 42.78375 | 0.000129509 | 0.1791699 | 0 | 0 | 0
5126 | 191307.4 | 2011-01-14 17:28 | 4438.315 | 2 | 14 | 0.5507911 | 4.200026 | 12.43016 | 11.63335 | 50.38571 | 42.78375 | 0.000129509 | 0.1791699 | 0 | 0 | 0
5127 | 191337.5 | 2011-01-14 17:29 | 30.0152 | 3 | 14 | 0 | 4.058048 | 12.43016 | 11.63335 | 50.38571 | 42.78375 | -0.0005181312 | 0.1791699 | 0 | 0 | 0
5128 | 191367.5 | 2011-01-14 17:29 | 60.03019 | 3 | 14 | 0 | 4.044935 | 12.43016 | 11.63335 | 50.38571 | 42.78375 | -0.000259018 | 0.1791699 | 0 | 0 | 0
5129 | 191397.5 | 2011-01-14 17:30 | 90.04533 | 3 | 14 | 0 | 4.036517 | 12.43016 | 11.63335 | 50.38571 | 42.78375 | -0.000226593 | 0.1791699 | 0 | 0 | 0
5130 | 191427.5 | 2011-01-14 17:30 | 120.0136 | 3 | 14 | 0 | 4.031174 | 12.43016 | 11.63335 | 50.38571 | 42.78375 | -9.717941e-05 | 0.1791699 | 0 | 0 | 0
5131 | 191427.5 | 2011-01-14 17:30 | 0.01535916 | 4 | 14 | 0.8535817 | 4.200511 | 12.43016 | 11.63335 | 50.38572 | 42.78375 | 0 | 0.1791699 | 0 | 0 | 0
5132 | 191430 | 2011-01-14 17:30 | 2.546564 | 4 | 14 | 0.8033884 | 4.200511 | 12.43074 | 11.63335 | 50.38815 | 42.78375 | 0 | 0.1791699 | 0 | 0 | 0
5133 | 191435.7 | 2011-01-14 17:30 | 8.265218 | 4 | 14 | 0.7533763 | 4.200511 | 12.43197 | 11.63335 | 50.39333 | 42.78375 | 0 | 0.1791699 | 0 | 0 | 0
5134 | 191444.7 | 2011-01-14 17:30 | 17.20257 | 4 | 14 | 0.703183 | 4.200511 | 12.43378 | 11.63335 | 50.40091 | 42.78375 | 0 | 0.1791699 | 0 | 0 | 0
5135 | 191457.6 | 2011-01-14 17:31 | 30.15547 | 4 | 14 | 0.6531709 | 4.200511 | 12.43621 | 11.63335 | 50.41114 | 42.78375 | 0 | 0.1791699 | 0 | 0 | 0
5136 | 191477.2 | 2011-01-14 17:31 | 49.75112 | 4 | 14 | 0.6031588 | 4.200511 | 12.43962 | 11.63335 | 50.42546 | 42.78375 | 0 | 0.1791699 | 0 | 0 | 0
5137 | 191510.5 | 2011-01-14 17:32 | 82.99859 | 4 | 14 | 0.5531467 | 4.200511 | 12.44494 | 11.63335 | 50.4478 | 42.78375 | 0 | 0.1791699 | 0 | 0 | 0
5138 | 191579.3 | 2011-01-14 17:33 | 151.8254 | 4 | 14 | 0.5029534 | 4.200673 | 12.45498 | 11.63335 | 50.48997 | 42.78375 | 3.232956e-05 | 0.1791699 | 0 | 0 | 0
5139 | 191709.6 | 2011-01-14 17:35 | 282.1668 | 4 | 14 | 0.4529413 | 4.200511 | 12.47223 | 11.63335 | 50.56244 | 42.78375 | -3.232956e-05 | 0.1791699 | 0 | 0 | 0
5140 | 191879.5 | 2011-01-14 17:38 | 452.0547 | 4 | 14 | 0.4029292 | 4.200673 | 12.49241 | 11.63335 | 50.64719 | 42.78375 | 0 | 0.1791699 | 0 | 0 | 0
5141 | 192073.8 | 2011-01-14 17:41 | 646.3481 | 4 | 14 | 0.3527359 | 4.200511 | 12.51279 | 11.63335 | 50.73281 | 42.78375 | 0 | 0.1791699 | 0 | 0 | 0
5142 | 192297.6 | 2011-01-14 17:45 | 870.1725 | 4 | 14 | 0.3027238 | 4.200511 | 12.53315 | 11.63335 | 50.81834 | 42.78375 | 0 | 0.1791699 | 0 | 0 | 0
5143 | 192557 | 2011-01-14 17:49 | 1129.496 | 4 | 14 | 0.2527117 | 4.200511 | 12.55313 | 11.63335 | 50.90225 | 42.78375 | 0 | 0.1791699 | 0 | 0 | 0
5144 | 192867.3 | 2011-01-14 17:54 | 1439.835 | 4 | 14 | 0.2025184 | 4.200511 | 12.57271 | 11.63335 | 50.98451 | 42.78375 | -3.232956e-05 | 0.1791699 | 0 | 0 | 0
5145 | 193271.2 | 2011-01-14 18:01 | 1843.721 | 4 | 14 | 0.1525063 | 4.200511 | 12.59252 | 11.63335 | 51.06774 | 42.78375 | 0 | 0.1791699 | 0 | 0 | 0
5146 | 193862 | 2011-01-14 18:11 | 2434.505 | 4 | 14 | 0.102313 | 4.200511 | 12.61317 | 11.63335 | 51.15447 | 42.78375 | 0 | 0.1791699 | 0 | 0 | 0
5147 | 195009.7 | 2011-01-14 18:30 | 3582.252 | 4 | 14 | 0.05230086 | 4.200349 | 12.63686 | 11.63335 | 51.25397 | 42.78375 | -3.242493e-05 | 0.1791699 | 0 | 0 | 0
5148 | 195088.9 | 2011-01-14 18:31 | 3661.391 | 4 | 14 | 0.04994522 | 4.200511 | 12.63799 | 11.63335 | 51.25875 | 42.78375 | 0 | 0.1791699 | 0 | 0 | 0
5149 | 195118.9 | 2011-01-14 18:32 | 30.01498 | 5 | 14 | 0 | 4.18756 | 12.63799 | 11.63335 | 51.25875 | 42.78375 | -3.242493e-05 | 0.1791699 | 0 | 0 | 0
5150 | 195148.9 | 2011-01-14 18:32 | 60.01446 | 5 | 14 | 0 | 4.185941 | 12.63799 | 11.63335 | 51.25875 | 42.78375 | -3.242493e-05 | 0.1791699 | 0 | 0 | 0
5151 | 195149 | 2011-01-14 18:32 | 0.1874923 | 6 | 14 | 0.0004767237 | 4.185617 | 12.63799 | 11.63335 | 51.25875 | 42.78375 | -0.000129509 | 0.1767378 | 0 | 0 | 0
5152 | 195149.1 | 2011-01-14 18:32 | 0.01602303 | 7 | 14 | -0.5496564 | 4.07618 | 12.63799 | 11.63336 | 51.25875 | 42.78376 | -0.001457024 | 0.1767378 | 0 | 0 | 0
5153 | 195179.1 | 2011-01-14 18:33 | 30.03084 | 7 | 14 | -0.5498376 | 4.036031 | 12.63799 | 11.63794 | 51.25875 | 42.80232 | -0.0006475449 | 0.1767378 | 0 | 0 | 0
5154 | 195209.1 | 2011-01-14 18:33 | 60.04593 | 7 | 14 | -0.5494752 | 4.01709 | 12.63799 | 11.64252 | 51.25875 | 42.82078 | -0.0003885269 | 0.1767378 | 0 | 0 | 0
5155 | 195239.1 | 2011-01-14 18:34 | 90.06107 | 7 | 14 | -0.5494752 | 4.003653 | 12.63799 | 11.64711 | 51.25875 | 42.83915 | -0.0002913475 | 0.1767378 | 0 | 0 | 0
5156 | 195269.1 | 2011-01-14 18:34 | 120.0763 | 7 | 14 | -0.5500188 | 3.99313 | 12.63799 | 11.65169 | 51.25875 | 42.85748 | -0.000259018 | 0.1767378 | 0 | 0 | 0
5157 | 195299.1 | 2011-01-14 18:35 | 150.0913 | 7 | 14 | -0.5496564 | 3.985035 | 12.63799 | 11.65627 | 51.25875 | 42.87576 | -0.0001619339 | 0.1767378 | 0 | 0 | 0
5158 | 195329.1 | 2011-01-14 18:35 | 180.1064 | 7 | 14 | -0.5498376 | 3.977912 | 12.63799 | 11.66086 | 51.25875 | 42.89401 | -0.0001618862 | 0.1767378 | 0 | 0 | 0
5159 | 195359.2 | 2011-01-14 18:36 | 210.1215 | 7 | 14 | -0.5498376 | 3.971275 | 12.63799 | 11.66544 | 51.25875 | 42.91223 | -0.0001618862 | 0.1767378 | 0 | 0 | 0
5160 | 195389.2 | 2011-01-14 18:36 | 240.1367 | 7 | 14 | -0.5496564 | 3.965285 | 12.63799 | 11.67002 | 51.25875 | 42.93042 | -0.0001618862 | 0.1767378 | 0 | 0 | 0
5161 | 195419.2 | 2011-01-14 18:37 | 270.1517 | 7 | 14 | -0.5498376 | 3.959457 | 12.63799 | 11.67461 | 51.25875 | 42.94858 | -0.000129509 | 0.1767378 | 0 | 0 | 0
5162 | 195449.2 | 2011-01-14 18:37 | 300.1669 | 7 | 14 | -0.5498376 | 3.954114 | 12.63799 | 11.67919 | 51.25875 | 42.96672 | -0.000129509 | 0.1767378 | 0 | 0 | 0
5163 | 195479.2 | 2011-01-14 18:38 | 330.182 | 7 | 14 | -0.5498376 | 3.948772 | 12.63799 | 11.68378 | 51.25875 | 42.98483 | -9.713173e-05 | 0.1767378 | 0 | 0 | 0
5164 | 195509.2 | 2011-01-14 18:38 | 360.1971 | 7 | 14 | -0.5498376 | 3.943592 | 12.63799 | 11.68836 | 51.25875 | 43.00292 | -0.000129509 | 0.1767378 | 0 | 0 | 0
5165 | 195539.2 | 2011-01-14 18:39 | 390.2122 | 7 | 14 | -0.5498376 | 3.938573 | 12.63799 | 11.69294 | 51.25875 | 43.02099 | -9.713173e-05 | 0.1767378 | 0 | 0 | 0
5166 | 195569.3 | 2011-01-14 18:39 | 420.2274 | 7 | 14 | -0.5496564 | 3.933554 | 12.63799 | 11.69753 | 51.25875 | 43.03904 | -0.0001618862 | 0.1767378 | 0 | 0 | 0
5167 | 195599.3 | 2011-01-14 18:40 | 450.2424 | 7 | 14 | -0.5498376 | 3.928536 | 12.63799 | 11.70211 | 51.25875 | 43.05706 | -0.0001942635 | 0.1767378 | 0 | 0 | 0
5168 | 195629.3 | 2011-01-14 18:40 | 480.2575 | 7 | 14 | -0.5496564 | 3.924003 | 12.63799 | 11.7067 | 51.25875 | 43.07505 | -0.000129509 | 0.1767378 | 0 | 0 | 0
5169 | 195659.3 | 2011-01-14 18:41 | 510.2727 | 7 | 14 | -0.5496564 | 3.919308 | 12.63799 | 11.71128 | 51.25875 | 43.09303 | -0.000129509 | 0.1767378 | 0 | 0 | 0
5170 | 195689.3 | 2011-01-14 18:41 | 540.2878 | 7 | 14 | -0.5496564 | 3.914613 | 12.63799 | 11.71586 | 51.25875 | 43.11098 | -9.713173e-05 | 0.1767378 | 0 | 0 | 0
5171 | 195719.3 | 2011-01-14 18:42 | 570.3029 | 7 | 14 | -0.5498376 | 3.909919 | 12.63799 | 11.72045 | 51.25875 | 43.12891 | -9.713173e-05 | 0.1767378 | 0 | 0 | 0
5172 | 195749.4 | 2011-01-14 18:42 | 600.3182 | 7 | 14 | -0.5498376 | 3.905385 | 12.63799 | 11.72503 | 51.25875 | 43.14682 | -0.000129509 | 0.1767378 | 0 | 0 | 0
5173 | 195779.4 | 2011-01-14 18:43 | 630.3354 | 7 | 14 | -0.5498376 | 3.900691 | 12.63799 | 11.72961 | 51.25875 | 43.16471 | -0.0001618862 | 0.1767378 | 0 | 0 | 0
5174 | 195809.4 | 2011-01-14 18:43 | 660.3482 | 7 | 14 | -0.5494752 | 3.89632 | 12.63799 | 11.7342 | 51.25875 | 43.18258 | -9.713173e-05 | 0.1767378 | 0 | 0 | 0
5175 | 195839.4 | 2011-01-14 18:44 | 690.3634 | 7 | 14 | -0.5498376 | 3.891949 | 12.63799 | 11.73878 | 51.25875 | 43.20043 | -0.000129509 | 0.1767378 | 0 | 0 | 0
5176 | 195869.4 | 2011-01-14 18:44 | 720.3786 | 7 | 14 | -0.5496564 | 3.887739 | 12.63799 | 11.74336 | 51.25875 | 43.21826 | -0.0001295567 | 0.1767378 | 0 | 0 | 0
5177 | 195899.4 | 2011-01-14 18:45 | 750.394 | 7 | 14 | -0.5496564 | 3.88353 | 12.63799 | 11.74795 | 51.25875 | 43.23606 | -9.713173e-05 | 0.1767378 | 0 | 0 | 0
5178 | 195929.4 | 2011-01-14 18:45 | 780.4087 | 7 | 14 | -0.5496564 | 3.878836 | 12.63799 | 11.75253 | 51.25875 | 43.25385 | -0.000129509 | 0.1767378 | 0 | 0 | 0
5179 | 195959.5 | 2011-01-14 18:46 | 810.4238 | 7 | 14 | -0.5498376 | 3.874626 | 12.63799 | 11.75711 | 51.25875 | 43.27162 | -0.000129509 | 0.1767378 | 0 | 0 | 0
5180 | 195989.5 | 2011-01-14 18:46 | 840.439 | 7 | 14 | -0.5496564 | 3.870579 | 12.63799 | 11.7617 | 51.25875 | 43.28937 | -6.475449e-05 | 0.1767378 | 0 | 0 | 0
5181 | 196019.5 | 2011-01-14 18:47 | 870.4542 | 7 | 14 | -0.5496564 | 3.866208 | 12.63799 | 11.76628 | 51.25875 | 43.3071 | -9.713173e-05 | 0.1767378 | 0 | 0 | 0
5182 | 196049.5 | 2011-01-14 18:47 | 900.4692 | 7 | 14 | -0.5496564 | 3.861837 | 12.63799 | 11.77086 | 51.25875 | 43.32481 | -0.0001618862 | 0.1767378 | 0 | 0 | 0
5183 | 196079.5 | 2011-01-14 18:48 | 930.4844 | 7 | 14 | -0.5496564 | 3.858114 | 12.63799 | 11.77545 | 51.25875 | 43.3425 | -6.475449e-05 | 0.1767378 | 0 | 0 | 0
5184 | 196109.5 | 2011-01-14 18:48 | 960.4994 | 7 | 14 | -0.5498376 | 3.853581 | 12.63799 | 11.78003 | 51.25875 | 43.36018 | -0.0001618862 | 0.1767378 | 0 | 0 | 0
5185 | 196139.6 | 2011-01-14 18:49 | 990.5145 | 7 | 14 | -0.5498376 | 3.849695 | 12.63799 | 11.78461 | 51.25875 | 43.37783 | -9.713173e-05 | 0.1767378 | 0 | 0 | 0
5186 | 196169.6 | 2011-01-14 18:49 | 1020.53 | 7 | 14 | -0.5498376 | 3.845648 | 12.63799 | 11.7892 | 51.25875 | 43.39547 | -6.475449e-05 | 0.1767378 | 0 | 0 | 0
5187 | 196199.6 | 2011-01-14 18:50 | 1050.545 | 7 | 14 | -0.5500188 | 3.841601 | 12.63799 | 11.79378 | 51.25875 | 43.41308 | -0.000129509 | 0.1767378 | 0 | 0 | 0
5188 | 196229.6 | 2011-01-14 18:50 | 1080.56 | 7 | 14 | -0.5496564 | 3.837715 | 12.63799 | 11.79836 | 51.25875 | 43.43068 | -6.475449e-05 | 0.1767378 | 0 | 0 | 0
5189 | 196259.6 | 2011-01-14 18:51 | 1110.575 | 7 | 14 | -0.5496564 | 3.833506 | 12.63799 | 11.80295 | 51.25875 | 43.44826 | -0.000129509 | 0.1767378 | 0 | 0 | 0
5190 | 196289.6 | 2011-01-14 18:51 | 1140.59 | 7 | 14 | -0.5496564 | 3.829621 | 12.63799 | 11.80753 | 51.25875 | 43.46582 | -0.000129509 | 0.1767378 | 0 | 0 | 0
5191 | 196319.6 | 2011-01-14 18:52 | 1170.605 | 7 | 14 | -0.5500188 | 3.825736 | 12.63799 | 11.81211 | 51.25875 | 43.48337 | -9.713173e-05 | 0.1767378 | 0 | 0 | 0
5192 | 196349.7 | 2011-01-14 18:52 | 1200.62 | 7 | 14 | -0.5498376 | 3.822012 | 12.63799 | 11.8167 | 51.25875 | 43.50089 | -6.475449e-05 | 0.1767378 | 0 | 0 | 0
5193 | 196379.7 | 2011-01-14 18:53 | 1230.636 | 7 | 14 | -0.5496564 | 3.818127 | 12.63799 | 11.82128 | 51.25875 | 43.5184 | -9.713173e-05 | 0.1767378 | 0 | 0 | 0
5194 | 196409.7 | 2011-01-14 18:53 | 1260.651 | 7 | 14 | -0.5496564 | 3.814241 | 12.63799 | 11.82586 | 51.25875 | 43.53589 | -6.475449e-05 | 0.1767378 | 0 | 0 | 0
5195 | 196439.7 | 2011-01-14 18:54 | 1290.666 | 7 | 14 | -0.5498376 | 3.810356 | 12.63799 | 11.83045 | 51.25875 | 43.55336 | -9.713173e-05 | 0.1767378 | 0 | 0 | 0
5196 | 196469.7 | 2011-01-14 18:54 | 1320.681 | 7 | 14 | -0.5496564 | 3.806633 | 12.63799 | 11.83503 | 51.25875 | 43.57082 | -6.475449e-05 | 0.1767378 | 0 | 0 | 0
5197 | 196499.7 | 2011-01-14 18:55 | 1350.696 | 7 | 14 | -0.5494752 | 3.802747 | 12.63799 | 11.83961 | 51.25875 | 43.58826 | -0.000129509 | 0.1767378 | 0 | 0 | 0
5198 | 196529.7 | 2011-01-14 18:55 | 1380.711 | 7 | 14 | -0.5496564 | 3.799347 | 12.63799 | 11.8442 | 51.25875 | 43.60568 | -6.475449e-05 | 0.1767378 | 0 | 0 | 0
5199 | 196559.8 | 2011-01-14 18:56 | 1410.726 | 7 | 14 | -0.5498376 | 3.795462 | 12.63799 | 11.84878 | 51.25875 | 43.62308 | -0.0001618862 | 0.1767378 | 0 | 0 | 0
5200 | 196589.8 | 2011-01-14 18:56 | 1440.743 | 7 | 14 | -0.5496564 | 3.792063 | 12.63799 | 11.85336 | 51.25875 | 43.64047 | -6.475449e-05 | 0.1767378 | 0 | 0 | 0
5201 | 196619.8 | 2011-01-14 18:57 | 1470.757 | 7 | 14 | -0.5498376 | 3.788501 | 12.63799 | 11.85795 | 51.25875 | 43.65784 | -6.475449e-05 | 0.1767378 | 0 | 0 | 0
5202 | 196649.8 | 2011-01-14 18:57 | 1500.771 | 7 | 14 | -0.5496564 | 3.784939 | 12.63799 | 11.86253 | 51.25875 | 43.6752 | -6.475449e-05 | 0.1767378 | 0 | 0 | 0
5203 | 196679.8 | 2011-01-14 18:58 | 1530.787 | 7 | 14 | -0.5496564 | 3.781378 | 12.63799 | 11.86711 | 51.25875 | 43.69254 | -6.475449e-05 | 0.1767378 | 0 | 0 | 0
5204 | 196709.8 | 2011-01-14 18:58 | 1560.802 | 7 | 14 | -0.5498376 | 3.777654 | 12.63799 | 11.8717 | 51.25875 | 43.70986 | -9.713173e-05 | 0.1767378 | 0 | 0 | 0
5205 | 196739.9 | 2011-01-14 18:59 | 1590.817 | 7 | 14 | -0.5496564 | 3.774255 | 12.63799 | 11.87628 | 51.25875 | 43.72717 | -0.0001618862 | 0.1767378 | 0 | 0 | 0
5206 | 196769.9 | 2011-01-14 18:59 | 1620.832 | 7 | 14 | -0.5496564 | 3.771017 | 12.63799 | 11.88086 | 51.25875 | 43.74446 | -9.717941e-05 | 0.1767378 | 0 | 0 | 0
5207 | 196799.9 | 2011-01-14 19:00 | 1650.847 | 7 | 14 | -0.5498376 | 3.767617 | 12.63799 | 11.88545 | 51.25875 | 43.76174 | -9.713173e-05 | 0.1767378 | 0 | 0 | 0
5208 | 196829.9 | 2011-01-14 19:00 | 1680.862 | 7 | 14 | -0.5498376 | 3.764217 | 12.63799 | 11.89003 | 51.25875 | 43.779 | -9.713173e-05 | 0.1767378 | 0 | 0 | 0
5209 | 196859.9 | 2011-01-14 19:01 | 1710.877 | 7 | 14 | -0.5496564 | 3.760979 | 12.63799 | 11.89461 | 51.25875 | 43.79624 | -6.475449e-05 | 0.1767378 | 0 | 0 | 0
5210 | 196889.9 | 2011-01-14 19:01 | 1740.893 | 7 | 14 | -0.5496564 | 3.757742 | 12.63799 | 11.8992 | 51.25875 | 43.81347 | -6.475449e-05 | 0.1767378 | 0 | 0 | 0
5211 | 196919.9 | 2011-01-14 19:02 | 1770.908 | 7 | 14 | -0.5498376 | 3.754504 | 12.63799 | 11.90378 | 51.25875 | 43.83069 | -6.475449e-05 | 0.1767378 | 0 | 0 | 0
5212 | 196950 | 2011-01-14 19:02 | 1800.923 | 7 | 14 | -0.5498376 | 3.751266 | 12.63799 | 11.90836 | 51.25875 | 43.84789 | -6.475449e-05 | 0.1767378 | 0 | 0 | 0
5213 | 196980 | 2011-01-14 19:03 | 1830.938 | 7 | 14 | -0.5496564 | 3.748352 | 12.63799 | 11.91295 | 51.25875 | 43.86508 | -6.475449e-05 | 0.1767378 | 0 | 0 | 0
5214 | 197010 | 2011-01-14 19:03 | 1860.953 | 7 | 14 | -0.5496564 | 3.744952 | 12.63799 | 11.91753 | 51.25875 | 43.88225 | -0.000129509 | 0.1767378 | 0 | 0 | 0
5215 | 197040 | 2011-01-14 19:04 | 1890.968 | 7 | 14 | -0.5496564 | 3.742038 | 12.63799 | 11.92211 | 51.25875 | 43.89941 | -3.237724e-05 | 0.1767378 | 0 | 0 | 0
5216 | 197070 | 2011-01-14 19:04 | 1920.984 | 7 | 14 | -0.5498376 | 3.738962 | 12.63799 | 11.9267 | 51.25875 | 43.91655 | -6.475449e-05 | 0.1767378 | 0 | 0 | 0
5217 | 197100 | 2011-01-14 19:05 | 1950.998 | 7 | 14 | -0.5496564 | 3.736048 | 12.63799 | 11.93128 | 51.25875 | 43.93368 | -3.237724e-05 | 0.1767378 | 0 | 0 | 0
5218 | 197130 | 2011-01-14 19:05 | 1981.013 | 7 | 14 | -0.5496564 | 3.732811 | 12.63799 | 11.93586 | 51.25875 | 43.9508 | -9.713173e-05 | 0.1767378 | 0 | 0 | 0
5219 | 197160.1 | 2011-01-14 19:06 | 2011.028 | 7 | 14 | -0.5496564 | 3.730058 | 12.63799 | 11.94045 | 51.25875 | 43.9679 | -6.475449e-05 | 0.1767378 | 0 | 0 | 0
5220 | 197190.1 | 2011-01-14 19:06 | 2041.044 | 7 | 14 | -0.5496564 | 3.727144 | 12.63799 | 11.94503 | 51.25875 | 43.98499 | -9.713173e-05 | 0.1767378 | 0 | 0 | 0
5221 | 197220.1 | 2011-01-14 19:07 | 2071.059 | 7 | 14 | -0.5496564 | 3.724231 | 12.63799 | 11.94962 | 51.25875 | 44.00207 | -6.475449e-05 | 0.1767378 | 0 | 0 | 0
5222 | 197250.1 | 2011-01-14 19:07 | 2101.074 | 7 | 14 | -0.5494752 | 3.721478 | 12.63799 | 11.9542 | 51.25875 | 44.01913 | -3.237724e-05 | 0.1767378 | 0 | 0 | 0
5223 | 197280.1 | 2011-01-14 19:08 | 2131.089 | 7 | 14 | -0.5496564 | 3.718726 | 12.63799 | 11.95878 | 51.25875 | 44.03618 | -3.237724e-05 | 0.1767378 | 0 | 0 | 0
5224 | 197310.1 | 2011-01-14 19:08 | 2161.104 | 7 | 14 | -0.5498376 | 3.715812 | 12.63799 | 11.96337 | 51.25875 | 44.05322 | -6.475449e-05 | 0.1767378 | 0 | 0 | 0
5225 | 197340.2 | 2011-01-14 19:09 | 2191.119 | 7 | 14 | -0.5494752 | 3.713222 | 12.63799 | 11.96795 | 51.25875 | 44.07024 | -3.237724e-05 | 0.1767378 | 0 | 0 | 0
5226 | 197370.2 | 2011-01-14 19:09 | 2221.134 | 7 | 14 | -0.5496564 | 3.71047 | 12.63799 | 11.97253 | 51.25875 | 44.08726 | -3.237724e-05 | 0.1767378 | 0 | 0 | 0
5227 | 197400.2 | 2011-01-14 19:10 | 2251.149 | 7 | 14 | -0.5498376 | 3.707556 | 12.63799 | 11.97712 | 51.25875 | 44.10426 | -9.713173e-05 | 0.1767378 | 0 | 0 | 0
5228 | 197430.2 | 2011-01-14 19:10 | 2281.165 | 7 | 14 | -0.5494752 | 3.705127 | 12.63799 | 11.9817 | 51.25875 | 44.12124 | -6.475449e-05 | 0.1767378 | 0 | 0 | 0
5229 | 197460.2 | 2011-01-14 19:11 | 2311.18 | 7 | 14 | -0.5498376 | 3.702375 | 12.63799 | 11.98628 | 51.25875 | 44.13822 | -6.475449e-05 | 0.1767378 | 0 | 0 | 0
5230 | 197490.2 | 2011-01-14 19:11 | 2341.195 | 7 | 14 | -0.5496564 | 3.699785 | 12.63799 | 11.99087 | 51.25875 | 44.15518 | -9.713173e-05 | 0.1767378 | 0 | 0 | 0
5231 | 197520.2 | 2011-01-14 19:12 | 2371.21 | 7 | 14 | -0.5494752 | 3.697519 | 12.63799 | 11.99545 | 51.25875 | 44.17214 | -3.237724e-05 | 0.1767378 | 0 | 0 | 0
5232 | 197550.3 | 2011-01-14 19:12 | 2401.225 | 7 | 14 | -0.5496564 | 3.69509 | 12.63799 | 12.00003 | 51.25875 | 44.18908 | -3.237724e-05 | 0.1767378 | 0 | 0 | 0
5233 | 197580.3 | 2011-01-14 19:13 | 2431.24 | 7 | 14 | -0.5498376 | 3.692338 | 12.63799 | 12.00462 | 51.25875 | 44.20601 | -9.713173e-05 | 0.1767378 | 0 | 0 | 0
5234 | 197610.3 | 2011-01-14 19:13 | 2461.255 | 7 | 14 | -0.5498376 | 3.68991 | 12.63799 | 12.0092 | 51.25875 | 44.22292 | -6.475449e-05 | 0.1767378 | 0 | 0 | 0
5235 | 197640.3 | 2011-01-14 19:14 | 2491.27 | 7 | 14 | -0.5496564 | 3.687481 | 12.63799 | 12.01378 | 51.25875 | 44.23983 | -3.237724e-05 | 0.1767378 | 0 | 0 | 0
5236 | 197670.3 | 2011-01-14 19:14 | 2521.285 | 7 | 14 | -0.5500188 | 3.684891 | 12.63799 | 12.01837 | 51.25875 | 44.25673 | -6.475449e-05 | 0.1767378 | 0 | 0 | 0
5237 | 197700.3 | 2011-01-14 19:15 | 2551.301 | 7 | 14 | -0.5498376 | 3.682786 | 12.63799 | 12.02295 | 51.25875 | 44.27362 | -6.475449e-05 | 0.1767378 | 0 | 0 | 0
5238 | 197730.3 | 2011-01-14 19:15 | 2581.302 | 7 | 14 | -0.5500188 | 3.680358 | 12.63799 | 12.02753 | 51.25875 | 44.29049 | -6.475449e-05 | 0.1767378 | 0 | 0 | 0
5239 | 197760.4 | 2011-01-14 19:16 | 2611.315 | 7 | 14 | -0.5498376 | 3.67793 | 12.63799 | 12.03212 | 51.25875 | 44.30735 | -9.713173e-05 | 0.1767378 | 0 | 0 | 0
5240 | 197790.4 | 2011-01-14 19:16 | 2641.33 | 7 | 14 | -0.5498376 | 3.675825 | 12.63799 | 12.0367 | 51.25875 | 44.32421 | -6.475449e-05 | 0.1767378 | 0 | 0 | 0
5241 | 197820.4 | 2011-01-14 19:17 | 2671.345 | 7 | 14 | -0.5500188 | 3.673559 | 12.63799 | 12.04129 | 51.25875 | 44.34106 | -3.242493e-05 | 0.1767378 | 0 | 0 | 0
5242 | 197850.4 | 2011-01-14 19:17 | 2701.36 | 7 | 14 | -0.5498376 | 3.671454 | 12.63799 | 12.04587 | 51.25875 | 44.35789 | 0 | 0.1767378 | 0 | 0 | 0
5243 | 197880.4 | 2011-01-14 19:18 | 2731.375 | 7 | 14 | -0.549294 | 3.669188 | 12.63799 | 12.05046 | 51.25875 | 44.37471 | -3.237724e-05 | 0.1767378 | 0 | 0 | 0
5244 | 197910.4 | 2011-01-14 19:18 | 2761.391 | 7 | 14 | -0.5498376 | 3.666759 | 12.63799 | 12.05504 | 51.25875 | 44.39152 | -6.475449e-05 | 0.1767378 | 0 | 0 | 0
5245 | 197940.4 | 2011-01-14 19:19 | 2791.406 | 7 | 14 | -0.5496564 | 3.664655 | 12.63799 | 12.05962 | 51.25875 | 44.40832 | -9.713173e-05 | 0.1767378 | 0 | 0 | 0
5246 | 197970.5 | 2011-01-14 19:19 | 2821.421 | 7 | 14 | -0.5498376 | 3.66255 | 12.63799 | 12.0642 | 51.25875 | 44.42512 | -6.475449e-05 | 0.1767378 | 0 | 0 | 0
5247 | 198000.5 | 2011-01-14 19:20 | 2851.436 | 7 | 14 | -0.5496564 | 3.660446 | 12.63799 | 12.06879 | 51.25875 | 44.4419 | -6.475449e-05 | 0.1767378 | 0 | 0 | 0
5248 | 198030.5 | 2011-01-14 19:20 | 2881.451 | 7 | 14 | -0.5496564 | 3.658341 | 12.63799 | 12.07337 | 51.25875 | 44.45867 | -6.475449e-05 | 0.1767378 | 0 | 0 | 0
5249 | 198060.5 | 2011-01-14 19:21 | 2911.466 | 7 | 14 | -0.5496564 | 3.656237 | 12.63799 | 12.07795 | 51.25875 | 44.47543 | -6.475449e-05 | 0.1767378 | 0 | 0 | 0
5250 | 198090.5 | 2011-01-14 19:21 | 2941.481 | 7 | 14 | -0.5498376 | 3.654132 | 12.63799 | 12.08254 | 51.25875 | 44.49219 | -6.475449e-05 | 0.1767378 | 0 | 0 | 0
5251 | 198120.5 | 2011-01-14 19:22 | 2971.497 | 7 | 14 | -0.5496564 | 3.652189 | 12.63799 | 12.08712 | 51.25875 | 44.50893 | -6.475449e-05 | 0.1767378 | 0 | 0 | 0
5252 | 198150.5 | 2011-01-14 19:22 | 3001.512 | 7 | 14 | -0.5494752 | 3.650247 | 12.63799 | 12.0917 | 51.25875 | 44.52566 | -9.713173e-05 | 0.1767378 | 0 | 0 | 0
5253 | 198180.6 | 2011-01-14 19:23 | 3031.527 | 7 | 14 | -0.5496564 | 3.648304 | 12.63799 | 12.09629 | 51.25875 | 44.54239 | -3.237724e-05 | 0.1767378 | 0 | 0 | 0
5254 | 198210.6 | 2011-01-14 19:23 | 3061.542 | 7 | 14 | -0.5498376 | 3.646199 | 12.63799 | 12.10087 | 51.25875 | 44.55911 | -3.237724e-05 | 0.1767378 | 0 | 0 | 0
5255 | 198240.6 | 2011-01-14 19:24 | 3091.557 | 7 | 14 | -0.5498376 | 3.644419 | 12.63799 | 12.10545 | 51.25875 | 44.57581 | -6.475449e-05 | 0.1767378 | 0 | 0 | 0
5256 | 198270.6 | 2011-01-14 19:24 | 3121.572 | 7 | 14 | -0.5496564 | 3.642314 | 12.63799 | 12.11004 | 51.25875 | 44.59251 | -6.475449e-05 | 0.1767378 | 0 | 0 | 0
5257 | 198300.6 | 2011-01-14 19:25 | 3151.587 | 7 | 14 | -0.5498376 | 3.640533 | 12.63799 | 12.11462 | 51.25875 | 44.6092 | -6.475449e-05 | 0.1767378 | 0 | 0 | 0
5258 | 198330.6 | 2011-01-14 19:25 | 3181.602 | 7 | 14 | -0.5496564 | 3.638752 | 12.63799 | 12.1192 | 51.25875 | 44.62589 | -6.475449e-05 | 0.1767378 | 0 | 0 | 0
5259 | 198360.7 | 2011-01-14 19:26 | 3211.617 | 7 | 14 | -0.5496564 | 3.637134 | 12.63799 | 12.12379 | 51.25875 | 44.64256 | -6.475449e-05 | 0.1767378 | 0 | 0 | 0
5260 | 198390.7 | 2011-01-14 19:26 | 3241.632 | 7 | 14 | -0.5496564 | 3.635353 | 12.63799 | 12.12837 | 51.25875 | 44.65922 | -3.237724e-05 | 0.1767378 | 0 | 0 | 0
5261 | 198420.7 | 2011-01-14 19:27 | 3271.648 | 7 | 14 | -0.5498376 | 3.633248 | 12.63799 | 12.13295 | 51.25875 | 44.67588 | -6.475449e-05 | 0.1767378 | 0 | 0 | 0
5262 | 198450.7 | 2011-01-14 19:27 | 3301.663 | 7 | 14 | -0.5496564 | 3.631791 | 12.63799 | 12.13754 | 51.25875 | 44.69253 | 0 | 0.1767378 | 0 | 0 | 0
5263 | 198480.7 | 2011-01-14 19:28 | 3331.678 | 7 | 14 | -0.5496564 | 3.63001 | 12.63799 | 12.14212 | 51.25875 | 44.70917 | -3.237724e-05 | 0.1767378 | 0 | 0 | 0
5264 | 198510.7 | 2011-01-14 19:28 | 3361.693 | 7 | 14 | -0.5498376 | 3.628392 | 12.63799 | 12.1467 | 51.25875 | 44.72581 | -3.237724e-05 | 0.1767378 | 0 | 0 | 0
5265 | 198540.7 | 2011-01-14 19:29 | 3391.71 | 7 | 14 | -0.5496564 | 3.626773 | 12.63799 | 12.15129 | 51.25875 | 44.74243 | -3.237724e-05 | 0.1767378 | 0 | 0 | 0
5266 | 198570.8 | 2011-01-14 19:29 | 3421.723 | 7 | 14 | -0.5496564 | 3.625154 | 12.63799 | 12.15587 | 51.25875 | 44.75905 | -3.237724e-05 | 0.1767378 | 0 | 0 | 0
5267 | 198600.8 | 2011-01-14 19:30 | 3451.738 | 7 | 14 | -0.5496564 | 3.623535 | 12.63799 | 12.16045 | 51.25875 | 44.77566 | -6.475449e-05 | 0.1767378 | 0 | 0 | 0
5268 | 198630.8 | 2011-01-14 19:30 | 3481.753 | 7 | 14 | -0.5496564 | 3.621916 | 12.63799 | 12.16504 | 51.25875 | 44.79227 | -3.237724e-05 | 0.1767378 | 0 | 0 | 0
5269 | 198660.8 | 2011-01-14 19:31 | 3511.769 | 7 | 14 | -0.5494752 | 3.620297 | 12.63799 | 12.16962 | 51.25875 | 44.80886 | -3.237724e-05 | 0.1767378 | 0 | 0 | 0
5270 | 198690.8 | 2011-01-14 19:31 | 3541.784 | 7 | 14 | -0.5496564 | 3.61884 | 12.63799 | 12.1742 | 51.25875 | 44.82545 | 0 | 0.1767378 | 0 | 0 | 0
5271 | 198720.8 | 2011-01-14 19:32 | 3571.799 | 7 | 14 | -0.5496564 | 3.617383 | 12.63799 | 12.17879 | 51.25875 | 44.84203 | 0 | 0.1767378 | 0 | 0 | 0
5272 | 198750.8 | 2011-01-14 19:32 | 3601.814 | 7 | 14 | -0.5498376 | 3.615764 | 12.63799 | 12.18337 | 51.25875 | 44.85861 | -6.475449e-05 | 0.1767378 | 0 | 0 | 0
5273 | 198780.9 | 2011-01-14 19:33 | 3631.829 | 7 | 14 | -0.5498376 | 3.614307 | 12.63799 | 12.18795 | 51.25875 | 44.87518 | 0 | 0.1767378 | 0 | 0 | 0
5274 | 198810.9 | 2011-01-14 19:33 | 3661.844 | 7 | 14 | -0.5496564 | 3.612688 | 12.63799 | 12.19254 | 51.25875 | 44.89174 | 0 | 0.1767378 | 0 | 0 | 0
5275 | 198840.9 | 2011-01-14 19:34 | 3691.859 | 7 | 14 | -0.5496564 | 3.611231 | 12.63799 | 12.19712 | 51.25875 | 44.90829 | -6.475449e-05 | 0.1767378 | 0 | 0 | 0
5276 | 198870.9 | 2011-01-14 19:34 | 3721.874 | 7 | 14 | -0.5494752 | 3.609936 | 12.63799 | 12.2017 | 51.25875 | 44.92484 | -3.237724e-05 | 0.1767378 | 0 | 0 | 0
5277 | 198900.9 | 2011-01-14 19:35 | 3751.889 | 7 | 14 | -0.5496564 | 3.608479 | 12.63799 | 12.20629 | 51.25875 | 44.94139 | -3.237724e-05 | 0.1767378 | 0 | 0 | 0
5278 | 198930.9 | 2011-01-14 19:35 | 3781.904 | 7 | 14 | -0.5498376 | 3.607022 | 12.63799 | 12.21087 | 51.25875 | 44.95792 | -3.237724e-05 | 0.1767378 | 0 | 0 | 0
5279 | 198961 | 2011-01-14 19:36 | 3811.92 | 7 | 14 | -0.5498376 | 3.605403 | 12.63799 | 12.21545 | 51.25875 | 44.97445 | -6.475449e-05 | 0.1767378 | 0 | 0 | 0
5280 | 198991 | 2011-01-14 19:36 | 3841.935 | 7 | 14 | -0.5500188 | 3.604108 | 12.63799 | 12.22004 | 51.25875 | 44.99098 | -3.237724e-05 | 0.1767378 | 0 | 0 | 0
5281 | 199021 | 2011-01-14 19:37 | 3871.95 | 7 | 14 | -0.5500188 | 3.602813 | 12.63799 | 12.22462 | 51.25875 | 45.0075 | -3.237724e-05 | 0.1767378 | 0 | 0 | 0
5282 | 199051 | 2011-01-14 19:37 | 3901.965 | 7 | 14 | -0.5498376 | 3.601356 | 12.63799 | 12.22921 | 51.25875 | 45.02401 | -3.237724e-05 | 0.1767378 | 0 | 0 | 0
5283 | 199081 | 2011-01-14 19:38 | 3931.98 | 7 | 14 | -0.5494752 | 3.600061 | 12.63799 | 12.23379 | 51.25875 | 45.04052 | 0 | 0.1767378 | 0 | 0 | 0
5284 | 199111 | 2011-01-14 19:38 | 3961.995 | 7 | 14 | -0.5498376 | 3.598604 | 12.63799 | 12.23837 | 51.25875 | 45.05701 | -3.237724e-05 | 0.1767378 | 0 | 0 | 0
5285 | 199141 | 2011-01-14 19:39 | 3992.01 | 7 | 14 | -0.5496564 | 3.597147 | 12.63799 | 12.24296 | 51.25875 | 45.0735 | -3.237724e-05 | 0.1767378 | 0 | 0 | 0
5286 | 199171.1 | 2011-01-14 19:39 | 4022.025 | 7 | 14 | -0.5498376 | 3.59569 | 12.63799 | 12.24754 | 51.25875 | 45.08999 | -3.237724e-05 | 0.1767378 | 0 | 0 | 0
5287 | 199201.1 | 2011-01-14 19:40 | 4052.041 | 7 | 14 | -0.5496564 | 3.594233 | 12.63799 | 12.25212 | 51.25875 | 45.10646 | -6.475449e-05 | 0.1767378 | 0 | 0 | 0
5288 | 199231.1 | 2011-01-14 19:40 | 4082.056 | 7 | 14 | -0.5496564 | 3.592776 | 12.63799 | 12.25671 | 51.25875 | 45.12293 | -3.237724e-05 | 0.1767378 | 0 | 0 | 0
5289 | 199261.1 | 2011-01-14 19:41 | 4112.071 | 7 | 14 | -0.5498376 | 3.591319 | 12.63799 | 12.26129 | 51.25875 | 45.1394 | -3.237724e-05 | 0.1767378 | 0 | 0 | 0
5290 | 199291.1 | 2011-01-14 19:41 | 4142.086 | 7 | 14 | -0.5502 | 3.5897 | 12.63799 | 12.26587 | 51.25875 | 45.15585 | -6.475449e-05 | 0.1767378 | 0 | 0 | 0
5291 | 199321.1 | 2011-01-14 19:42 | 4172.101 | 7 | 14 | -0.5494752 | 3.588567 | 12.63799 | 12.27046 | 51.25875 | 45.1723 | 3.237724e-05 | 0.1767378 | 0 | 0 | 0
5292 | 199351.2 | 2011-01-14 19:42 | 4202.116 | 7 | 14 | -0.5496564 | 3.586786 | 12.63799 | 12.27504 | 51.25875 | 45.18874 | -3.237724e-05 | 0.1767378 | 0 | 0 | 0
5293 | 199381.2 | 2011-01-14 19:43 | 4232.131 | 7 | 14 | -0.5498376 | 3.585167 | 12.63799 | 12.27962 | 51.25875 | 45.20518 | -9.713173e-05 | 0.1767378 | 0 | 0 | 0
5294 | 199411.2 | 2011-01-14 19:43 | 4262.146 | 7 | 14 | -0.5496564 | 3.583872 | 12.63799 | 12.28421 | 51.25875 | 45.22161 | 0 | 0.1767378 | 0 | 0 | 0
5295 | 199441.2 | 2011-01-14 19:44 | 4292.161 | 7 | 14 | -0.5498376 | 3.582091 | 12.63799 | 12.28879 | 51.25875 | 45.23803 | -6.475449e-05 | 0.1767378 | 0 | 0 | 0
5296 | 199471.2 | 2011-01-14 19:44 | 4322.176 | 7 | 14 | -0.5496564 | 3.580634 | 12.63799 | 12.29337 | 51.25875 | 45.25445 | -3.237724e-05 | 0.1767378 | 0 | 0 | 0
5297 | 199501.2 | 2011-01-14 19:45 | 4352.192 | 7 | 14 | -0.5498376 | 3.578853 | 12.63799 | 12.29796 | 51.25875 | 45.27085 | -3.237724e-05 | 0.1767378 | 0 | 0 | 0
5298 | 199531.2 | 2011-01-14 19:45 | 4382.207 | 7 | 14 | -0.5494752 | 3.577234 | 12.63799 | 12.30254 | 51.25875 | 45.28725 | -3.237724e-05 | 0.1767378 | 0 | 0 | 0
5299 | 199561.3 | 2011-01-14 19:46 | 4412.222 | 7 | 14 | -0.549294 | 3.575615 | 12.63799 | 12.30712 | 51.25875 | 45.30364 | -3.237724e-05 | 0.1767378 | 0 | 0 | 0
5300 | 199591.3 | 2011-01-14 19:46 | 4442.237 | 7 | 14 | -0.5498376 | 3.573673 | 12.63799 | 12.31171 | 51.25875 | 45.32003 | -3.237724e-05 | 0.1767378 | 0 | 0 | 0
5301 | 199621.3 | 2011-01-14 19:47 | 4472.252 | 7 | 14 | -0.5496564 | 3.572054 | 12.63799 | 12.31629 | 51.25875 | 45.3364 | -6.475449e-05 | 0.1767378 | 0 | 0 | 0
5302 | 199651.3 | 2011-01-14 19:47 | 4502.269 | 7 | 14 | -0.5496564 | 3.570273 | 12.63799 | 12.32087 | 51.25875 | 45.35277 | 0 | 0.1767378 | 0 | 0 | 0
5303 | 199681.3 | 2011-01-14 19:48 | 4532.282 | 7 | 14 | -0.5496564 | 3.56833 | 12.63799 | 12.32546 | 51.25875 | 45.36913 | -3.237724e-05 | 0.1767378 | 0 | 0 | 0
5304 | 199711.3 | 2011-01-14 19:48 | 4562.297 | 7 | 14 | -0.5498376 | 3.566226 | 12.63799 | 12.33004 | 51.25875 | 45.38548 | -9.717941e-05 | 0.1767378 | 0 | 0 | 0
5305 | 199741.3 | 2011-01-14 19:49 | 4592.312 | 7 | 14 | -0.5498376 | 3.564283 | 12.63799 | 12.33462 | 51.25875 | 45.40182 | -6.475449e-05 | 0.1767378 | 0 | 0 | 0
5306 | 199771.4 | 2011-01-14 19:49 | 4622.328 | 7 | 14 | -0.5496564 | 3.562502 | 12.63799 | 12.33921 | 51.25875 | 45.41815 | -3.237724e-05 | 0.1767378 | 0 | 0 | 0
5307 | 199801.4 | 2011-01-14 19:50 | 4652.343 | 7 | 14 | -0.5496564 | 3.560398 | 12.63799 | 12.34379 | 51.25875 | 45.43447 | 0 | 0.1767378 | 0 | 0 | 0
5308 | 199831.4 | 2011-01-14 19:50 | 4682.358 | 7 | 14 | -0.5494752 | 3.558131 | 12.63799 | 12.34837 | 51.25875 | 45.45079 | -3.237724e-05 | 0.1767378 | 0 | 0 | 0
5309 | 199861.4 | 2011-01-14 19:51 | 4712.373 | 7 | 14 | -0.5494752 | 3.555703 | 12.63799 | 12.35296 | 51.25875 | 45.46709 | -9.713173e-05 | 0.1767378 | 0 | 0 | 0
5310 | 199891.4 | 2011-01-14 19:51 | 4742.388 | 7 | 14 | -0.5500188 | 3.553274 | 12.63799 | 12.35754 | 51.25875 | 45.48338 | -6.475449e-05 | 0.1767378 | 0 | 0 | 0
5311 | 199921.4 | 2011-01-14 19:52 | 4772.403 | 7 | 14 | -0.5496564 | 3.550846 | 12.63799 | 12.36212 | 51.25875 | 45.49966 | -9.713173e-05 | 0.1767378 | 0 | 0 | 0
5312 | 199951.5 | 2011-01-14 19:52 | 4802.418 | 7 | 14 | -0.5498376 | 3.548094 | 12.63799 | 12.36671 | 51.25875 | 45.51593 | -9.713173e-05 | 0.1767378 | 0 | 0 | 0
5313 | 199981.5 | 2011-01-14 19:53 | 4832.434 | 7 | 14 | -0.5496564 | 3.545666 | 12.63799 | 12.37129 | 51.25875 | 45.53219 | -6.475449e-05 | 0.1767378 | 0 | 0 | 0
5314 | 200011.5 | 2011-01-14 19:53 | 4862.449 | 7 | 14 | -0.5498376 | 3.54259 | 12.63799 | 12.37587 | 51.25875 | 45.54843 | -6.475449e-05 | 0.1767378 | 0 | 0 | 0
5315 | 200041.5 | 2011-01-14 19:54 | 4892.464 | 7 | 14 | -0.5500188 | 3.539514 | 12.63799 | 12.38046 | 51.25875 | 45.56466 | -9.713173e-05 | 0.1767378 | 0 | 0 | 0
5316 | 200071.5 | 2011-01-14 19:54 | 4922.479 | 7 | 14 | -0.5496564 | 3.536438 | 12.63799 | 12.38504 | 51.25875 | 45.58088 | -6.475449e-05 | 0.1767378 | 0 | 0 | 0
5317 | 200101.5 | 2011-01-14 19:55 | 4952.494 | 7 | 14 | -0.5496564 | 3.532876 | 12.63799 | 12.38962 | 51.25875 | 45.59708 | -0.000129509 | 0.1767378 | 0 | 0 | 0
5318 | 200131.5 | 2011-01-14 19:55 | 4982.509 | 7 | 14 | -0.5496564 | 3.529477 | 12.63799 | 12.39421 | 51.25875 | 45.61326 | -6.475449e-05 | 0.1767378 | 0 | 0 | 0
5319 | 200161.6 | 2011-01-14 19:56 | 5012.524 | 7 | 14 | -0.5496564 | 3.525429 | 12.63799 | 12.39879 | 51.25875 | 45.62943 | -9.713173e-05 | 0.1767378 | 0 | 0 | 0
5320 | 200191.6 | 2011-01-14 19:56 | 5042.539 | 7 | 14 | -0.5496564 | 3.52122 | 12.63799 | 12.40337 | 51.25875 | 45.64558 | -0.000129509 | 0.1767378 | 0 | 0 | 0
5321 | 200221.6 | 2011-01-14 19:57 | 5072.554 | 7 | 14 | -0.5498376 | 3.516687 | 12.63799 | 12.40796 | 51.25875 | 45.66171 | -9.713173e-05 | 0.1767378 | 0 | 0 | 0
5322 | 200251.6 | 2011-01-14 19:57 | 5102.569 | 7 | 14 | -0.5496564 | 3.511831 | 12.63799 | 12.41254 | 51.25875 | 45.67782 | -0.000129509 | 0.1767378 | 0 | 0 | 0
5323 | 200281.6 | 2011-01-14 19:58 | 5132.585 | 7 | 14 | -0.5496564 | 3.506488 | 12.63799 | 12.41712 | 51.25875 | 45.6939 | -0.0001618862 | 0.1767378 | 0 | 0 | 0
5324 | 200311.6 | 2011-01-14 19:58 | 5162.6 | 7 | 14 | -0.5496564 | 3.50066 | 12.63799 | 12.42171 | 51.25875 | 45.70996 | -0.0001942635 | 0.1767378 | 0 | 0 | 0
5325 | 200341.7 | 2011-01-14 19:59 | 5192.615 | 7 | 14 | -0.5496564 | 3.494508 | 12.63799 | 12.42629 | 51.25875 | 45.72599 | -0.000129509 | 0.1767378 | 0 | 0 | 0
5326 | 200371.7 | 2011-01-14 19:59 | 5222.63 | 7 | 14 | -0.5494752 | 3.487385 | 12.63799 | 12.43087 | 51.25875 | 45.74199 | -0.0001618862 | 0.1767378 | 0 | 0 | 0
5327 | 200401.7 | 2011-01-14 20:00 | 5252.645 | 7 | 14 | -0.5502 | 3.479129 | 12.63799 | 12.43546 | 51.25875 | 45.75796 | -0.0001942635 | 0.1767378 | 0 | 0 | 0
5328 | 200431.7 | 2011-01-14 20:00 | 5282.66 | 7 | 14 | -0.5500188 | 3.469739 | 12.63799 | 12.44004 | 51.25875 | 45.77389 | -0.0002913952 | 0.1767378 | 0 | 0 | 0
5329 | 200461.7 | 2011-01-14 20:01 | 5312.677 | 7 | 14 | -0.5500188 | 3.45954 | 12.63799 | 12.44463 | 51.25875 | 45.78978 | -0.0002913952 | 0.1767378 | 0 | 0 | 0
5330 | 200491.7 | 2011-01-14 20:01 | 5342.691 | 7 | 14 | -0.5498376 | 3.447884 | 12.63799 | 12.44921 | 51.25875 | 45.80561 | -0.0003561974 | 0.1767378 | 0 | 0 | 0
5331 | 200521.7 | 2011-01-14 20:02 | 5372.706 | 7 | 14 | -0.5498376 | 3.434285 | 12.63799 | 12.4538 | 51.25875 | 45.82139 | -0.0003885269 | 0.1767378 | 0 | 0 | 0
5332 | 200551.8 | 2011-01-14 20:02 | 5402.721 | 7 | 14 | -0.5494752 | 3.418582 | 12.63799 | 12.45838 | 51.25875 | 45.83709 | -0.0004857063 | 0.1767378 | 0 | 0 | 0
5333 | 200581.8 | 2011-01-14 20:03 | 5432.736 | 7 | 14 | -0.5498376 | 3.40045 | 12.63799 | 12.46296 | 51.25875 | 45.85272 | -0.0004857063 | 0.1767378 | 0 | 0 | 0
5334 | 200611.8 | 2011-01-14 20:03 | 5462.751 | 7 | 14 | -0.5496564 | 3.378919 | 12.63799 | 12.46755 | 51.25875 | 45.86826 | -0.0006475925 | 0.1767378 | 0 | 0 | 0
5335 | 200641.8 | 2011-01-14 20:04 | 5492.766 | 7 | 14 | -0.5498376 | 3.353502 | 12.63799 | 12.47213 | 51.25875 | 45.88369 | -0.0007446766 | 0.1767378 | 0 | 0 | 0
5336 | 200671.8 | 2011-01-14 20:04 | 5522.781 | 7 | 14 | -0.5498376 | 3.32339 | 12.63799 | 12.47671 | 51.25875 | 45.89899 | -0.0008741856 | 0.1767378 | 0 | 0 | 0
5337 | 200701.8 | 2011-01-14 20:05 | 5552.796 | 7 | 14 | -0.5496564 | 3.287127 | 12.63799 | 12.4813 | 51.25875 | 45.91414 | -0.001100826 | 0.1767378 | 0 | 0 | 0
5338 | 200731.8 | 2011-01-14 20:05 | 5582.811 | 7 | 14 | -0.5496564 | 3.243417 | 12.63799 | 12.48588 | 51.25875 | 45.92911 | -0.001295137 | 0.1767378 | 0 | 0 | 0
5339 | 200761.9 | 2011-01-14 20:06 | 5612.826 | 7 | 14 | -0.5496564 | 3.189345 | 12.63799 | 12.49046 | 51.25875 | 45.94386 | -0.001554155 | 0.1767378 | 0 | 0 | 0
5340 | 200791.9 | 2011-01-14 20:06 | 5642.842 | 7 | 14 | -0.5498376 | 3.120056 | 12.63799 | 12.49505 | 51.25875 | 45.95833 | -0.002039814 | 0.1767378 | 0 | 0 | 0
5341 | 200821.9 | 2011-01-14 20:07 | 5672.857 | 7 | 14 | -0.5496564 | 3.028912 | 12.63799 | 12.49963 | 51.25875 | 45.97243 | -0.002784538 | 0.1767378 | 0 | 0 | 0
5342 | 200845.8 | 2011-01-14 20:07 | 5696.716 | 7 | 14 | -0.5498376 | 2.928864 | 12.63799 | 12.50327 | 51.25875 | 45.98329 | -0.003755856 | 0.1767378 | 0 | 0 | 0
5343 | 200865.6 | 2011-01-14 20:08 | 5716.528 | 7 | 14 | -0.5498376 | 2.828654 | 12.63799 | 12.5063 | 51.25875 | 45.992 | -0.004241514 | 0.1767378 | 0 | 0 | 0
5344 | 200884 | 2011-01-14 20:08 | 5734.934 | 7 | 14 | -0.5496564 | 2.728606 | 12.63799 | 12.50911 | 51.25875 | 45.99981 | -0.004371023 | 0.1767378 | 0 | 0 | 0
5345 | 200889.3 | 2011-01-14 20:08 | 5740.248 | 7 | 14 | -0.5498376 | 2.69979 | 12.63799 | 12.50992 | 51.25875 | 46.00202 | -0.004371023 | 0.1767378 | 0 | 0 | 0
5346 | 200949.3 | 2011-01-14 20:09 | 60.01468 | 8 | 14 | 0 | 3.385232 | 12.63799 | 12.50992 | 51.25875 | 46.00202 | 0.001359892 | 0.1767378 | 0 | 0 | 0
5347 | 200949.5 | 2011-01-14 20:09 | 0.1876346 | 9 | 14 | 0.000657927 | 3.385232 | 12.63799 | 12.50992 | 51.25875 | 46.00202 | 0 | 0.1796546 | 0 | 0 | 0
5348 | 200954.3 | 2011-01-14 20:09 | 5.015543 | 9 | 14 | 0.004644399 | 3.394946 | 12.638 | 12.50992 | 51.25877 | 46.00202 | 0.000971365 | 0.1796546 | 0 | 0 | 0
5349 | 200984.3 | 2011-01-14 20:10 | 30.01515 | 1 | 15 | 0 | 3.429105 | 12.638 | 12.50992 | 51.25877 | 46.00202 | 0.0007446766 | 0.1796546 | 0 | 0 | 0
5350 | 201014.4 | 2011-01-14 20:10 | 60.03242 | 1 | 15 | 0 | 3.45355 | 12.638 | 12.50992 | 51.25877 | 46.00202 | 0.0005504132 | 0.1796546 | 0 | 0 | 0
5351 | 201044.4 | 2011-01-14 20:10 | 90.04536 | 1 | 15 | 0 | 3.472006 | 12.638 | 12.50992 | 51.25877 | 46.00202 | 0.0003885269 | 0.1796546 | 0 | 0 | 0
5352 | 201074.3 | 2011-01-14 20:11 | 120.0136 | 1 | 15 | 0 | 3.486737 | 12.638 | 12.50992 | 51.25877 | 46.00202 | 0.0003237724 | 0.1796546 | 0 | 0 | 0
5353 | 201104.4 | 2011-01-14 20:12 | 30.015 | 2 | 15 | 0.5506098 | 3.744143 | 12.64259 | 12.50992 | 51.27579 | 46.00202 | 0.001489401 | 0.1796546 | 0 | 0 | 0
5354 | 201134.4 | 2011-01-14 20:12 | 60.03013 | 2 | 15 | 0.5506098 | 3.783482 | 12.64718 | 12.50992 | 51.29308 | 46.00202 | 0.0008094787 | 0.1796546 | 0 | 0 | 0
5355 | 201164.4 | 2011-01-14 20:12 | 90.04523 | 2 | 15 | 0.5506098 | 3.809385 | 12.65177 | 12.50992 | 51.31051 | 46.00202 | 0.0005827904 | 0.1796546 | 0 | 0 | 0
5356 | 201194.4 | 2011-01-14 20:13 | 120.0605 | 2 | 15 | 0.5506098 | 3.828002 | 12.65636 | 12.50992 | 51.32804 | 46.00202 | 0.0004209042 | 0.1796546 | 0 | 0 | 0
5357 | 201224.4 | 2011-01-14 20:13 | 150.0755 | 2 | 15 | 0.5506098 | 3.841601 | 12.66095 | 12.50992 | 51.34564 | 46.00202 | 0.0003237724 | 0.1796546 | 0 | 0 | 0
5358 | 201254.4 | 2011-01-14 20:14 | 180.0906 | 2 | 15 | 0.5506098 | 3.851314 | 12.66554 | 12.50992 | 51.3633 | 46.00202 | 0.0002266407 | 0.1796546 | 0 | 0 | 0
5359 | 201284.4 | 2011-01-14 20:14 | 210.1057 | 2 | 15 | 0.5506098 | 3.858599 | 12.67013 | 12.50992 | 51.381 | 46.00202 | 0.0001618862 | 0.1796546 | 0 | 0 | 0
5360 | 201314.5 | 2011-01-14 20:15 | 240.1211 | 2 | 15 | 0.5506098 | 3.864751 | 12.67472 | 12.50992 | 51.39872 | 46.00202 | 0.0001618862 | 0.1796546 | 0 | 0 | 0
5361 | 201344.5 | 2011-01-14 20:16 | 270.136 | 2 | 15 | 0.5504286 | 3.870255 | 12.67931 | 12.50992 | 51.41648 | 46.00202 | 0.000129509 | 0.1796546 | 0 | 0 | 0
5362 | 201374.5 | 2011-01-14 20:16 | 300.151 | 2 | 15 | 0.5506098 | 3.875436 | 12.6839 | 12.50992 | 51.43425 | 46.00202 | 0.0001618862 | 0.1796546 | 0 | 0 | 0
5363 | 201404.5 | 2011-01-14 20:17 | 330.1661 | 2 | 15 | 0.5504286 | 3.880293 | 12.68849 | 12.50992 | 51.45205 | 46.00202 | 0.0001618862 | 0.1796546 | 0 | 0 | 0
5364 | 201434.5 | 2011-01-14 20:17 | 360.1814 | 2 | 15 | 0.5506098 | 3.884825 | 12.69308 | 12.50992 | 51.46988 | 46.00202 | 0.000129509 | 0.1796546 | 0 | 0 | 0
5365 | 201464.5 | 2011-01-14 20:18 | 390.1965 | 2 | 15 | 0.5504286 | 3.889197 | 12.69767 | 12.50992 | 51.48772 | 46.00202 | 0.000129509 | 0.1796546 | 0 | 0 | 0
5366 | 201494.6 | 2011-01-14 20:18 | 420.2115 | 2 | 15 | 0.5506098 | 3.893406 | 12.70226 | 12.50992 | 51.50558 | 46.00202 | 0.0001618862 | 0.1796546 | 0 | 0 | 0
5367 | 201524.6 | 2011-01-14 20:18 | 450.2266 | 2 | 15 | 0.5504286 | 3.897453 | 12.70686 | 12.50992 | 51.52346 | 46.00202 | 0.000129509 | 0.1796546 | 0 | 0 | 0
5368 | 201554.6 | 2011-01-14 20:19 | 480.2417 | 2 | 15 | 0.5506098 | 3.901176 | 12.71145 | 12.50992 | 51.54136 | 46.00202 | 9.713173e-05 | 0.1796546 | 0 | 0 | 0
5369 | 201584.6 | 2011-01-14 20:20 | 510.2568 | 2 | 15 | 0.5506098 | 3.905062 | 12.71604 | 12.50992 | 51.55928 | 46.00202 | 0.000129509 | 0.1796546 | 0 | 0 | 0
5370 | 201614.6 | 2011-01-14 20:20 | 540.2719 | 2 | 15 | 0.5504286 | 3.908623 | 12.72063 | 12.50992 | 51.57721 | 46.00202 | 9.713173e-05 | 0.1796546 | 0 | 0 | 0
5371 | 201644.6 | 2011-01-14 20:20 | 570.287 | 2 | 15 | 0.5506098 | 3.912185 | 12.72522 | 12.50992 | 51.59516 | 46.00202 | 9.713173e-05 | 0.1796546 | 0 | 0 | 0
5372 | 201674.6 | 2011-01-14 20:21 | 600.3022 | 2 | 15 | 0.5504286 | 3.915746 | 12.72981 | 12.50992 | 51.61313 | 46.00202 | 6.475449e-05 | 0.1796546 | 0 | 0 | 0
5373 | 201704.7 | 2011-01-14 20:22 | 630.3174 | 2 | 15 | 0.5504286 | 3.918984 | 12.7344 | 12.50992 | 51.63111 | 46.00202 | 6.475449e-05 | 0.1796546 | 0 | 0 | 0
5374 | 201734.7 | 2011-01-14 20:22 | 660.3324 | 2 | 15 | 0.5507911 | 3.922384 | 12.73899 | 12.50992 | 51.64911 | 46.00202 | 9.713173e-05 | 0.1796546 | 0 | 0 | 0
5375 | 201764.7 | 2011-01-14 20:22 | 690.3475 | 2 | 15 | 0.5504286 | 3.925622 | 12.74358 | 12.50992 | 51.66712 | 46.00202 | 9.713173e-05 | 0.1796546 | 0 | 0 | 0
5376 | 201794.7 | 2011-01-14 20:23 | 720.3626 | 2 | 15 | 0.5507911 | 3.928536 | 12.74817 | 12.50992 | 51.68515 | 46.00202 | 6.475449e-05 | 0.1796546 | 0 | 0 | 0
5377 | 201824.7 | 2011-01-14 20:24 | 750.3779 | 2 | 15 | 0.5504286 | 3.931612 | 12.75276 | 12.50992 | 51.70319 | 46.00202 | 9.713173e-05 | 0.1796546 | 0 | 0 | 0
5378 | 201854.7 | 2011-01-14 20:24 | 780.3929 | 2 | 15 | 0.5507911 | 3.934526 | 12.75735 | 12.50992 | 51.72124 | 46.00202 | 6.475449e-05 | 0.1796546 | 0 | 0 | 0
5379 | 201884.7 | 2011-01-14 20:24 | 810.4081 | 2 | 15 | 0.5506098 | 3.93744 | 12.76194 | 12.50992 | 51.73931 | 46.00202 | 9.713173e-05 | 0.1796546 | 0 | 0 | 0
5380 | 201914.8 | 2011-01-14 20:25 | 840.4233 | 2 | 15 | 0.5506098 | 3.94003 | 12.76653 | 12.50992 | 51.75739 | 46.00202 | 9.713173e-05 | 0.1796546 | 0 | 0 | 0
5381 | 201944.8 | 2011-01-14 20:26 | 870.4388 | 2 | 15 | 0.5506098 | 3.94262 | 12.77112 | 12.50992 | 51.77548 | 46.00202 | 9.713173e-05 | 0.1796546 | 0 | 0 | 0
5382 | 201974.8 | 2011-01-14 20:26 | 900.4534 | 2 | 15 | 0.5506098 | 3.945049 | 12.77571 | 12.50992 | 51.79358 | 46.00202 | 3.237724e-05 | 0.1796546 | 0 | 0 | 0
5383 | 202004.8 | 2011-01-14 20:26 | 930.4684 | 2 | 15 | 0.5506098 | 3.947477 | 12.7803 | 12.50992 | 51.8117 | 46.00202 | 6.475449e-05 | 0.1796546 | 0 | 0 | 0
5384 | 202034.8 | 2011-01-14 20:27 | 960.484 | 2 | 15 | 0.5504286 | 3.949582 | 12.78489 | 12.50992 | 51.82982 | 46.00202 | 3.237724e-05 | 0.1796546 | 0 | 0 | 0
5385 | 202064.8 | 2011-01-14 20:28 | 990.4986 | 2 | 15 | 0.5506098 | 3.95201 | 12.78948 | 12.50992 | 51.84796 | 46.00202 | 9.713173e-05 | 0.1796546 | 0 | 0 | 0
5386 | 202094.9 | 2011-01-14 20:28 | 1020.514 | 2 | 15 | 0.5506098 | 3.953953 | 12.79407 | 12.50992 | 51.8661 | 46.00202 | 3.237724e-05 | 0.1796546 | 0 | 0 | 0
5387 | 202124.9 | 2011-01-14 20:29 | 1050.529 | 2 | 15 | 0.5507911 | 3.956057 | 12.79866 | 12.50992 | 51.88426 | 46.00202 | 6.475449e-05 | 0.1796546 | 0 | 0 | 0
5388 | 202154.9 | 2011-01-14 20:29 | 1080.544 | 2 | 15 | 0.5506098 | 3.957838 | 12.80325 | 12.50992 | 51.90242 | 46.00202 | 6.475449e-05 | 0.1796546 | 0 | 0 | 0
5389 | 202184.9 | 2011-01-14 20:30 | 1110.559 | 2 | 15 | 0.5506098 | 3.959619 | 12.80784 | 12.50992 | 51.92059 | 46.00202 | 6.475449e-05 | 0.1796546 | 0 | 0 | 0
5390 | 202214.9 | 2011-01-14 20:30 | 1140.574 | 2 | 15 | 0.5506098 | 3.9614 | 12.81243 | 12.50992 | 51.93877 | 46.00202 | 3.237724e-05 | 0.1796546 | 0 | 0 | 0
5391 | 202244.9 | 2011-01-14 20:31 | 1170.589 | 2 | 15 | 0.5506098 | 3.96318 | 12.81702 | 12.50992 | 51.95696 | 46.00202 | 6.475449e-05 | 0.1796546 | 0 | 0 | 0
5392 | 202274.9 | 2011-01-14 20:31 | 1200.604 | 2 | 15 | 0.5504286 | 3.964961 | 12.82161 | 12.50992 | 51.97515 | 46.00202 | 6.475449e-05 | 0.1796546 | 0 | 0 | 0
5393 | 202305 | 2011-01-14 20:32 | 1230.62 | 2 | 15 | 0.5506098 | 3.96658 | 12.8262 | 12.50992 | 51.99335 | 46.00202 | 0 | 0.1796546 | 0 | 0 | 0
5394 | 202335 | 2011-01-14 20:32 | 1260.635 | 2 | 15 | 0.5506098 | 3.968199 | 12.83079 | 12.50992 | 52.01157 | 46.00202 | 6.475449e-05 | 0.1796546 | 0 | 0 | 0
5395 | 202365 | 2011-01-14 20:33 | 1290.65 | 2 | 15 | 0.5506098 | 3.96998 | 12.83538 | 12.50992 | 52.02978 | 46.00202 | 6.475449e-05 | 0.1796546 | 0 | 0 | 0
5396 | 202395 | 2011-01-14 20:33 | 1320.665 | 2 | 15 | 0.5506098 | 3.971599 | 12.83997 | 12.50992 | 52.04801 | 46.00202 | 6.475449e-05 | 0.1796546 | 0 | 0 | 0
5397 | 202425 | 2011-01-14 20:34 | 1350.68 | 2 | 15 | 0.5506098 | 3.973217 | 12.84456 | 12.50992 | 52.06625 | 46.00202 | 6.475449e-05 | 0.1796546 | 0 | 0 | 0
5398 | 202455 | 2011-01-14 20:34 | 1380.695 | 2 | 15 | 0.5504286 | 3.974674 | 12.84915 | 12.50992 | 52.08449 | 46.00202 | 3.237724e-05 | 0.1796546 | 0 | 0 | 0
5399 | 202485.1 | 2011-01-14 20:35 | 1410.71 | 2 | 15 | 0.5506098 | 3.976455 | 12.85374 | 12.50992 | 52.10274 | 46.00202 | 6.475449e-05 | 0.1796546 | 0 | 0 | 0
5400 | 202515.1 | 2011-01-14 20:35 | 1440.725 | 2 | 15 | 0.5504286 | 3.977912 | 12.85833 | 12.50992 | 52.12099 | 46.00202 | 3.237724e-05 | 0.1796546 | 0 | 0 | 0
5401 | 202545.1 | 2011-01-14 20:36 | 1470.741 | 2 | 15 | 0.5504286 | 3.979531 | 12.86292 | 12.50992 | 52.13925 | 46.00202 | 0 | 0.1796546 | 0 | 0 | 0
5402 | 202575.1 | 2011-01-14 20:36 | 1500.756 | 2 | 15 | 0.5506098 | 3.981312 | 12.86751 | 12.50992 | 52.15753 | 46.00202 | 6.475449e-05 | 0.1796546 | 0 | 0 | 0
5403 | 202605.1 | 2011-01-14 20:37 | 1530.771 | 2 | 15 | 0.5504286 | 3.982931 | 12.8721 | 12.50992 | 52.1758 | 46.00202 | 3.237724e-05 | 0.1796546 | 0 | 0 | 0
5404 | 202635.1 | 2011-01-14 20:37 | 1560.786 | 2 | 15 | 0.5504286 | 3.984388 | 12.87669 | 12.50992 | 52.19409 | 46.00202 | 3.237724e-05 | 0.1796546 | 0 | 0 | 0
5405 | 202665.1 | 2011-01-14 20:38 | 1590.801 | 2 | 15 | 0.5504286 | 3.986007 | 12.88128 | 12.50992 | 52.21238 | 46.00202 | 3.237724e-05 | 0.1796546 | 0 | 0 | 0
5406 | 202695.2 | 2011-01-14 20:38 | 1620.816 | 2 | 15 | 0.5506098 | 3.98795 | 12.88587 | 12.50992 | 52.23069 | 46.00202 | 9.713173e-05 | 0.1796546 | 0 | 0 | 0
5407 | 202725.2 | 2011-01-14 20:39 | 1650.831 | 2 | 15 | 0.5506098 | 3.989568 | 12.89047 | 12.50992 | 52.24899 | 46.00202 | 6.475449e-05 | 0.1796546 | 0 | 0 | 0
5408 | 202755.2 | 2011-01-14 20:39 | 1680.848 | 2 | 15 | 0.5504286 | 3.991025 | 12.89506 | 12.50992 | 52.26731 | 46.00202 | 3.237724e-05 | 0.1796546 | 0 | 0 | 0
5409 | 202785.2 | 2011-01-14 20:40 | 1710.861 | 2 | 15 | 0.5504286 | 3.992644 | 12.89965 | 12.50992 | 52.28563 | 46.00202 | 3.237724e-05 | 0.1796546 | 0 | 0 | 0
5410 | 202815.2 | 2011-01-14 20:40 | 1740.876 | 2 | 15 | 0.5504286 | 3.994425 | 12.90424 | 12.50992 | 52.30397 | 46.00202 | 3.237724e-05 | 0.1796546 | 0 | 0 | 0
5411 | 202845.2 | 2011-01-14 20:41 | 1770.892 | 2 | 15 | 0.5504286 | 3.995882 | 12.90883 | 12.50992 | 52.3223 | 46.00202 | 0 | 0.1796546 | 0 | 0 | 0
5412 | 202875.2 | 2011-01-14 20:41 | 1800.907 | 2 | 15 | 0.5506098 | 3.997663 | 12.91342 | 12.50992 | 52.34065 | 46.00202 | 3.237724e-05 | 0.1796546 | 0 | 0 | 0
5413 | 202905.3 | 2011-01-14 20:42 | 1830.922 | 2 | 15 | 0.5504286 | 3.999282 | 12.91801 | 12.50992 | 52.35901 | 46.00202 | 6.475449e-05 | 0.1796546 | 0 | 0 | 0
5414 | 202935.3 | 2011-01-14 20:42 | 1860.937 | 2 | 15 | 0.5506098 | 4.000901 | 12.9226 | 12.50992 | 52.37737 | 46.00202 | 6.475449e-05 | 0.1796546 | 0 | 0 | 0
5415 | 202965.3 | 2011-01-14 20:43 | 1890.952 | 2 | 15 | 0.5504286 | 4.00252 | 12.92719 | 12.50992 | 52.39574 | 46.00202 | 3.232956e-05 | 0.1796546 | 0 | 0 | 0
5416 | 202995.3 | 2011-01-14 20:43 | 1920.967 | 2 | 15 | 0.5506098 | 4.004301 | 12.93178 | 12.50992 | 52.41411 | 46.00202 | 6.475449e-05 | 0.1796546 | 0 | 0 | 0
5417 | 203025.3 | 2011-01-14 20:44 | 1950.982 | 2 | 15 | 0.5506098 | 4.005919 | 12.93637 | 12.50992 | 52.4325 | 46.00202 | 6.475449e-05 | 0.1796546 | 0 | 0 | 0
5418 | 203055.3 | 2011-01-14 20:44 | 1980.997 | 2 | 15 | 0.5507911 | 4.007538 | 12.94096 | 12.50992 | 52.45089 | 46.00202 | 6.475449e-05 | 0.1796546 | 0 | 0 | 0
5419 | 203085.4 | 2011-01-14 20:45 | 2011.012 | 2 | 15 | 0.5504286 | 4.008995 | 12.94555 | 12.50992 | 52.46929 | 46.00202 | 3.232956e-05 | 0.1796546 | 0 | 0 | 0
5420 | 203115.4 | 2011-01-14 20:45 | 2041.028 | 2 | 15 | 0.5506098 | 4.010776 | 12.95014 | 12.50992 | 52.48769 | 46.00202 | 6.475449e-05 | 0.1796546 | 0 | 0 | 0
5421 | 203145.4 | 2011-01-14 20:46 | 2071.043 | 2 | 15 | 0.5506098 | 4.012395 | 12.95473 | 12.50992 | 52.50611 | 46.00202 | 6.475449e-05 | 0.1796546 | 0 | 0 | 0
5422 | 203175.4 | 2011-01-14 20:46 | 2101.058 | 2 | 15 | 0.5506098 | 4.014014 | 12.95932 | 12.50992 | 52.52453 | 46.00202 | 6.475449e-05 | 0.1796546 | 0 | 0 | 0
5423 | 203205.4 | 2011-01-14 20:47 | 2131.073 | 2 | 15 | 0.5504286 | 4.015633 | 12.96391 | 12.50992 | 52.54296 | 46.00202 | 3.232956e-05 | 0.1796546 | 0 | 0 | 0
5424 | 203235.4 | 2011-01-14 20:47 | 2161.088 | 2 | 15 | 0.5504286 | 4.017251 | 12.9685 | 12.50992 | 52.5614 | 46.00202 | 6.475449e-05 | 0.1796546 | 0 | 0 | 0
5425 | 203265.4 | 2011-01-14 20:48 | 2191.103 | 2 | 15 | 0.5507911 | 4.019194 | 12.97309 | 12.50992 | 52.57984 | 46.00202 | 6.475449e-05 | 0.1796546 | 0 | 0 | 0
5426 | 203295.5 | 2011-01-14 20:48 | 2221.118 | 2 | 15 | 0.5504286 | 4.020651 | 12.97768 | 12.50992 | 52.59829 | 46.00202 | 6.475449e-05 | 0.1796546 | 0 | 0 | 0
5427 | 203325.5 | 2011-01-14 20:49 | 2251.133 | 2 | 15 | 0.5506098 | 4.022432 | 12.98227 | 12.50992 | 52.61675 | 46.00202 | 3.242493e-05 | 0.1796546 | 0 | 0 | 0
5428 | 203355.5 | 2011-01-14 20:49 | 2281.149 | 2 | 15 | 0.5507911 | 4.023889 | 12.98686 | 12.50992 | 52.63522 | 46.00202 | 3.232956e-05 | 0.1796546 | 0 | 0 | 0
5429 | 203385.5 | 2011-01-14 20:50 | 2311.164 | 2 | 15 | 0.5506098 | 4.02567 | 12.99145 | 12.50992 | 52.65369 | 46.00202 | 3.242493e-05 | 0.1796546 | 0 | 0 | 0
5430 | 203415.5 | 2011-01-14 20:50 | 2341.179 | 2 | 15 | 0.5504286 | 4.027451 | 12.99604 | 12.50992 | 52.67218 | 46.00202 | 6.475449e-05 | 0.1796546 | 0 | 0 | 0
5431 | 203445.5 | 2011-01-14 20:51 | 2371.194 | 2 | 15 | 0.5506098 | 4.029232 | 13.00063 | 12.50992 | 52.69067 | 46.00202 | 6.475449e-05 | 0.1796546 | 0 | 0 | 0
5432 | 203475.6 | 2011-01-14 20:51 | 2401.209 | 2 | 15 | 0.5506098 | 4.030689 | 13.00522 | 12.50992 | 52.70917 | 46.00202 | 0 | 0.1796546 | 0 | 0 | 0
5433 | 203505.6 | 2011-01-14 20:52 | 2431.224 | 2 | 15 | 0.5506098 | 4.032469 | 13.00981 | 12.50992 | 52.72767 | 46.00202 | 3.232956e-05 | 0.1796546 | 0 | 0 | 0
5434 | 203535.6 | 2011-01-14 20:52 | 2461.239 | 2 | 15 | 0.5506098 | 4.034412 | 13.0144 | 12.50992 | 52.74619 | 46.00202 | 9.708405e-05 | 0.1796546 | 0 | 0 | 0
5435 | 203565.6 | 2011-01-14 20:53 | 2491.254 | 2 | 15 | 0.5506098 | 4.036193 | 13.01899 | 12.50992 | 52.76471 | 46.00202 | 6.475449e-05 | 0.1796546 | 0 | 0 | 0
5436 | 203595.6 | 2011-01-14 20:53 | 2521.269 | 2 | 15 | 0.5506098 | 4.037812 | 13.02358 | 12.50992 | 52.78324 | 46.00202 | 3.242493e-05 | 0.1796546 | 0 | 0 | 0
5437 | 203625.6 | 2011-01-14 20:54 | 2551.285 | 2 | 15 | 0.5506098 | 4.039593 | 13.02817 | 12.50992 | 52.80178 | 46.00202 | 3.242493e-05 | 0.1796546 | 0 | 0 | 0
5438 | 203655.6 | 2011-01-14 20:54 | 2581.3 | 2 | 15 | 0.5504286 | 4.041373 | 13.03276 | 12.50992 | 52.82033 | 46.00202 | 3.232956e-05 | 0.1796546 | 0 | 0 | 0
5439 | 203685.7 | 2011-01-14 20:55 | 2611.315 | 2 | 15 | 0.5504286 | 4.043478 | 13.03735 | 12.50992 | 52.83888 | 46.00202 | 6.475449e-05 | 0.1796546 | 0 | 0 | 0
5440 | 203715.7 | 2011-01-14 20:55 | 2641.33 | 2 | 15 | 0.5506098 | 4.045097 | 13.04194 | 12.50992 | 52.85745 | 46.00202 | 0 | 0.1796546 | 0 | 0 | 0
5441 | 203745.7 | 2011-01-14 20:56 | 2671.345 | 2 | 15 | 0.5504286 | 4.046877 | 13.04653 | 12.50992 | 52.87602 | 46.00202 | 0 | 0.1796546 | 0 | 0 | 0
5442 | 203775.7 | 2011-01-14 20:56 | 2701.36 | 2 | 15 | 0.5506098 | 4.048982 | 13.05112 | 12.50992 | 52.8946 | 46.00202 | 6.475449e-05 | 0.1796546 | 0 | 0 | 0
5443 | 203805.7 | 2011-01-14 20:57 | 2731.375 | 2 | 15 | 0.5504286 | 4.050763 | 13.05571 | 12.50992 | 52.91319 | 46.00202 | 3.242493e-05 | 0.1796546 | 0 | 0 | 0
5444 | 203835.7 | 2011-01-14 20:57 | 2761.391 | 2 | 15 | 0.5507911 | 4.05303 | 13.06031 | 12.50992 | 52.93179 | 46.00202 | 6.475449e-05 | 0.1796546 | 0 | 0 | 0
5445 | 203865.7 | 2011-01-14 20:58 | 2791.408 | 2 | 15 | 0.5504286 | 4.05481 | 13.0649 | 12.50992 | 52.9504 | 46.00202 | 9.708405e-05 | 0.1796546 | 0 | 0 | 0
5446 | 203895.8 | 2011-01-14 20:58 | 2821.421 | 2 | 15 | 0.5506098 | 4.056753 | 13.06949 | 12.50992 | 52.96901 | 46.00202 | 6.475449e-05 | 0.1796546 | 0 | 0 | 0
5447 | 203925.8 | 2011-01-14 20:59 | 2851.436 | 2 | 15 | 0.5507911 | 4.058857 | 13.07408 | 12.50992 | 52.98764 | 46.00202 | 9.717941e-05 | 0.1796546 | 0 | 0 | 0
5448 | 203955.8 | 2011-01-14 20:59 | 2881.451 | 2 | 15 | 0.5504286 | 4.060638 | 13.07867 | 12.50992 | 53.00628 | 46.00202 | 3.242493e-05 | 0.1796546 | 0 | 0 | 0
5449 | 203985.8 | 2011-01-14 21:00 | 2911.466 | 2 | 15 | 0.5506098 | 4.062743 | 13.08326 | 12.50992 | 53.02492 | 46.00202 | 3.232956e-05 | 0.1796546 | 0 | 0 | 0
5450 | 204015.8 | 2011-01-14 21:00 | 2941.481 | 2 | 15 | 0.5506098 | 4.065009 | 13.08785 | 12.50992 | 53.04357 | 46.00202 | 6.475449e-05 | 0.1796546 | 0 | 0 | 0
5451 | 204045.8 | 2011-01-14 21:01 | 2971.496 | 2 | 15 | 0.5507911 | 4.066952 | 13.09244 | 12.50992 | 53.06224 | 46.00202 | 6.475449e-05 | 0.1796546 | 0 | 0 | 0
5452 | 204075.9 | 2011-01-14 21:01 | 3001.511 | 2 | 15 | 0.5506098 | 4.069057 | 13.09703 | 12.50992 | 53.08091 | 46.00202 | 3.232956e-05 | 0.1796546 | 0 | 0 | 0
5453 | 204105.9 | 2011-01-14 21:02 | 3031.526 | 2 | 15 | 0.5506098 | 4.071323 | 13.10162 | 12.50992 | 53.0996 | 46.00202 | 6.475449e-05 | 0.1796546 | 0 | 0 | 0
5454 | 204135.9 | 2011-01-14 21:02 | 3061.541 | 2 | 15 | 0.5506098 | 4.073428 | 13.10621 | 12.50992 | 53.11829 | 46.00202 | 3.242493e-05 | 0.1796546 | 0 | 0 | 0
5455 | 204165.9 | 2011-01-14 21:03 | 3091.557 | 2 | 15 | 0.5506098 | 4.075856 | 13.1108 | 12.50992 | 53.13699 | 46.00202 | 6.475449e-05 | 0.1796546 | 0 | 0 | 0
5456 | 204195.9 | 2011-01-14 21:03 | 3121.572 | 2 | 15 | 0.5506098 | 4.07796 | 13.11539 | 12.50992 | 53.15571 | 46.00202 | 6.475449e-05 | 0.1796546 | 0 | 0 | 0
5457 | 204225.9 | 2011-01-14 21:04 | 3151.587 | 2 | 15 | 0.5504286 | 4.080227 | 13.11998 | 12.50992 | 53.17443 | 46.00202 | 6.475449e-05 | 0.1796546 | 0 | 0 | 0
5458 | 204255.9 | 2011-01-14 21:04 | 3181.602 | 2 | 15 | 0.5504286 | 4.082493 | 13.12457 | 12.50992 | 53.19316 | 46.00202 | 6.475449e-05 | 0.1796546 | 0 | 0 | 0
5459 | 204286 | 2011-01-14 21:05 | 3211.617 | 2 | 15 | 0.5506098 | 4.08476 | 13.12916 | 12.50992 | 53.21191 | 46.00202 | 3.232956e-05 | 0.1796546 | 0 | 0 | 0
5460 | 204316 | 2011-01-14 21:05 | 3241.632 | 2 | 15 | 0.5506098 | 4.087188 | 13.13375 | 12.50992 | 53.23066 | 46.00202 | 6.475449e-05 | 0.1796546 | 0 | 0 | 0
5461 | 204346 | 2011-01-14 21:06 | 3271.647 | 2 | 15 | 0.5507911 | 4.089617 | 13.13834 | 12.50992 | 53.24943 | 46.00202 | 9.717941e-05 | 0.1796546 | 0 | 0 | 0
5462 | 204376 | 2011-01-14 21:06 | 3301.662 | 2 | 15 | 0.5506098 | 4.091883 | 13.14293 | 12.50992 | 53.26821 | 46.00202 | 3.242493e-05 | 0.1796546 | 0 | 0 | 0
5463 | 204406 | 2011-01-14 21:07 | 3331.678 | 2 | 15 | 0.5506098 | 4.094311 | 13.14752 | 12.50992 | 53.287 | 46.00202 | 6.475449e-05 | 0.1796546 | 0 | 0 | 0
5464 | 204436 | 2011-01-14 21:07 | 3361.693 | 2 | 15 | 0.5506098 | 4.09674 | 13.15211 | 12.50992 | 53.3058 | 46.00202 | 6.475449e-05 | 0.1796546 | 0 | 0 | 0
5465 | 204466 | 2011-01-14 21:08 | 3391.708 | 2 | 15 | 0.5506098 | 4.09933 | 13.1567 | 12.50992 | 53.32461 | 46.00202 | 6.475449e-05 | 0.1796546 | 0 | 0 | 0
5466 | 204496.1 | 2011-01-14 21:08 | 3421.723 | 2 | 15 | 0.5504286 | 4.10192 | 13.16129 | 12.50992 | 53.34343 | 46.00202 | 9.708405e-05 | 0.1796546 | 0 | 0 | 0
5467 | 204526.1 | 2011-01-14 21:09 | 3451.738 | 2 | 15 | 0.5504286 | 4.104349 | 13.16588 | 12.50992 | 53.36226 | 46.00202 | 9.717941e-05 | 0.1796546 | 0 | 0 | 0
5468 | 204556.1 | 2011-01-14 21:09 | 3481.753 | 2 | 15 | 0.5506098 | 4.1071 | 13.17047 | 12.50992 | 53.3811 | 46.00202 | 0.000129509 | 0.1796546 | 0 | 0 | 0
5469 | 204586.1 | 2011-01-14 21:10 | 3511.768 | 2 | 15 | 0.5502474 | 4.109367 | 13.17506 | 12.50992 | 53.39996 | 46.00202 | 3.242493e-05 | 0.1796546 | 0 | 0 | 0
5470 | 204616.1 | 2011-01-14 21:10 | 3541.783 | 2 | 15 | 0.5506098 | 4.112281 | 13.17965 | 12.50992 | 53.41882 | 46.00202 | 9.717941e-05 | 0.1796546 | 0 | 0 | 0
5471 | 204646.1 | 2011-01-14 21:11 | 3571.798 | 2 | 15 | 0.5502474 | 4.114709 | 13.18424 | 12.50992 | 53.43769 | 46.00202 | 3.232956e-05 | 0.1796546 | 0 | 0 | 0
5472 | 204676.2 | 2011-01-14 21:11 | 3601.816 | 2 | 15 | 0.5504286 | 4.117462 | 13.18883 | 12.50992 | 53.45658 | 46.00202 | 6.475449e-05 | 0.1796546 | 0 | 0 | 0
5473 | 204706.2 | 2011-01-14 21:12 | 3631.829 | 2 | 15 | 0.5506098 | 4.120214 | 13.19341 | 12.50992 | 53.47548 | 46.00202 | 9.717941e-05 | 0.1796546 | 0 | 0 | 0
5474 | 204736.2 | 2011-01-14 21:12 | 3661.844 | 2 | 15 | 0.5506098 | 4.122804 | 13.198 | 12.50992 | 53.4944 | 46.00202 | 3.242493e-05 | 0.1796546 | 0 | 0 | 0
5475 | 204766.2 | 2011-01-14 21:13 | 3691.859 | 2 | 15 | 0.5504286 | 4.125718 | 13.2026 | 12.50992 | 53.51334 | 46.00202 | 6.475449e-05 | 0.1796546 | 0 | 0 | 0
5476 | 204796.2 | 2011-01-14 21:13 | 3721.874 | 2 | 15 | 0.5504286 | 4.128632 | 13.20719 | 12.50992 | 53.53228 | 46.00202 | 9.708405e-05 | 0.1796546 | 0 | 0 | 0
5477 | 204826.2 | 2011-01-14 21:14 | 3751.889 | 2 | 15 | 0.5506098 | 4.131384 | 13.21178 | 12.50992 | 53.55124 | 46.00202 | 9.717941e-05 | 0.1796546 | 0 | 0 | 0
5478 | 204856.2 | 2011-01-14 21:14 | 3781.904 | 2 | 15 | 0.5506098 | 4.13446 | 13.21637 | 12.50992 | 53.57021 | 46.00202 | 0.000129509 | 0.1796546 | 0 | 0 | 0
5479 | 204886.3 | 2011-01-14 21:15 | 3811.919 | 2 | 15 | 0.5506098 | 4.137212 | 13.22096 | 12.50992 | 53.5892 | 46.00202 | 6.475449e-05 | 0.1796546 | 0 | 0 | 0
5480 | 204916.3 | 2011-01-14 21:15 | 3841.934 | 2 | 15 | 0.5506098 | 4.140288 | 13.22555 | 12.50992 | 53.60819 | 46.00202 | 0.0001619339 | 0.1796546 | 0 | 0 | 0
5481 | 204946.3 | 2011-01-14 21:16 | 3871.95 | 2 | 15 | 0.5506098 | 4.14304 | 13.23014 | 12.50992 | 53.62721 | 46.00202 | 6.475449e-05 | 0.1796546 | 0 | 0 | 0
5482 | 204976.3 | 2011-01-14 21:16 | 3901.965 | 2 | 15 | 0.5506098 | 4.146116 | 13.23473 | 12.50992 | 53.64623 | 46.00202 | 6.475449e-05 | 0.1796546 | 0 | 0 | 0
5483 | 205006.3 | 2011-01-14 21:17 | 3931.98 | 2 | 15 | 0.5504286 | 4.149192 | 13.23932 | 12.50992 | 53.66527 | 46.00202 | 9.717941e-05 | 0.1796546 | 0 | 0 | 0
5484 | 205036.3 | 2011-01-14 21:17 | 3961.995 | 2 | 15 | 0.5504286 | 4.152268 | 13.24391 | 12.50992 | 53.68432 | 46.00202 | 9.708405e-05 | 0.1796546 | 0 | 0 | 0
5485 | 205066.4 | 2011-01-14 21:18 | 3992.01 | 2 | 15 | 0.5506098 | 4.155182 | 13.2485 | 12.50992 | 53.70339 | 46.00202 | 6.475449e-05 | 0.1796546 | 0 | 0 | 0
5486 | 205096.4 | 2011-01-14 21:18 | 4022.025 | 2 | 15 | 0.5506098 | 4.15842 | 13.25309 | 12.50992 | 53.72247 | 46.00202 | 0.000129509 | 0.1796546 | 0 | 0 | 0
5487 | 205126.4 | 2011-01-14 21:19 | 4052.04 | 2 | 15 | 0.5509723 | 4.161496 | 13.25768 | 12.50992 | 53.74157 | 46.00202 | 6.475449e-05 | 0.1796546 | 0 | 0 | 0
5488 | 205156.4 | 2011-01-14 21:19 | 4082.056 | 2 | 15 | 0.5504286 | 4.164572 | 13.26227 | 12.50992 | 53.76068 | 46.00202 | 6.475449e-05 | 0.1796546 | 0 | 0 | 0
5489 | 205186.4 | 2011-01-14 21:20 | 4112.07 | 2 | 15 | 0.5506098 | 4.167809 | 13.26686 | 12.50992 | 53.7798 | 46.00202 | 6.475449e-05 | 0.1796546 | 0 | 0 | 0
5490 | 205216.4 | 2011-01-14 21:20 | 4142.086 | 2 | 15 | 0.5506098 | 4.171047 | 13.27145 | 12.50992 | 53.79894 | 46.00202 | 9.708405e-05 | 0.1796546 | 0 | 0 | 0
5491 | 205246.4 | 2011-01-14 21:21 | 4172.101 | 2 | 15 | 0.5506098 | 4.174285 | 13.27604 | 12.50992 | 53.81809 | 46.00202 | 6.475449e-05 | 0.1796546 | 0 | 0 | 0
5492 | 205276.5 | 2011-01-14 21:21 | 4202.116 | 2 | 15 | 0.5506098 | 4.177685 | 13.28063 | 12.50992 | 53.83726 | 46.00202 | 9.708405e-05 | 0.1796546 | 0 | 0 | 0
5493 | 205306.5 | 2011-01-14 21:22 | 4232.131 | 2 | 15 | 0.5504286 | 4.180761 | 13.28522 | 12.50992 | 53.85645 | 46.00202 | 6.475449e-05 | 0.1796546 | 0 | 0 | 0
5494 | 205336.5 | 2011-01-14 21:22 | 4262.146 | 2 | 15 | 0.5506098 | 4.18416 | 13.28981 | 12.50992 | 53.87565 | 46.00202 | 9.708405e-05 | 0.1796546 | 0 | 0 | 0
5495 | 205366.5 | 2011-01-14 21:23 | 4292.161 | 2 | 15 | 0.5506098 | 4.18756 | 13.2944 | 12.50992 | 53.89486 | 46.00202 | 9.708405e-05 | 0.1796546 | 0 | 0 | 0
5496 | 205396.5 | 2011-01-14 21:23 | 4322.176 | 2 | 15 | 0.5506098 | 4.19096 | 13.29899 | 12.50992 | 53.91409 | 46.00202 | 9.717941e-05 | 0.1796546 | 0 | 0 | 0
5497 | 205426.5 | 2011-01-14 21:24 | 4352.191 | 2 | 15 | 0.5506098 | 4.194359 | 13.30358 | 12.50992 | 53.93334 | 46.00202 | 9.708405e-05 | 0.1796546 | 0 | 0 | 0
5498 | 205456.5 | 2011-01-14 21:24 | 4382.206 | 2 | 15 | 0.5504286 | 4.197921 | 13.30817 | 12.50992 | 53.9526 | 46.00202 | 0.000129509 | 0.1796546 | 0 | 0 | 0
5499 | 205473.3 | 2011-01-14 21:24 | 4398.94 | 2 | 15 | 0.5506098 | 4.200026 | 13.31073 | 12.50992 | 53.96334 | 46.00202 | 0.0001618385 | 0.1796546 | 0 | 0 | 0
5500 | 205503.3 | 2011-01-14 21:25 | 30.01535 | 3 | 15 | 0 | 4.056915 | 13.31073 | 12.50992 | 53.96334 | 46.00202 | -0.0005504608 | 0.1796546 | 0 | 0 | 0
5501 | 205533.3 | 2011-01-14 21:25 | 60.0302 | 3 | 15 | 0 | 4.04364 | 13.31073 | 12.50992 | 53.96334 | 46.00202 | -0.000259018 | 0.1796546 | 0 | 0 | 0
5502 | 205563.3 | 2011-01-14 21:26 | 90.04531 | 3 | 15 | 0 | 4.035059 | 13.31073 | 12.50992 | 53.96334 | 46.00202 | -0.0001942635 | 0.1796546 | 0 | 0 | 0
5503 | 205593.3 | 2011-01-14 21:26 | 120.0138 | 3 | 15 | 0 | 4.029555 | 13.31073 | 12.50992 | 53.96334 | 46.00202 | -9.717941e-05 | 0.1796546 | 0 | 0 | 0
5504 | 205593.3 | 2011-01-14 21:26 | 2.626546161e-06 | 4 | 15 | 0.8595614 | 4.200511 | 13.31073 | 12.50992 | 53.96334 | 46.00202 | 0 | 0.1796546 | 0 | 0 | 0
5505 | 205595.5 | 2011-01-14 21:26 | 2.171827 | 4 | 15 | 0.8093681 | 4.200673 | 13.31123 | 12.50992 | 53.96544 | 46.00202 | 3.232956e-05 | 0.1796546 | 0 | 0 | 0
5506 | 205600.9 | 2011-01-14 21:26 | 7.577979 | 4 | 15 | 0.759356 | 4.200511 | 13.31241 | 12.50992 | 53.97037 | 46.00202 | 0 | 0.1796546 | 0 | 0 | 0
5507 | 205609.4 | 2011-01-14 21:27 | 16.0622 | 4 | 15 | 0.7093439 | 4.200673 | 13.31413 | 12.50992 | 53.97763 | 46.00202 | 3.232956e-05 | 0.1796546 | 0 | 0 | 0
5508 | 205621.8 | 2011-01-14 21:27 | 28.48389 | 4 | 15 | 0.6593318 | 4.200673 | 13.31649 | 12.50992 | 53.98753 | 46.00202 | 3.232956e-05 | 0.1796546 | 0 | 0 | 0
5509 | 205640.3 | 2011-01-14 21:27 | 47.03054 | 4 | 15 | 0.6093197 | 4.200511 | 13.31975 | 12.50992 | 54.00122 | 46.00202 | 0 | 0.1796546 | 0 | 0 | 0
5510 | 205671.3 | 2011-01-14 21:28 | 78.01428 | 4 | 15 | 0.5591264 | 4.200511 | 13.32476 | 12.50992 | 54.02226 | 46.00202 | 0 | 0.1796546 | 0 | 0 | 0
5511 | 205734.5 | 2011-01-14 21:29 | 141.1852 | 4 | 15 | 0.5091143 | 4.200673 | 13.33408 | 12.50992 | 54.0614 | 46.00202 | 3.232956e-05 | 0.1796546 | 0 | 0 | 0
5512 | 205859.3 | 2011-01-14 21:31 | 266.0423 | 4 | 15 | 0.4591022 | 4.200511 | 13.3508 | 12.50992 | 54.13166 | 46.00202 | 0 | 0.1796546 | 0 | 0 | 0
5513 | 206027.1 | 2011-01-14 21:34 | 433.852 | 4 | 15 | 0.4090901 | 4.200511 | 13.37102 | 12.50992 | 54.21657 | 46.00202 | -3.232956e-05 | 0.1796546 | 0 | 0 | 0
5514 | 206221.9 | 2011-01-14 21:37 | 628.5986 | 4 | 15 | 0.359078 | 4.200511 | 13.39178 | 12.50992 | 54.30379 | 46.00202 | 0 | 0.1796546 | 0 | 0 | 0
5515 | 206442 | 2011-01-14 21:40 | 848.6574 | 4 | 15 | 0.3090659 | 4.200511 | 13.41218 | 12.50992 | 54.3895 | 46.00202 | 0 | 0.1796546 | 0 | 0 | 0
5516 | 206700.4 | 2011-01-14 21:45 | 1107.059 | 4 | 15 | 0.2590538 | 4.200511 | 13.43256 | 12.50992 | 54.47509 | 46.00202 | 0 | 0.1796546 | 0 | 0 | 0
5517 | 207008.9 | 2011-01-14 21:50 | 1415.648 | 4 | 15 | 0.2090417 | 4.200673 | 13.45258 | 12.50992 | 54.55919 | 46.00202 | 3.232956e-05 | 0.1796546 | 0 | 0 | 0
5518 | 207403.5 | 2011-01-14 21:56 | 1810.204 | 4 | 15 | 0.1590296 | 4.200511 | 13.47267 | 12.50992 | 54.64356 | 46.00202 | -3.232956e-05 | 0.1796546 | 0 | 0 | 0
5519 | 207969.7 | 2011-01-14 22:06 | 2376.428 | 4 | 15 | 0.1090175 | 4.200349 | 13.49353 | 12.50992 | 54.73119 | 46.00202 | -3.242493e-05 | 0.1796546 | 0 | 0 | 0
5520 | 209011.6 | 2011-01-14 22:23 | 3418.286 | 4 | 15 | 0.05900538 | 4.200511 | 13.51704 | 12.50992 | 54.82994 | 46.00202 | 0 | 0.1796546 | 0 | 0 | 0
5521 | 209317.2 | 2011-01-14 22:28 | 3723.952 | 4 | 15 | 0.04976401 | 4.200349 | 13.5217 | 12.50992 | 54.84954 | 46.00202 | -6.475449e-05 | 0.1796546 | 0 | 0 | 0
5522 | 209347.3 | 2011-01-14 22:29 | 30.0151 | 5 | 15 | 0 | 4.18756 | 13.5217 | 12.50992 | 54.84954 | 46.00202 | -3.242493e-05 | 0.1796546 | 0 | 0 | 0
5523 | 209377.3 | 2011-01-14 22:29 | 60.01462 | 5 | 15 | 0 | 4.185941 | 13.5217 | 12.50992 | 54.84954 | 46.00202 | -3.242493e-05 | 0.1796546 | 0 | 0 | 0
5524 | 209377.5 | 2011-01-14 22:29 | 0.1876254 | 6 | 15 | 0.000657927 | 4.185617 | 13.5217 | 12.50992 | 54.84954 | 46.00202 | 0 | 0.1791699 | 0 | 0 | 0
5525 | 209377.5 | 2011-01-14 22:29 | 2.741833493e-06 | 7 | 15 | -0.5496564 | 4.079579 | 13.5217 | 12.50992 | 54.84954 | 46.00202 | 0 | 0.1791699 | 0 | 0 | 0
5526 | 209407.5 | 2011-01-14 22:30 | 30.01504 | 7 | 15 | -0.5496564 | 4.034898 | 13.5217 | 12.5145 | 54.84954 | 46.02058 | -0.0006798744 | 0.1791699 | 0 | 0 | 0
5527 | 209437.5 | 2011-01-14 22:30 | 60.03015 | 7 | 15 | -0.5498376 | 4.015471 | 13.5217 | 12.51909 | 54.84954 | 46.03902 | -0.0004532814 | 0.1791699 | 0 | 0 | 0
5528 | 209467.5 | 2011-01-14 22:31 | 90.0453 | 7 | 15 | -0.5494752 | 4.002034 | 13.5217 | 12.52367 | 54.84954 | 46.0574 | -0.0002913475 | 0.1791699 | 0 | 0 | 0
5529 | 209497.5 | 2011-01-14 22:31 | 120.0626 | 7 | 15 | -0.5494752 | 3.991673 | 13.5217 | 12.52825 | 54.84954 | 46.07571 | -0.0003237724 | 0.1791699 | 0 | 0 | 0
5530 | 209527.5 | 2011-01-14 22:32 | 150.0755 | 7 | 15 | -0.5496564 | 3.983255 | 13.5217 | 12.53284 | 54.84954 | 46.09399 | -0.0001942635 | 0.1791699 | 0 | 0 | 0
5531 | 209557.5 | 2011-01-14 22:32 | 180.0906 | 7 | 15 | -0.5498376 | 3.97597 | 13.5217 | 12.53742 | 54.84954 | 46.11223 | -0.0001618862 | 0.1791699 | 0 | 0 | 0
5532 | 209587.6 | 2011-01-14 22:33 | 210.1057 | 7 | 15 | -0.5496564 | 3.969332 | 13.5217 | 12.542 | 54.84954 | 46.13043 | -0.0001942635 | 0.1791699 | 0 | 0 | 0
5533 | 209617.6 | 2011-01-14 22:33 | 240.1209 | 7 | 15 | -0.5494752 | 3.963504 | 13.5217 | 12.54659 | 54.84954 | 46.14861 | -0.000129509 | 0.1791699 | 0 | 0 | 0
5534 | 209647.6 | 2011-01-14 22:34 | 270.136 | 7 | 15 | -0.5498376 | 3.957838 | 13.5217 | 12.55117 | 54.84954 | 46.16676 | -9.713173e-05 | 0.1791699 | 0 | 0 | 0
5535 | 209677.6 | 2011-01-14 22:34 | 300.1511 | 7 | 15 | -0.5496564 | 3.952172 | 13.5217 | 12.55575 | 54.84954 | 46.18489 | -0.0001618862 | 0.1791699 | 0 | 0 | 0
5536 | 209707.6 | 2011-01-14 22:35 | 330.1662 | 7 | 15 | -0.5496564 | 3.946668 | 13.5217 | 12.56034 | 54.84954 | 46.20299 | -0.0001942635 | 0.1791699 | 0 | 0 | 0
5537 | 209737.6 | 2011-01-14 22:35 | 360.1813 | 7 | 15 | -0.5494752 | 3.941811 | 13.5217 | 12.56492 | 54.84954 | 46.22107 | -9.713173e-05 | 0.1791699 | 0 | 0 | 0
5538 | 209767.7 | 2011-01-14 22:36 | 390.1964 | 7 | 15 | -0.5496564 | 3.936468 | 13.5217 | 12.5695 | 54.84954 | 46.23912 | -0.0001295567 | 0.1791699 | 0 | 0 | 0
5539 | 209797.7 | 2011-01-14 22:36 | 420.2116 | 7 | 15 | -0.5496564 | 3.931612 | 13.5217 | 12.57408 | 54.84954 | 46.25715 | -9.713173e-05 | 0.1791699 | 0 | 0 | 0
5540 | 209827.7 | 2011-01-14 22:37 | 450.2267 | 7 | 15 | -0.5496564 | 3.926755 | 13.5217 | 12.57867 | 54.84954 | 46.27516 | -0.0001295567 | 0.1791699 | 0 | 0 | 0
5541 | 209857.7 | 2011-01-14 22:37 | 480.2419 | 7 | 15 | -0.5498376 | 3.921736 | 13.5217 | 12.58325 | 54.84954 | 46.29314 | -0.000129509 | 0.1791699 | 0 | 0 | 0
5542 | 209887.7 | 2011-01-14 22:38 | 510.2569 | 7 | 15 | -0.5496564 | 3.917042 | 13.5217 | 12.58783 | 54.84954 | 46.31111 | -9.717941e-05 | 0.1791699 | 0 | 0 | 0
5543 | 209917.7 | 2011-01-14 22:38 | 540.272 | 7 | 15 | -0.5498376 | 3.912185 | 13.5217 | 12.59242 | 54.84954 | 46.32905 | -0.000129509 | 0.1791699 | 0 | 0 | 0
5544 | 209947.7 | 2011-01-14 22:39 | 570.2871 | 7 | 15 | -0.5496564 | 3.907814 | 13.5217 | 12.597 | 54.84954 | 46.34697 | -3.237724e-05 | 0.1791699 | 0 | 0 | 0
5545 | 209977.8 | 2011-01-14 22:39 | 600.3025 | 7 | 15 | -0.5496564 | 3.903119 | 13.5217 | 12.60158 | 54.84954 | 46.36487 | -0.000129509 | 0.1791699 | 0 | 0 | 0
5546 | 210007.8 | 2011-01-14 22:40 | 630.3173 | 7 | 15 | -0.5496564 | 3.898586 | 13.5217 | 12.60617 | 54.84954 | 46.38275 | -0.000129509 | 0.1791699 | 0 | 0 | 0
5547 | 210037.8 | 2011-01-14 22:40 | 660.3325 | 7 | 15 | -0.5496564 | 3.894053 | 13.5217 | 12.61075 | 54.84954 | 46.4006 | -9.713173e-05 | 0.1791699 | 0 | 0 | 0
5548 | 210067.8 | 2011-01-14 22:41 | 690.3475 | 7 | 15 | -0.5496564 | 3.889682 | 13.5217 | 12.61533 | 54.84954 | 46.41844 | -0.000129509 | 0.1791699 | 0 | 0 | 0
5549 | 210097.8 | 2011-01-14 22:41 | 720.3629 | 7 | 15 | -0.5498376 | 3.885149 | 13.5217 | 12.61992 | 54.84954 | 46.43626 | -0.000129509 | 0.1791699 | 0 | 0 | 0
5550 | 210127.8 | 2011-01-14 22:42 | 750.3778 | 7 | 15 | -0.5496564 | 3.88094 | 13.5217 | 12.6245 | 54.84954 | 46.45405 | -9.713173e-05 | 0.1791699 | 0 | 0 | 0
5551 | 210157.8 | 2011-01-14 22:42 | 780.3929 | 7 | 15 | -0.5496564 | 3.876731 | 13.5217 | 12.62908 | 54.84954 | 46.47183 | -6.475449e-05 | 0.1791699 | 0 | 0 | 0
5552 | 210187.9 | 2011-01-14 22:43 | 810.408 | 7 | 15 | -0.5498376 | 3.87236 | 13.5217 | 12.63367 | 54.84954 | 46.48959 | -6.475449e-05 | 0.1791699 | 0 | 0 | 0
5553 | 210217.9 | 2011-01-14 22:43 | 840.4231 | 7 | 15 | -0.5498376 | 3.867989 | 13.5217 | 12.63825 | 54.84954 | 46.50732 | -9.713173e-05 | 0.1791699 | 0 | 0 | 0
5554 | 210247.9 | 2011-01-14 22:44 | 870.4382 | 7 | 15 | -0.5496564 | 3.86378 | 13.5217 | 12.64283 | 54.84954 | 46.52504 | -0.000129509 | 0.1791699 | 0 | 0 | 0
5555 | 210277.9 | 2011-01-14 22:44 | 900.4535 | 7 | 15 | -0.5498376 | 3.859409 | 13.5217 | 12.64742 | 54.84954 | 46.54274 | -0.000129509 | 0.1791699 | 0 | 0 | 0
5556 | 210307.9 | 2011-01-14 22:45 | 930.4685 | 7 | 15 | -0.5498376 | 3.855361 | 13.5217 | 12.652 | 54.84954 | 46.56042 | -0.000129509 | 0.1791699 | 0 | 0 | 0
5557 | 210337.9 | 2011-01-14 22:45 | 960.4837 | 7 | 15 | -0.5500188 | 3.851314 | 13.5217 | 12.65658 | 54.84954 | 46.57808 | -0.000129509 | 0.1791699 | 0 | 0 | 0
5558 | 210368 | 2011-01-14 22:46 | 990.4986 | 7 | 15 | -0.5496564 | 3.847267 | 13.5217 | 12.66117 | 54.84954 | 46.59572 | -9.713173e-05 | 0.1791699 | 0 | 0 | 0
5559 | 210398 | 2011-01-14 22:46 | 1020.514 | 7 | 15 | -0.5496564 | 3.843058 | 13.5217 | 12.66575 | 54.84954 | 46.61335 | -0.000129509 | 0.1791699 | 0 | 0 | 0
5560 | 210428 | 2011-01-14 22:47 | 1050.529 | 7 | 15 | -0.5496564 | 3.839172 | 13.5217 | 12.67033 | 54.84954 | 46.63095 | -0.0001295567 | 0.1791699 | 0 | 0 | 0
5561 | 210458 | 2011-01-14 22:47 | 1080.544 | 7 | 15 | -0.5496564 | 3.835125 | 13.5217 | 12.67491 | 54.84954 | 46.64854 | -9.713173e-05 | 0.1791699 | 0 | 0 | 0
5562 | 210488 | 2011-01-14 22:48 | 1110.559 | 7 | 15 | -0.5498376 | 3.830916 | 13.5217 | 12.6795 | 54.84954 | 46.66611 | -0.000129509 | 0.1791699 | 0 | 0 | 0
5563 | 210518 | 2011-01-14 22:48 | 1140.574 | 7 | 15 | -0.5498376 | 3.827031 | 13.5217 | 12.68408 | 54.84954 | 46.68365 | -0.000129509 | 0.1791699 | 0 | 0 | 0
5564 | 210548 | 2011-01-14 22:49 | 1170.589 | 7 | 15 | -0.5496564 | 3.823307 | 13.5217 | 12.68866 | 54.84954 | 46.70119 | -9.713173e-05 | 0.1791699 | 0 | 0 | 0
5565 | 210578.1 | 2011-01-14 22:49 | 1200.605 | 7 | 15 | -0.5498376 | 3.819584 | 13.5217 | 12.69325 | 54.84954 | 46.7187 | -6.480217e-05 | 0.1791699 | 0 | 0 | 0
5566 | 210608.1 | 2011-01-14 22:50 | 1230.622 | 7 | 15 | -0.5498376 | 3.815536 | 13.5217 | 12.69783 | 54.84954 | 46.7362 | -9.713173e-05 | 0.1791699 | 0 | 0 | 0
5567 | 210638.1 | 2011-01-14 22:50 | 1260.635 | 7 | 15 | -0.5496564 | 3.811813 | 13.5217 | 12.70241 | 54.84954 | 46.75368 | -6.475449e-05 | 0.1791699 | 0 | 0 | 0
5568 | 210668.1 | 2011-01-14 22:51 | 1290.65 | 7 | 15 | -0.5494752 | 3.808089 | 13.5217 | 12.707 | 54.84954 | 46.77114 | -3.237724e-05 | 0.1791699 | 0 | 0 | 0
5569 | 210698.1 | 2011-01-14 22:51 | 1320.665 | 7 | 15 | -0.5498376 | 3.804204 | 13.5217 | 12.71158 | 54.84954 | 46.78858 | -9.713173e-05 | 0.1791699 | 0 | 0 | 0
5570 | 210728.1 | 2011-01-14 22:52 | 1350.68 | 7 | 15 | -0.5496564 | 3.800481 | 13.5217 | 12.71616 | 54.84954 | 46.80601 | -6.475449e-05 | 0.1791699 | 0 | 0 | 0
5571 | 210758.2 | 2011-01-14 22:52 | 1380.695 | 7 | 15 | -0.5496564 | 3.796919 | 13.5217 | 12.72075 | 54.84954 | 46.82342 | -6.475449e-05 | 0.1791699 | 0 | 0 | 0
5572 | 210788.2 | 2011-01-14 22:53 | 1410.71 | 7 | 15 | -0.5498376 | 3.793358 | 13.5217 | 12.72533 | 54.84954 | 46.84081 | -6.475449e-05 | 0.1791699 | 0 | 0 | 0
5573 | 210818.2 | 2011-01-14 22:53 | 1440.725 | 7 | 15 | -0.5496564 | 3.789634 | 13.5217 | 12.72991 | 54.84954 | 46.85819 | -6.475449e-05 | 0.1791699 | 0 | 0 | 0
5574 | 210848.2 | 2011-01-14 22:54 | 1470.74 | 7 | 15 | -0.5494752 | 3.786072 | 13.5217 | 12.7345 | 54.84954 | 46.87555 | -9.713173e-05 | 0.1791699 | 0 | 0 | 0
5575 | 210878.2 | 2011-01-14 22:54 | 1500.756 | 7 | 15 | -0.5496564 | 3.782511 | 13.5217 | 12.73908 | 54.84954 | 46.89289 | -9.713173e-05 | 0.1791699 | 0 | 0 | 0
5576 | 210908.2 | 2011-01-14 22:55 | 1530.771 | 7 | 15 | -0.5498376 | 3.779111 | 13.5217 | 12.74366 | 54.84954 | 46.91022 | -6.475449e-05 | 0.1791699 | 0 | 0 | 0
5577 | 210938.2 | 2011-01-14 22:55 | 1560.786 | 7 | 15 | -0.5496564 | 3.77555 | 13.5217 | 12.74825 | 54.84954 | 46.92753 | -0.0001618862 | 0.1791699 | 0 | 0 | 0
5578 | 210968.3 | 2011-01-14 22:56 | 1590.801 | 7 | 15 | -0.549294 | 3.772312 | 13.5217 | 12.75283 | 54.84954 | 46.94483 | -3.237724e-05 | 0.1791699 | 0 | 0 | 0
5579 | 210998.3 | 2011-01-14 22:56 | 1620.816 | 7 | 15 | -0.5494752 | 3.768912 | 13.5217 | 12.75741 | 54.84954 | 46.96211 | -6.475449e-05 | 0.1791699 | 0 | 0 | 0
5580 | 211028.3 | 2011-01-14 22:57 | 1650.831 | 7 | 15 | -0.5496564 | 3.765351 | 13.5217 | 12.762 | 54.84954 | 46.97938 | -9.713173e-05 | 0.1791699 | 0 | 0 | 0
5581 | 211058.3 | 2011-01-14 22:57 | 1680.846 | 7 | 15 | -0.5496564 | 3.762113 | 13.5217 | 12.76658 | 54.84954 | 46.99663 | -6.475449e-05 | 0.1791699 | 0 | 0 | 0
5582 | 211088.3 | 2011-01-14 22:58 | 1710.861 | 7 | 15 | -0.5498376 | 3.758875 | 13.5217 | 12.77116 | 54.84954 | 47.01386 | -6.475449e-05 | 0.1791699 | 0 | 0 | 0
5583 | 211118.3 | 2011-01-14 22:58 | 1740.876 | 7 | 15 | -0.5496564 | 3.755637 | 13.5217 | 12.77575 | 54.84954 | 47.03108 | -9.713173e-05 | 0.1791699 | 0 | 0 | 0
5584 | 211148.3 | 2011-01-14 22:59 | 1770.892 | 7 | 15 | -0.5496564 | 3.752399 | 13.5217 | 12.78033 | 54.84954 | 47.04829 | -9.713173e-05 | 0.1791699 | 0 | 0 | 0
5585 | 211178.4 | 2011-01-14 22:59 | 1800.907 | 7 | 15 | -0.5498376 | 3.749161 | 13.5217 | 12.78491 | 54.84954 | 47.06548 | -9.713173e-05 | 0.1791699 | 0 | 0 | 0
5586 | 211208.4 | 2011-01-14 23:00 | 1830.922 | 7 | 15 | -0.5496564 | 3.746086 | 13.5217 | 12.7895 | 54.84954 | 47.08265 | -6.475449e-05 | 0.1791699 | 0 | 0 | 0
5587 | 211238.4 | 2011-01-14 23:00 | 1860.937 | 7 | 15 | -0.5496564 | 3.74301 | 13.5217 | 12.79408 | 54.84954 | 47.09982 | -6.475449e-05 | 0.1791699 | 0 | 0 | 0
5588 | 211268.4 | 2011-01-14 23:01 | 1890.952 | 7 | 15 | -0.5500188 | 3.739772 | 13.5217 | 12.79866 | 54.84954 | 47.11696 | -9.713173e-05 | 0.1791699 | 0 | 0 | 0
5589 | 211298.4 | 2011-01-14 23:01 | 1920.967 | 7 | 15 | -0.5498376 | 3.736858 | 13.5217 | 12.80325 | 54.84954 | 47.1341 | -3.237724e-05 | 0.1791699 | 0 | 0 | 0
5590 | 211328.4 | 2011-01-14 23:02 | 1950.982 | 7 | 15 | -0.5500188 | 3.733782 | 13.5217 | 12.80783 | 54.84954 | 47.15123 | -9.713173e-05 | 0.1791699 | 0 | 0 | 0
5591 | 211358.5 | 2011-01-14 23:02 | 1980.997 | 7 | 15 | -0.5500188 | 3.730706 | 13.5217 | 12.81242 | 54.84954 | 47.16834 | -6.475449e-05 | 0.1791699 | 0 | 0 | 0
5592 | 211388.5 | 2011-01-14 23:03 | 2011.013 | 7 | 15 | -0.5496564 | 3.728116 | 13.5217 | 12.817 | 54.84954 | 47.18544 | -6.475449e-05 | 0.1791699 | 0 | 0 | 0
5593 | 211418.5 | 2011-01-14 23:03 | 2041.028 | 7 | 15 | -0.5500188 | 3.72504 | 13.5217 | 12.82159 | 54.84954 | 47.20252 | -6.475449e-05 | 0.1791699 | 0 | 0 | 0
5594 | 211448.5 | 2011-01-14 23:04 | 2071.029 | 7 | 15 | -0.5498376 | 3.722288 | 13.5217 | 12.82617 | 54.84954 | 47.21958 | -9.717941e-05 | 0.1791699 | 0 | 0 | 0
5595 | 211478.5 | 2011-01-14 23:04 | 2101.042 | 7 | 15 | -0.5498376 | 3.719536 | 13.5217 | 12.83075 | 54.84954 | 47.23664 | -6.475449e-05 | 0.1791699 | 0 | 0 | 0
5596 | 211508.5 | 2011-01-14 23:05 | 2131.057 | 7 | 15 | -0.5496564 | 3.716945 | 13.5217 | 12.83533 | 54.84954 | 47.25368 | -3.237724e-05 | 0.1791699 | 0 | 0 | 0
5597 | 211538.5 | 2011-01-14 23:05 | 2161.072 | 7 | 15 | -0.5498376 | 3.71387 | 13.5217 | 12.83992 | 54.84954 | 47.27071 | -0.000129509 | 0.1791699 | 0 | 0 | 0
5598 | 211568.5 | 2011-01-14 23:06 | 2191.088 | 7 | 15 | -0.5498376 | 3.711117 | 13.5217 | 12.8445 | 54.84954 | 47.28772 | -6.475449e-05 | 0.1791699 | 0 | 0 | 0
5599 | 211598.6 | 2011-01-14 23:06 | 2221.103 | 7 | 15 | -0.5498376 | 3.708365 | 13.5217 | 12.84908 | 54.84954 | 47.30473 | -9.713173e-05 | 0.1791699 | 0 | 0 | 0
5600 | 211628.6 | 2011-01-14 23:07 | 2251.118 | 7 | 15 | -0.5498376 | 3.705775 | 13.5217 | 12.85367 | 54.84954 | 47.32172 | -9.713173e-05 | 0.1791699 | 0 | 0 | 0
5601 | 211658.6 | 2011-01-14 23:07 | 2281.133 | 7 | 15 | -0.5498376 | 3.703023 | 13.5217 | 12.85825 | 54.84954 | 47.3387 | -9.713173e-05 | 0.1791699 | 0 | 0 | 0
5602 | 211688.6 | 2011-01-14 23:08 | 2311.148 | 7 | 15 | -0.5500188 | 3.700433 | 13.5217 | 12.86283 | 54.84954 | 47.35567 | -9.713173e-05 | 0.1791699 | 0 | 0 | 0
5603 | 211718.6 | 2011-01-14 23:08 | 2341.163 | 7 | 15 | -0.5496564 | 3.698166 | 13.5217 | 12.86742 | 54.84954 | 47.37262 | -3.237724e-05 | 0.1791699 | 0 | 0 | 0
5604 | 211748.6 | 2011-01-14 23:09 | 2371.178 | 7 | 15 | -0.5494752 | 3.695414 | 13.5217 | 12.872 | 54.84954 | 47.38956 | -9.713173e-05 | 0.1791699 | 0 | 0 | 0
5605 | 211778.7 | 2011-01-14 23:09 | 2401.193 | 7 | 15 | -0.5498376 | 3.692662 | 13.5217 | 12.87658 | 54.84954 | 47.4065 | -9.717941e-05 | 0.1791699 | 0 | 0 | 0
5606 | 211808.7 | 2011-01-14 23:10 | 2431.209 | 7 | 15 | -0.5496564 | 3.690395 | 13.5217 | 12.88117 | 54.84954 | 47.42342 | -9.713173e-05 | 0.1791699 | 0 | 0 | 0
5607 | 211838.7 | 2011-01-14 23:10 | 2461.224 | 7 | 15 | -0.5498376 | 3.687967 | 13.5217 | 12.88575 | 54.84954 | 47.44033 | -9.713173e-05 | 0.1791699 | 0 | 0 | 0
5608 | 211868.7 | 2011-01-14 23:11 | 2491.239 | 7 | 15 | -0.5500188 | 3.685377 | 13.5217 | 12.89033 | 54.84954 | 47.45723 | -9.713173e-05 | 0.1791699 | 0 | 0 | 0
5609 | 211898.7 | 2011-01-14 23:11 | 2521.254 | 7 | 15 | -0.5496564 | 3.683272 | 13.5217 | 12.89492 | 54.84954 | 47.47411 | -6.480217e-05 | 0.1791699 | 0 | 0 | 0
5610 | 211928.7 | 2011-01-14 23:12 | 2551.269 | 7 | 15 | -0.5498376 | 3.681006 | 13.5217 | 12.8995 | 54.84954 | 47.49099 | 0 | 0.1791699 | 0 | 0 | 0
5611 | 211958.7 | 2011-01-14 23:12 | 2581.284 | 7 | 15 | -0.5498376 | 3.678577 | 13.5217 | 12.90409 | 54.84954 | 47.50786 | -6.475449e-05 | 0.1791699 | 0 | 0 | 0
5612 | 211988.8 | 2011-01-14 23:13 | 2611.299 | 7 | 15 | -0.5496564 | 3.676311 | 13.5217 | 12.90867 | 54.84954 | 47.52471 | -9.713173e-05 | 0.1791699 | 0 | 0 | 0
5613 | 212018.8 | 2011-01-14 23:13 | 2641.314 | 7 | 15 | -0.5498376 | 3.674045 | 13.5217 | 12.91325 | 54.84954 | 47.54156 | -6.475449e-05 | 0.1791699 | 0 | 0 | 0
5614 | 212048.8 | 2011-01-14 23:14 | 2671.33 | 7 | 15 | -0.5496564 | 3.671778 | 13.5217 | 12.91784 | 54.84954 | 47.55839 | -6.475449e-05 | 0.1791699 | 0 | 0 | 0
5615 | 212078.8 | 2011-01-14 23:14 | 2701.345 | 7 | 15 | -0.5500188 | 3.66935 | 13.5217 | 12.92242 | 54.84954 | 47.57522 | -9.713173e-05 | 0.1791699 | 0 | 0 | 0
5616 | 212108.8 | 2011-01-14 23:15 | 2731.36 | 7 | 15 | -0.5496564 | 3.667407 | 13.5217 | 12.927 | 54.84954 | 47.59203 | -3.237724e-05 | 0.1791699 | 0 | 0 | 0
5617 | 212138.8 | 2011-01-14 23:15 | 2761.375 | 7 | 15 | -0.5496564 | 3.665141 | 13.5217 | 12.93159 | 54.84954 | 47.60884 | -9.713173e-05 | 0.1791699 | 0 | 0 | 0
5618 | 212168.8 | 2011-01-14 23:16 | 2791.39 | 7 | 15 | -0.5496564 | 3.663036 | 13.5217 | 12.93617 | 54.84954 | 47.62563 | -6.475449e-05 | 0.1791699 | 0 | 0 | 0
5619 | 212198.9 | 2011-01-14 23:16 | 2821.405 | 7 | 15 | -0.5498376 | 3.660931 | 13.5217 | 12.94075 | 54.84954 | 47.64242 | -3.237724e-05 | 0.1791699 | 0 | 0 | 0
5620 | 212228.9 | 2011-01-14 23:17 | 2851.42 | 7 | 15 | -0.5498376 | 3.658827 | 13.5217 | 12.94534 | 54.84954 | 47.65919 | -6.475449e-05 | 0.1791699 | 0 | 0 | 0
5621 | 212258.9 | 2011-01-14 23:17 | 2881.435 | 7 | 15 | -0.5498376 | 3.65656 | 13.5217 | 12.94992 | 54.84954 | 47.67596 | -6.475449e-05 | 0.1791699 | 0 | 0 | 0
5622 | 212288.9 | 2011-01-14 23:18 | 2911.45 | 7 | 15 | -0.5498376 | 3.654618 | 13.5217 | 12.9545 | 54.84954 | 47.69271 | -6.475449e-05 | 0.1791699 | 0 | 0 | 0
5623 | 212318.9 | 2011-01-14 23:18 | 2941.465 | 7 | 15 | -0.5496564 | 3.652837 | 13.5217 | 12.95909 | 54.84954 | 47.70946 | 0 | 0.1791699 | 0 | 0 | 0
5624 | 212348.9 | 2011-01-14 23:19 | 2971.481 | 7 | 15 | -0.5498376 | 3.65057 | 13.5217 | 12.96367 | 54.84954 | 47.7262 | -6.475449e-05 | 0.1791699 | 0 | 0 | 0
5625 | 212379 | 2011-01-14 23:19 | 3001.496 | 7 | 15 | -0.5500188 | 3.64879 | 13.5217 | 12.96826 | 54.84954 | 47.74293 | -3.237724e-05 | 0.1791699 | 0 | 0 | 0
5626 | 212409 | 2011-01-14 23:20 | 3031.511 | 7 | 15 | -0.5496564 | 3.646361 | 13.5217 | 12.97284 | 54.84954 | 47.75964 | -0.000129509 | 0.1791699 | 0 | 0 | 0
5627 | 212439 | 2011-01-14 23:20 | 3061.526 | 7 | 15 | -0.5496564 | 3.644742 | 13.5217 | 12.97742 | 54.84954 | 47.77635 | -3.237724e-05 | 0.1791699 | 0 | 0 | 0
5628 | 212469 | 2011-01-14 23:21 | 3091.541 | 7 | 15 | -0.5498376 | 3.6428 | 13.5217 | 12.98201 | 54.84954 | 47.79306 | -6.475449e-05 | 0.1791699 | 0 | 0 | 0
5629 | 212499 | 2011-01-14 23:21 | 3121.556 | 7 | 15 | -0.5496564 | 3.641019 | 13.5217 | 12.98659 | 54.84954 | 47.80975 | -3.237724e-05 | 0.1791699 | 0 | 0 | 0
5630 | 212529 | 2011-01-14 23:22 | 3151.571 | 7 | 15 | -0.5496564 | 3.639238 | 13.5217 | 12.99117 | 54.84954 | 47.82643 | -6.475449e-05 | 0.1791699 | 0 | 0 | 0
5631 | 212559 | 2011-01-14 23:22 | 3181.589 | 7 | 15 | -0.5498376 | 3.637295 | 13.5217 | 12.99576 | 54.84954 | 47.84311 | -9.713173e-05 | 0.1791699 | 0 | 0 | 0
5632 | 212589.1 | 2011-01-14 23:23 | 3211.601 | 7 | 15 | -0.5498376 | 3.635515 | 13.5217 | 13.00034 | 54.84954 | 47.85978 | -6.475449e-05 | 0.1791699 | 0 | 0 | 0
5633 | 212619.1 | 2011-01-14 23:23 | 3241.617 | 7 | 15 | -0.5498376 | 3.633896 | 13.5217 | 13.00492 | 54.84954 | 47.87644 | -6.475449e-05 | 0.1791699 | 0 | 0 | 0
5634 | 212649.1 | 2011-01-14 23:24 | 3271.632 | 7 | 15 | -0.5500188 | 3.632115 | 13.5217 | 13.00951 | 54.84954 | 47.89309 | -6.475449e-05 | 0.1791699 | 0 | 0 | 0
5635 | 212679.1 | 2011-01-14 23:24 | 3301.647 | 7 | 15 | -0.5498376 | 3.630334 | 13.5217 | 13.01409 | 54.84954 | 47.90973 | -6.475449e-05 | 0.1791699 | 0 | 0 | 0
5636 | 212709.1 | 2011-01-14 23:25 | 3331.662 | 7 | 15 | -0.5496564 | 3.628715 | 13.5217 | 13.01867 | 54.84954 | 47.92637 | -3.237724e-05 | 0.1791699 | 0 | 0 | 0
5637 | 212739.1 | 2011-01-14 23:25 | 3361.677 | 7 | 15 | -0.5498376 | 3.627096 | 13.5217 | 13.02326 | 54.84954 | 47.943 | -6.475449e-05 | 0.1791699 | 0 | 0 | 0
5638 | 212769.1 | 2011-01-14 23:26 | 3391.692 | 7 | 15 | -0.5496564 | 3.625478 | 13.5217 | 13.02784 | 54.84954 | 47.95962 | 0 | 0.1791699 | 0 | 0 | 0
5639 | 212799.2 | 2011-01-14 23:26 | 3421.708 | 7 | 15 | -0.5496564 | 3.623858 | 13.5217 | 13.03242 | 54.84954 | 47.97623 | -3.237724e-05 | 0.1791699 | 0 | 0 | 0
5640 | 212829.2 | 2011-01-14 23:27 | 3451.722 | 7 | 15 | -0.5496564 | 3.62224 | 13.5217 | 13.03701 | 54.84954 | 47.99284 | -6.475449e-05 | 0.1791699 | 0 | 0 | 0
5641 | 212859.2 | 2011-01-14 23:27 | 3481.738 | 7 | 15 | -0.5496564 | 3.620621 | 13.5217 | 13.04159 | 54.84954 | 48.00944 | -6.475449e-05 | 0.1791699 | 0 | 0 | 0
5642 | 212889.2 | 2011-01-14 23:28 | 3511.753 | 7 | 15 | -0.5498376 | 3.619326 | 13.5217 | 13.04618 | 54.84954 | 48.02603 | -3.237724e-05 | 0.1791699 | 0 | 0 | 0
5643 | 212919.2 | 2011-01-14 23:28 | 3541.768 | 7 | 15 | -0.5500188 | 3.617707 | 13.5217 | 13.05076 | 54.84954 | 48.04262 | 0 | 0.1791699 | 0 | 0 | 0
5644 | 212949.2 | 2011-01-14 23:29 | 3571.783 | 7 | 15 | -0.5496564 | 3.61625 | 13.5217 | 13.05534 | 54.84954 | 48.05919 | -3.237724e-05 | 0.1791699 | 0 | 0 | 0
5645 | 212979.3 | 2011-01-14 23:29 | 3601.798 | 7 | 15 | -0.5496564 | 3.614793 | 13.5217 | 13.05993 | 54.84954 | 48.07577 | -6.480217e-05 | 0.1791699 | 0 | 0 | 0
5646 | 213009.3 | 2011-01-14 23:30 | 3631.813 | 7 | 15 | -0.5498376 | 3.613336 | 13.5217 | 13.06451 | 54.84954 | 48.09233 | -3.237724e-05 | 0.1791699 | 0 | 0 | 0
5647 | 213039.3 | 2011-01-14 23:30 | 3661.828 | 7 | 15 | -0.5500188 | 3.611879 | 13.5217 | 13.06909 | 54.84954 | 48.10889 | -3.237724e-05 | 0.1791699 | 0 | 0 | 0
5648 | 213069.3 | 2011-01-14 23:31 | 3691.843 | 7 | 15 | -0.5498376 | 3.610422 | 13.5217 | 13.07368 | 54.84954 | 48.12544 | -3.237724e-05 | 0.1791699 | 0 | 0 | 0
5649 | 213099.3 | 2011-01-14 23:31 | 3721.858 | 7 | 15 | -0.5496564 | 3.609127 | 13.5217 | 13.07826 | 54.84954 | 48.14199 | 0 | 0.1791699 | 0 | 0 | 0
5650 | 213129.3 | 2011-01-14 23:32 | 3751.874 | 7 | 15 | -0.5500188 | 3.607508 | 13.5217 | 13.08284 | 54.84954 | 48.15853 | -6.475449e-05 | 0.1791699 | 0 | 0 | 0
5651 | 213159.3 | 2011-01-14 23:32 | 3781.889 | 7 | 15 | -0.5496564 | 3.606051 | 13.5217 | 13.08743 | 54.84954 | 48.17506 | -9.713173e-05 | 0.1791699 | 0 | 0 | 0
5652 | 213189.4 | 2011-01-14 23:33 | 3811.904 | 7 | 15 | -0.5498376 | 3.604594 | 13.5217 | 13.09201 | 54.84954 | 48.19158 | -6.475449e-05 | 0.1791699 | 0 | 0 | 0
5653 | 213219.4 | 2011-01-14 23:33 | 3841.919 | 7 | 15 | -0.5496564 | 3.603298 | 13.5217 | 13.09659 | 54.84954 | 48.2081 | -3.237724e-05 | 0.1791699 | 0 | 0 | 0
5654 | 213249.4 | 2011-01-14 23:34 | 3871.934 | 7 | 15 | -0.5498376 | 3.601841 | 13.5217 | 13.10118 | 54.84954 | 48.22461 | -6.475449e-05 | 0.1791699 | 0 | 0 | 0
5655 | 213279.4 | 2011-01-14 23:34 | 3901.949 | 7 | 15 | -0.5494752 | 3.600546 | 13.5217 | 13.10576 | 54.84954 | 48.24112 | -3.237724e-05 | 0.1791699 | 0 | 0 | 0
5656 | 213309.4 | 2011-01-14 23:35 | 3931.964 | 7 | 15 | -0.5496564 | 3.599089 | 13.5217 | 13.11034 | 54.84954 | 48.25762 | -6.475449e-05 | 0.1791699 | 0 | 0 | 0
5657 | 213339.4 | 2011-01-14 23:35 | 3961.979 | 7 | 15 | -0.5496564 | 3.597632 | 13.5217 | 13.11493 | 54.84954 | 48.27411 | -6.475449e-05 | 0.1791699 | 0 | 0 | 0
5658 | 213369.5 | 2011-01-14 23:36 | 3991.997 | 7 | 15 | -0.5496564 | 3.596337 | 13.5217 | 13.11951 | 54.84954 | 48.2906 | 0 | 0.1791699 | 0 | 0 | 0
5659 | 213399.5 | 2011-01-14 23:36 | 4022.01 | 7 | 15 | -0.5496564 | 3.59488 | 13.5217 | 13.1241 | 54.84954 | 48.30708 | 0 | 0.1791699 | 0 | 0 | 0
5660 | 213429.5 | 2011-01-14 23:37 | 4052.025 | 7 | 15 | -0.5498376 | 3.593423 | 13.5217 | 13.12868 | 54.84954 | 48.32355 | 0 | 0.1791699 | 0 | 0 | 0
5661 | 213459.5 | 2011-01-14 23:37 | 4082.04 | 7 | 15 | -0.5500188 | 3.591804 | 13.5217 | 13.13326 | 54.84954 | 48.34002 | -6.475449e-05 | 0.1791699 | 0 | 0 | 0
5662 | 213489.5 | 2011-01-14 23:38 | 4112.055 | 7 | 15 | -0.5498376 | 3.590347 | 13.5217 | 13.13785 | 54.84954 | 48.35648 | -9.713173e-05 | 0.1791699 | 0 | 0 | 0
5663 | 213519.5 | 2011-01-14 23:38 | 4142.07 | 7 | 15 | -0.5498376 | 3.589052 | 13.5217 | 13.14243 | 54.84954 | 48.37294 | -3.237724e-05 | 0.1791699 | 0 | 0 | 0
5664 | 213549.5 | 2011-01-14 23:39 | 4172.085 | 7 | 15 | -0.5498376 | 3.587433 | 13.5217 | 13.14701 | 54.84954 | 48.38938 | -6.475449e-05 | 0.1791699 | 0 | 0 | 0
5665 | 213579.6 | 2011-01-14 23:39 | 4202.1 | 7 | 15 | -0.5498376 | 3.585814 | 13.5217 | 13.1516 | 54.84954 | 48.40582 | -6.480217e-05 | 0.1791699 | 0 | 0 | 0
5666 | 213609.6 | 2011-01-14 23:40 | 4232.115 | 7 | 15 | -0.5500188 | 3.584195 | 13.5217 | 13.15618 | 54.84954 | 48.42226 | -3.237724e-05 | 0.1791699 | 0 | 0 | 0
5667 | 213639.6 | 2011-01-14 23:40 | 4262.13 | 7 | 15 | -0.5496564 | 3.5829 | 13.5217 | 13.16077 | 54.84954 | 48.43869 | -3.237724e-05 | 0.1791699 | 0 | 0 | 0
5668 | 213669.6 | 2011-01-14 23:41 | 4292.146 | 7 | 15 | -0.5498376 | 3.581281 | 13.5217 | 13.16535 | 54.84954 | 48.45511 | -3.237724e-05 | 0.1791699 | 0 | 0 | 0
5669 | 213699.6 | 2011-01-14 23:41 | 4322.161 | 7 | 15 | -0.5498376 | 3.579501 | 13.5217 | 13.16993 | 54.84954 | 48.47152 | -3.237724e-05 | 0.1791699 | 0 | 0 | 0
5670 | 213729.6 | 2011-01-14 23:42 | 4352.176 | 7 | 15 | -0.5498376 | 3.57772 | 13.5217 | 13.17452 | 54.84954 | 48.48793 | -6.475449e-05 | 0.1791699 | 0 | 0 | 0
5671 | 213759.6 | 2011-01-14 23:42 | 4382.191 | 7 | 15 | -0.5498376 | 3.576263 | 13.5217 | 13.1791 | 54.84954 | 48.50433 | 0 | 0.1791699 | 0 | 0 | 0
5672 | 213789.7 | 2011-01-14 23:43 | 4412.206 | 7 | 15 | -0.5500188 | 3.574482 | 13.5217 | 13.18369 | 54.84954 | 48.52072 | -3.237724e-05 | 0.1791699 | 0 | 0 | 0
5673 | 213819.7 | 2011-01-14 23:43 | 4442.221 | 7 | 15 | -0.5498376 | 3.572863 | 13.5217 | 13.18827 | 54.84954 | 48.5371 | -3.237724e-05 | 0.1791699 | 0 | 0 | 0
5674 | 213849.7 | 2011-01-14 23:44 | 4472.236 | 7 | 15 | -0.5498376 | 3.57092 | 13.5217 | 13.19285 | 54.84954 | 48.55347 | 0 | 0.1791699 | 0 | 0 | 0
5675 | 213879.7 | 2011-01-14 23:44 | 4502.251 | 7 | 15 | -0.5498376 | 3.568978 | 13.5217 | 13.19744 | 54.84954 | 48.56983 | -9.713173e-05 | 0.1791699 | 0 | 0 | 0
5676 | 213909.7 | 2011-01-14 23:45 | 4532.266 | 7 | 15 | -0.5498376 | 3.567197 | 13.5217 | 13.20202 | 54.84954 | 48.58619 | -6.475449e-05 | 0.1791699 | 0 | 0 | 0
5677 | 213939.7 | 2011-01-14 23:45 | 4562.282 | 7 | 15 | -0.5498376 | 3.565092 | 13.5217 | 13.20661 | 54.84954 | 48.60253 | -9.713173e-05 | 0.1791699 | 0 | 0 | 0
5678 | 213969.8 | 2011-01-14 23:46 | 4592.297 | 7 | 15 | -0.5498376 | 3.563312 | 13.5217 | 13.21119 | 54.84954 | 48.61887 | 0 | 0.1791699 | 0 | 0 | 0
5679 | 213999.8 | 2011-01-14 23:46 | 4622.312 | 7 | 15 | -0.5498376 | 3.561207 | 13.5217 | 13.21577 | 54.84954 | 48.6352 | -6.475449e-05 | 0.1791699 | 0 | 0 | 0
5680 | 214029.8 | 2011-01-14 23:47 | 4652.327 | 7 | 15 | -0.5494752 | 3.559103 | 13.5217 | 13.22036 | 54.84954 | 48.65151 | -3.237724e-05 | 0.1791699 | 0 | 0 | 0
5681 | 214059.8 | 2011-01-14 23:47 | 4682.342 | 7 | 15 | -0.5498376 | 3.556836 | 13.5217 | 13.22494 | 54.84954 | 48.66782 | -3.237724e-05 | 0.1791699 | 0 | 0 | 0
5682 | 214089.8 | 2011-01-14 23:48 | 4712.357 | 7 | 15 | -0.5496564 | 3.554569 | 13.5217 | 13.22952 | 54.84954 | 48.68412 | -3.237724e-05 | 0.1791699 | 0 | 0 | 0
5683 | 214119.8 | 2011-01-14 23:48 | 4742.372 | 7 | 15 | -0.5494752 | 3.552141 | 13.5217 | 13.2341 | 54.84954 | 48.7004 | -6.475449e-05 | 0.1791699 | 0 | 0 | 0
5684 | 214149.8 | 2011-01-14 23:49 | 4772.387 | 7 | 15 | -0.5496564 | 3.549551 | 13.5217 | 13.23869 | 54.84954 | 48.71668 | -6.475449e-05 | 0.1791699 | 0 | 0 | 0
5685 | 214179.9 | 2011-01-14 23:49 | 4802.402 | 7 | 15 | -0.5498376 | 3.546961 | 13.5217 | 13.24327 | 54.84954 | 48.73294 | -3.237724e-05 | 0.1791699 | 0 | 0 | 0
5686 | 214209.9 | 2011-01-14 23:50 | 4832.418 | 7 | 15 | -0.5498376 | 3.544047 | 13.5217 | 13.24786 | 54.84954 | 48.74919 | -3.237724e-05 | 0.1791699 | 0 | 0 | 0
5687 | 214239.9 | 2011-01-14 23:50 | 4862.433 | 7 | 15 | -0.5498376 | 3.540971 | 13.5217 | 13.25244 | 54.84954 | 48.76543 | -9.713173e-05 | 0.1791699 | 0 | 0 | 0
5688 | 214269.9 | 2011-01-14 23:51 | 4892.448 | 7 | 15 | -0.5498376 | 3.538057 | 13.5217 | 13.25702 | 54.84954 | 48.78165 | -6.475449e-05 | 0.1791699 | 0 | 0 | 0
5689 | 214299.9 | 2011-01-14 23:51 | 4922.463 | 7 | 15 | -0.5498376 | 3.534495 | 13.5217 | 13.26161 | 54.84954 | 48.79786 | -9.713173e-05 | 0.1791699 | 0 | 0 | 0
5690 | 214329.9 | 2011-01-14 23:52 | 4952.478 | 7 | 15 | -0.5496564 | 3.531096 | 13.5217 | 13.26619 | 54.84954 | 48.81405 | -6.475449e-05 | 0.1791699 | 0 | 0 | 0
5691 | 214360 | 2011-01-14 23:52 | 4982.493 | 7 | 15 | -0.5496564 | 3.52721 | 13.5217 | 13.27077 | 54.84954 | 48.83023 | -9.717941e-05 | 0.1791699 | 0 | 0 | 0
5692 | 214390 | 2011-01-14 23:53 | 5012.508 | 7 | 15 | -0.5496564 | 3.523163 | 13.5217 | 13.27536 | 54.84954 | 48.84638 | -0.000129509 | 0.1791699 | 0 | 0 | 0
5693 | 214420 | 2011-01-14 23:53 | 5042.523 | 7 | 15 | -0.5496564 | 3.518954 | 13.5217 | 13.27994 | 54.84954 | 48.86252 | -6.475449e-05 | 0.1791699 | 0 | 0 | 0
5694 | 214450 | 2011-01-14 23:54 | 5072.539 | 7 | 15 | -0.5496564 | 3.514097 | 13.5217 | 13.28452 | 54.84954 | 48.87864 | -0.000129509 | 0.1791699 | 0 | 0 | 0
5695 | 214480 | 2011-01-14 23:54 | 5102.556 | 7 | 15 | -0.5496564 | 3.508917 | 13.5217 | 13.28911 | 54.84954 | 48.89473 | -0.0001618862 | 0.1791699 | 0 | 0 | 0
5696 | 214510 | 2011-01-14 23:55 | 5132.569 | 7 | 15 | -0.5498376 | 3.50325 | 13.5217 | 13.29369 | 54.84954 | 48.9108 | -0.0001942635 | 0.1791699 | 0 | 0 | 0
5697 | 214540 | 2011-01-14 23:55 | 5162.584 | 7 | 15 | -0.5496564 | 3.49726 | 13.5217 | 13.29827 | 54.84954 | 48.92685 | -0.0001619339 | 0.1791699 | 0 | 0 | 0
5698 | 214570.1 | 2011-01-14 23:56 | 5192.599 | 7 | 15 | -0.5496564 | 3.490299 | 13.5217 | 13.30286 | 54.84954 | 48.94286 | -0.0002266407 | 0.1791699 | 0 | 0 | 0
5699 | 214600.1 | 2011-01-14 23:56 | 5222.614 | 7 | 15 | -0.5496564 | 3.482852 | 13.5217 | 13.30744 | 54.84954 | 48.95884 | -0.0001942635 | 0.1791699 | 0 | 0 | 0
5700 | 214630.1 | 2011-01-14 23:57 | 5252.629 | 7 | 15 | -0.5498376 | 3.47411 | 13.5217 | 13.31202 | 54.84954 | 48.97478 | -0.0002266407 | 0.1791699 | 0 | 0 | 0
5701 | 214660.1 | 2011-01-14 23:57 | 5282.644 | 7 | 15 | -0.5498376 | 3.464397 | 13.5217 | 13.31661 | 54.84954 | 48.99068 | -0.0002913952 | 0.1791699 | 0 | 0 | 0
5702 | 214690.1 | 2011-01-14 23:58 | 5312.659 | 7 | 15 | -0.5496564 | 3.453388 | 13.5217 | 13.32119 | 54.84954 | 49.00654 | -0.0002913952 | 0.1791699 | 0 | 0 | 0
5703 | 214720.1 | 2011-01-14 23:58 | 5342.674 | 7 | 15 | -0.5496564 | 3.440599 | 13.5217 | 13.32577 | 54.84954 | 49.02234 | -0.0003561497 | 0.1791699 | 0 | 0 | 0
5704 | 214750.1 | 2011-01-14 23:59 | 5372.69 | 7 | 15 | -0.5494752 | 3.426029 | 13.5217 | 13.33036 | 54.84954 | 49.03807 | -0.0004209042 | 0.1791699 | 0 | 0 | 0
5705 | 214780.2 | 2011-01-14 23:59 | 5402.705 | 7 | 15 | -0.5498376 | 3.40903 | 13.5217 | 13.33494 | 54.84954 | 49.05374 | -0.0005180836 | 0.1791699 | 0 | 0 | 0
5706 | 214810.2 | 2011-01-15 | 5432.72 | 7 | 15 | -0.5496564 | 3.389603 | 13.5217 | 13.33952 | 54.84954 | 49.06932 | -0.0005180836 | 0.1791699 | 0 | 0 | 0
5707 | 214840.2 | 2011-01-15 | 5462.735 | 7 | 15 | -0.5496564 | 3.366129 | 13.5217 | 13.34411 | 54.84954 | 49.0848 | -0.0006475449 | 0.1791699 | 0 | 0 | 0
5708 | 214870.2 | 2011-01-15 00:01 | 5492.75 | 7 | 15 | -0.5496564 | 3.338446 | 13.5217 | 13.34869 | 54.84954 | 49.10017 | -0.0008094787 | 0.1791699 | 0 | 0 | 0
5709 | 214900.2 | 2011-01-15 00:01 | 5522.765 | 7 | 15 | -0.5496564 | 3.305583 | 13.5217 | 13.35327 | 54.84954 | 49.1154 | -0.00093894 | 0.1791699 | 0 | 0 | 0
5710 | 214930.2 | 2011-01-15 00:02 | 5552.78 | 7 | 15 | -0.5498376 | 3.265758 | 13.5217 | 13.35786 | 54.84954 | 49.13046 | -0.001197958 | 0.1791699 | 0 | 0 | 0
5711 | 214960.3 | 2011-01-15 00:02 | 5582.795 | 7 | 15 | -0.5494752 | 3.217191 | 13.5217 | 13.36244 | 54.84954 | 49.14532 | -0.001392221 | 0.1791699 | 0 | 0 | 0
5712 | 214990.3 | 2011-01-15 00:03 | 5612.811 | 7 | 15 | -0.5496564 | 3.155834 | 13.5217 | 13.36702 | 54.84954 | 49.15993 | -0.001813173 | 0.1791699 | 0 | 0 | 0
5713 | 215020.3 | 2011-01-15 00:03 | 5642.826 | 7 | 15 | -0.5496564 | 3.077155 | 13.5217 | 13.37161 | 54.84954 | 49.17423 | -0.002396011 | 0.1791699 | 0 | 0 | 0
5714 | 215048.2 | 2011-01-15 00:04 | 5670.763 | 7 | 15 | -0.5498376 | 2.976945 | 13.5217 | 13.37587 | 54.84954 | 49.18715 | -0.003334951 | 0.1791699 | 0 | 0 | 0
5715 | 215069.5 | 2011-01-15 00:04 | 5692.044 | 7 | 15 | -0.5498376 | 2.876897 | 13.5217 | 13.37912 | 54.84954 | 49.19667 | -0.004014873 | 0.1791699 | 0 | 0 | 0
5716 | 215088.3 | 2011-01-15 00:05 | 5710.856 | 7 | 15 | -0.5494752 | 2.776687 | 13.5217 | 13.38199 | 54.84954 | 49.20479 | -0.004371023 | 0.1791699 | 0 | 0 | 0
5717 | 215102.5 | 2011-01-15 00:05 | 5725.028 | 7 | 15 | -0.5500188 | 2.699951 | 13.5217 | 13.38416 | 54.84954 | 49.21072 | -0.004306269 | 0.1791699 | 0 | 0 | 0
5718 | 215162.5 | 2011-01-15 00:06 | 60.01474 | 8 | 15 | 0 | 3.386851 | 13.5217 | 13.38416 | 54.84954 | 49.21072 | 0.001327515 | 0.1791699 | 0 | 0 | 0
5719 | 215162.7 | 2011-01-15 00:06 | 0.1874979 | 9 | 15 | -0.0004292926 | 3.387175 | 13.5217 | 13.38416 | 54.84954 | 49.21072 | 0 | 0.1796546 | 0 | 0 | 0
5720 | 215167.5 | 2011-01-15 00:06 | 5.015394 | 9 | 15 | 0.004644399 | 3.396727 | 13.52171 | 13.38416 | 54.84957 | 49.21072 | 0.001003694 | 0.1796546 | 0 | 0 | 0
5721 | 215197.6 | 2011-01-15 00:06 | 30.01509 | 1 | 16 | 0 | 3.431047 | 13.52171 | 13.38416 | 54.84957 | 49.21072 | 0.0007771015 | 0.1796546 | 0 | 0 | 0
5722 | 215227.6 | 2011-01-15 00:07 | 60.0302 | 1 | 16 | 0 | 3.455493 | 13.52171 | 13.38416 | 54.84957 | 49.21072 | 0.0005827904 | 0.1796546 | 0 | 0 | 0
5723 | 215257.6 | 2011-01-15 00:07 | 90.04532 | 1 | 16 | 0 | 3.473786 | 13.52171 | 13.38416 | 54.84957 | 49.21072 | 0.0004209042 | 0.1796546 | 0 | 0 | 0
5724 | 215287.6 | 2011-01-15 00:08 | 120.0136 | 1 | 16 | 0 | 3.48868 | 13.52171 | 13.38416 | 54.84957 | 49.21072 | 0.0003561974 | 0.1796546 | 0 | 0 | 0
5725 | 215317.6 | 2011-01-15 00:08 | 30.01531 | 2 | 16 | 0.5504286 | 3.745438 | 13.5263 | 13.38416 | 54.8666 | 49.21072 | 0.001424646 | 0.1796546 | 0 | 0 | 0
5726 | 215347.6 | 2011-01-15 00:09 | 60.03031 | 2 | 16 | 0.5504286 | 3.784777 | 13.53089 | 13.38416 | 54.88389 | 49.21072 | 0.0008094787 | 0.1796546 | 0 | 0 | 0
5727 | 215377.6 | 2011-01-15 00:09 | 90.04528 | 2 | 16 | 0.5506098 | 3.81068 | 13.53548 | 13.38416 | 54.90132 | 49.21072 | 0.0006152153 | 0.1796546 | 0 | 0 | 0
5728 | 215407.6 | 2011-01-15 00:10 | 120.0605 | 2 | 16 | 0.5504286 | 3.828811 | 13.54007 | 13.38416 | 54.91886 | 49.21072 | 0.0003561497 | 0.1796546 | 0 | 0 | 0
5729 | 215437.6 | 2011-01-15 00:10 | 150.0755 | 2 | 16 | 0.5506098 | 3.84241 | 13.54466 | 13.38416 | 54.93647 | 49.21072 | 0.000259018 | 0.1796546 | 0 | 0 | 0
5730 | 215467.7 | 2011-01-15 00:11 | 180.0906 | 2 | 16 | 0.5506098 | 3.852124 | 13.54925 | 13.38416 | 54.95413 | 49.21072 | 0.0001942635 | 0.1796546 | 0 | 0 | 0
5731 | 215497.7 | 2011-01-15 00:11 | 210.1059 | 2 | 16 | 0.5502474 | 3.859571 | 13.55384 | 13.38416 | 54.97183 | 49.21072 | 0.0001943111 | 0.1796546 | 0 | 0 | 0
5732 | 215527.7 | 2011-01-15 00:12 | 240.1208 | 2 | 16 | 0.5506098 | 3.865722 | 13.55843 | 13.38416 | 54.98956 | 49.21072 | 0.0001618862 | 0.1796546 | 0 | 0 | 0
5733 | 215557.7 | 2011-01-15 00:12 | 270.136 | 2 | 16 | 0.5506098 | 3.871227 | 13.56302 | 13.38416 | 55.00731 | 49.21072 | 0.000129509 | 0.1796546 | 0 | 0 | 0
5734 | 215587.7 | 2011-01-15 00:13 | 300.1511 | 2 | 16 | 0.5504286 | 3.876407 | 13.56761 | 13.38416 | 55.0251 | 49.21072 | 0.0001618862 | 0.1796546 | 0 | 0 | 0
5735 | 215617.7 | 2011-01-15 00:13 | 330.1662 | 2 | 16 | 0.5507911 | 3.881264 | 13.5722 | 13.38416 | 55.0429 | 49.21072 | 0.000129509 | 0.1796546 | 0 | 0 | 0
5736 | 215647.7 | 2011-01-15 00:14 | 360.1813 | 2 | 16 | 0.5504286 | 3.885635 | 13.57679 | 13.38416 | 55.06073 | 49.21072 | 9.713173e-05 | 0.1796546 | 0 | 0 | 0
5737 | 215677.8 | 2011-01-15 00:14 | 390.1964 | 2 | 16 | 0.5506098 | 3.890168 | 13.58138 | 13.38416 | 55.07858 | 49.21072 | 0.000129509 | 0.1796546 | 0 | 0 | 0
5738 | 215707.8 | 2011-01-15 00:15 | 420.2117 | 2 | 16 | 0.5504286 | 3.894377 | 13.58597 | 13.38416 | 55.09644 | 49.21072 | 0.000129509 | 0.1796546 | 0 | 0 | 0
5739 | 215737.8 | 2011-01-15 00:15 | 450.2266 | 2 | 16 | 0.5507911 | 3.898424 | 13.59056 | 13.38416 | 55.11433 | 49.21072 | 0.0001295567 | 0.1796546 | 0 | 0 | 0
5740 | 215767.8 | 2011-01-15 00:16 | 480.2418 | 2 | 16 | 0.5506098 | 3.902148 | 13.59515 | 13.38416 | 55.13223 | 49.21072 | 9.713173e-05 | 0.1796546 | 0 | 0 | 0
5741 | 215797.8 | 2011-01-15 00:16 | 510.2569 | 2 | 16 | 0.5506098 | 3.906033 | 13.59974 | 13.38416 | 55.15015 | 49.21072 | 9.713173e-05 | 0.1796546 | 0 | 0 | 0
5742 | 215827.8 | 2011-01-15 00:17 | 540.272 | 2 | 16 | 0.5507911 | 3.909919 | 13.60434 | 13.38416 | 55.16809 | 49.21072 | 0.000129509 | 0.1796546 | 0 | 0 | 0
5743 | 215857.8 | 2011-01-15 00:17 | 570.2871 | 2 | 16 | 0.5507911 | 3.913318 | 13.60893 | 13.38416 | 55.18605 | 49.21072 | 0.000129509 | 0.1796546 | 0 | 0 | 0
5744 | 215887.9 | 2011-01-15 00:18 | 600.3022 | 2 | 16 | 0.5504286 | 3.916718 | 13.61352 | 13.38416 | 55.20402 | 49.21072 | 0.000129509 | 0.1796546 | 0 | 0 | 0
5745 | 215917.9 | 2011-01-15 00:18 | 630.3174 | 2 | 16 | 0.5504286 | 3.919794 | 13.61811 | 13.38416 | 55.222 | 49.21072 | 3.237724e-05 | 0.1796546 | 0 | 0 | 0
5746 | 215947.9 | 2011-01-15 00:19 | 660.3325 | 2 | 16 | 0.5506098 | 3.923355 | 13.6227 | 13.38416 | 55.24001 | 49.21072 | 0.000129509 | 0.1796546 | 0 | 0 | 0
5747 | 215977.9 | 2011-01-15 00:19 | 690.3477 | 2 | 16 | 0.5506098 | 3.926431 | 13.62729 | 13.38416 | 55.25802 | 49.21072 | 9.713173e-05 | 0.1796546 | 0 | 0 | 0
5748 | 216007.9 | 2011-01-15 00:20 | 720.3628 | 2 | 16 | 0.5504286 | 3.929345 | 13.63188 | 13.38416 | 55.27605 | 49.21072 | 3.237724e-05 | 0.1796546 | 0 | 0 | 0
5749 | 216037.9 | 2011-01-15 00:20 | 750.3778 | 2 | 16 | 0.5506098 | 3.932583 | 13.63647 | 13.38416 | 55.2941 | 49.21072 | 6.475449e-05 | 0.1796546 | 0 | 0 | 0
5750 | 216068 | 2011-01-15 00:21 | 780.3951 | 2 | 16 | 0.5504286 | 3.935335 | 13.64106 | 13.38416 | 55.31216 | 49.21072 | 9.713173e-05 | 0.1796546 | 0 | 0 | 0
5751 | 216098 | 2011-01-15 00:21 | 810.408 | 2 | 16 | 0.5506098 | 3.938249 | 13.64565 | 13.38416 | 55.33023 | 49.21072 | 6.475449e-05 | 0.1796546 | 0 | 0 | 0
5752 | 216128 | 2011-01-15 00:22 | 840.4232 | 2 | 16 | 0.5507911 | 3.941001 | 13.65024 | 13.38416 | 55.34831 | 49.21072 | 9.713173e-05 | 0.1796546 | 0 | 0 | 0
5753 | 216158 | 2011-01-15 00:22 | 870.4383 | 2 | 16 | 0.5506098 | 3.94343 | 13.65483 | 13.38416 | 55.36641 | 49.21072 | 6.475449e-05 | 0.1796546 | 0 | 0 | 0
5754 | 216188 | 2011-01-15 00:23 | 900.4536 | 2 | 16 | 0.5504286 | 3.945858 | 13.65942 | 13.38416 | 55.38452 | 49.21072 | 3.237724e-05 | 0.1796546 | 0 | 0 | 0
5755 | 216218 | 2011-01-15 00:23 | 930.4685 | 2 | 16 | 0.5506098 | 3.948448 | 13.66401 | 13.38416 | 55.40264 | 49.21072 | 9.713173e-05 | 0.1796546 | 0 | 0 | 0
5756 | 216248 | 2011-01-15 00:24 | 960.4836 | 2 | 16 | 0.5504286 | 3.950391 | 13.6686 | 13.38416 | 55.42077 | 49.21072 | 3.237724e-05 | 0.1796546 | 0 | 0 | 0
5757 | 216278.1 | 2011-01-15 00:24 | 990.4987 | 2 | 16 | 0.5506098 | 3.952496 | 13.67319 | 13.38416 | 55.4389 | 49.21072 | 3.237724e-05 | 0.1796546 | 0 | 0 | 0
5758 | 216308.1 | 2011-01-15 00:25 | 1020.514 | 2 | 16 | 0.5504286 | 3.9546 | 13.67778 | 13.38416 | 55.45705 | 49.21072 | 3.237724e-05 | 0.1796546 | 0 | 0 | 0
5759 | 216338.1 | 2011-01-15 00:25 | 1050.529 | 2 | 16 | 0.5506098 | 3.956705 | 13.68237 | 13.38416 | 55.47521 | 49.21072 | 3.237724e-05 | 0.1796546 | 0 | 0 | 0
5760 | 216368.1 | 2011-01-15 00:26 | 1080.544 | 2 | 16 | 0.5504286 | 3.958647 | 13.68696 | 13.38416 | 55.49338 | 49.21072 | 6.475449e-05 | 0.1796546 | 0 | 0 | 0
5761 | 216398.1 | 2011-01-15 00:26 | 1110.559 | 2 | 16 | 0.5507911 | 3.960428 | 13.69155 | 13.38416 | 55.51155 | 49.21072 | 6.475449e-05 | 0.1796546 | 0 | 0 | 0
5762 | 216428.1 | 2011-01-15 00:27 | 1140.574 | 2 | 16 | 0.5504286 | 3.962209 | 13.69614 | 13.38416 | 55.52974 | 49.21072 | 3.237724e-05 | 0.1796546 | 0 | 0 | 0
5763 | 216458.1 | 2011-01-15 00:27 | 1170.589 | 2 | 16 | 0.5506098 | 3.963828 | 13.70073 | 13.38416 | 55.54793 | 49.21072 | 3.237724e-05 | 0.1796546 | 0 | 0 | 0
5764 | 216488.2 | 2011-01-15 00:28 | 1200.604 | 2 | 16 | 0.5504286 | 3.965447 | 13.70532 | 13.38416 | 55.56613 | 49.21072 | 0 | 0.1796546 | 0 | 0 | 0
5765 | 216518.2 | 2011-01-15 00:28 | 1230.62 | 2 | 16 | 0.5507911 | 3.96739 | 13.70991 | 13.38416 | 55.58434 | 49.21072 | 3.237724e-05 | 0.1796546 | 0 | 0 | 0
5766 | 216548.2 | 2011-01-15 00:29 | 1260.635 | 2 | 16 | 0.5506098 | 3.969008 | 13.7145 | 13.38416 | 55.60256 | 49.21072 | 3.237724e-05 | 0.1796546 | 0 | 0 | 0
5767 | 216578.2 | 2011-01-15 00:29 | 1290.65 | 2 | 16 | 0.5506098 | 3.970627 | 13.7191 | 13.38416 | 55.62078 | 49.21072 | 3.237724e-05 | 0.1796546 | 0 | 0 | 0
5768 | 216608.2 | 2011-01-15 00:30 | 1320.665 | 2 | 16 | 0.5507911 | 3.972246 | 13.72369 | 13.38416 | 55.63901 | 49.21072 | 3.237724e-05 | 0.1796546 | 0 | 0 | 0
5769 | 216638.2 | 2011-01-15 00:30 | 1350.68 | 2 | 16 | 0.5506098 | 3.973865 | 13.72828 | 13.38416 | 55.65725 | 49.21072 | 0 | 0.1796546 | 0 | 0 | 0
5770 | 216668.3 | 2011-01-15 00:31 | 1380.695 | 2 | 16 | 0.5507911 | 3.975808 | 13.73287 | 13.38416 | 55.6755 | 49.21072 | 6.475449e-05 | 0.1796546 | 0 | 0 | 0
5771 | 216698.3 | 2011-01-15 00:31 | 1410.71 | 2 | 16 | 0.5506098 | 3.977265 | 13.73746 | 13.38416 | 55.69375 | 49.21072 | 3.237724e-05 | 0.1796546 | 0 | 0 | 0
5772 | 216728.3 | 2011-01-15 00:32 | 1440.725 | 2 | 16 | 0.5507911 | 3.978884 | 13.74205 | 13.38416 | 55.71201 | 49.21072 | 6.475449e-05 | 0.1796546 | 0 | 0 | 0
5773 | 216758.3 | 2011-01-15 00:32 | 1470.741 | 2 | 16 | 0.5504286 | 3.980341 | 13.74664 | 13.38416 | 55.73028 | 49.21072 | 0 | 0.1796546 | 0 | 0 | 0
5774 | 216788.3 | 2011-01-15 00:33 | 1500.756 | 2 | 16 | 0.5504286 | 3.982121 | 13.75123 | 13.38416 | 55.74855 | 49.21072 | 6.475449e-05 | 0.1796546 | 0 | 0 | 0
5775 | 216818.3 | 2011-01-15 00:33 | 1530.771 | 2 | 16 | 0.5504286 | 3.983578 | 13.75582 | 13.38416 | 55.76684 | 49.21072 | 0 | 0.1796546 | 0 | 0 | 0
5776 | 216848.3 | 2011-01-15 00:34 | 1560.786 | 2 | 16 | 0.5506098 | 3.985359 | 13.76041 | 13.38416 | 55.78513 | 49.21072 | 3.237724e-05 | 0.1796546 | 0 | 0 | 0
5777 | 216878.4 | 2011-01-15 00:34 | 1590.801 | 2 | 16 | 0.5506098 | 3.986978 | 13.765 | 13.38416 | 55.80342 | 49.21072 | 3.237724e-05 | 0.1796546 | 0 | 0 | 0
5778 | 216908.4 | 2011-01-15 00:35 | 1620.816 | 2 | 16 | 0.5506098 | 3.988597 | 13.76959 | 13.38416 | 55.82173 | 49.21072 | 6.475449e-05 | 0.1796546 | 0 | 0 | 0
5779 | 216938.4 | 2011-01-15 00:35 | 1650.831 | 2 | 16 | 0.5506098 | 3.990378 | 13.77418 | 13.38416 | 55.84004 | 49.21072 | 3.237724e-05 | 0.1796546 | 0 | 0 | 0
5780 | 216968.4 | 2011-01-15 00:36 | 1680.846 | 2 | 16 | 0.5506098 | 3.992159 | 13.77877 | 13.38416 | 55.85836 | 49.21072 | 9.713173e-05 | 0.1796546 | 0 | 0 | 0
5781 | 216998.4 | 2011-01-15 00:36 | 1710.861 | 2 | 16 | 0.5506098 | 3.993778 | 13.78336 | 13.38416 | 55.87669 | 49.21072 | 9.713173e-05 | 0.1796546 | 0 | 0 | 0
5782 | 217028.4 | 2011-01-15 00:37 | 1740.877 | 2 | 16 | 0.5504286 | 3.995073 | 13.78795 | 13.38416 | 55.89503 | 49.21072 | -3.237724e-05 | 0.1796546 | 0 | 0 | 0
5783 | 217058.5 | 2011-01-15 00:37 | 1770.892 | 2 | 16 | 0.5504286 | 3.996854 | 13.79254 | 13.38416 | 55.91337 | 49.21072 | 0 | 0.1796546 | 0 | 0 | 0
5784 | 217088.5 | 2011-01-15 00:38 | 1800.907 | 2 | 16 | 0.5506098 | 3.998472 | 13.79713 | 13.38416 | 55.93172 | 49.21072 | 3.237724e-05 | 0.1796546 | 0 | 0 | 0
5785 | 217118.5 | 2011-01-15 00:38 | 1830.922 | 2 | 16 | 0.5506098 | 4.000253 | 13.80172 | 13.38416 | 55.95008 | 49.21072 | 6.475449e-05 | 0.1796546 | 0 | 0 | 0
5786 | 217148.5 | 2011-01-15 00:39 | 1860.937 | 2 | 16 | 0.5504286 | 4.001872 | 13.80631 | 13.38416 | 55.96844 | 49.21072 | 6.475449e-05 | 0.1796546 | 0 | 0 | 0
5787 | 217178.5 | 2011-01-15 00:39 | 1890.954 | 2 | 16 | 0.5502474 | 4.003491 | 13.8109 | 13.38416 | 55.98681 | 49.21072 | 3.232956e-05 | 0.1796546 | 0 | 0 | 0
5788 | 217208.5 | 2011-01-15 00:40 | 1920.967 | 2 | 16 | 0.5502474 | 4.00511 | 13.81549 | 13.38416 | 56.00519 | 49.21072 | 6.475449e-05 | 0.1796546 | 0 | 0 | 0
5789 | 217238.5 | 2011-01-15 00:40 | 1950.982 | 2 | 16 | 0.5504286 | 4.006729 | 13.82008 | 13.38416 | 56.02357 | 49.21072 | 6.475449e-05 | 0.1796546 | 0 | 0 | 0
5790 | 217268.6 | 2011-01-15 00:41 | 1980.997 | 2 | 16 | 0.5504286 | 4.00851 | 13.82467 | 13.38416 | 56.04197 | 49.21072 | 6.475449e-05 | 0.1796546 | 0 | 0 | 0
5791 | 217298.6 | 2011-01-15 00:41 | 2011.013 | 2 | 16 | 0.5507911 | 4.010128 | 13.82926 | 13.38416 | 56.06037 | 49.21072 | 6.475449e-05 | 0.1796546 | 0 | 0 | 0
5792 | 217328.6 | 2011-01-15 00:42 | 2041.028 | 2 | 16 | 0.5504286 | 4.011747 | 13.83385 | 13.38416 | 56.07879 | 49.21072 | 3.232956e-05 | 0.1796546 | 0 | 0 | 0
5793 | 217358.6 | 2011-01-15 00:42 | 2071.043 | 2 | 16 | 0.5506098 | 4.013366 | 13.83844 | 13.38416 | 56.0972 | 49.21072 | 6.475449e-05 | 0.1796546 | 0 | 0 | 0
5794 | 217388.6 | 2011-01-15 00:43 | 2101.058 | 2 | 16 | 0.5504286 | 4.014985 | 13.84303 | 13.38416 | 56.11563 | 49.21072 | 3.232956e-05 | 0.1796546 | 0 | 0 | 0
5795 | 217418.6 | 2011-01-15 00:43 | 2131.073 | 2 | 16 | 0.5506098 | 4.016604 | 13.84762 | 13.38416 | 56.13407 | 49.21072 | 0 | 0.1796546 | 0 | 0 | 0
5796 | 217448.6 | 2011-01-15 00:44 | 2161.088 | 2 | 16 | 0.5506098 | 4.018385 | 13.85221 | 13.38416 | 56.15251 | 49.21072 | 6.475449e-05 | 0.1796546 | 0 | 0 | 0
5797 | 217478.7 | 2011-01-15 00:44 | 2191.103 | 2 | 16 | 0.5502474 | 4.019842 | 13.8568 | 13.38416 | 56.17096 | 49.21072 | 0 | 0.1796546 | 0 | 0 | 0
5798 | 217508.7 | 2011-01-15 00:45 | 2221.118 | 2 | 16 | 0.5506098 | 4.021785 | 13.86139 | 13.38416 | 56.18942 | 49.21072 | 6.475449e-05 | 0.1796546 | 0 | 0 | 0
5799 | 217538.7 | 2011-01-15 00:45 | 2251.133 | 2 | 16 | 0.5507911 | 4.023565 | 13.86598 | 13.38416 | 56.20788 | 49.21072 | 9.708405e-05 | 0.1796546 | 0 | 0 | 0
5800 | 217568.7 | 2011-01-15 00:46 | 2281.149 | 2 | 16 | 0.5506098 | 4.025184 | 13.87057 | 13.38416 | 56.22635 | 49.21072 | 6.475449e-05 | 0.1796546 | 0 | 0 | 0
5801 | 217598.7 | 2011-01-15 00:46 | 2311.164 | 2 | 16 | 0.5506098 | 4.026803 | 13.87516 | 13.38416 | 56.24483 | 49.21072 | 6.475449e-05 | 0.1796546 | 0 | 0 | 0
5802 | 217628.7 | 2011-01-15 00:47 | 2341.179 | 2 | 16 | 0.5504286 | 4.028422 | 13.87975 | 13.38416 | 56.26332 | 49.21072 | 3.232956e-05 | 0.1796546 | 0 | 0 | 0
5803 | 217658.8 | 2011-01-15 00:47 | 2371.194 | 2 | 16 | 0.5506098 | 4.030203 | 13.88434 | 13.38416 | 56.28182 | 49.21072 | 6.475449e-05 | 0.1796546 | 0 | 0 | 0
5804 | 217688.8 | 2011-01-15 00:48 | 2401.209 | 2 | 16 | 0.5504286 | 4.031984 | 13.88894 | 13.38416 | 56.30032 | 49.21072 | 3.242493e-05 | 0.1796546 | 0 | 0 | 0
5805 | 217718.8 | 2011-01-15 00:48 | 2431.224 | 2 | 16 | 0.5507911 | 4.033764 | 13.89353 | 13.38416 | 56.31883 | 49.21072 | 6.475449e-05 | 0.1796546 | 0 | 0 | 0
5806 | 217748.8 | 2011-01-15 00:49 | 2461.239 | 2 | 16 | 0.5507911 | 4.035383 | 13.89812 | 13.38416 | 56.33735 | 49.21072 | 3.232956e-05 | 0.1796546 | 0 | 0 | 0
5807 | 217778.8 | 2011-01-15 00:49 | 2491.254 | 2 | 16 | 0.5504286 | 4.037326 | 13.90271 | 13.38416 | 56.35588 | 49.21072 | 3.232956e-05 | 0.1796546 | 0 | 0 | 0
5808 | 217808.8 | 2011-01-15 00:50 | 2521.27 | 2 | 16 | 0.5504286 | 4.039107 | 13.9073 | 13.38416 | 56.37442 | 49.21072 | 6.475449e-05 | 0.1796546 | 0 | 0 | 0
5809 | 217838.8 | 2011-01-15 00:50 | 2551.285 | 2 | 16 | 0.5504286 | 4.041049 | 13.91189 | 13.38416 | 56.39296 | 49.21072 | 9.708405e-05 | 0.1796546 | 0 | 0 | 0
5810 | 217868.9 | 2011-01-15 00:51 | 2581.3 | 2 | 16 | 0.5504286 | 4.042992 | 13.91648 | 13.38416 | 56.41152 | 49.21072 | 9.708405e-05 | 0.1796546 | 0 | 0 | 0
5811 | 217898.9 | 2011-01-15 00:51 | 2611.315 | 2 | 16 | 0.5506098 | 4.044611 | 13.92107 | 13.38416 | 56.43008 | 49.21072 | 3.232956e-05 | 0.1796546 | 0 | 0 | 0
5812 | 217928.9 | 2011-01-15 00:52 | 2641.33 | 2 | 16 | 0.5504286 | 4.046554 | 13.92566 | 13.38416 | 56.44865 | 49.21072 | 9.708405e-05 | 0.1796546 | 0 | 0 | 0
5813 | 217958.9 | 2011-01-15 00:52 | 2671.345 | 2 | 16 | 0.5506098 | 4.048658 | 13.93025 | 13.38416 | 56.46723 | 49.21072 | 6.475449e-05 | 0.1796546 | 0 | 0 | 0
5814 | 217988.9 | 2011-01-15 00:53 | 2701.362 | 2 | 16 | 0.5506098 | 4.050277 | 13.93484 | 13.38416 | 56.48582 | 49.21072 | 3.232956e-05 | 0.1796546 | 0 | 0 | 0
5815 | 218018.9 | 2011-01-15 00:53 | 2731.375 | 2 | 16 | 0.5506098 | 4.052382 | 13.93943 | 13.38416 | 56.50442 | 49.21072 | 6.475449e-05 | 0.1796546 | 0 | 0 | 0
5816 | 218049 | 2011-01-15 00:54 | 2761.39 | 2 | 16 | 0.5504286 | 4.054163 | 13.94402 | 13.38416 | 56.52302 | 49.21072 | 3.232956e-05 | 0.1796546 | 0 | 0 | 0
5817 | 218079 | 2011-01-15 00:54 | 2791.406 | 2 | 16 | 0.5504286 | 4.056267 | 13.94861 | 13.38416 | 56.54164 | 49.21072 | 6.475449e-05 | 0.1796546 | 0 | 0 | 0
5818 | 218109 | 2011-01-15 00:55 | 2821.421 | 2 | 16 | 0.5506098 | 4.05821 | 13.9532 | 13.38416 | 56.56026 | 49.21072 | 3.242493e-05 | 0.1796546 | 0 | 0 | 0
5819 | 218139 | 2011-01-15 00:55 | 2851.436 | 2 | 16 | 0.5506098 | 4.060315 | 13.95779 | 13.38416 | 56.5789 | 49.21072 | 6.475449e-05 | 0.1796546 | 0 | 0 | 0
5820 | 218169 | 2011-01-15 00:56 | 2881.451 | 2 | 16 | 0.5506098 | 4.062419 | 13.96238 | 13.38416 | 56.59754 | 49.21072 | 9.708405e-05 | 0.1796546 | 0 | 0 | 0
5821 | 218199 | 2011-01-15 00:56 | 2911.466 | 2 | 16 | 0.5504286 | 4.064362 | 13.96697 | 13.38416 | 56.61619 | 49.21072 | 3.232956e-05 | 0.1796546 | 0 | 0 | 0
5822 | 218229 | 2011-01-15 00:57 | 2941.481 | 2 | 16 | 0.5506098 | 4.066304 | 13.97156 | 13.38416 | 56.63485 | 49.21072 | 6.475449e-05 | 0.1796546 | 0 | 0 | 0
5823 | 218259.1 | 2011-01-15 00:57 | 2971.496 | 2 | 16 | 0.5504286 | 4.068571 | 13.97615 | 13.38416 | 56.65352 | 49.21072 | 6.484985e-05 | 0.1796546 | 0 | 0 | 0
5824 | 218289.1 | 2011-01-15 00:58 | 3001.511 | 2 | 16 | 0.5506098 | 4.070837 | 13.98074 | 13.38416 | 56.6722 | 49.21072 | 9.717941e-05 | 0.1796546 | 0 | 0 | 0
5825 | 218319.1 | 2011-01-15 00:58 | 3031.526 | 2 | 16 | 0.5504286 | 4.07278 | 13.98533 | 13.38416 | 56.69089 | 49.21072 | 3.242493e-05 | 0.1796546 | 0 | 0 | 0
5826 | 218349.1 | 2011-01-15 00:59 | 3061.542 | 2 | 16 | 0.5506098 | 4.075047 | 13.98992 | 13.38416 | 56.7096 | 49.21072 | 3.242493e-05 | 0.1796546 | 0 | 0 | 0
5827 | 218379.1 | 2011-01-15 00:59 | 3091.557 | 2 | 16 | 0.5506098 | 4.077151 | 13.99451 | 13.38416 | 56.72831 | 49.21072 | 3.232956e-05 | 0.1796546 | 0 | 0 | 0
5828 | 218409.1 | 2011-01-15 01:00 | 3121.572 | 2 | 16 | 0.5504286 | 4.079579 | 13.9991 | 13.38416 | 56.74703 | 49.21072 | 6.475449e-05 | 0.1796546 | 0 | 0 | 0
5829 | 218439.1 | 2011-01-15 01:00 | 3151.587 | 2 | 16 | 0.5506098 | 4.081846 | 14.00369 | 13.38416 | 56.76576 | 49.21072 | 9.708405e-05 | 0.1796546 | 0 | 0 | 0
5830 | 218469.2 | 2011-01-15 01:01 | 3181.602 | 2 | 16 | 0.5506098 | 4.084112 | 14.00828 | 13.38416 | 56.7845 | 49.21072 | 6.475449e-05 | 0.1796546 | 0 | 0 | 0
5831 | 218499.2 | 2011-01-15 01:01 | 3211.617 | 2 | 16 | 0.5506098 | 4.086702 | 14.01287 | 13.38416 | 56.80325 | 49.21072 | 9.708405e-05 | 0.1796546 | 0 | 0 | 0
5832 | 218529.2 | 2011-01-15 01:02 | 3241.632 | 2 | 16 | 0.5506098 | 4.088807 | 14.01747 | 13.38416 | 56.82202 | 49.21072 | 6.475449e-05 | 0.1796546 | 0 | 0 | 0
5833 | 218559.2 | 2011-01-15 01:02 | 3271.647 | 2 | 16 | 0.5506098 | 4.091397 | 14.02206 | 13.38416 | 56.84079 | 49.21072 | 9.708405e-05 | 0.1796546 | 0 | 0 | 0
5834 | 218589.2 | 2011-01-15 01:03 | 3301.663 | 2 | 16 | 0.5506098 | 4.093664 | 14.02665 | 13.38416 | 56.85958 | 49.21072 | 6.475449e-05 | 0.1796546 | 0 | 0 | 0
5835 | 218619.2 | 2011-01-15 01:03 | 3331.678 | 2 | 16 | 0.5506098 | 4.096092 | 14.03124 | 13.38416 | 56.87838 | 49.21072 | 6.475449e-05 | 0.1796546 | 0 | 0 | 0
5836 | 218649.3 | 2011-01-15 01:04 | 3361.693 | 2 | 16 | 0.5504286 | 4.098521 | 14.03583 | 13.38416 | 56.89718 | 49.21072 | 3.242493e-05 | 0.1796546 | 0 | 0 | 0
5837 | 218679.3 | 2011-01-15 01:04 | 3391.708 | 2 | 16 | 0.5507911 | 4.101111 | 14.04042 | 13.38416 | 56.916 | 49.21072 | 6.475449e-05 | 0.1796546 | 0 | 0 | 0
5838 | 218709.3 | 2011-01-15 01:05 | 3421.723 | 2 | 16 | 0.5504286 | 4.103701 | 14.04501 | 13.38416 | 56.93484 | 49.21072 | 6.475449e-05 | 0.1796546 | 0 | 0 | 0
5839 | 218739.3 | 2011-01-15 01:05 | 3451.738 | 2 | 16 | 0.5507911 | 4.106453 | 14.0496 | 13.38416 | 56.95368 | 49.21072 | 9.708405e-05 | 0.1796546 | 0 | 0 | 0
5840 | 218769.3 | 2011-01-15 01:06 | 3481.753 | 2 | 16 | 0.5504286 | 4.10872 | 14.05419 | 13.38416 | 56.97253 | 49.21072 | 3.242493e-05 | 0.1796546 | 0 | 0 | 0
5841 | 218799.3 | 2011-01-15 01:06 | 3511.768 | 2 | 16 | 0.5506098 | 4.111634 | 14.05878 | 13.38416 | 56.9914 | 49.21072 | 6.475449e-05 | 0.1796546 | 0 | 0 | 0
5842 | 218829.3 | 2011-01-15 01:07 | 3541.783 | 2 | 16 | 0.5504286 | 4.114062 | 14.06337 | 13.38416 | 57.01028 | 49.21072 | 3.232956e-05 | 0.1796546 | 0 | 0 | 0
5843 | 218859.4 | 2011-01-15 01:07 | 3571.798 | 2 | 16 | 0.5504286 | 4.116814 | 14.06796 | 13.38416 | 57.02917 | 49.21072 | 6.475449e-05 | 0.1796546 | 0 | 0 | 0
5844 | 218889.4 | 2011-01-15 01:08 | 3601.814 | 2 | 16 | 0.5506098 | 4.119566 | 14.07255 | 13.38416 | 57.04808 | 49.21072 | 6.475449e-05 | 0.1796546 | 0 | 0 | 0
5845 | 218919.4 | 2011-01-15 01:08 | 3631.829 | 2 | 16 | 0.5504286 | 4.122157 | 14.07714 | 13.38416 | 57.06699 | 49.21072 | 3.242493e-05 | 0.1796546 | 0 | 0 | 0
5846 | 218949.4 | 2011-01-15 01:09 | 3661.844 | 2 | 16 | 0.5506098 | 4.125232 | 14.08173 | 13.38416 | 57.08592 | 49.21072 | 0.000129509 | 0.1796546 | 0 | 0 | 0
5847 | 218979.4 | 2011-01-15 01:09 | 3691.859 | 2 | 16 | 0.5504286 | 4.127661 | 14.08632 | 13.38416 | 57.10486 | 49.21072 | 6.475449e-05 | 0.1796546 | 0 | 0 | 0
5848 | 219009.4 | 2011-01-15 01:10 | 3721.874 | 2 | 16 | 0.5502474 | 4.130413 | 14.09091 | 13.38416 | 57.12382 | 49.21072 | 3.242493e-05 | 0.1796546 | 0 | 0 | 0
5849 | 219039.4 | 2011-01-15 01:10 | 3751.889 | 2 | 16 | 0.5506098 | 4.133489 | 14.0955 | 13.38416 | 57.14278 | 49.21072 | 9.708405e-05 | 0.1796546 | 0 | 0 | 0
5850 | 219069.5 | 2011-01-15 01:11 | 3781.904 | 2 | 16 | 0.5506098 | 4.136241 | 14.10009 | 13.38416 | 57.16177 | 49.21072 | 6.475449e-05 | 0.1796546 | 0 | 0 | 0
5851 | 219099.5 | 2011-01-15 01:11 | 3811.922 | 2 | 16 | 0.5504286 | 4.139155 | 14.10468 | 13.38416 | 57.18076 | 49.21072 | 3.232956e-05 | 0.1796546 | 0 | 0 | 0
5852 | 219129.5 | 2011-01-15 01:12 | 3841.934 | 2 | 16 | 0.5506098 | 4.142231 | 14.10927 | 13.38416 | 57.19977 | 49.21072 | 9.717941e-05 | 0.1796546 | 0 | 0 | 0
5853 | 219159.5 | 2011-01-15 01:12 | 3871.95 | 2 | 16 | 0.5506098 | 4.145307 | 14.11386 | 13.38416 | 57.21879 | 49.21072 | 6.475449e-05 | 0.1796546 | 0 | 0 | 0
5854 | 219189.5 | 2011-01-15 01:13 | 3901.965 | 2 | 16 | 0.5506098 | 4.148221 | 14.11845 | 13.38416 | 57.23782 | 49.21072 | 6.475449e-05 | 0.1796546 | 0 | 0 | 0
5855 | 219219.5 | 2011-01-15 01:13 | 3931.98 | 2 | 16 | 0.5507911 | 4.151297 | 14.12304 | 13.38416 | 57.25687 | 49.21072 | 6.475449e-05 | 0.1796546 | 0 | 0 | 0
5856 | 219249.6 | 2011-01-15 01:14 | 3961.995 | 2 | 16 | 0.5502474 | 4.154211 | 14.12763 | 13.38416 | 57.27593 | 49.21072 | 6.475449e-05 | 0.1796546 | 0 | 0 | 0
5857 | 219279.6 | 2011-01-15 01:14 | 3992.01 | 2 | 16 | 0.5506098 | 4.15761 | 14.13222 | 13.38416 | 57.29501 | 49.21072 | 0.000129509 | 0.1796546 | 0 | 0 | 0
5858 | 219309.6 | 2011-01-15 01:15 | 4022.025 | 2 | 16 | 0.5504286 | 4.160524 | 14.13681 | 13.38416 | 57.3141 | 49.21072 | 9.708405e-05 | 0.1796546 | 0 | 0 | 0
5859 | 219339.6 | 2011-01-15 01:15 | 4052.04 | 2 | 16 | 0.5504286 | 4.1636 | 14.1414 | 13.38416 | 57.33321 | 49.21072 | 6.475449e-05 | 0.1796546 | 0 | 0 | 0
5860 | 219369.6 | 2011-01-15 01:16 | 4082.056 | 2 | 16 | 0.5506098 | 4.166838 | 14.14599 | 13.38416 | 57.35233 | 49.21072 | 9.708405e-05 | 0.1796546 | 0 | 0 | 0
5861 | 219399.6 | 2011-01-15 01:16 | 4112.07 | 2 | 16 | 0.5506098 | 4.170238 | 14.15058 | 13.38416 | 57.37146 | 49.21072 | 0.0001619339 | 0.1796546 | 0 | 0 | 0
5862 | 219429.6 | 2011-01-15 01:17 | 4142.086 | 2 | 16 | 0.5504286 | 4.173152 | 14.15518 | 13.38416 | 57.39061 | 49.21072 | 3.242493e-05 | 0.1796546 | 0 | 0 | 0
5863 | 219459.7 | 2011-01-15 01:17 | 4172.101 | 2 | 16 | 0.5506098 | 4.176552 | 14.15977 | 13.38416 | 57.40977 | 49.21072 | 0.000129509 | 0.1796546 | 0 | 0 | 0
5864 | 219489.7 | 2011-01-15 01:18 | 4202.116 | 2 | 16 | 0.5504286 | 4.179627 | 14.16436 | 13.38416 | 57.42895 | 49.21072 | 6.475449e-05 | 0.1796546 | 0 | 0 | 0
5865 | 219519.7 | 2011-01-15 01:18 | 4232.131 | 2 | 16 | 0.5504286 | 4.183189 | 14.16894 | 13.38416 | 57.44814 | 49.21072 | 0.000129509 | 0.1796546 | 0 | 0 | 0
5866 | 219549.7 | 2011-01-15 01:19 | 4262.146 | 2 | 16 | 0.5502474 | 4.186265 | 14.17353 | 13.38416 | 57.46734 | 49.21072 | 3.232956e-05 | 0.1796546 | 0 | 0 | 0
5867 | 219579.7 | 2011-01-15 01:19 | 4292.161 | 2 | 16 | 0.5504286 | 4.189826 | 14.17812 | 13.38416 | 57.48656 | 49.21072 | 9.708405e-05 | 0.1796546 | 0 | 0 | 0
5868 | 219609.7 | 2011-01-15 01:20 | 4322.176 | 2 | 16 | 0.5504286 | 4.193064 | 14.18271 | 13.38416 | 57.5058 | 49.21072 | 9.708405e-05 | 0.1796546 | 0 | 0 | 0
5869 | 219639.8 | 2011-01-15 01:20 | 4352.191 | 2 | 16 | 0.5506098 | 4.196788 | 14.1873 | 13.38416 | 57.52505 | 49.21072 | 0.000129509 | 0.1796546 | 0 | 0 | 0
5870 | 219666.8 | 2011-01-15 01:21 | 4379.253 | 2 | 16 | 0.5506098 | 4.200026 | 14.19144 | 13.38416 | 57.54243 | 49.21072 | 0.0001618385 | 0.1796546 | 0 | 0 | 0
5871 | 219696.8 | 2011-01-15 01:21 | 30.0152 | 3 | 16 | 0 | 4.056753 | 14.19144 | 13.38416 | 57.54243 | 49.21072 | -0.0005181312 | 0.1796546 | 0 | 0 | 0
5872 | 219726.9 | 2011-01-15 01:22 | 60.03024 | 3 | 16 | 0 | 4.043154 | 14.19144 | 13.38416 | 57.54243 | 49.21072 | -0.0002913475 | 0.1796546 | 0 | 0 | 0
5873 | 219756.9 | 2011-01-15 01:22 | 90.04548 | 3 | 16 | 0 | 4.034736 | 14.19144 | 13.38416 | 57.54243 | 49.21072 | -0.0001942635 | 0.1796546 | 0 | 0 | 0
5874 | 219786.8 | 2011-01-15 01:23 | 120.0136 | 3 | 16 | 0 | 4.029069 | 14.19144 | 13.38416 | 57.54243 | 49.21072 | -9.717941e-05 | 0.1796546 | 0 | 0 | 0
5875 | 219786.8 | 2011-01-15 01:23 | 0.01563142 | 4 | 16 | 0.8570246 | 4.200511 | 14.19144 | 13.38416 | 57.54244 | 49.21072 | -3.232956e-05 | 0.1796546 | 0 | 0 | 0
5876 | 219789.3 | 2011-01-15 01:23 | 2.484364 | 4 | 16 | 0.8068313 | 4.200673 | 14.19201 | 13.38416 | 57.54482 | 49.21072 | 0 | 0.1796546 | 0 | 0 | 0
5877 | 219795 | 2011-01-15 01:23 | 8.14049 | 4 | 16 | 0.7568192 | 4.200673 | 14.19324 | 13.38416 | 57.54997 | 49.21072 | 3.232956e-05 | 0.1796546 | 0 | 0 | 0
5878 | 219803.7 | 2011-01-15 01:23 | 16.87477 | 4 | 16 | 0.7068071 | 4.200511 | 14.19501 | 13.38416 | 57.55741 | 49.21072 | -3.232956e-05 | 0.1796546 | 0 | 0 | 0
5879 | 219816.4 | 2011-01-15 01:23 | 29.54639 | 4 | 16 | 0.656795 | 4.200511 | 14.1974 | 13.38416 | 57.56747 | 49.21072 | 0 | 0.1796546 | 0 | 0 | 0
5880 | 219835.4 | 2011-01-15 01:24 | 48.56176 | 4 | 16 | 0.6067829 | 4.200511 | 14.20073 | 13.38416 | 57.58145 | 49.21072 | -3.232956e-05 | 0.1796546 | 0 | 0 | 0
5881 | 219867.4 | 2011-01-15 01:24 | 80.54573 | 4 | 16 | 0.5567707 | 4.200511 | 14.20588 | 13.38416 | 57.60307 | 49.21072 | 0 | 0.1796546 | 0 | 0 | 0
5882 | 219933.6 | 2011-01-15 01:25 | 146.7967 | 4 | 16 | 0.5067587 | 4.200511 | 14.21561 | 13.38416 | 57.64394 | 49.21072 | 0 | 0.1796546 | 0 | 0 | 0
5883 | 220062 | 2011-01-15 01:27 | 275.1828 | 4 | 16 | 0.4567465 | 4.200511 | 14.23273 | 13.38416 | 57.71585 | 49.21072 | 0 | 0.1796546 | 0 | 0 | 0
5884 | 220230.5 | 2011-01-15 01:30 | 443.6956 | 4 | 16 | 0.4065533 | 4.200511 | 14.25292 | 13.38416 | 57.80068 | 49.21072 | -3.232956e-05 | 0.1796546 | 0 | 0 | 0
5885 | 220427.8 | 2011-01-15 01:34 | 640.9422 | 4 | 16 | 0.3565412 | 4.200511 | 14.27383 | 13.38416 | 57.8885 | 49.21072 | 0 | 0.1796546 | 0 | 0 | 0
5886 | 220654.1 | 2011-01-15 01:37 | 867.3133 | 4 | 16 | 0.306529 | 4.200511 | 14.29466 | 13.38416 | 57.97601 | 49.21072 | 0 | 0.1796546 | 0 | 0 | 0
5887 | 220914.6 | 2011-01-15 01:42 | 1127.731 | 4 | 16 | 0.2565169 | 4.200511 | 14.315 | 13.38416 | 58.06145 | 49.21072 | -3.232956e-05 | 0.1796546 | 0 | 0 | 0
5888 | 221229 | 2011-01-15 01:47 | 1442.163 | 4 | 16 | 0.2063236 | 4.200673 | 14.33518 | 13.38416 | 58.14622 | 49.21072 | 3.232956e-05 | 0.1796546 | 0 | 0 | 0
5889 | 221634.5 | 2011-01-15 01:54 | 1847.64 | 4 | 16 | 0.1563115 | 4.200349 | 14.35551 | 13.38416 | 58.23162 | 49.21072 | -3.242493e-05 | 0.1796546 | 0 | 0 | 0
5890 | 222215 | 2011-01-15 02:03 | 2428.193 | 4 | 16 | 0.1062994 | 4.200349 | 14.37645 | 13.38416 | 58.31956 | 49.21072 | -3.242493e-05 | 0.1796546 | 0 | 0 | 0
5891 | 223298.1 | 2011-01-15 02:21 | 3511.237 | 4 | 16 | 0.05628733 | 4.200511 | 14.40008 | 13.38416 | 58.41884 | 49.21072 | 0 | 0.1796546 | 0 | 0 | 0
5892 | 223524.8 | 2011-01-15 02:25 | 3737.936 | 4 | 16 | 0.04994522 | 4.200673 | 14.40347 | 13.38416 | 58.43306 | 49.21072 | 3.232956e-05 | 0.1796546 | 0 | 0 | 0
5893 | 223554.8 | 2011-01-15 02:26 | 30.01524 | 5 | 16 | 0 | 4.18756 | 14.40347 | 13.38416 | 58.43306 | 49.21072 | -3.242493e-05 | 0.1796546 | 0 | 0 | 0
5894 | 223584.8 | 2011-01-15 02:26 | 60.01461 | 5 | 16 | 0 | 4.18578 | 14.40347 | 13.38416 | 58.43306 | 49.21072 | -6.475449e-05 | 0.1796546 | 0 | 0 | 0
5895 | 223585 | 2011-01-15 02:26 | 0.187513 | 6 | 16 | 0.000657927 | 4.18578 | 14.40347 | 13.38416 | 58.43306 | 49.21072 | 0 | 0.1790075 | 0 | 0 | 0
5896 | 223585 | 2011-01-15 02:26 | 0.01561983 | 7 | 16 | -0.5494752 | 4.080065 | 14.40347 | 13.38416 | 58.43306 | 49.21073 | 0 | 0.1790075 | 0 | 0 | 0
5897 | 223615 | 2011-01-15 02:27 | 30.03074 | 7 | 16 | -0.5498376 | 4.034574 | 14.40347 | 13.38874 | 58.43306 | 49.22929 | -0.0007122994 | 0.1790075 | 0 | 0 | 0
5898 | 223645 | 2011-01-15 02:27 | 60.04584 | 7 | 16 | -0.5498376 | 4.015309 | 14.40347 | 13.39333 | 58.43306 | 49.24773 | -0.0003885269 | 0.1790075 | 0 | 0 | 0
5899 | 223675 | 2011-01-15 02:28 | 90.06098 | 7 | 16 | -0.5498376 | 4.001387 | 14.40347 | 13.39791 | 58.43306 | 49.2661 | -0.0003237724 | 0.1790075 | 0 | 0 | 0
5900 | 223705 | 2011-01-15 02:28 | 120.0761 | 7 | 16 | -0.5498376 | 3.991025 | 14.40347 | 13.40249 | 58.43306 | 49.28442 | -0.0002913952 | 0.1790075 | 0 | 0 | 0
5901 | 223735 | 2011-01-15 02:29 | 150.0913 | 7 | 16 | -0.5496564 | 3.982769 | 14.40347 | 13.40708 | 58.43306 | 49.30269 | -0.0001618862 | 0.1790075 | 0 | 0 | 0
5902 | 223765.1 | 2011-01-15 02:29 | 180.1063 | 7 | 16 | -0.5496564 | 3.975322 | 14.40347 | 13.41166 | 58.43306 | 49.32092 | -0.0001943111 | 0.1790075 | 0 | 0 | 0
5903 | 223795.1 | 2011-01-15 02:30 | 210.1214 | 7 | 16 | -0.5494752 | 3.969008 | 14.40347 | 13.41624 | 58.43306 | 49.33913 | -0.000129509 | 0.1790075 | 0 | 0 | 0
5904 | 223825.1 | 2011-01-15 02:30 | 240.1365 | 7 | 16 | -0.549294 | 3.963018 | 14.40347 | 13.42083 | 58.43306 | 49.35731 | -9.713173e-05 | 0.1790075 | 0 | 0 | 0
5905 | 223855.1 | 2011-01-15 02:31 | 270.1517 | 7 | 16 | -0.5496564 | 3.957029 | 14.40347 | 13.42541 | 58.43306 | 49.37546 | -0.0001618862 | 0.1790075 | 0 | 0 | 0
5906 | 223885.1 | 2011-01-15 02:31 | 300.1668 | 7 | 16 | -0.5498376 | 3.951524 | 14.40347 | 13.42999 | 58.43306 | 49.39358 | -0.0001618862 | 0.1790075 | 0 | 0 | 0
5907 | 223915.1 | 2011-01-15 02:32 | 330.1819 | 7 | 16 | -0.5498376 | 3.946344 | 14.40347 | 13.43458 | 58.43306 | 49.41168 | -0.0001295567 | 0.1790075 | 0 | 0 | 0
5908 | 223945.1 | 2011-01-15 02:32 | 360.197 | 7 | 16 | -0.5496564 | 3.94084 | 14.40347 | 13.43916 | 58.43306 | 49.42975 | -0.0001618862 | 0.1790075 | 0 | 0 | 0
5909 | 223975.2 | 2011-01-15 02:33 | 390.2121 | 7 | 16 | -0.5496564 | 3.935983 | 14.40347 | 13.44374 | 58.43306 | 49.4478 | -6.475449e-05 | 0.1790075 | 0 | 0 | 0
5910 | 224005.2 | 2011-01-15 02:33 | 420.2272 | 7 | 16 | -0.5496564 | 3.930964 | 14.40347 | 13.44833 | 58.43306 | 49.46583 | -0.000129509 | 0.1790075 | 0 | 0 | 0
5911 | 224035.2 | 2011-01-15 02:34 | 450.2423 | 7 | 16 | -0.5496564 | 3.925784 | 14.40347 | 13.45291 | 58.43306 | 49.48384 | -0.0001618862 | 0.1790075 | 0 | 0 | 0
5912 | 224065.2 | 2011-01-15 02:34 | 480.2575 | 7 | 16 | -0.5496564 | 3.920927 | 14.40347 | 13.45749 | 58.43306 | 49.50182 | -0.0001618862 | 0.1790075 | 0 | 0 | 0
5913 | 224095.2 | 2011-01-15 02:35 | 510.2748 | 7 | 16 | -0.5498376 | 3.916394 | 14.40347 | 13.46208 | 58.43306 | 49.51978 | -0.000129509 | 0.1790075 | 0 | 0 | 0
5914 | 224125.2 | 2011-01-15 02:35 | 540.2877 | 7 | 16 | -0.5496564 | 3.911699 | 14.40347 | 13.46666 | 58.43306 | 49.53772 | -9.713173e-05 | 0.1790075 | 0 | 0 | 0
5915 | 224155.3 | 2011-01-15 02:36 | 570.3028 | 7 | 16 | -0.5498376 | 3.906842 | 14.40347 | 13.47124 | 58.43306 | 49.55563 | -9.713173e-05 | 0.1790075 | 0 | 0 | 0
5916 | 224185.3 | 2011-01-15 02:36 | 600.3179 | 7 | 16 | -0.5498376 | 3.90231 | 14.40347 | 13.47583 | 58.43306 | 49.57353 | -9.713173e-05 | 0.1790075 | 0 | 0 | 0
5917 | 224215.3 | 2011-01-15 02:37 | 630.3332 | 7 | 16 | -0.5498376 | 3.897777 | 14.40347 | 13.48041 | 58.43306 | 49.59141 | -9.717941e-05 | 0.1790075 | 0 | 0 | 0
5918 | 224245.3 | 2011-01-15 02:37 | 660.3482 | 7 | 16 | -0.5498376 | 3.893082 | 14.40347 | 13.48499 | 58.43306 | 49.60926 | -0.0001942635 | 0.1790075 | 0 | 0 | 0
5919 | 224275.3 | 2011-01-15 02:38 | 690.3632 | 7 | 16 | -0.5494752 | 3.888873 | 14.40347 | 13.48958 | 58.43306 | 49.62709 | -0.000129509 | 0.1790075 | 0 | 0 | 0
5920 | 224305.3 | 2011-01-15 02:38 | 720.3784 | 7 | 16 | -0.5500188 | 3.88434 | 14.40347 | 13.49416 | 58.43306 | 49.64491 | -0.000129509 | 0.1790075 | 0 | 0 | 0
5921 | 224335.3 | 2011-01-15 02:39 | 750.3938 | 7 | 16 | -0.5498376 | 3.879969 | 14.40347 | 13.49874 | 58.43306 | 49.6627 | -9.713173e-05 | 0.1790075 | 0 | 0 | 0
5922 | 224365.4 | 2011-01-15 02:39 | 780.4086 | 7 | 16 | -0.5496564 | 3.87576 | 14.40347 | 13.50333 | 58.43306 | 49.68047 | -9.713173e-05 | 0.1790075 | 0 | 0 | 0
5923 | 224395.4 | 2011-01-15 02:40 | 810.4237 | 7 | 16 | -0.5498376 | 3.871389 | 14.40347 | 13.50791 | 58.43306 | 49.69823 | -9.713173e-05 | 0.1790075 | 0 | 0 | 0
5924 | 224425.4 | 2011-01-15 02:40 | 840.4388 | 7 | 16 | -0.5496564 | 3.867179 | 14.40347 | 13.51249 | 58.43306 | 49.71596 | -0.000129509 | 0.1790075 | 0 | 0 | 0
5925 | 224455.4 | 2011-01-15 02:41 | 870.4542 | 7 | 16 | -0.5496564 | 3.86297 | 14.40347 | 13.51708 | 58.43306 | 49.73368 | -0.000129509 | 0.1790075 | 0 | 0 | 0
5926 | 224485.4 | 2011-01-15 02:41 | 900.469 | 7 | 16 | -0.5496564 | 3.858923 | 14.40347 | 13.52166 | 58.43306 | 49.75137 | -6.475449e-05 | 0.1790075 | 0 | 0 | 0
5927 | 224515.4 | 2011-01-15 02:42 | 930.4842 | 7 | 16 | -0.5498376 | 3.854552 | 14.40347 | 13.52624 | 58.43306 | 49.76905 | -9.713173e-05 | 0.1790075 | 0 | 0 | 0
5928 | 224545.4 | 2011-01-15 02:42 | 960.4994 | 7 | 16 | -0.5498376 | 3.850343 | 14.40347 | 13.53083 | 58.43306 | 49.78671 | -0.000129509 | 0.1790075 | 0 | 0 | 0
5929 | 224575.5 | 2011-01-15 02:43 | 990.5146 | 7 | 16 | -0.5496564 | 3.846457 | 14.40347 | 13.53541 | 58.43306 | 49.80434 | -6.475449e-05 | 0.1790075 | 0 | 0 | 0
5930 | 224605.5 | 2011-01-15 02:43 | 1020.53 | 7 | 16 | -0.5496564 | 3.84241 | 14.40347 | 13.53999 | 58.43306 | 49.82196 | -6.475449e-05 | 0.1790075 | 0 | 0 | 0
5931 | 224635.5 | 2011-01-15 02:44 | 1050.545 | 7 | 16 | -0.5496564 | 3.838201 | 14.40347 | 13.54458 | 58.43306 | 49.83956 | -0.000129509 | 0.1790075 | 0 | 0 | 0
5932 | 224665.5 | 2011-01-15 02:44 | 1080.56 | 7 | 16 | -0.5496564 | 3.834316 | 14.40347 | 13.54916 | 58.43306 | 49.85715 | -0.000129509 | 0.1790075 | 0 | 0 | 0
5933 | 224695.5 | 2011-01-15 02:45 | 1110.575 | 7 | 16 | -0.5500188 | 3.830269 | 14.40347 | 13.55374 | 58.43306 | 49.87471 | -0.000129509 | 0.1790075 | 0 | 0 | 0
5934 | 224725.5 | 2011-01-15 02:45 | 1140.59 | 7 | 16 | -0.5496564 | 3.826383 | 14.40347 | 13.55833 | 58.43306 | 49.89226 | -9.713173e-05 | 0.1790075 | 0 | 0 | 0
5935 | 224755.6 | 2011-01-15 02:46 | 1170.605 | 7 | 16 | -0.5498376 | 3.822498 | 14.40347 | 13.56291 | 58.43306 | 49.90979 | -9.713173e-05 | 0.1790075 | 0 | 0 | 0
5936 | 224785.6 | 2011-01-15 02:46 | 1200.62 | 7 | 16 | -0.5496564 | 3.818612 | 14.40347 | 13.56749 | 58.43306 | 49.9273 | -9.713173e-05 | 0.1790075 | 0 | 0 | 0
5937 | 224815.6 | 2011-01-15 02:47 | 1230.635 | 7 | 16 | -0.5498376 | 3.814727 | 14.40347 | 13.57208 | 58.43306 | 49.94479 | -9.713173e-05 | 0.1790075 | 0 | 0 | 0
5938 | 224845.6 | 2011-01-15 02:47 | 1260.65 | 7 | 16 | -0.5494752 | 3.811004 | 14.40347 | 13.57666 | 58.43306 | 49.96227 | -9.713173e-05 | 0.1790075 | 0 | 0 | 0
5939 | 224875.6 | 2011-01-15 02:48 | 1290.665 | 7 | 16 | -0.5496564 | 3.80728 | 14.40347 | 13.58124 | 58.43306 | 49.97973 | -6.475449e-05 | 0.1790075 | 0 | 0 | 0
5940 | 224905.6 | 2011-01-15 02:48 | 1320.681 | 7 | 16 | -0.5498376 | 3.803395 | 14.40347 | 13.58583 | 58.43306 | 49.99717 | -9.713173e-05 | 0.1790075 | 0 | 0 | 0
5941 | 224935.6 | 2011-01-15 02:49 | 1350.696 | 7 | 16 | -0.5496564 | 3.799833 | 14.40347 | 13.59041 | 58.43306 | 50.01459 | -9.713173e-05 | 0.1790075 | 0 | 0 | 0
5942 | 224965.7 | 2011-01-15 02:49 | 1380.711 | 7 | 16 | -0.5498376 | 3.79611 | 14.40347 | 13.59499 | 58.43306 | 50.032 | -9.713173e-05 | 0.1790075 | 0 | 0 | 0
5943 | 224995.7 | 2011-01-15 02:50 | 1410.726 | 7 | 16 | -0.5500188 | 3.792386 | 14.40347 | 13.59958 | 58.43306 | 50.04939 | -0.000129509 | 0.1790075 | 0 | 0 | 0
5944 | 225025.7 | 2011-01-15 02:50 | 1440.741 | 7 | 16 | -0.5498376 | 3.788825 | 14.40347 | 13.60416 | 58.43306 | 50.06676 | -0.000129509 | 0.1790075 | 0 | 0 | 0
5945 | 225055.7 | 2011-01-15 02:51 | 1470.756 | 7 | 16 | -0.5500188 | 3.785425 | 14.40347 | 13.60874 | 58.43306 | 50.08412 | -6.475449e-05 | 0.1790075 | 0 | 0 | 0
5946 | 225085.7 | 2011-01-15 02:51 | 1500.771 | 7 | 16 | -0.5498376 | 3.781702 | 14.40347 | 13.61333 | 58.43306 | 50.10146 | -0.000129509 | 0.1790075 | 0 | 0 | 0
5947 | 225115.7 | 2011-01-15 02:52 | 1530.786 | 7 | 16 | -0.5496564 | 3.778302 | 14.40347 | 13.61791 | 58.43306 | 50.11879 | -9.713173e-05 | 0.1790075 | 0 | 0 | 0
5948 | 225145.8 | 2011-01-15 02:52 | 1560.802 | 7 | 16 | -0.5498376 | 3.77474 | 14.40347 | 13.62249 | 58.43306 | 50.1361 | -9.713173e-05 | 0.1790075 | 0 | 0 | 0
5949 | 225175.8 | 2011-01-15 02:53 | 1590.817 | 7 | 16 | -0.5498376 | 3.771341 | 14.40347 | 13.62708 | 58.43306 | 50.15339 | -9.713173e-05 | 0.1790075 | 0 | 0 | 0
5950 | 225205.8 | 2011-01-15 02:53 | 1620.834 | 7 | 16 | -0.5498376 | 3.767941 | 14.40347 | 13.63166 | 58.43306 | 50.17067 | -9.713173e-05 | 0.1790075 | 0 | 0 | 0
5951 | 225235.8 | 2011-01-15 02:54 | 1650.847 | 7 | 16 | -0.5496564 | 3.764703 | 14.40347 | 13.63624 | 58.43306 | 50.18793 | -9.713173e-05 | 0.1790075 | 0 | 0 | 0
5952 | 225265.8 | 2011-01-15 02:54 | 1680.862 | 7 | 16 | -0.5498376 | 3.761141 | 14.40347 | 13.64083 | 58.43306 | 50.20518 | -0.0001295567 | 0.1790075 | 0 | 0 | 0
5953 | 225295.8 | 2011-01-15 02:55 | 1710.877 | 7 | 16 | -0.5498376 | 3.757904 | 14.40347 | 13.64541 | 58.43306 | 50.22241 | -0.000129509 | 0.1790075 | 0 | 0 | 0
5954 | 225325.8 | 2011-01-15 02:55 | 1740.892 | 7 | 16 | -0.5496564 | 3.754666 | 14.40347 | 13.64999 | 58.43306 | 50.23963 | -9.713173e-05 | 0.1790075 | 0 | 0 | 0
5955 | 225355.9 | 2011-01-15 02:56 | 1770.907 | 7 | 16 | -0.5496564 | 3.75159 | 14.40347 | 13.65458 | 58.43306 | 50.25683 | -9.717941e-05 | 0.1790075 | 0 | 0 | 0
5956 | 225385.9 | 2011-01-15 02:56 | 1800.922 | 7 | 16 | -0.5498376 | 3.748352 | 14.40347 | 13.65916 | 58.43306 | 50.27401 | -9.713173e-05 | 0.1790075 | 0 | 0 | 0
5957 | 225415.9 | 2011-01-15 02:57 | 1830.938 | 7 | 16 | -0.5496564 | 3.745438 | 14.40347 | 13.66374 | 58.43306 | 50.29119 | -3.237724e-05 | 0.1790075 | 0 | 0 | 0
5958 | 225445.9 | 2011-01-15 02:57 | 1860.953 | 7 | 16 | -0.5496564 | 3.741877 | 14.40347 | 13.66833 | 58.43306 | 50.30834 | -0.0001618862 | 0.1790075 | 0 | 0 | 0
5959 | 225475.9 | 2011-01-15 02:58 | 1890.968 | 7 | 16 | -0.5496564 | 3.739286 | 14.40347 | 13.67291 | 58.43306 | 50.32549 | -3.237724e-05 | 0.1790075 | 0 | 0 | 0
5960 | 225505.9 | 2011-01-15 02:58 | 1920.983 | 7 | 16 | -0.5496564 | 3.736048 | 14.40347 | 13.67749 | 58.43306 | 50.34262 | -6.475449e-05 | 0.1790075 | 0 | 0 | 0
5961 | 225535.9 | 2011-01-15 02:59 | 1950.998 | 7 | 16 | -0.5496564 | 3.733135 | 14.40347 | 13.68208 | 58.43306 | 50.35973 | -6.475449e-05 | 0.1790075 | 0 | 0 | 0
5962 | 225566 | 2011-01-15 02:59 | 1981.013 | 7 | 16 | -0.5498376 | 3.730058 | 14.40347 | 13.68666 | 58.43306 | 50.37684 | -9.713173e-05 | 0.1790075 | 0 | 0 | 0
5963 | 225596 | 2011-01-15 03:00 | 2011.028 | 7 | 16 | -0.5496564 | 3.727306 | 14.40347 | 13.69124 | 58.43306 | 50.39393 | -9.713173e-05 | 0.1790075 | 0 | 0 | 0
5964 | 225626 | 2011-01-15 03:00 | 2041.043 | 7 | 16 | -0.5498376 | 3.724231 | 14.40347 | 13.69582 | 58.43306 | 50.411 | -0.000129509 | 0.1790075 | 0 | 0 | 0
5965 | 225656 | 2011-01-15 03:01 | 2071.059 | 7 | 16 | -0.5494752 | 3.72164 | 14.40347 | 13.70041 | 58.43306 | 50.42806 | 0 | 0.1790075 | 0 | 0 | 0
5966 | 225686 | 2011-01-15 03:01 | 2101.074 | 7 | 16 | -0.5496564 | 3.718564 | 14.40347 | 13.70499 | 58.43306 | 50.44511 | -9.713173e-05 | 0.1790075 | 0 | 0 | 0
5967 | 225716 | 2011-01-15 03:02 | 2131.089 | 7 | 16 | -0.5498376 | 3.71565 | 14.40347 | 13.70957 | 58.43306 | 50.46215 | -6.475449e-05 | 0.1790075 | 0 | 0 | 0
5968 | 225746.1 | 2011-01-15 03:02 | 2161.104 | 7 | 16 | -0.5496564 | 3.712898 | 14.40347 | 13.71416 | 58.43306 | 50.47918 | -6.475449e-05 | 0.1790075 | 0 | 0 | 0
5969 | 225776.1 | 2011-01-15 03:03 | 2191.119 | 7 | 16 | -0.5498376 | 3.710146 | 14.40347 | 13.71874 | 58.43306 | 50.49619 | -9.713173e-05 | 0.1790075 | 0 | 0 | 0
5970 | 225806.1 | 2011-01-15 03:03 | 2221.134 | 7 | 16 | -0.5498376 | 3.707394 | 14.40347 | 13.72332 | 58.43306 | 50.51319 | -9.713173e-05 | 0.1790075 | 0 | 0 | 0
5971 | 225836.1 | 2011-01-15 03:04 | 2251.149 | 7 | 16 | -0.5498376 | 3.704804 | 14.40347 | 13.72791 | 58.43306 | 50.53017 | -6.475449e-05 | 0.1790075 | 0 | 0 | 0
5972 | 225866.1 | 2011-01-15 03:04 | 2281.164 | 7 | 16 | -0.5498376 | 3.702213 | 14.40347 | 13.73249 | 58.43306 | 50.54715 | -9.713173e-05 | 0.1790075 | 0 | 0 | 0
5973 | 225896.1 | 2011-01-15 03:05 | 2311.179 | 7 | 16 | -0.5496564 | 3.699623 | 14.40347 | 13.73707 | 58.43306 | 50.56411 | -9.713173e-05 | 0.1790075 | 0 | 0 | 0
5974 | 225926.1 | 2011-01-15 03:05 | 2341.195 | 7 | 16 | -0.5496564 | 3.697033 | 14.40347 | 13.74166 | 58.43306 | 50.58106 | -6.475449e-05 | 0.1790075 | 0 | 0 | 0
5975 | 225956.2 | 2011-01-15 03:06 | 2371.21 | 7 | 16 | -0.5498376 | 3.694443 | 14.40347 | 13.74624 | 58.43306 | 50.598 | -9.713173e-05 | 0.1790075 | 0 | 0 | 0
5976 | 225986.2 | 2011-01-15 03:06 | 2401.225 | 7 | 16 | -0.5496564 | 3.692176 | 14.40347 | 13.75082 | 58.43306 | 50.61493 | -3.237724e-05 | 0.1790075 | 0 | 0 | 0
5977 | 226016.2 | 2011-01-15 03:07 | 2431.242 | 7 | 16 | -0.5498376 | 3.689424 | 14.40347 | 13.75541 | 58.43306 | 50.63184 | -9.713173e-05 | 0.1790075 | 0 | 0 | 0
5978 | 226046.2 | 2011-01-15 03:07 | 2461.255 | 7 | 16 | -0.5498376 | 3.686996 | 14.40347 | 13.75999 | 58.43306 | 50.64875 | -9.713173e-05 | 0.1790075 | 0 | 0 | 0
5979 | 226076.2 | 2011-01-15 03:08 | 2491.27 | 7 | 16 | -0.5498376 | 3.684567 | 14.40347 | 13.76457 | 58.43306 | 50.66564 | -9.713173e-05 | 0.1790075 | 0 | 0 | 0
5980 | 226106.2 | 2011-01-15 03:08 | 2521.285 | 7 | 16 | -0.5498376 | 3.682301 | 14.40347 | 13.76916 | 58.43306 | 50.68252 | -3.237724e-05 | 0.1790075 | 0 | 0 | 0
5981 | 226136.2 | 2011-01-15 03:09 | 2551.3 | 7 | 16 | -0.5496564 | 3.679873 | 14.40347 | 13.77374 | 58.43306 | 50.69939 | -3.237724e-05 | 0.1790075 | 0 | 0 | 0
5982 | 226166.3 | 2011-01-15 03:09 | 2581.316 | 7 | 16 | -0.5494752 | 3.677606 | 14.40347 | 13.77832 | 58.43306 | 50.71626 | -6.475449e-05 | 0.1790075 | 0 | 0 | 0
5983 | 226196.3 | 2011-01-15 03:10 | 2611.33 | 7 | 16 | -0.5498376 | 3.675178 | 14.40347 | 13.78291 | 58.43306 | 50.73311 | -6.475449e-05 | 0.1790075 | 0 | 0 | 0
5984 | 226226.3 | 2011-01-15 03:10 | 2641.346 | 7 | 16 | -0.5498376 | 3.672911 | 14.40347 | 13.78749 | 58.43306 | 50.74995 | -6.475449e-05 | 0.1790075 | 0 | 0 | 0
5985 | 226256.3 | 2011-01-15 03:11 | 2671.361 | 7 | 16 | -0.5498376 | 3.670645 | 14.40347 | 13.79208 | 58.43306 | 50.76679 | -6.475449e-05 | 0.1790075 | 0 | 0 | 0
5986 | 226286.3 | 2011-01-15 03:11 | 2701.376 | 7 | 16 | -0.5496564 | 3.66854 | 14.40347 | 13.79666 | 58.43306 | 50.78361 | -6.475449e-05 | 0.1790075 | 0 | 0 | 0
5987 | 226316.3 | 2011-01-15 03:12 | 2731.391 | 7 | 16 | -0.5494752 | 3.666436 | 14.40347 | 13.80124 | 58.43306 | 50.80042 | -3.237724e-05 | 0.1790075 | 0 | 0 | 0
5988 | 226346.4 | 2011-01-15 03:12 | 2761.406 | 7 | 16 | -0.5498376 | 3.664169 | 14.40347 | 13.80583 | 58.43306 | 50.81722 | -6.475449e-05 | 0.1790075 | 0 | 0 | 0
5989 | 226376.4 | 2011-01-15 03:13 | 2791.421 | 7 | 16 | -0.5500188 | 3.661903 | 14.40347 | 13.81041 | 58.43306 | 50.83401 | -6.475449e-05 | 0.1790075 | 0 | 0 | 0
5990 | 226406.4 | 2011-01-15 03:13 | 2821.436 | 7 | 16 | -0.5500188 | 3.659636 | 14.40347 | 13.815 | 58.43306 | 50.85079 | -0.000129509 | 0.1790075 | 0 | 0 | 0
5991 | 226436.4 | 2011-01-15 03:14 | 2851.451 | 7 | 16 | -0.5496564 | 3.657856 | 14.40347 | 13.81958 | 58.43306 | 50.86756 | -3.237724e-05 | 0.1790075 | 0 | 0 | 0
5992 | 226466.4 | 2011-01-15 03:14 | 2881.466 | 7 | 16 | -0.5498376 | 3.655751 | 14.40347 | 13.82416 | 58.43306 | 50.88432 | -6.475449e-05 | 0.1790075 | 0 | 0 | 0
5993 | 226496.4 | 2011-01-15 03:15 | 2911.482 | 7 | 16 | -0.5496564 | 3.653808 | 14.40347 | 13.82875 | 58.43306 | 50.90107 | -3.237724e-05 | 0.1790075 | 0 | 0 | 0
5994 | 226526.4 | 2011-01-15 03:15 | 2941.497 | 7 | 16 | -0.5498376 | 3.651542 | 14.40347 | 13.83333 | 58.43306 | 50.91781 | -6.475449e-05 | 0.1790075 | 0 | 0 | 0
5995 | 226556.5 | 2011-01-15 03:16 | 2971.512 | 7 | 16 | -0.5494752 | 3.649923 | 14.40347 | 13.83791 | 58.43306 | 50.93454 | 3.237724e-05 | 0.1790075 | 0 | 0 | 0
5996 | 226586.5 | 2011-01-15 03:16 | 3001.527 | 7 | 16 | -0.5498376 | 3.647656 | 14.40347 | 13.8425 | 58.43306 | 50.95127 | -3.237724e-05 | 0.1790075 | 0 | 0 | 0
5997 | 226616.5 | 2011-01-15 03:17 | 3031.542 | 7 | 16 | -0.5496564 | 3.645714 | 14.40347 | 13.84708 | 58.43306 | 50.96798 | -6.475449e-05 | 0.1790075 | 0 | 0 | 0
5998 | 226646.5 | 2011-01-15 03:17 | 3061.557 | 7 | 16 | -0.5496564 | 3.643609 | 14.40347 | 13.85166 | 58.43306 | 50.98468 | -6.475449e-05 | 0.1790075 | 0 | 0 | 0
5999 | 226676.5 | 2011-01-15 03:18 | 3091.572 | 7 | 16 | -0.5494752 | 3.64199 | 14.40347 | 13.85625 | 58.43306 | 51.00138 | 3.237724e-05 | 0.1790075 | 0 | 0 | 0
6000 | 226706.5 | 2011-01-15 03:18 | 3121.587 | 7 | 16 | -0.5496564 | 3.640048 | 14.40347 | 13.86083 | 58.43306 | 51.01807 | -6.475449e-05 | 0.1790075 | 0 | 0 | 0
6001 | 226736.6 | 2011-01-15 03:19 | 3151.602 | 7 | 16 | -0.5496564 | 3.638267 | 14.40347 | 13.86541 | 58.43306 | 51.03475 | -3.237724e-05 | 0.1790075 | 0 | 0 | 0
6002 | 226766.6 | 2011-01-15 03:19 | 3181.618 | 7 | 16 | -0.5498376 | 3.636324 | 14.40347 | 13.87 | 58.43306 | 51.05142 | -9.713173e-05 | 0.1790075 | 0 | 0 | 0
6003 | 226796.6 | 2011-01-15 03:20 | 3211.633 | 7 | 16 | -0.5498376 | 3.634543 | 14.40347 | 13.87458 | 58.43306 | 51.06808 | -6.480217e-05 | 0.1790075 | 0 | 0 | 0
6004 | 226826.6 | 2011-01-15 03:20 | 3241.648 | 7 | 16 | -0.5498376 | 3.632762 | 14.40347 | 13.87916 | 58.43306 | 51.08473 | -3.237724e-05 | 0.1790075 | 0 | 0 | 0
6005 | 226856.6 | 2011-01-15 03:21 | 3271.663 | 7 | 16 | -0.5500188 | 3.630982 | 14.40347 | 13.88375 | 58.43306 | 51.10138 | -9.713173e-05 | 0.1790075 | 0 | 0 | 0
6006 | 226886.6 | 2011-01-15 03:21 | 3301.678 | 7 | 16 | -0.5496564 | 3.629363 | 14.40347 | 13.88833 | 58.43306 | 51.11802 | -6.475449e-05 | 0.1790075 | 0 | 0 | 0
6007 | 226916.6 | 2011-01-15 03:22 | 3331.693 | 7 | 16 | -0.5498376 | 3.627744 | 14.40347 | 13.89291 | 58.43306 | 51.13465 | -3.237724e-05 | 0.1790075 | 0 | 0 | 0
6008 | 226946.7 | 2011-01-15 03:22 | 3361.708 | 7 | 16 | -0.5496564 | 3.626125 | 14.40347 | 13.8975 | 58.43306 | 51.15127 | -3.237724e-05 | 0.1790075 | 0 | 0 | 0
6009 | 226976.7 | 2011-01-15 03:23 | 3391.723 | 7 | 16 | -0.5496564 | 3.624344 | 14.40347 | 13.90208 | 58.43306 | 51.16789 | -6.475449e-05 | 0.1790075 | 0 | 0 | 0
6010 | 227006.7 | 2011-01-15 03:23 | 3421.738 | 7 | 16 | -0.5496564 | 3.622887 | 14.40347 | 13.90666 | 58.43306 | 51.18449 | -3.237724e-05 | 0.1790075 | 0 | 0 | 0
6011 | 227036.7 | 2011-01-15 03:24 | 3451.754 | 7 | 16 | -0.5498376 | 3.621268 | 14.40347 | 13.91124 | 58.43306 | 51.20109 | -3.237724e-05 | 0.1790075 | 0 | 0 | 0
6012 | 227066.7 | 2011-01-15 03:24 | 3481.769 | 7 | 16 | -0.5496564 | 3.619811 | 14.40347 | 13.91583 | 58.43306 | 51.21769 | -3.237724e-05 | 0.1790075 | 0 | 0 | 0
6013 | 227096.7 | 2011-01-15 03:25 | 3511.784 | 7 | 16 | -0.5496564 | 3.618192 | 14.40347 | 13.92041 | 58.43306 | 51.23428 | -3.237724e-05 | 0.1790075 | 0 | 0 | 0
6014 | 227126.8 | 2011-01-15 03:25 | 3541.801 | 7 | 16 | -0.5498376 | 3.616574 | 14.40347 | 13.92499 | 58.43306 | 51.25086 | -6.475449e-05 | 0.1790075 | 0 | 0 | 0
6015 | 227156.8 | 2011-01-15 03:26 | 3571.814 | 7 | 16 | -0.5498376 | 3.614954 | 14.40347 | 13.92958 | 58.43306 | 51.26743 | -6.480217e-05 | 0.1790075 | 0 | 0 | 0
6016 | 227186.8 | 2011-01-15 03:26 | 3601.829 | 7 | 16 | -0.5496564 | 3.613659 | 14.40347 | 13.93416 | 58.43306 | 51.28399 | -3.237724e-05 | 0.1790075 | 0 | 0 | 0
6017 | 227216.8 | 2011-01-15 03:27 | 3631.844 | 7 | 16 | -0.5496564 | 3.612202 | 14.40347 | 13.93874 | 58.43306 | 51.30055 | -3.237724e-05 | 0.1790075 | 0 | 0 | 0
6018 | 227246.8 | 2011-01-15 03:27 | 3661.859 | 7 | 16 | -0.5496564 | 3.610745 | 14.40347 | 13.94333 | 58.43306 | 51.3171 | -3.237724e-05 | 0.1790075 | 0 | 0 | 0
6019 | 227276.8 | 2011-01-15 03:28 | 3691.874 | 7 | 16 | -0.5498376 | 3.609288 | 14.40347 | 13.94791 | 58.43306 | 51.33365 | -3.237724e-05 | 0.1790075 | 0 | 0 | 0
6020 | 227306.8 | 2011-01-15 03:28 | 3721.89 | 7 | 16 | -0.5496564 | 3.607831 | 14.40347 | 13.95249 | 58.43306 | 51.35019 | -3.237724e-05 | 0.1790075 | 0 | 0 | 0
6021 | 227336.9 | 2011-01-15 03:29 | 3751.905 | 7 | 16 | -0.5496564 | 3.606375 | 14.40347 | 13.95708 | 58.43306 | 51.36672 | 0 | 0.1790075 | 0 | 0 | 0
6022 | 227366.9 | 2011-01-15 03:29 | 3781.92 | 7 | 16 | -0.5498376 | 3.604755 | 14.40347 | 13.96166 | 58.43306 | 51.38325 | -3.237724e-05 | 0.1790075 | 0 | 0 | 0
6023 | 227396.9 | 2011-01-15 03:30 | 3811.935 | 7 | 16 | -0.5496564 | 3.60346 | 14.40347 | 13.96624 | 58.43306 | 51.39977 | -6.475449e-05 | 0.1790075 | 0 | 0 | 0
6024 | 227426.9 | 2011-01-15 03:30 | 3841.95 | 7 | 16 | -0.5496564 | 3.602165 | 14.40347 | 13.97083 | 58.43306 | 51.41628 | 0 | 0.1790075 | 0 | 0 | 0
6025 | 227456.9 | 2011-01-15 03:31 | 3871.965 | 7 | 16 | -0.5496564 | 3.600708 | 14.40347 | 13.97541 | 58.43306 | 51.43278 | -3.237724e-05 | 0.1790075 | 0 | 0 | 0
6026 | 227486.9 | 2011-01-15 03:31 | 3901.98 | 7 | 16 | -0.5498376 | 3.599251 | 14.40347 | 13.97999 | 58.43306 | 51.44928 | -3.237724e-05 | 0.1790075 | 0 | 0 | 0
6027 | 227516.9 | 2011-01-15 03:32 | 3931.995 | 7 | 16 | -0.5500188 | 3.597794 | 14.40347 | 13.98458 | 58.43306 | 51.46578 | -9.713173e-05 | 0.1790075 | 0 | 0 | 0
6028 | 227547 | 2011-01-15 03:32 | 3962.01 | 7 | 16 | -0.5498376 | 3.596337 | 14.40347 | 13.98916 | 58.43306 | 51.48226 | -6.475449e-05 | 0.1790075 | 0 | 0 | 0
6029 | 227577 | 2011-01-15 03:33 | 3992.026 | 7 | 16 | -0.5496564 | 3.595042 | 14.40347 | 13.99374 | 58.43306 | 51.49874 | -6.475449e-05 | 0.1790075 | 0 | 0 | 0
6030 | 227607 | 2011-01-15 03:33 | 4022.041 | 7 | 16 | -0.5500188 | 3.593585 | 14.40347 | 13.99833 | 58.43306 | 51.51522 | -3.237724e-05 | 0.1790075 | 0 | 0 | 0
6031 | 227637 | 2011-01-15 03:34 | 4052.056 | 7 | 16 | -0.5496564 | 3.591966 | 14.40347 | 14.00291 | 58.43306 | 51.53169 | -9.713173e-05 | 0.1790075 | 0 | 0 | 0
6032 | 227667 | 2011-01-15 03:34 | 4082.071 | 7 | 16 | -0.5494752 | 3.590509 | 14.40347 | 14.00749 | 58.43306 | 51.54815 | -6.475449e-05 | 0.1790075 | 0 | 0 | 0
6033 | 227697 | 2011-01-15 03:35 | 4112.086 | 7 | 16 | -0.5494752 | 3.589214 | 14.40347 | 14.01208 | 58.43306 | 51.5646 | 0 | 0.1790075 | 0 | 0 | 0
6034 | 227727.1 | 2011-01-15 03:35 | 4142.101 | 7 | 16 | -0.5496564 | 3.587757 | 14.40347 | 14.01666 | 58.43306 | 51.58105 | -3.237724e-05 | 0.1790075 | 0 | 0 | 0
6035 | 227757.1 | 2011-01-15 03:36 | 4172.116 | 7 | 16 | -0.5496564 | 3.586138 | 14.40347 | 14.02124 | 58.43306 | 51.59749 | -6.475449e-05 | 0.1790075 | 0 | 0 | 0
6036 | 227787.1 | 2011-01-15 03:36 | 4202.131 | 7 | 16 | -0.5496564 | 3.584519 | 14.40347 | 14.02583 | 58.43306 | 51.61392 | -9.713173e-05 | 0.1790075 | 0 | 0 | 0
6037 | 227817.1 | 2011-01-15 03:37 | 4232.147 | 7 | 16 | -0.5498376 | 3.583224 | 14.40347 | 14.03041 | 58.43306 | 51.63035 | -6.475449e-05 | 0.1790075 | 0 | 0 | 0
6038 | 227847.1 | 2011-01-15 03:37 | 4262.162 | 7 | 16 | -0.5498376 | 3.581443 | 14.40347 | 14.03499 | 58.43306 | 51.64677 | -6.475449e-05 | 0.1790075 | 0 | 0 | 0
6039 | 227877.1 | 2011-01-15 03:38 | 4292.177 | 7 | 16 | -0.5496564 | 3.579824 | 14.40347 | 14.03958 | 58.43306 | 51.66318 | -9.713173e-05 | 0.1790075 | 0 | 0 | 0
6040 | 227907.1 | 2011-01-15 03:38 | 4322.192 | 7 | 16 | -0.5498376 | 3.578206 | 14.40347 | 14.04416 | 58.43306 | 51.67958 | -6.475449e-05 | 0.1790075 | 0 | 0 | 0
6041 | 227937.2 | 2011-01-15 03:39 | 4352.209 | 7 | 16 | -0.5498376 | 3.576425 | 14.40347 | 14.04874 | 58.43306 | 51.69598 | -6.475449e-05 | 0.1790075 | 0 | 0 | 0
6042 | 227967.2 | 2011-01-15 03:39 | 4382.222 | 7 | 16 | -0.5496564 | 3.574806 | 14.40347 | 14.05333 | 58.43306 | 51.71237 | -6.475449e-05 | 0.1790075 | 0 | 0 | 0
6043 | 227997.2 | 2011-01-15 03:40 | 4412.237 | 7 | 16 | -0.5496564 | 3.573187 | 14.40347 | 14.05791 | 58.43306 | 51.72875 | -6.475449e-05 | 0.1790075 | 0 | 0 | 0
6044 | 228027.2 | 2011-01-15 03:40 | 4442.252 | 7 | 16 | -0.5498376 | 3.571244 | 14.40347 | 14.06249 | 58.43306 | 51.74512 | -3.237724e-05 | 0.1790075 | 0 | 0 | 0
6045 | 228057.2 | 2011-01-15 03:41 | 4472.268 | 7 | 16 | -0.5498376 | 3.569463 | 14.40347 | 14.06708 | 58.43306 | 51.76149 | -6.475449e-05 | 0.1790075 | 0 | 0 | 0
6046 | 228087.2 | 2011-01-15 03:41 | 4502.283 | 7 | 16 | -0.5496564 | 3.567521 | 14.40347 | 14.07166 | 58.43306 | 51.77784 | -6.475449e-05 | 0.1790075 | 0 | 0 | 0
6047 | 228117.2 | 2011-01-15 03:42 | 4532.298 | 7 | 16 | -0.5496564 | 3.56574 | 14.40347 | 14.07624 | 58.43306 | 51.79419 | -6.475449e-05 | 0.1790075 | 0 | 0 | 0
6048 | 228147.3 | 2011-01-15 03:42 | 4562.313 | 7 | 16 | -0.5494752 | 3.563635 | 14.40347 | 14.08083 | 58.43306 | 51.81053 | -3.237724e-05 | 0.1790075 | 0 | 0 | 0
6049 | 228177.3 | 2011-01-15 03:43 | 4592.328 | 7 | 16 | -0.5496564 | 3.561855 | 14.40347 | 14.08541 | 58.43306 | 51.82686 | -3.237724e-05 | 0.1790075 | 0 | 0 | 0
6050 | 228207.3 | 2011-01-15 03:43 | 4622.343 | 7 | 16 | -0.5496564 | 3.559588 | 14.40347 | 14.08999 | 58.43306 | 51.84317 | -6.475449e-05 | 0.1790075 | 0 | 0 | 0
6051 | 228237.3 | 2011-01-15 03:44 | 4652.358 | 7 | 16 | -0.5496564 | 3.557484 | 14.40347 | 14.09458 | 58.43306 | 51.85948 | -3.237724e-05 | 0.1790075 | 0 | 0 | 0
6052 | 228267.3 | 2011-01-15 03:44 | 4682.373 | 7 | 16 | -0.5496564 | 3.555055 | 14.40347 | 14.09916 | 58.43306 | 51.87578 | -6.475449e-05 | 0.1790075 | 0 | 0 | 0
6053 | 228297.3 | 2011-01-15 03:45 | 4712.388 | 7 | 16 | -0.5498376 | 3.552627 | 14.40347 | 14.10374 | 58.43306 | 51.89207 | -6.475449e-05 | 0.1790075 | 0 | 0 | 0
6054 | 228327.4 | 2011-01-15 03:45 | 4742.403 | 7 | 16 | -0.5494752 | 3.550199 | 14.40347 | 14.10833 | 58.43306 | 51.90835 | -3.237724e-05 | 0.1790075 | 0 | 0 | 0
6055 | 228357.4 | 2011-01-15 03:46 | 4772.419 | 7 | 16 | -0.5494752 | 3.54777 | 14.40347 | 14.11291 | 58.43306 | 51.92462 | -3.237724e-05 | 0.1790075 | 0 | 0 | 0
6056 | 228387.4 | 2011-01-15 03:46 | 4802.434 | 7 | 16 | -0.5498376 | 3.544856 | 14.40347 | 14.11749 | 58.43306 | 51.94087 | -6.475449e-05 | 0.1790075 | 0 | 0 | 0
6057 | 228417.4 | 2011-01-15 03:47 | 4832.449 | 7 | 16 | -0.5496564 | 3.542104 | 14.40347 | 14.12208 | 58.43306 | 51.95711 | -6.475449e-05 | 0.1790075 | 0 | 0 | 0
6058 | 228447.4 | 2011-01-15 03:47 | 4862.464 | 7 | 16 | -0.5498376 | 3.538866 | 14.40347 | 14.12666 | 58.43306 | 51.97334 | -9.713173e-05 | 0.1790075 | 0 | 0 | 0
6059 | 228477.4 | 2011-01-15 03:48 | 4892.479 | 7 | 16 | -0.5496564 | 3.53579 | 14.40347 | 14.13124 | 58.43306 | 51.98955 | -9.713173e-05 | 0.1790075 | 0 | 0 | 0
6060 | 228507.4 | 2011-01-15 03:48 | 4922.494 | 7 | 16 | -0.5496564 | 3.532229 | 14.40347 | 14.13583 | 58.43306 | 52.00575 | -9.713173e-05 | 0.1790075 | 0 | 0 | 0
6061 | 228537.5 | 2011-01-15 03:49 | 4952.509 | 7 | 16 | -0.5496564 | 3.528505 | 14.40347 | 14.14041 | 58.43306 | 52.02193 | -9.713173e-05 | 0.1790075 | 0 | 0 | 0
6062 | 228567.5 | 2011-01-15 03:49 | 4982.524 | 7 | 16 | -0.5500188 | 3.52462 | 14.40347 | 14.14499 | 58.43306 | 52.03809 | -0.000129509 | 0.1790075 | 0 | 0 | 0
6063 | 228597.5 | 2011-01-15 03:50 | 5012.539 | 7 | 16 | -0.5498376 | 3.520573 | 14.40347 | 14.14958 | 58.43306 | 52.05424 | -9.713173e-05 | 0.1790075 | 0 | 0 | 0
6064 | 228627.5 | 2011-01-15 03:50 | 5042.555 | 7 | 16 | -0.5496564 | 3.51604 | 14.40347 | 14.15416 | 58.43306 | 52.07036 | -9.713173e-05 | 0.1790075 | 0 | 0 | 0
6065 | 228657.5 | 2011-01-15 03:51 | 5072.57 | 7 | 16 | -0.5496564 | 3.511183 | 14.40347 | 14.15874 | 58.43306 | 52.08647 | -6.475449e-05 | 0.1790075 | 0 | 0 | 0
6066 | 228687.5 | 2011-01-15 03:51 | 5102.585 | 7 | 16 | -0.5496564 | 3.505679 | 14.40347 | 14.16333 | 58.43306 | 52.10255 | -0.0001618862 | 0.1790075 | 0 | 0 | 0
6067 | 228717.5 | 2011-01-15 03:52 | 5132.6 | 7 | 16 | -0.5496564 | 3.499689 | 14.40347 | 14.16791 | 58.43306 | 52.1186 | -0.0001942635 | 0.1790075 | 0 | 0 | 0
6068 | 228747.6 | 2011-01-15 03:52 | 5162.615 | 7 | 16 | -0.5496564 | 3.493375 | 14.40347 | 14.17249 | 58.43306 | 52.13463 | -0.0001942635 | 0.1790075 | 0 | 0 | 0
6069 | 228777.6 | 2011-01-15 03:53 | 5192.63 | 7 | 16 | -0.5498376 | 3.486252 | 14.40347 | 14.17708 | 58.43306 | 52.15062 | -0.0002266407 | 0.1790075 | 0 | 0 | 0
6070 | 228807.6 | 2011-01-15 03:53 | 5222.645 | 7 | 16 | -0.5496564 | 3.477995 | 14.40347 | 14.18166 | 58.43306 | 52.16658 | -0.0002590656 | 0.1790075 | 0 | 0 | 0
6071 | 228837.6 | 2011-01-15 03:54 | 5252.66 | 7 | 16 | -0.5496564 | 3.469092 | 14.40347 | 14.18624 | 58.43306 | 52.1825 | -0.0002266407 | 0.1790075 | 0 | 0 | 0
6072 | 228867.6 | 2011-01-15 03:54 | 5282.675 | 7 | 16 | -0.5496564 | 3.45873 | 14.40347 | 14.19083 | 58.43306 | 52.19838 | -0.0002590656 | 0.1790075 | 0 | 0 | 0
6073 | 228897.6 | 2011-01-15 03:55 | 5312.691 | 7 | 16 | -0.5496564 | 3.446913 | 14.40347 | 14.19541 | 58.43306 | 52.21421 | -0.0003561497 | 0.1790075 | 0 | 0 | 0
6074 | 228927.7 | 2011-01-15 03:55 | 5342.706 | 7 | 16 | -0.5494752 | 3.433476 | 14.40347 | 14.19999 | 58.43306 | 52.22998 | -0.0003237724 | 0.1790075 | 0 | 0 | 0
6075 | 228957.7 | 2011-01-15 03:56 | 5372.721 | 7 | 16 | -0.5498376 | 3.417772 | 14.40347 | 14.20458 | 58.43306 | 52.24568 | -0.0004209042 | 0.1790075 | 0 | 0 | 0
6076 | 228987.7 | 2011-01-15 03:56 | 5402.736 | 7 | 16 | -0.5498376 | 3.399641 | 14.40347 | 14.20916 | 58.43306 | 52.2613 | -0.0004857063 | 0.1790075 | 0 | 0 | 0
6077 | 229017.7 | 2011-01-15 03:57 | 5432.751 | 7 | 16 | -0.5496564 | 3.378433 | 14.40347 | 14.21374 | 58.43306 | 52.27684 | -0.0005828381 | 0.1790075 | 0 | 0 | 0
6078 | 229047.7 | 2011-01-15 03:57 | 5462.767 | 7 | 16 | -0.5496564 | 3.353502 | 14.40347 | 14.21833 | 58.43306 | 52.29226 | -0.0007446766 | 0.1790075 | 0 | 0 | 0
6079 | 229077.7 | 2011-01-15 03:58 | 5492.768 | 7 | 16 | -0.5498376 | 3.324038 | 14.40347 | 14.22291 | 58.43306 | 52.30756 | -0.0008418083 | 0.1790075 | 0 | 0 | 0
6080 | 229107.7 | 2011-01-15 03:58 | 5522.781 | 7 | 16 | -0.5494752 | 3.288584 | 14.40347 | 14.22749 | 58.43306 | 52.32272 | -0.001003742 | 0.1790075 | 0 | 0 | 0
6081 | 229137.7 | 2011-01-15 03:59 | 5552.796 | 7 | 16 | -0.5494752 | 3.245359 | 14.40347 | 14.23207 | 58.43306 | 52.33769 | -0.001230335 | 0.1790075 | 0 | 0 | 0
6082 | 229167.8 | 2011-01-15 03:59 | 5582.811 | 7 | 16 | -0.5496564 | 3.192097 | 14.40347 | 14.23666 | 58.43306 | 52.35245 | -0.001586533 | 0.1790075 | 0 | 0 | 0
6083 | 229197.8 | 2011-01-15 04:00 | 5612.826 | 7 | 16 | -0.5498376 | 3.124589 | 14.40347 | 14.24124 | 58.43306 | 52.36693 | -0.002007437 | 0.1790075 | 0 | 0 | 0
6084 | 229227.8 | 2011-01-15 04:00 | 5642.841 | 7 | 16 | -0.5496564 | 3.036197 | 14.40347 | 14.24582 | 58.43306 | 52.38106 | -0.002654982 | 0.1790075 | 0 | 0 | 0
6085 | 229252.4 | 2011-01-15 04:01 | 5667.435 | 7 | 16 | -0.5500188 | 2.935987 | 14.40347 | 14.24958 | 58.43306 | 52.39229 | -0.003691101 | 0.1790075 | 0 | 0 | 0
6086 | 229272.4 | 2011-01-15 04:01 | 5687.497 | 7 | 16 | -0.5498376 | 2.835939 | 14.40347 | 14.25264 | 58.43306 | 52.40113 | -0.004209137 | 0.1790075 | 0 | 0 | 0
6087 | 229290.9 | 2011-01-15 04:01 | 5705.996 | 7 | 16 | -0.5498376 | 2.735729 | 14.40347 | 14.25547 | 58.43306 | 52.409 | -0.004338694 | 0.1790075 | 0 | 0 | 0
6088 | 229297.6 | 2011-01-15 04:01 | 5712.621 | 7 | 16 | -0.5498376 | 2.699951 | 14.40347 | 14.25648 | 58.43306 | 52.41175 | -0.004306269 | 0.1790075 | 0 | 0 | 0
6089 | 229357.6 | 2011-01-15 04:02 | 60.01484 | 8 | 16 | 0 | 3.38847 | 14.40347 | 14.25648 | 58.43306 | 52.41175 | 0.001327467 | 0.1790075 | 0 | 0 | 0
6090 | 229357.8 | 2011-01-15 04:02 | 0.1875227 | 9 | 16 | 0.000657927 | 3.388308 | 14.40347 | 14.25648 | 58.43306 | 52.41175 | 0 | 0.1798175 | 0 | 0 | 0
6091 | 229362.6 | 2011-01-15 04:03 | 5.015583 | 9 | 16 | 0.004644399 | 3.398184 | 14.40347 | 14.25648 | 58.43309 | 52.41175 | 0.0009713173 | 0.1798175 | 0 | 0 | 0
6092 | 229392.6 | 2011-01-15 04:03 | 30.0152 | 1 | 17 | 0 | 3.432504 | 14.40347 | 14.25648 | 58.43309 | 52.41175 | 0.000712347 | 0.1798175 | 0 | 0 | 0
6093 | 229422.6 | 2011-01-15 04:04 | 60.03019 | 1 | 17 | 0 | 3.457112 | 14.40347 | 14.25648 | 58.43309 | 52.41175 | 0.0005827904 | 0.1798175 | 0 | 0 | 0
6094 | 229452.7 | 2011-01-15 04:04 | 90.04532 | 1 | 17 | 0 | 3.475567 | 14.40347 | 14.25648 | 58.43309 | 52.41175 | 0.0004532814 | 0.1798175 | 0 | 0 | 0
6095 | 229482.6 | 2011-01-15 04:05 | 120.0134 | 1 | 17 | 0 | 3.490299 | 14.40347 | 14.25648 | 58.43309 | 52.41175 | 0.0003561497 | 0.1798175 | 0 | 0 | 0
6096 | 229512.6 | 2011-01-15 04:05 | 30.01762 | 2 | 17 | 0.5502474 | 3.746733 | 14.40806 | 14.25648 | 58.45012 | 52.41175 | 0.001392269 | 0.1798175 | 0 | 0 | 0
6097 | 229542.7 | 2011-01-15 04:06 | 60.03026 | 2 | 17 | 0.5504286 | 3.786072 | 14.41265 | 14.25648 | 58.46741 | 52.41175 | 0.0008741856 | 0.1798175 | 0 | 0 | 0
6098 | 229572.7 | 2011-01-15 04:06 | 90.04546 | 2 | 17 | 0.5506098 | 3.811975 | 14.41724 | 14.25648 | 58.48486 | 52.41175 | 0.0006152153 | 0.1798175 | 0 | 0 | 0
6099 | 229602.7 | 2011-01-15 04:07 | 120.0606 | 2 | 17 | 0.5506098 | 3.830107 | 14.42183 | 14.25648 | 58.5024 | 52.41175 | 0.0003885746 | 0.1798175 | 0 | 0 | 0
6100 | 229632.7 | 2011-01-15 04:07 | 150.0757 | 2 | 17 | 0.5504286 | 3.843544 | 14.42642 | 14.25648 | 58.52001 | 52.41175 | 0.0003237724 | 0.1798175 | 0 | 0 | 0
6101 | 229662.7 | 2011-01-15 04:08 | 180.0909 | 2 | 17 | 0.5506098 | 3.853257 | 14.43101 | 14.25648 | 58.53768 | 52.41175 | 0.0002266407 | 0.1798175 | 0 | 0 | 0
6102 | 229692.7 | 2011-01-15 04:08 | 210.1059 | 2 | 17 | 0.5504286 | 3.860542 | 14.4356 | 14.25648 | 58.55538 | 52.41175 | 0.0001618862 | 0.1798175 | 0 | 0 | 0
6103 | 229722.8 | 2011-01-15 04:09 | 240.1212 | 2 | 17 | 0.5504286 | 3.866694 | 14.4402 | 14.25648 | 58.57312 | 52.41175 | 0.0001618862 | 0.1798175 | 0 | 0 | 0
6104 | 229752.8 | 2011-01-15 04:09 | 270.1361 | 2 | 17 | 0.5506098 | 3.872198 | 14.44479 | 14.25648 | 58.59088 | 52.41175 | 0.000129509 | 0.1798175 | 0 | 0 | 0
6105 | 229782.8 | 2011-01-15 04:10 | 300.1513 | 2 | 17 | 0.5506098 | 3.87754 | 14.44938 | 14.25648 | 58.60867 | 52.41175 | 0.0001618862 | 0.1798175 | 0 | 0 | 0
6106 | 229812.8 | 2011-01-15 04:10 | 330.1664 | 2 | 17 | 0.5504286 | 3.882235 | 14.45397 | 14.25648 | 58.62648 | 52.41175 | 0.0001618862 | 0.1798175 | 0 | 0 | 0
6107 | 229842.8 | 2011-01-15 04:11 | 360.1816 | 2 | 17 | 0.5504286 | 3.886768 | 14.45856 | 14.25648 | 58.64431 | 52.41175 | 9.713173e-05 | 0.1798175 | 0 | 0 | 0
6108 | 229872.8 | 2011-01-15 04:11 | 390.1969 | 2 | 17 | 0.5506098 | 3.891139 | 14.46315 | 14.25648 | 58.66216 | 52.41175 | 9.713173e-05 | 0.1798175 | 0 | 0 | 0
6109 | 229902.8 | 2011-01-15 04:12 | 420.2117 | 2 | 17 | 0.5506098 | 3.895186 | 14.46774 | 14.25648 | 58.68003 | 52.41175 | 6.475449e-05 | 0.1798175 | 0 | 0 | 0
6110 | 229932.9 | 2011-01-15 04:12 | 450.2269 | 2 | 17 | 0.5504286 | 3.899396 | 14.47233 | 14.25648 | 58.69792 | 52.41175 | 0.000129509 | 0.1798175 | 0 | 0 | 0
6111 | 229962.9 | 2011-01-15 04:13 | 480.2419 | 2 | 17 | 0.5504286 | 3.903119 | 14.47692 | 14.25648 | 58.71583 | 52.41175 | 9.713173e-05 | 0.1798175 | 0 | 0 | 0
6112 | 229992.9 | 2011-01-15 04:13 | 510.2575 | 2 | 17 | 0.5506098 | 3.907166 | 14.48151 | 14.25648 | 58.73376 | 52.41175 | 0.0001618862 | 0.1798175 | 0 | 0 | 0
6113 | 230022.9 | 2011-01-15 04:14 | 540.2722 | 2 | 17 | 0.5506098 | 3.910566 | 14.4861 | 14.25648 | 58.7517 | 52.41175 | 6.475449e-05 | 0.1798175 | 0 | 0 | 0
6114 | 230052.9 | 2011-01-15 04:14 | 570.2873 | 2 | 17 | 0.5506098 | 3.914289 | 14.49069 | 14.25648 | 58.76966 | 52.41175 | 0.000129509 | 0.1798175 | 0 | 0 | 0
6115 | 230082.9 | 2011-01-15 04:15 | 600.3024 | 2 | 17 | 0.5506098 | 3.917527 | 14.49528 | 14.25648 | 58.78763 | 52.41175 | 6.480217e-05 | 0.1798175 | 0 | 0 | 0
6116 | 230112.9 | 2011-01-15 04:15 | 630.3176 | 2 | 17 | 0.5504286 | 3.920765 | 14.49987 | 14.25648 | 58.80562 | 52.41175 | 3.237724e-05 | 0.1798175 | 0 | 0 | 0
6117 | 230143 | 2011-01-15 04:16 | 660.3326 | 2 | 17 | 0.5504286 | 3.924165 | 14.50446 | 14.25648 | 58.82363 | 52.41175 | 9.713173e-05 | 0.1798175 | 0 | 0 | 0
6118 | 230173 | 2011-01-15 04:16 | 690.3478 | 2 | 17 | 0.5504286 | 3.927241 | 14.50905 | 14.25648 | 58.84165 | 52.41175 | 9.717941e-05 | 0.1798175 | 0 | 0 | 0
6119 | 230203 | 2011-01-15 04:17 | 720.3628 | 2 | 17 | 0.5504286 | 3.930479 | 14.51364 | 14.25648 | 58.85968 | 52.41175 | 9.713173e-05 | 0.1798175 | 0 | 0 | 0
6120 | 230233 | 2011-01-15 04:17 | 750.3781 | 2 | 17 | 0.5504286 | 3.933393 | 14.51823 | 14.25648 | 58.87773 | 52.41175 | 9.713173e-05 | 0.1798175 | 0 | 0 | 0
6121 | 230263 | 2011-01-15 04:18 | 780.393 | 2 | 17 | 0.5502474 | 3.935983 | 14.52282 | 14.25648 | 58.89579 | 52.41175 | 3.237724e-05 | 0.1798175 | 0 | 0 | 0
6122 | 230293 | 2011-01-15 04:18 | 810.4082 | 2 | 17 | 0.5504286 | 3.938735 | 14.52741 | 14.25648 | 58.91387 | 52.41175 | 3.237724e-05 | 0.1798175 | 0 | 0 | 0
6123 | 230323.1 | 2011-01-15 04:19 | 840.4233 | 2 | 17 | 0.5504286 | 3.941487 | 14.532 | 14.25648 | 58.93195 | 52.41175 | 3.237724e-05 | 0.1798175 | 0 | 0 | 0
6124 | 230353.1 | 2011-01-15 04:19 | 870.4384 | 2 | 17 | 0.5504286 | 3.944077 | 14.53659 | 14.25648 | 58.95005 | 52.41175 | 6.475449e-05 | 0.1798175 | 0 | 0 | 0
6125 | 230383.1 | 2011-01-15 04:20 | 900.4535 | 2 | 17 | 0.5504286 | 3.946506 | 14.54118 | 14.25648 | 58.96816 | 52.41175 | 6.475449e-05 | 0.1798175 | 0 | 0 | 0
6126 | 230413.1 | 2011-01-15 04:20 | 930.4688 | 2 | 17 | 0.5506098 | 3.948934 | 14.54577 | 14.25648 | 58.98627 | 52.41175 | 6.475449e-05 | 0.1798175 | 0 | 0 | 0
6127 | 230443.1 | 2011-01-15 04:21 | 960.4837 | 2 | 17 | 0.5506098 | 3.9512 | 14.55036 | 14.25648 | 59.0044 | 52.41175 | 9.713173e-05 | 0.1798175 | 0 | 0 | 0
6128 | 230473.1 | 2011-01-15 04:21 | 990.4989 | 2 | 17 | 0.5502474 | 3.953305 | 14.55495 | 14.25648 | 59.02254 | 52.41175 | 9.713173e-05 | 0.1798175 | 0 | 0 | 0
6129 | 230503.1 | 2011-01-15 04:22 | 1020.514 | 2 | 17 | 0.5507911 | 3.955571 | 14.55954 | 14.25648 | 59.04069 | 52.41175 | 9.713173e-05 | 0.1798175 | 0 | 0 | 0
6130 | 230533.2 | 2011-01-15 04:22 | 1050.529 | 2 | 17 | 0.5506098 | 3.957191 | 14.56413 | 14.25648 | 59.05885 | 52.41175 | 0 | 0.1798175 | 0 | 0 | 0
6131 | 230563.2 | 2011-01-15 04:23 | 1080.544 | 2 | 17 | 0.5504286 | 3.959133 | 14.56872 | 14.25648 | 59.07702 | 52.41175 | 3.237724e-05 | 0.1798175 | 0 | 0 | 0
6132 | 230593.2 | 2011-01-15 04:23 | 1110.56 | 2 | 17 | 0.5506098 | 3.960914 | 14.57331 | 14.25648 | 59.09519 | 52.41175 | 3.237724e-05 | 0.1798175 | 0 | 0 | 0
6133 | 230623.2 | 2011-01-15 04:24 | 1140.577 | 2 | 17 | 0.5504286 | 3.962857 | 14.5779 | 14.25648 | 59.11338 | 52.41175 | 9.713173e-05 | 0.1798175 | 0 | 0 | 0
6134 | 230653.2 | 2011-01-15 04:24 | 1170.59 | 2 | 17 | 0.5506098 | 3.964475 | 14.58249 | 14.25648 | 59.13158 | 52.41175 | 3.237724e-05 | 0.1798175 | 0 | 0 | 0
6135 | 230683.2 | 2011-01-15 04:25 | 1200.605 | 2 | 17 | 0.5506098 | 3.966256 | 14.58708 | 14.25648 | 59.14978 | 52.41175 | 3.242493e-05 | 0.1798175 | 0 | 0 | 0
6136 | 230713.2 | 2011-01-15 04:25 | 1230.62 | 2 | 17 | 0.5506098 | 3.968037 | 14.59167 | 14.25648 | 59.16799 | 52.41175 | 6.475449e-05 | 0.1798175 | 0 | 0 | 0
6137 | 230743.3 | 2011-01-15 04:26 | 1260.635 | 2 | 17 | 0.5504286 | 3.969818 | 14.59626 | 14.25648 | 59.18621 | 52.41175 | 3.237724e-05 | 0.1798175 | 0 | 0 | 0
6138 | 230773.3 | 2011-01-15 04:26 | 1290.65 | 2 | 17 | 0.5506098 | 3.971275 | 14.60085 | 14.25648 | 59.20444 | 52.41175 | 3.237724e-05 | 0.1798175 | 0 | 0 | 0
6139 | 230803.3 | 2011-01-15 04:27 | 1320.665 | 2 | 17 | 0.5506098 | 3.972894 | 14.60544 | 14.25648 | 59.22267 | 52.41175 | 0 | 0.1798175 | 0 | 0 | 0
6140 | 230833.3 | 2011-01-15 04:27 | 1350.68 | 2 | 17 | 0.5506098 | 3.974674 | 14.61003 | 14.25648 | 59.24091 | 52.41175 | 6.475449e-05 | 0.1798175 | 0 | 0 | 0
6141 | 230863.3 | 2011-01-15 04:28 | 1380.695 | 2 | 17 | 0.5507911 | 3.976294 | 14.61462 | 14.25648 | 59.25916 | 52.41175 | 6.475449e-05 | 0.1798175 | 0 | 0 | 0
6142 | 230893.3 | 2011-01-15 04:28 | 1410.71 | 2 | 17 | 0.5504286 | 3.977589 | 14.61921 | 14.25648 | 59.27742 | 52.41175 | -3.237724e-05 | 0.1798175 | 0 | 0 | 0
6143 | 230923.4 | 2011-01-15 04:29 | 1440.726 | 2 | 17 | 0.5506098 | 3.979531 | 14.6238 | 14.25648 | 59.29568 | 52.41175 | 6.475449e-05 | 0.1798175 | 0 | 0 | 0
6144 | 230953.4 | 2011-01-15 04:29 | 1470.741 | 2 | 17 | 0.5506098 | 3.98115 | 14.62839 | 14.25648 | 59.31395 | 52.41175 | 3.237724e-05 | 0.1798175 | 0 | 0 | 0
6145 | 230983.4 | 2011-01-15 04:30 | 1500.756 | 2 | 17 | 0.5504286 | 3.982607 | 14.63298 | 14.25648 | 59.33223 | 52.41175 | 3.237724e-05 | 0.1798175 | 0 | 0 | 0
6146 | 231013.4 | 2011-01-15 04:30 | 1530.771 | 2 | 17 | 0.5504286 | 3.984388 | 14.63757 | 14.25648 | 59.35051 | 52.41175 | 6.475449e-05 | 0.1798175 | 0 | 0 | 0
6147 | 231043.4 | 2011-01-15 04:31 | 1560.786 | 2 | 17 | 0.5506098 | 3.986007 | 14.64216 | 14.25648 | 59.36881 | 52.41175 | 3.237724e-05 | 0.1798175 | 0 | 0 | 0
6148 | 231073.4 | 2011-01-15 04:31 | 1590.801 | 2 | 17 | 0.5506098 | 3.987788 | 14.64675 | 14.25648 | 59.38711 | 52.41175 | 3.237724e-05 | 0.1798175 | 0 | 0 | 0
6149 | 231103.4 | 2011-01-15 04:32 | 1620.816 | 2 | 17 | 0.5504286 | 3.989245 | 14.65134 | 14.25648 | 59.40542 | 52.41175 | 0 | 0.1798175 | 0 | 0 | 0
6150 | 231133.5 | 2011-01-15 04:32 | 1650.831 | 2 | 17 | 0.5506098 | 3.991025 | 14.65593 | 14.25648 | 59.42373 | 52.41175 | 3.237724e-05 | 0.1798175 | 0 | 0 | 0
6151 | 231163.5 | 2011-01-15 04:33 | 1680.846 | 2 | 17 | 0.5506098 | 3.992806 | 14.66052 | 14.25648 | 59.44206 | 52.41175 | 3.237724e-05 | 0.1798175 | 0 | 0 | 0
6152 | 231193.5 | 2011-01-15 04:33 | 1710.862 | 2 | 17 | 0.5506098 | 3.994425 | 14.66511 | 14.25648 | 59.46039 | 52.41175 | 6.475449e-05 | 0.1798175 | 0 | 0 | 0
6153 | 231223.5 | 2011-01-15 04:34 | 1740.877 | 2 | 17 | 0.5504286 | 3.996044 | 14.66971 | 14.25648 | 59.47873 | 52.41175 | 3.237724e-05 | 0.1798175 | 0 | 0 | 0
6154 | 231253.5 | 2011-01-15 04:34 | 1770.892 | 2 | 17 | 0.5506098 | 3.997825 | 14.6743 | 14.25648 | 59.49708 | 52.41175 | 6.475449e-05 | 0.1798175 | 0 | 0 | 0
6155 | 231283.5 | 2011-01-15 04:35 | 1800.907 | 2 | 17 | 0.5504286 | 3.999282 | 14.67889 | 14.25648 | 59.51543 | 52.41175 | 3.237724e-05 | 0.1798175 | 0 | 0 | 0
6156 | 231313.6 | 2011-01-15 04:35 | 1830.922 | 2 | 17 | 0.5504286 | 4.000901 | 14.68348 | 14.25648 | 59.53379 | 52.41175 | 0 | 0.1798175 | 0 | 0 | 0
6157 | 231343.6 | 2011-01-15 04:36 | 1860.937 | 2 | 17 | 0.5502474 | 4.00252 | 14.68807 | 14.25648 | 59.55216 | 52.41175 | 0 | 0.1798175 | 0 | 0 | 0
6158 | 231373.6 | 2011-01-15 04:36 | 1890.952 | 2 | 17 | 0.5504286 | 4.004301 | 14.69266 | 14.25648 | 59.57054 | 52.41175 | 3.242493e-05 | 0.1798175 | 0 | 0 | 0
6159 | 231403.6 | 2011-01-15 04:37 | 1920.967 | 2 | 17 | 0.5506098 | 4.005919 | 14.69725 | 14.25648 | 59.58892 | 52.41175 | 0 | 0.1798175 | 0 | 0 | 0
6160 | 231433.6 | 2011-01-15 04:37 | 1950.985 | 2 | 17 | 0.5504286 | 4.007538 | 14.70184 | 14.25648 | 59.60732 | 52.41175 | 3.242493e-05 | 0.1798175 | 0 | 0 | 0
6161 | 231463.6 | 2011-01-15 04:38 | 1980.998 | 2 | 17 | 0.5504286 | 4.009157 | 14.70643 | 14.25648 | 59.62572 | 52.41175 | 3.242493e-05 | 0.1798175 | 0 | 0 | 0
6162 | 231493.6 | 2011-01-15 04:38 | 2011.013 | 2 | 17 | 0.5504286 | 4.010938 | 14.71102 | 14.25648 | 59.64412 | 52.41175 | 3.242493e-05 | 0.1798175 | 0 | 0 | 0
6163 | 231523.7 | 2011-01-15 04:39 | 2041.028 | 2 | 17 | 0.5506098 | 4.012557 | 14.71561 | 14.25648 | 59.66254 | 52.41175 | 3.242493e-05 | 0.1798175 | 0 | 0 | 0
6164 | 231553.7 | 2011-01-15 04:39 | 2071.043 | 2 | 17 | 0.5506098 | 4.014338 | 14.7202 | 14.25648 | 59.68096 | 52.41175 | 6.475449e-05 | 0.1798175 | 0 | 0 | 0
6165 | 231583.7 | 2011-01-15 04:40 | 2101.058 | 2 | 17 | 0.5506098 | 4.015956 | 14.72479 | 14.25648 | 59.69939 | 52.41175 | 6.475449e-05 | 0.1798175 | 0 | 0 | 0
6166 | 231613.7 | 2011-01-15 04:40 | 2131.073 | 2 | 17 | 0.5506098 | 4.017414 | 14.72938 | 14.25648 | 59.71783 | 52.41175 | 3.242493e-05 | 0.1798175 | 0 | 0 | 0
6167 | 231643.7 | 2011-01-15 04:41 | 2161.088 | 2 | 17 | 0.5506098 | 4.019194 | 14.73397 | 14.25648 | 59.73628 | 52.41175 | 3.232956e-05 | 0.1798175 | 0 | 0 | 0
6168 | 231673.7 | 2011-01-15 04:41 | 2191.103 | 2 | 17 | 0.5504286 | 4.020813 | 14.73856 | 14.25648 | 59.75473 | 52.41175 | 3.242493e-05 | 0.1798175 | 0 | 0 | 0
6169 | 231703.7 | 2011-01-15 04:42 | 2221.118 | 2 | 17 | 0.5504286 | 4.022594 | 14.74315 | 14.25648 | 59.77319 | 52.41175 | 3.232956e-05 | 0.1798175 | 0 | 0 | 0
6170 | 231733.8 | 2011-01-15 04:42 | 2251.134 | 2 | 17 | 0.5504286 | 4.024213 | 14.74774 | 14.25648 | 59.79166 | 52.41175 | -3.242493e-05 | 0.1798175 | 0 | 0 | 0
6171 | 231763.8 | 2011-01-15 04:43 | 2281.149 | 2 | 17 | 0.5502474 | 4.025832 | 14.75233 | 14.25648 | 59.81013 | 52.41175 | 0 | 0.1798175 | 0 | 0 | 0
6172 | 231793.8 | 2011-01-15 04:43 | 2311.164 | 2 | 17 | 0.5504286 | 4.027613 | 14.75692 | 14.25648 | 59.82861 | 52.41175 | 3.242493e-05 | 0.1798175 | 0 | 0 | 0
6173 | 231823.8 | 2011-01-15 04:44 | 2341.179 | 2 | 17 | 0.5504286 | 4.029393 | 14.76151 | 14.25648 | 59.8471 | 52.41175 | 3.232956e-05 | 0.1798175 | 0 | 0 | 0
6174 | 231853.8 | 2011-01-15 04:44 | 2371.194 | 2 | 17 | 0.5504286 | 4.031013 | 14.7661 | 14.25648 | 59.8656 | 52.41175 | 3.242493e-05 | 0.1798175 | 0 | 0 | 0
6175 | 231883.8 | 2011-01-15 04:45 | 2401.209 | 2 | 17 | 0.5506098 | 4.032955 | 14.77069 | 14.25648 | 59.8841 | 52.41175 | 6.475449e-05 | 0.1798175 | 0 | 0 | 0
6176 | 231913.9 | 2011-01-15 04:45 | 2431.225 | 2 | 17 | 0.5502474 | 4.034574 | 14.77528 | 14.25648 | 59.90262 | 52.41175 | 3.242493e-05 | 0.1798175 | 0 | 0 | 0
6177 | 231943.9 | 2011-01-15 04:46 | 2461.239 | 2 | 17 | 0.5504286 | 4.036517 | 14.77987 | 14.25648 | 59.92114 | 52.41175 | 6.475449e-05 | 0.1798175 | 0 | 0 | 0
6178 | 231973.9 | 2011-01-15 04:46 | 2491.255 | 2 | 17 | 0.5506098 | 4.038297 | 14.78446 | 14.25648 | 59.93967 | 52.41175 | 6.475449e-05 | 0.1798175 | 0 | 0 | 0
6179 | 232003.9 | 2011-01-15 04:47 | 2521.27 | 2 | 17 | 0.5506098 | 4.040078 | 14.78905 | 14.25648 | 59.95821 | 52.41175 | 3.232956e-05 | 0.1798175 | 0 | 0 | 0
6180 | 232033.9 | 2011-01-15 04:47 | 2551.285 | 2 | 17 | 0.5504286 | 4.041859 | 14.79364 | 14.25648 | 59.97676 | 52.41175 | 6.475449e-05 | 0.1798175 | 0 | 0 | 0
6181 | 232063.9 | 2011-01-15 04:48 | 2581.3 | 2 | 17 | 0.5506098 | 4.043802 | 14.79823 | 14.25648 | 59.99532 | 52.41175 | 3.242493e-05 | 0.1798175 | 0 | 0 | 0
6182 | 232093.9 | 2011-01-15 04:48 | 2611.315 | 2 | 17 | 0.5506098 | 4.045744 | 14.80282 | 14.25648 | 60.01389 | 52.41175 | 9.717941e-05 | 0.1798175 | 0 | 0 | 0
6183 | 232124 | 2011-01-15 04:49 | 2641.33 | 2 | 17 | 0.5506098 | 4.047525 | 14.80741 | 14.25648 | 60.03246 | 52.41175 | 6.475449e-05 | 0.1798175 | 0 | 0 | 0
6184 | 232154 | 2011-01-15 04:49 | 2671.345 | 2 | 17 | 0.5504286 | 4.049306 | 14.812 | 14.25648 | 60.05105 | 52.41175 | 6.475449e-05 | 0.1798175 | 0 | 0 | 0
6185 | 232184 | 2011-01-15 04:50 | 2701.36 | 2 | 17 | 0.5506098 | 4.051411 | 14.81659 | 14.25648 | 60.06964 | 52.41175 | 6.475449e-05 | 0.1798175 | 0 | 0 | 0
6186 | 232214 | 2011-01-15 04:50 | 2731.375 | 2 | 17 | 0.5506098 | 4.053191 | 14.82118 | 14.25648 | 60.08824 | 52.41175 | 0 | 0.1798175 | 0 | 0 | 0
6187 | 232244 | 2011-01-15 04:51 | 2761.391 | 2 | 17 | 0.5504286 | 4.055134 | 14.82577 | 14.25648 | 60.10685 | 52.41175 | 0 | 0.1798175 | 0 | 0 | 0
6188 | 232274 | 2011-01-15 04:51 | 2791.406 | 2 | 17 | 0.5504286 | 4.0574 | 14.83036 | 14.25648 | 60.12547 | 52.41175 | 9.708405e-05 | 0.1798175 | 0 | 0 | 0
6189 | 232304.1 | 2011-01-15 04:52 | 2821.421 | 2 | 17 | 0.5506098 | 4.059181 | 14.83495 | 14.25648 | 60.1441 | 52.41175 | 3.232956e-05 | 0.1798175 | 0 | 0 | 0
6190 | 232334.1 | 2011-01-15 04:52 | 2851.436 | 2 | 17 | 0.5506098 | 4.061286 | 14.83954 | 14.25648 | 60.16274 | 52.41175 | 3.242493e-05 | 0.1798175 | 0 | 0 | 0
6191 | 232364.1 | 2011-01-15 04:53 | 2881.451 | 2 | 17 | 0.5504286 | 4.063229 | 14.84413 | 14.25648 | 60.18139 | 52.41175 | 3.242493e-05 | 0.1798175 | 0 | 0 | 0
6192 | 232394.1 | 2011-01-15 04:53 | 2911.466 | 2 | 17 | 0.5504286 | 4.065495 | 14.84872 | 14.25648 | 60.20004 | 52.41175 | 9.717941e-05 | 0.1798175 | 0 | 0 | 0
6193 | 232424.1 | 2011-01-15 04:54 | 2941.481 | 2 | 17 | 0.5506098 | 4.067599 | 14.85331 | 14.25648 | 60.21871 | 52.41175 | 9.708405e-05 | 0.1798175 | 0 | 0 | 0
6194 | 232454.1 | 2011-01-15 04:54 | 2971.496 | 2 | 17 | 0.5506098 | 4.069704 | 14.8579 | 14.25648 | 60.23739 | 52.41175 | 6.475449e-05 | 0.1798175 | 0 | 0 | 0
6195 | 232484.1 | 2011-01-15 04:55 | 3001.511 | 2 | 17 | 0.5506098 | 4.071809 | 14.86249 | 14.25648 | 60.25607 | 52.41175 | 6.475449e-05 | 0.1798175 | 0 | 0 | 0
6196 | 232514.2 | 2011-01-15 04:55 | 3031.527 | 2 | 17 | 0.5506098 | 4.074075 | 14.86708 | 14.25648 | 60.27477 | 52.41175 | 6.475449e-05 | 0.1798175 | 0 | 0 | 0
6197 | 232544.2 | 2011-01-15 04:56 | 3061.544 | 2 | 17 | 0.5504286 | 4.07618 | 14.87167 | 14.25648 | 60.29348 | 52.41175 | 0 | 0.1798175 | 0 | 0 | 0
6198 | 232574.2 | 2011-01-15 04:56 | 3091.557 | 2 | 17 | 0.5502474 | 4.078284 | 14.87626 | 14.25648 | 60.31219 | 52.41175 | 3.242493e-05 | 0.1798175 | 0 | 0 | 0
6199 | 232604.2 | 2011-01-15 04:57 | 3121.572 | 2 | 17 | 0.5507911 | 4.080874 | 14.88086 | 14.25648 | 60.33092 | 52.41175 | 6.475449e-05 | 0.1798175 | 0 | 0 | 0
6200 | 232634.2 | 2011-01-15 04:57 | 3151.587 | 2 | 17 | 0.5504286 | 4.082817 | 14.88545 | 14.25648 | 60.34966 | 52.41175 | 3.232956e-05 | 0.1798175 | 0 | 0 | 0
6201 | 232664.2 | 2011-01-15 04:58 | 3181.602 | 2 | 17 | 0.5504286 | 4.085246 | 14.89004 | 14.25648 | 60.3684 | 52.41175 | 6.475449e-05 | 0.1798175 | 0 | 0 | 0
6202 | 232694.2 | 2011-01-15 04:58 | 3211.617 | 2 | 17 | 0.5504286 | 4.087674 | 14.89463 | 14.25648 | 60.38716 | 52.41175 | 9.708405e-05 | 0.1798175 | 0 | 0 | 0
6203 | 232724.3 | 2011-01-15 04:59 | 3241.632 | 2 | 17 | 0.5504286 | 4.089778 | 14.89922 | 14.25648 | 60.40593 | 52.41175 | 3.232956e-05 | 0.1798175 | 0 | 0 | 0
6204 | 232754.3 | 2011-01-15 04:59 | 3271.647 | 2 | 17 | 0.5504286 | 4.092207 | 14.90381 | 14.25648 | 60.42471 | 52.41175 | 6.475449e-05 | 0.1798175 | 0 | 0 | 0
6205 | 232784.3 | 2011-01-15 05:00 | 3301.663 | 2 | 17 | 0.5504286 | 4.094797 | 14.9084 | 14.25648 | 60.4435 | 52.41175 | 6.475449e-05 | 0.1798175 | 0 | 0 | 0
6206 | 232814.3 | 2011-01-15 05:00 | 3331.678 | 2 | 17 | 0.5506098 | 4.097387 | 14.91299 | 14.25648 | 60.46231 | 52.41175 | 9.717941e-05 | 0.1798175 | 0 | 0 | 0
6207 | 232844.3 | 2011-01-15 05:01 | 3361.693 | 2 | 17 | 0.5506098 | 4.099654 | 14.91758 | 14.25648 | 60.48112 | 52.41175 | 6.475449e-05 | 0.1798175 | 0 | 0 | 0
6208 | 232874.3 | 2011-01-15 05:01 | 3391.708 | 2 | 17 | 0.5507911 | 4.102082 | 14.92217 | 14.25648 | 60.49995 | 52.41175 | 3.242493e-05 | 0.1798175 | 0 | 0 | 0
6209 | 232904.4 | 2011-01-15 05:02 | 3421.723 | 2 | 17 | 0.5506098 | 4.104834 | 14.92676 | 14.25648 | 60.51878 | 52.41175 | 6.475449e-05 | 0.1798175 | 0 | 0 | 0
6210 | 232934.4 | 2011-01-15 05:02 | 3451.738 | 2 | 17 | 0.5506098 | 4.107263 | 14.93135 | 14.25648 | 60.53763 | 52.41175 | 3.242493e-05 | 0.1798175 | 0 | 0 | 0
6211 | 232964.4 | 2011-01-15 05:03 | 3481.753 | 2 | 17 | 0.5504286 | 4.109853 | 14.93594 | 14.25648 | 60.55649 | 52.41175 | 3.232956e-05 | 0.1798175 | 0 | 0 | 0
6212 | 232994.4 | 2011-01-15 05:03 | 3511.768 | 2 | 17 | 0.5506098 | 4.112605 | 14.94053 | 14.25648 | 60.57536 | 52.41175 | 6.475449e-05 | 0.1798175 | 0 | 0 | 0
6213 | 233024.4 | 2011-01-15 05:04 | 3541.783 | 2 | 17 | 0.5504286 | 4.115033 | 14.94512 | 14.25648 | 60.59424 | 52.41175 | 3.232956e-05 | 0.1798175 | 0 | 0 | 0
6214 | 233054.4 | 2011-01-15 05:04 | 3571.799 | 2 | 17 | 0.5502474 | 4.117948 | 14.94971 | 14.25648 | 60.61313 | 52.41175 | 6.475449e-05 | 0.1798175 | 0 | 0 | 0
6215 | 233084.4 | 2011-01-15 05:05 | 3601.814 | 2 | 17 | 0.5506098 | 4.120862 | 14.9543 | 14.25648 | 60.63204 | 52.41175 | 0.000129509 | 0.1798175 | 0 | 0 | 0
6216 | 233114.5 | 2011-01-15 05:05 | 3631.829 | 2 | 17 | 0.5506098 | 4.123613 | 14.95889 | 14.25648 | 60.65096 | 52.41175 | 0.000129509 | 0.1798175 | 0 | 0 | 0
6217 | 233144.5 | 2011-01-15 05:06 | 3661.844 | 2 | 17 | 0.5506098 | 4.126366 | 14.96348 | 14.25648 | 60.6699 | 52.41175 | 3.242493e-05 | 0.1798175 | 0 | 0 | 0
6218 | 233174.5 | 2011-01-15 05:06 | 3691.859 | 2 | 17 | 0.5506098 | 4.128956 | 14.96807 | 14.25648 | 60.68885 | 52.41175 | 3.232956e-05 | 0.1798175 | 0 | 0 | 0
6219 | 233204.5 | 2011-01-15 05:07 | 3721.874 | 2 | 17 | 0.5506098 | 4.132032 | 14.97266 | 14.25648 | 60.70781 | 52.41175 | 0.000129509 | 0.1798175 | 0 | 0 | 0
6220 | 233234.5 | 2011-01-15 05:07 | 3751.889 | 2 | 17 | 0.5506098 | 4.134784 | 14.97725 | 14.25648 | 60.72678 | 52.41175 | 9.708405e-05 | 0.1798175 | 0 | 0 | 0
6221 | 233264.5 | 2011-01-15 05:08 | 3781.904 | 2 | 17 | 0.5502474 | 4.13786 | 14.98184 | 14.25648 | 60.74577 | 52.41175 | 6.475449e-05 | 0.1798175 | 0 | 0 | 0
6222 | 233294.5 | 2011-01-15 05:08 | 3811.919 | 2 | 17 | 0.5506098 | 4.140612 | 14.98643 | 14.25648 | 60.76477 | 52.41175 | 6.475449e-05 | 0.1798175 | 0 | 0 | 0
6223 | 233324.6 | 2011-01-15 05:09 | 3841.935 | 2 | 17 | 0.5502474 | 4.143364 | 14.99102 | 14.25648 | 60.78378 | 52.41175 | 3.232956e-05 | 0.1798175 | 0 | 0 | 0
6224 | 233354.6 | 2011-01-15 05:09 | 3871.952 | 2 | 17 | 0.5506098 | 4.146602 | 14.99561 | 14.25648 | 60.80281 | 52.41175 | 9.717941e-05 | 0.1798175 | 0 | 0 | 0
6225 | 233384.6 | 2011-01-15 05:10 | 3901.965 | 2 | 17 | 0.5506098 | 4.149678 | 15.0002 | 14.25648 | 60.82185 | 52.41175 | 9.708405e-05 | 0.1798175 | 0 | 0 | 0
6226 | 233414.6 | 2011-01-15 05:10 | 3931.98 | 2 | 17 | 0.5506098 | 4.152592 | 15.00479 | 14.25648 | 60.84091 | 52.41175 | 3.232956e-05 | 0.1798175 | 0 | 0 | 0
6227 | 233444.6 | 2011-01-15 05:11 | 3961.995 | 2 | 17 | 0.5506098 | 4.155829 | 15.00938 | 14.25648 | 60.85998 | 52.41175 | 6.475449e-05 | 0.1798175 | 0 | 0 | 0
6228 | 233474.6 | 2011-01-15 05:11 | 3992.01 | 2 | 17 | 0.5504286 | 4.158906 | 15.01397 | 14.25648 | 60.87906 | 52.41175 | 3.232956e-05 | 0.1798175 | 0 | 0 | 0
6229 | 233504.7 | 2011-01-15 05:12 | 4022.025 | 2 | 17 | 0.5506098 | 4.161982 | 15.01856 | 14.25648 | 60.89816 | 52.41175 | 6.475449e-05 | 0.1798175 | 0 | 0 | 0
6230 | 233534.7 | 2011-01-15 05:12 | 4052.04 | 2 | 17 | 0.5507911 | 4.165219 | 15.02315 | 14.25648 | 60.91727 | 52.41175 | 6.475449e-05 | 0.1798175 | 0 | 0 | 0
6231 | 233564.7 | 2011-01-15 05:13 | 4082.055 | 2 | 17 | 0.5504286 | 4.168295 | 15.02774 | 14.25648 | 60.9364 | 52.41175 | 3.242493e-05 | 0.1798175 | 0 | 0 | 0
6232 | 233594.7 | 2011-01-15 05:13 | 4112.071 | 2 | 17 | 0.5506098 | 4.171533 | 15.03234 | 14.25648 | 60.95554 | 52.41175 | 3.242493e-05 | 0.1798175 | 0 | 0 | 0
6233 | 233624.7 | 2011-01-15 05:14 | 4142.086 | 2 | 17 | 0.5504286 | 4.174771 | 15.03693 | 14.25648 | 60.9747 | 52.41175 | 6.475449e-05 | 0.1798175 | 0 | 0 | 0
6234 | 233654.7 | 2011-01-15 05:14 | 4172.101 | 2 | 17 | 0.5506098 | 4.178171 | 15.04152 | 14.25648 | 60.99387 | 52.41175 | 6.475449e-05 | 0.1798175 | 0 | 0 | 0
6235 | 233684.7 | 2011-01-15 05:15 | 4202.116 | 2 | 17 | 0.5506098 | 4.181408 | 15.04611 | 14.25648 | 61.01306 | 52.41175 | 6.475449e-05 | 0.1798175 | 0 | 0 | 0
6236 | 233714.8 | 2011-01-15 05:15 | 4232.131 | 2 | 17 | 0.5506098 | 4.184808 | 15.0507 | 14.25648 | 61.03226 | 52.41175 | 9.708405e-05 | 0.1798175 | 0 | 0 | 0
6237 | 233744.8 | 2011-01-15 05:16 | 4262.146 | 2 | 17 | 0.5504286 | 4.188208 | 15.05529 | 14.25648 | 61.05148 | 52.41175 | 6.475449e-05 | 0.1798175 | 0 | 0 | 0
6238 | 233774.8 | 2011-01-15 05:16 | 4292.161 | 2 | 17 | 0.5506098 | 4.191607 | 15.05988 | 14.25648 | 61.07071 | 52.41175 | 9.717941e-05 | 0.1798175 | 0 | 0 | 0
6239 | 233804.8 | 2011-01-15 05:17 | 4322.176 | 2 | 17 | 0.5506098 | 4.195169 | 15.06447 | 14.25648 | 61.08996 | 52.41175 | 9.717941e-05 | 0.1798175 | 0 | 0 | 0
6240 | 233834.8 | 2011-01-15 05:17 | 4352.192 | 2 | 17 | 0.5504286 | 4.198569 | 15.06906 | 14.25648 | 61.10923 | 52.41175 | 9.717941e-05 | 0.1798175 | 0 | 0 | 0
6241 | 233845.3 | 2011-01-15 05:17 | 4362.707 | 2 | 17 | 0.5506098 | 4.200026 | 15.07067 | 14.25648 | 61.11598 | 52.41175 | 0.0001618385 | 0.1798175 | 0 | 0 | 0
6242 | 233875.4 | 2011-01-15 05:18 | 30.01512 | 3 | 17 | 0 | 4.056591 | 15.07067 | 14.25648 | 61.11598 | 52.41175 | -0.0004532814 | 0.1798175 | 0 | 0 | 0
6243 | 233905.4 | 2011-01-15 05:18 | 60.03018 | 3 | 17 | 0 | 4.04283 | 15.07067 | 14.25648 | 61.11598 | 52.41175 | -0.0002913475 | 0.1798175 | 0 | 0 | 0
6244 | 233935.4 | 2011-01-15 05:19 | 90.0453 | 3 | 17 | 0 | 4.034412 | 15.07067 | 14.25648 | 61.11598 | 52.41175 | -0.0001942635 | 0.1798175 | 0 | 0 | 0
6245 | 233965.3 | 2011-01-15 05:19 | 120.0136 | 3 | 17 | 0 | 4.028746 | 15.07067 | 14.25648 | 61.11598 | 52.41175 | -0.000129509 | 0.1798175 | 0 | 0 | 0
6246 | 233965.3 | 2011-01-15 05:19 | 2.66163361e-06 | 4 | 17 | 0.8682592 | 4.200349 | 15.07067 | 14.25648 | 61.11598 | 52.41175 | 0 | 0.1798175 | 0 | 0 | 0
6247 | 233967 | 2011-01-15 05:19 | 1.640597 | 4 | 17 | 0.8182471 | 4.200673 | 15.07105 | 14.25648 | 61.11758 | 52.41175 | 6.475449e-05 | 0.1798175 | 0 | 0 | 0
6248 | 233972 | 2011-01-15 05:19 | 6.640519 | 4 | 17 | 0.768235 | 4.200511 | 15.07214 | 14.25648 | 61.12219 | 52.41175 | 0 | 0.1798175 | 0 | 0 | 0
6249 | 233980 | 2011-01-15 05:19 | 14.64039 | 4 | 17 | 0.7182229 | 4.200673 | 15.07379 | 14.25648 | 61.12911 | 52.41175 | 3.232956e-05 | 0.1798175 | 0 | 0 | 0
6250 | 233991.5 | 2011-01-15 05:20 | 26.15579 | 4 | 17 | 0.6682108 | 4.200511 | 15.07601 | 14.25648 | 61.13841 | 52.41175 | -3.232956e-05 | 0.1798175 | 0 | 0 | 0
6251 | 234008.8 | 2011-01-15 05:20 | 43.46801 | 4 | 17 | 0.6181987 | 4.200511 | 15.07909 | 14.25648 | 61.15138 | 52.41175 | 0 | 0.1798175 | 0 | 0 | 0
6252 | 234036.9 | 2011-01-15 05:20 | 71.59255 | 4 | 17 | 0.5681866 | 4.200511 | 15.08371 | 14.25648 | 61.17077 | 52.41175 | 0 | 0.1798175 | 0 | 0 | 0
6253 | 234092.2 | 2011-01-15 05:21 | 126.8573 | 4 | 17 | 0.5181745 | 4.200511 | 15.092 | 14.25648 | 61.2056 | 52.41175 | 0 | 0.1798175 | 0 | 0 | 0
6254 | 234206.4 | 2011-01-15 05:23 | 241.0117 | 4 | 17 | 0.4681624 | 4.200511 | 15.10757 | 14.25648 | 61.271 | 52.41175 | 0 | 0.1798175 | 0 | 0 | 0
6255 | 234370.2 | 2011-01-15 05:26 | 404.8837 | 4 | 17 | 0.4181503 | 4.200511 | 15.12772 | 14.25648 | 61.35565 | 52.41175 | 0 | 0.1798175 | 0 | 0 | 0
6256 | 234559.9 | 2011-01-15 05:29 | 594.5367 | 4 | 17 | 0.3681382 | 4.200511 | 15.14843 | 14.25648 | 61.44263 | 52.41175 | 0 | 0.1798175 | 0 | 0 | 0
6257 | 234778.1 | 2011-01-15 05:33 | 812.783 | 4 | 17 | 0.3181261 | 4.200673 | 15.16923 | 14.25648 | 61.53 | 52.41175 | 6.475449e-05 | 0.1798175 | 0 | 0 | 0
6258 | 235030.6 | 2011-01-15 05:37 | 1065.294 | 4 | 17 | 0.2681139 | 4.200511 | 15.18976 | 14.25648 | 61.61626 | 52.41175 | -3.232956e-05 | 0.1798175 | 0 | 0 | 0
6259 | 235327.2 | 2011-01-15 05:42 | 1361.852 | 4 | 17 | 0.2181019 | 4.200511 | 15.20975 | 14.25648 | 61.70021 | 52.41175 | 3.242493e-05 | 0.1798175 | 0 | 0 | 0
6260 | 235706.8 | 2011-01-15 05:48 | 1741.455 | 4 | 17 | 0.1680897 | 4.200511 | 15.23004 | 14.25648 | 61.78543 | 52.41175 | -6.475449e-05 | 0.1798175 | 0 | 0 | 0
6261 | 236232.7 | 2011-01-15 05:57 | 2267.383 | 4 | 17 | 0.1180776 | 4.200511 | 15.25076 | 14.25648 | 61.87249 | 52.41175 | 0 | 0.1798175 | 0 | 0 | 0
6262 | 237148.5 | 2011-01-15 06:12 | 3183.196 | 4 | 17 | 0.06806555 | 4.200673 | 15.27386 | 14.25648 | 61.96952 | 52.41175 | 3.232956e-05 | 0.1798175 | 0 | 0 | 0
6263 | 237729.7 | 2011-01-15 06:22 | 3764.389 | 4 | 17 | 0.04994522 | 4.200511 | 15.28339 | 14.25648 | 62.00952 | 52.41175 | -3.232956e-05 | 0.1798175 | 0 | 0 | 0
6264 | 237759.8 | 2011-01-15 06:22 | 30.01525 | 5 | 17 | 0 | 4.187236 | 15.28339 | 14.25648 | 62.00952 | 52.41175 | -9.717941e-05 | 0.1798175 | 0 | 0 | 0
6265 | 237789.8 | 2011-01-15 06:23 | 60.01476 | 5 | 17 | 0 | 4.185941 | 15.28339 | 14.25648 | 62.00952 | 52.41175 | -3.242493e-05 | 0.1798175 | 0 | 0 | 0
6266 | 237789.9 | 2011-01-15 06:23 | 0.1874335 | 6 | 17 | 0.000657927 | 4.185617 | 15.28339 | 14.25648 | 62.00952 | 52.41175 | 0 | 0.1781975 | 0 | 0 | 0
6267 | 237789.9 | 2011-01-15 06:23 | 2.66163361e-06 | 7 | 17 | -0.5496564 | 4.080227 | 15.28339 | 14.25648 | 62.00952 | 52.41175 | 0 | 0.1781975 | 0 | 0 | 0
6268 | 237820 | 2011-01-15 06:23 | 30.01515 | 7 | 17 | -0.5498376 | 4.034412 | 15.28339 | 14.26106 | 62.00952 | 52.43031 | -0.0006799698 | 0.1781975 | 0 | 0 | 0
6269 | 237850 | 2011-01-15 06:24 | 60.03021 | 7 | 17 | -0.5498376 | 4.014823 | 15.28339 | 14.26565 | 62.00952 | 52.44875 | -0.0003885269 | 0.1781975 | 0 | 0 | 0
6270 | 237880 | 2011-01-15 06:24 | 90.04538 | 7 | 17 | -0.5496564 | 4.001225 | 15.28339 | 14.27023 | 62.00952 | 52.46712 | -0.0003237724 | 0.1781975 | 0 | 0 | 0
6271 | 237910 | 2011-01-15 06:25 | 120.0605 | 7 | 17 | -0.5496564 | 3.990702 | 15.28339 | 14.27481 | 62.00952 | 52.48544 | -0.000259018 | 0.1781975 | 0 | 0 | 0
6272 | 237940 | 2011-01-15 06:25 | 150.0755 | 7 | 17 | -0.5498376 | 3.982283 | 15.28339 | 14.2794 | 62.00952 | 52.50371 | -0.0002266407 | 0.1781975 | 0 | 0 | 0
6273 | 237970 | 2011-01-15 06:26 | 180.0907 | 7 | 17 | -0.5498376 | 3.97516 | 15.28339 | 14.28398 | 62.00952 | 52.52194 | -0.0001619339 | 0.1781975 | 0 | 0 | 0
6274 | 238000.1 | 2011-01-15 06:26 | 210.1059 | 7 | 17 | -0.5496564 | 3.968523 | 15.28339 | 14.28856 | 62.00952 | 52.54014 | -0.0001618862 | 0.1781975 | 0 | 0 | 0
6275 | 238030.1 | 2011-01-15 06:27 | 240.1209 | 7 | 17 | -0.5498376 | 3.962209 | 15.28339 | 14.29315 | 62.00952 | 52.55832 | -0.0002266407 | 0.1781975 | 0 | 0 | 0
6276 | 238060.1 | 2011-01-15 06:27 | 270.136 | 7 | 17 | -0.5494752 | 3.956705 | 15.28339 | 14.29773 | 62.00952 | 52.57646 | -0.000129509 | 0.1781975 | 0 | 0 | 0
6277 | 238090.1 | 2011-01-15 06:28 | 300.1511 | 7 | 17 | -0.5496564 | 3.951039 | 15.28339 | 14.30231 | 62.00952 | 52.59459 | -0.0001618862 | 0.1781975 | 0 | 0 | 0
6278 | 238120.1 | 2011-01-15 06:28 | 330.1663 | 7 | 17 | -0.5496564 | 3.945858 | 15.28339 | 14.3069 | 62.00952 | 52.61268 | -9.713173e-05 | 0.1781975 | 0 | 0 | 0
6279 | 238150.1 | 2011-01-15 06:29 | 360.1814 | 7 | 17 | -0.5498376 | 3.940516 | 15.28339 | 14.31148 | 62.00952 | 52.63075 | -0.0001618862 | 0.1781975 | 0 | 0 | 0
6280 | 238180.1 | 2011-01-15 06:29 | 390.1965 | 7 | 17 | -0.5496564 | 3.935659 | 15.28339 | 14.31606 | 62.00952 | 52.6488 | -9.713173e-05 | 0.1781975 | 0 | 0 | 0
6281 | 238210.2 | 2011-01-15 06:30 | 420.2116 | 7 | 17 | -0.5498376 | 3.930317 | 15.28339 | 14.32064 | 62.00952 | 52.66683 | -0.000129509 | 0.1781975 | 0 | 0 | 0
6282 | 238240.2 | 2011-01-15 06:30 | 450.2271 | 7 | 17 | -0.5498376 | 3.92546 | 15.28339 | 14.32523 | 62.00952 | 52.68483 | -0.000129509 | 0.1781975 | 0 | 0 | 0
6283 | 238270.2 | 2011-01-15 06:31 | 480.2418 | 7 | 17 | -0.5496564 | 3.920765 | 15.28339 | 14.32981 | 62.00952 | 52.70281 | -0.000129509 | 0.1781975 | 0 | 0 | 0
6284 | 238300.2 | 2011-01-15 06:31 | 510.2571 | 7 | 17 | -0.5498376 | 3.915746 | 15.28339 | 14.33439 | 62.00952 | 52.72077 | -0.000129509 | 0.1781975 | 0 | 0 | 0
6285 | 238330.2 | 2011-01-15 06:32 | 540.2719 | 7 | 17 | -0.5496564 | 3.911214 | 15.28339 | 14.33898 | 62.00952 | 52.73871 | -0.000129509 | 0.1781975 | 0 | 0 | 0
6286 | 238360.2 | 2011-01-15 06:32 | 570.2873 | 7 | 17 | -0.5494752 | 3.906681 | 15.28339 | 14.34356 | 62.00952 | 52.75662 | -9.713173e-05 | 0.1781975 | 0 | 0 | 0
6287 | 238390.3 | 2011-01-15 06:33 | 600.3024 | 7 | 17 | -0.5496564 | 3.901986 | 15.28339 | 14.34814 | 62.00952 | 52.77452 | -0.000129509 | 0.1781975 | 0 | 0 | 0
6288 | 238420.3 | 2011-01-15 06:33 | 630.3174 | 7 | 17 | -0.5496564 | 3.897453 | 15.28339 | 14.35273 | 62.00952 | 52.79239 | -0.0001295567 | 0.1781975 | 0 | 0 | 0
6289 | 238450.3 | 2011-01-15 06:34 | 660.3326 | 7 | 17 | -0.5496564 | 3.89292 | 15.28339 | 14.35731 | 62.00952 | 52.81024 | -0.000129509 | 0.1781975 | 0 | 0 | 0
6290 | 238480.3 | 2011-01-15 06:34 | 690.3476 | 7 | 17 | -0.5496564 | 3.888387 | 15.28339 | 14.36189 | 62.00952 | 52.82807 | -0.0001618862 | 0.1781975 | 0 | 0 | 0
6291 | 238510.3 | 2011-01-15 06:35 | 720.3629 | 7 | 17 | -0.5498376 | 3.884016 | 15.28339 | 14.36648 | 62.00952 | 52.84588 | -9.713173e-05 | 0.1781975 | 0 | 0 | 0
6292 | 238540.3 | 2011-01-15 06:35 | 750.3778 | 7 | 17 | -0.5496564 | 3.879645 | 15.28339 | 14.37106 | 62.00952 | 52.86367 | -0.000129509 | 0.1781975 | 0 | 0 | 0
6293 | 238570.3 | 2011-01-15 06:36 | 780.393 | 7 | 17 | -0.5496564 | 3.875274 | 15.28339 | 14.37564 | 62.00952 | 52.88145 | -9.713173e-05 | 0.1781975 | 0 | 0 | 0
6294 | 238600.4 | 2011-01-15 06:36 | 810.4081 | 7 | 17 | -0.5496564 | 3.870903 | 15.28339 | 14.38023 | 62.00952 | 52.89921 | -9.713173e-05 | 0.1781975 | 0 | 0 | 0
6295 | 238630.4 | 2011-01-15 06:37 | 840.4232 | 7 | 17 | -0.5494752 | 3.866694 | 15.28339 | 14.38481 | 62.00952 | 52.91694 | -0.000129509 | 0.1781975 | 0 | 0 | 0
6296 | 238660.4 | 2011-01-15 06:37 | 870.4383 | 7 | 17 | -0.5498376 | 3.862485 | 15.28339 | 14.3894 | 62.00952 | 52.93465 | -0.000129509 | 0.1781975 | 0 | 0 | 0
6297 | 238690.4 | 2011-01-15 06:38 | 900.4534 | 7 | 17 | -0.5496564 | 3.858437 | 15.28339 | 14.39398 | 62.00952 | 52.95234 | -6.475449e-05 | 0.1781975 | 0 | 0 | 0
6298 | 238720.4 | 2011-01-15 06:38 | 930.4687 | 7 | 17 | -0.5496564 | 3.85439 | 15.28339 | 14.39856 | 62.00952 | 52.97002 | -6.475449e-05 | 0.1781975 | 0 | 0 | 0
6299 | 238750.4 | 2011-01-15 06:39 | 960.4836 | 7 | 17 | -0.5496564 | 3.850181 | 15.28339 | 14.40315 | 62.00952 | 52.98768 | -9.713173e-05 | 0.1781975 | 0 | 0 | 0
6300 | 238780.4 | 2011-01-15 06:39 | 990.4988 | 7 | 17 | -0.5496564 | 3.845972 | 15.28339 | 14.40773 | 62.00952 | 53.00531 | -0.000129509 | 0.1781975 | 0 | 0 | 0
6301 | 238810.5 | 2011-01-15 06:40 | 1020.514 | 7 | 17 | -0.5496564 | 3.841925 | 15.28339 | 14.41231 | 62.00952 | 53.02293 | -9.713173e-05 | 0.1781975 | 0 | 0 | 0
6302 | 238840.5 | 2011-01-15 06:40 | 1050.529 | 7 | 17 | -0.5496564 | 3.837877 | 15.28339 | 14.4169 | 62.00952 | 53.04053 | -0.000129509 | 0.1781975 | 0 | 0 | 0
6303 | 238870.5 | 2011-01-15 06:41 | 1080.547 | 7 | 17 | -0.5496564 | 3.83383 | 15.28339 | 14.42148 | 62.00952 | 53.05811 | -9.713173e-05 | 0.1781975 | 0 | 0 | 0
6304 | 238900.5 | 2011-01-15 06:41 | 1110.559 | 7 | 17 | -0.5498376 | 3.829945 | 15.28339 | 14.42606 | 62.00952 | 53.07568 | -9.713173e-05 | 0.1781975 | 0 | 0 | 0
6305 | 238930.5 | 2011-01-15 06:42 | 1140.574 | 7 | 17 | -0.5498376 | 3.826059 | 15.28339 | 14.43065 | 62.00952 | 53.09322 | -9.713173e-05 | 0.1781975 | 0 | 0 | 0
6306 | 238960.5 | 2011-01-15 06:42 | 1170.59 | 7 | 17 | -0.5498376 | 3.822012 | 15.28339 | 14.43523 | 62.00952 | 53.11075 | -0.000129509 | 0.1781975 | 0 | 0 | 0
6307 | 238990.6 | 2011-01-15 06:43 | 1200.605 | 7 | 17 | -0.5500188 | 3.818289 | 15.28339 | 14.43981 | 62.00952 | 53.12826 | -9.713173e-05 | 0.1781975 | 0 | 0 | 0
6308 | 239020.6 | 2011-01-15 06:43 | 1230.62 | 7 | 17 | -0.5494752 | 3.814403 | 15.28339 | 14.4444 | 62.00952 | 53.14575 | -6.475449e-05 | 0.1781975 | 0 | 0 | 0
6309 | 239050.6 | 2011-01-15 06:44 | 1260.635 | 7 | 17 | -0.5496564 | 3.810518 | 15.28339 | 14.44898 | 62.00952 | 53.16322 | -0.000129509 | 0.1781975 | 0 | 0 | 0
6310 | 239080.6 | 2011-01-15 06:44 | 1290.65 | 7 | 17 | -0.5498376 | 3.806794 | 15.28339 | 14.45356 | 62.00952 | 53.18068 | -9.713173e-05 | 0.1781975 | 0 | 0 | 0
6311 | 239110.6 | 2011-01-15 06:45 | 1320.665 | 7 | 17 | -0.5496564 | 3.802909 | 15.28339 | 14.45815 | 62.00952 | 53.19812 | -0.000129509 | 0.1781975 | 0 | 0 | 0
6312 | 239140.6 | 2011-01-15 06:46 | 1350.68 | 7 | 17 | -0.5496564 | 3.799186 | 15.28339 | 14.46273 | 62.00952 | 53.21554 | -0.000129509 | 0.1781975 | 0 | 0 | 0
6313 | 239170.6 | 2011-01-15 06:46 | 1380.695 | 7 | 17 | -0.5498376 | 3.795786 | 15.28339 | 14.46731 | 62.00952 | 53.23295 | -6.475449e-05 | 0.1781975 | 0 | 0 | 0
6314 | 239200.7 | 2011-01-15 06:47 | 1410.71 | 7 | 17 | -0.5498376 | 3.791739 | 15.28339 | 14.4719 | 62.00952 | 53.25033 | -0.0001618862 | 0.1781975 | 0 | 0 | 0
6315 | 239230.7 | 2011-01-15 06:47 | 1440.726 | 7 | 17 | -0.5498376 | 3.788501 | 15.28339 | 14.47648 | 62.00952 | 53.26771 | -3.237724e-05 | 0.1781975 | 0 | 0 | 0
6316 | 239260.7 | 2011-01-15 06:48 | 1470.741 | 7 | 17 | -0.5496564 | 3.784777 | 15.28339 | 14.48106 | 62.00952 | 53.28506 | -9.713173e-05 | 0.1781975 | 0 | 0 | 0
6317 | 239290.7 | 2011-01-15 06:48 | 1500.756 | 7 | 17 | -0.5496564 | 3.781216 | 15.28339 | 14.48565 | 62.00952 | 53.3024 | -6.475449e-05 | 0.1781975 | 0 | 0 | 0
6318 | 239320.7 | 2011-01-15 06:48 | 1530.771 | 7 | 17 | -0.5496564 | 3.777816 | 15.28339 | 14.49023 | 62.00952 | 53.31972 | -6.475449e-05 | 0.1781975 | 0 | 0 | 0
6319 | 239350.7 | 2011-01-15 06:49 | 1560.786 | 7 | 17 | -0.5498376 | 3.774093 | 15.28339 | 14.49481 | 62.00952 | 53.33703 | -0.000129509 | 0.1781975 | 0 | 0 | 0
6320 | 239380.7 | 2011-01-15 06:50 | 1590.801 | 7 | 17 | -0.5496564 | 3.770855 | 15.28339 | 14.4994 | 62.00952 | 53.35432 | -9.717941e-05 | 0.1781975 | 0 | 0 | 0
6321 | 239410.8 | 2011-01-15 06:50 | 1620.816 | 7 | 17 | -0.5496564 | 3.767455 | 15.28339 | 14.50398 | 62.00952 | 53.3716 | -9.713173e-05 | 0.1781975 | 0 | 0 | 0
6322 | 239440.8 | 2011-01-15 06:50 | 1650.831 | 7 | 17 | -0.5496564 | 3.764217 | 15.28339 | 14.50856 | 62.00952 | 53.38886 | -6.475449e-05 | 0.1781975 | 0 | 0 | 0
6323 | 239470.8 | 2011-01-15 06:51 | 1680.846 | 7 | 17 | -0.5496564 | 3.760656 | 15.28339 | 14.51315 | 62.00952 | 53.4061 | -0.000129509 | 0.1781975 | 0 | 0 | 0
6324 | 239500.8 | 2011-01-15 06:52 | 1710.861 | 7 | 17 | -0.5498376 | 3.757256 | 15.28339 | 14.51773 | 62.00952 | 53.42333 | -0.0001618862 | 0.1781975 | 0 | 0 | 0
6325 | 239530.8 | 2011-01-15 06:52 | 1740.877 | 7 | 17 | -0.5498376 | 3.75418 | 15.28339 | 14.52231 | 62.00952 | 53.44055 | -0.000129509 | 0.1781975 | 0 | 0 | 0
6326 | 239560.8 | 2011-01-15 06:52 | 1770.892 | 7 | 17 | -0.5496564 | 3.751104 | 15.28339 | 14.5269 | 62.00952 | 53.45775 | -6.475449e-05 | 0.1781975 | 0 | 0 | 0
6327 | 239590.9 | 2011-01-15 06:53 | 1800.907 | 7 | 17 | -0.5496564 | 3.747705 | 15.28339 | 14.53148 | 62.00952 | 53.47493 | -9.713173e-05 | 0.1781975 | 0 | 0 | 0
6328 | 239620.9 | 2011-01-15 06:54 | 1830.922 | 7 | 17 | -0.5498376 | 3.744629 | 15.28339 | 14.53606 | 62.00952 | 53.4921 | -9.713173e-05 | 0.1781975 | 0 | 0 | 0
6329 | 239650.9 | 2011-01-15 06:54 | 1860.937 | 7 | 17 | -0.5496564 | 3.741553 | 15.28339 | 14.54065 | 62.00952 | 53.50926 | -9.717941e-05 | 0.1781975 | 0 | 0 | 0
6330 | 239680.9 | 2011-01-15 06:54 | 1890.954 | 7 | 17 | -0.5496564 | 3.738477 | 15.28339 | 14.54523 | 62.00952 | 53.5264 | -6.475449e-05 | 0.1781975 | 0 | 0 | 0
6331 | 239710.9 | 2011-01-15 06:55 | 1920.967 | 7 | 17 | -0.5498376 | 3.735401 | 15.28339 | 14.54982 | 62.00952 | 53.54353 | -6.475449e-05 | 0.1781975 | 0 | 0 | 0
6332 | 239740.9 | 2011-01-15 06:56 | 1950.982 | 7 | 17 | -0.5496564 | 3.732487 | 15.28339 | 14.5544 | 62.00952 | 53.56064 | -6.475449e-05 | 0.1781975 | 0 | 0 | 0
6333 | 239770.9 | 2011-01-15 06:56 | 1980.997 | 7 | 17 | -0.5496564 | 3.729249 | 15.28339 | 14.55898 | 62.00952 | 53.57774 | -0.000129509 | 0.1781975 | 0 | 0 | 0
6334 | 239801 | 2011-01-15 06:56 | 2011.013 | 7 | 17 | -0.5496564 | 3.726659 | 15.28339 | 14.56357 | 62.00952 | 53.59483 | -6.475449e-05 | 0.1781975 | 0 | 0 | 0
6335 | 239831 | 2011-01-15 06:57 | 2041.028 | 7 | 17 | -0.5496564 | 3.723745 | 15.28339 | 14.56815 | 62.00952 | 53.61191 | -6.475449e-05 | 0.1781975 | 0 | 0 | 0
6336 | 239861 | 2011-01-15 06:58 | 2071.043 | 7 | 17 | -0.5496564 | 3.720993 | 15.28339 | 14.57273 | 62.00952 | 53.62897 | -6.475449e-05 | 0.1781975 | 0 | 0 | 0
6337 | 239891 | 2011-01-15 06:58 | 2101.058 | 7 | 17 | -0.5496564 | 3.718079 | 15.28339 | 14.57732 | 62.00952 | 53.64602 | -9.713173e-05 | 0.1781975 | 0 | 0 | 0
6338 | 239921 | 2011-01-15 06:58 | 2131.073 | 7 | 17 | -0.5498376 | 3.715165 | 15.28339 | 14.5819 | 62.00952 | 53.66305 | -9.713173e-05 | 0.1781975 | 0 | 0 | 0
6339 | 239951 | 2011-01-15 06:59 | 2161.088 | 7 | 17 | -0.5498376 | 3.712412 | 15.28339 | 14.58648 | 62.00952 | 53.68007 | -6.480217e-05 | 0.1781975 | 0 | 0 | 0
6340 | 239981.1 | 2011-01-15 06:59 | 2191.103 | 7 | 17 | -0.5496564 | 3.709822 | 15.28339 | 14.59107 | 62.00952 | 53.69708 | -3.237724e-05 | 0.1781975 | 0 | 0 | 0
6341 | 240011.1 | 2011-01-15 07:00 | 2221.118 | 7 | 17 | -0.5496564 | 3.70707 | 15.28339 | 14.59565 | 62.00952 | 53.71408 | -6.475449e-05 | 0.1781975 | 0 | 0 | 0
6342 | 240041.1 | 2011-01-15 07:00 | 2251.134 | 7 | 17 | -0.5500188 | 3.704318 | 15.28339 | 14.60023 | 62.00952 | 53.73107 | -6.475449e-05 | 0.1781975 | 0 | 0 | 0
6343 | 240071.1 | 2011-01-15 07:01 | 2281.149 | 7 | 17 | -0.5496564 | 3.70189 | 15.28339 | 14.60482 | 62.00952 | 53.74804 | -6.475449e-05 | 0.1781975 | 0 | 0 | 0
6344 | 240101.1 | 2011-01-15 07:02 | 2311.164 | 7 | 17 | -0.5496564 | 3.699299 | 15.28339 | 14.6094 | 62.00952 | 53.765 | 0 | 0.1781975 | 0 | 0 | 0
6345 | 240131.1 | 2011-01-15 07:02 | 2341.179 | 7 | 17 | -0.5498376 | 3.696547 | 15.28339 | 14.61398 | 62.00952 | 53.78195 | -6.475449e-05 | 0.1781975 | 0 | 0 | 0
6346 | 240161.1 | 2011-01-15 07:03 | 2371.194 | 7 | 17 | -0.5500188 | 3.693957 | 15.28339 | 14.61857 | 62.00952 | 53.79889 | -6.475449e-05 | 0.1781975 | 0 | 0 | 0
6347 | 240191.2 | 2011-01-15 07:03 | 2401.209 | 7 | 17 | -0.5498376 | 3.691529 | 15.28339 | 14.62315 | 62.00952 | 53.81581 | -6.475449e-05 | 0.1781975 | 0 | 0 | 0
6348 | 240221.2 | 2011-01-15 07:04 | 2431.224 | 7 | 17 | -0.5498376 | 3.688938 | 15.28339 | 14.62773 | 62.00952 | 53.83273 | -6.475449e-05 | 0.1781975 | 0 | 0 | 0
6349 | 240251.2 | 2011-01-15 07:04 | 2461.239 | 7 | 17 | -0.5496564 | 3.68651 | 15.28339 | 14.63232 | 62.00952 | 53.84963 | -6.475449e-05 | 0.1781975 | 0 | 0 | 0
6350 | 240281.2 | 2011-01-15 07:04 | 2491.255 | 7 | 17 | -0.5496564 | 3.684244 | 15.28339 | 14.6369 | 62.00952 | 53.86652 | -3.237724e-05 | 0.1781975 | 0 | 0 | 0
6351 | 240311.2 | 2011-01-15 07:05 | 2521.27 | 7 | 17 | -0.5496564 | 3.681653 | 15.28339 | 14.64149 | 62.00952 | 53.8834 | -9.713173e-05 | 0.1781975 | 0 | 0 | 0
6352 | 240341.2 | 2011-01-15 07:06 | 2551.285 | 7 | 17 | -0.5498376 | 3.679387 | 15.28339 | 14.64607 | 62.00952 | 53.90027 | -9.713173e-05 | 0.1781975 | 0 | 0 | 0
6353 | 240371.2 | 2011-01-15 07:06 | 2581.3 | 7 | 17 | -0.5498376 | 3.676959 | 15.28339 | 14.65065 | 62.00952 | 53.91713 | -6.475449e-05 | 0.1781975 | 0 | 0 | 0
6354 | 240401.3 | 2011-01-15 07:06 | 2611.315 | 7 | 17 | -0.5498376 | 3.674692 | 15.28339 | 14.65524 | 62.00952 | 53.93398 | -6.475449e-05 | 0.1781975 | 0 | 0 | 0
6355 | 240431.3 | 2011-01-15 07:07 | 2641.33 | 7 | 17 | -0.5498376 | 3.672426 | 15.28339 | 14.65982 | 62.00952 | 53.95082 | -6.475449e-05 | 0.1781975 | 0 | 0 | 0
6356 | 240461.3 | 2011-01-15 07:08 | 2671.345 | 7 | 17 | -0.5498376 | 3.670159 | 15.28339 | 14.6644 | 62.00952 | 53.96764 | -6.475449e-05 | 0.1781975 | 0 | 0 | 0
6357 | 240491.3 | 2011-01-15 07:08 | 2701.36 | 7 | 17 | -0.5496564 | 3.668055 | 15.28339 | 14.66899 | 62.00952 | 53.98446 | -3.237724e-05 | 0.1781975 | 0 | 0 | 0
6358 | 240521.3 | 2011-01-15 07:08 | 2731.375 | 7 | 17 | -0.5496564 | 3.665788 | 15.28339 | 14.67357 | 62.00952 | 54.00127 | -3.237724e-05 | 0.1781975 | 0 | 0 | 0
6359 | 240551.3 | 2011-01-15 07:09 | 2761.39 | 7 | 17 | -0.5494752 | 3.663683 | 15.28339 | 14.67815 | 62.00952 | 54.01807 | -3.242493e-05 | 0.1781975 | 0 | 0 | 0
6360 | 240581.4 | 2011-01-15 07:10 | 2791.406 | 7 | 17 | -0.5496564 | 3.661579 | 15.28339 | 14.68274 | 62.00952 | 54.03485 | -3.237724e-05 | 0.1781975 | 0 | 0 | 0
6361 | 240611.4 | 2011-01-15 07:10 | 2821.421 | 7 | 17 | -0.5496564 | 3.659151 | 15.28339 | 14.68732 | 62.00952 | 54.05163 | -3.237724e-05 | 0.1781975 | 0 | 0 | 0
6362 | 240641.4 | 2011-01-15 07:10 | 2851.436 | 7 | 17 | -0.5496564 | 3.65737 | 15.28339 | 14.6919 | 62.00952 | 54.0684 | -3.237724e-05 | 0.1781975 | 0 | 0 | 0
6363 | 240671.4 | 2011-01-15 07:11 | 2881.451 | 7 | 17 | -0.5496564 | 3.655103 | 15.28339 | 14.69649 | 62.00952 | 54.08516 | -6.475449e-05 | 0.1781975 | 0 | 0 | 0
6364 | 240701.4 | 2011-01-15 07:12 | 2911.466 | 7 | 17 | -0.5494752 | 3.653161 | 15.28339 | 14.70107 | 62.00952 | 54.1019 | -3.237724e-05 | 0.1781975 | 0 | 0 | 0
6365 | 240731.4 | 2011-01-15 07:12 | 2941.481 | 7 | 17 | -0.5496564 | 3.651056 | 15.28339 | 14.70565 | 62.00952 | 54.11864 | -3.237724e-05 | 0.1781975 | 0 | 0 | 0
6366 | 240761.4 | 2011-01-15 07:12 | 2971.496 | 7 | 17 | -0.5498376 | 3.648952 | 15.28339 | 14.71024 | 62.00952 | 54.13537 | -3.237724e-05 | 0.1781975 | 0 | 0 | 0
6367 | 240791.5 | 2011-01-15 07:13 | 3001.514 | 7 | 17 | -0.5498376 | 3.646847 | 15.28339 | 14.71482 | 62.00952 | 54.15209 | -9.713173e-05 | 0.1781975 | 0 | 0 | 0
6368 | 240821.5 | 2011-01-15 07:14 | 3031.526 | 7 | 17 | -0.5498376 | 3.644904 | 15.28339 | 14.71941 | 62.00952 | 54.16881 | -6.475449e-05 | 0.1781975 | 0 | 0 | 0
6369 | 240851.5 | 2011-01-15 07:14 | 3061.542 | 7 | 17 | -0.5498376 | 3.642962 | 15.28339 | 14.72399 | 62.00952 | 54.18551 | -6.475449e-05 | 0.1781975 | 0 | 0 | 0
6370 | 240881.5 | 2011-01-15 07:14 | 3091.557 | 7 | 17 | -0.5498376 | 3.641343 | 15.28339 | 14.72857 | 62.00952 | 54.20221 | 0 | 0.1781975 | 0 | 0 | 0
6371 | 240911.5 | 2011-01-15 07:15 | 3121.572 | 7 | 17 | -0.5500188 | 3.639076 | 15.28339 | 14.73316 | 62.00952 | 54.2189 | -9.713173e-05 | 0.1781975 | 0 | 0 | 0
6372 | 240941.5 | 2011-01-15 07:16 | 3151.587 | 7 | 17 | -0.5502 | 3.637457 | 15.28339 | 14.73774 | 62.00952 | 54.23558 | -6.475449e-05 | 0.1781975 | 0 | 0 | 0
6373 | 240971.6 | 2011-01-15 07:16 | 3181.602 | 7 | 17 | -0.5500188 | 3.635677 | 15.28339 | 14.74233 | 62.00952 | 54.25225 | -3.237724e-05 | 0.1781975 | 0 | 0 | 0
6374 | 241001.6 | 2011-01-15 07:17 | 3211.617 | 7 | 17 | -0.5498376 | 3.633896 | 15.28339 | 14.74691 | 62.00952 | 54.26891 | -6.475449e-05 | 0.1781975 | 0 | 0 | 0
6375 | 241031.6 | 2011-01-15 07:17 | 3241.632 | 7 | 17 | -0.5498376 | 3.631953 | 15.28339 | 14.75149 | 62.00952 | 54.28556 | -9.713173e-05 | 0.1781975 | 0 | 0 | 0
6376 | 241061.6 | 2011-01-15 07:18 | 3271.647 | 7 | 17 | -0.5496564 | 3.630496 | 15.28339 | 14.75608 | 62.00952 | 54.3022 | -3.237724e-05 | 0.1781975 | 0 | 0 | 0
6377 | 241091.6 | 2011-01-15 07:18 | 3301.662 | 7 | 17 | -0.5496564 | 3.628715 | 15.28339 | 14.76066 | 62.00952 | 54.31884 | -6.475449e-05 | 0.1781975 | 0 | 0 | 0
6378 | 241121.6 | 2011-01-15 07:19 | 3331.678 | 7 | 17 | -0.5498376 | 3.626935 | 15.28339 | 14.76525 | 62.00952 | 54.33547 | -6.475449e-05 | 0.1781975 | 0 | 0 | 0
6379 | 241151.6 | 2011-01-15 07:19 | 3361.693 | 7 | 17 | -0.5496564 | 3.625478 | 15.28339 | 14.76983 | 62.00952 | 54.35209 | 0 | 0.1781975 | 0 | 0 | 0
6380 | 241181.7 | 2011-01-15 07:20 | 3391.708 | 7 | 17 | -0.5496564 | 3.623858 | 15.28339 | 14.77441 | 62.00952 | 54.3687 | 0 | 0.1781975 | 0 | 0 | 0
6381 | 241211.7 | 2011-01-15 07:20 | 3421.723 | 7 | 17 | -0.5500188 | 3.621916 | 15.28339 | 14.779 | 62.00952 | 54.38531 | -6.475449e-05 | 0.1781975 | 0 | 0 | 0
6382 | 241241.7 | 2011-01-15 07:21 | 3451.738 | 7 | 17 | -0.5500188 | 3.620459 | 15.28339 | 14.78358 | 62.00952 | 54.40191 | -6.475449e-05 | 0.1781975 | 0 | 0 | 0
6383 | 241271.7 | 2011-01-15 07:21 | 3481.753 | 7 | 17 | -0.5500188 | 3.619002 | 15.28339 | 14.78817 | 62.00952 | 54.41851 | -3.237724e-05 | 0.1781975 | 0 | 0 | 0
6384 | 241301.7 | 2011-01-15 07:22 | 3511.768 | 7 | 17 | -0.5498376 | 3.617545 | 15.28339 | 14.79275 | 62.00952 | 54.43509 | 0 | 0.1781975 | 0 | 0 | 0
6385 | 241331.7 | 2011-01-15 07:22 | 3541.783 | 7 | 17 | -0.5498376 | 3.615926 | 15.28339 | 14.79733 | 62.00952 | 54.45168 | -3.237724e-05 | 0.1781975 | 0 | 0 | 0
6386 | 241361.7 | 2011-01-15 07:23 | 3571.799 | 7 | 17 | -0.5498376 | 3.614469 | 15.28339 | 14.80192 | 62.00952 | 54.46825 | -3.237724e-05 | 0.1781975 | 0 | 0 | 0
6387 | 241391.8 | 2011-01-15 07:23 | 3601.814 | 7 | 17 | -0.5498376 | 3.61285 | 15.28339 | 14.8065 | 62.00952 | 54.48481 | -6.475449e-05 | 0.1781975 | 0 | 0 | 0
6388 | 241421.8 | 2011-01-15 07:24 | 3631.829 | 7 | 17 | -0.5496564 | 3.611555 | 15.28339 | 14.81109 | 62.00952 | 54.50137 | -3.237724e-05 | 0.1781975 | 0 | 0 | 0
6389 | 241451.8 | 2011-01-15 07:24 | 3661.844 | 7 | 17 | -0.5496564 | 3.609936 | 15.28339 | 14.81567 | 62.00952 | 54.51792 | -3.237724e-05 | 0.1781975 | 0 | 0 | 0
6390 | 241481.8 | 2011-01-15 07:25 | 3691.859 | 7 | 17 | -0.5498376 | 3.608479 | 15.28339 | 14.82025 | 62.00952 | 54.53446 | -6.475449e-05 | 0.1781975 | 0 | 0 | 0
6391 | 241511.8 | 2011-01-15 07:25 | 3721.874 | 7 | 17 | -0.5498376 | 3.607022 | 15.28339 | 14.82484 | 62.00952 | 54.55099 | -6.475449e-05 | 0.1781975 | 0 | 0 | 0
6392 | 241541.8 | 2011-01-15 07:26 | 3751.889 | 7 | 17 | -0.5496564 | 3.605565 | 15.28339 | 14.82942 | 62.00952 | 54.56752 | -6.475449e-05 | 0.1781975 | 0 | 0 | 0
6393 | 241571.9 | 2011-01-15 07:26 | 3781.904 | 7 | 17 | -0.5496564 | 3.604432 | 15.28339 | 14.834 | 62.00952 | 54.58405 | -3.237724e-05 | 0.1781975 | 0 | 0 | 0
6394 | 241601.9 | 2011-01-15 07:27 | 3811.922 | 7 | 17 | -0.5494752 | 3.603137 | 15.28339 | 14.83859 | 62.00952 | 54.60056 | 6.475449e-05 | 0.1781975 | 0 | 0 | 0
6395 | 241631.9 | 2011-01-15 07:27 | 3841.935 | 7 | 17 | -0.5496564 | 3.601518 | 15.28339 | 14.84317 | 62.00952 | 54.61707 | -3.237724e-05 | 0.1781975 | 0 | 0 | 0
6396 | 241661.9 | 2011-01-15 07:28 | 3871.95 | 7 | 17 | -0.5496564 | 3.600061 | 15.28339 | 14.84775 | 62.00952 | 54.63358 | 0 | 0.1781975 | 0 | 0 | 0
6397 | 241691.9 | 2011-01-15 07:28 | 3901.965 | 7 | 17 | -0.5496564 | 3.598442 | 15.28339 | 14.85234 | 62.00952 | 54.65007 | -6.475449e-05 | 0.1781975 | 0 | 0 | 0
6398 | 241721.9 | 2011-01-15 07:29 | 3931.98 | 7 | 17 | -0.5498376 | 3.596985 | 15.28339 | 14.85692 | 62.00952 | 54.66656 | -6.475449e-05 | 0.1781975 | 0 | 0 | 0
6399 | 241751.9 | 2011-01-15 07:29 | 3961.995 | 7 | 17 | -0.5494752 | 3.595852 | 15.28339 | 14.8615 | 62.00952 | 54.68305 | 0 | 0.1781975 | 0 | 0 | 0
6400 | 241782 | 2011-01-15 07:30 | 3992.01 | 7 | 17 | -0.5494752 | 3.594394 | 15.28339 | 14.86608 | 62.00952 | 54.69952 | -3.237724e-05 | 0.1781975 | 0 | 0 | 0
6401 | 241812 | 2011-01-15 07:30 | 4022.025 | 7 | 17 | -0.5496564 | 3.592776 | 15.28339 | 14.87067 | 62.00952 | 54.71599 | -6.475449e-05 | 0.1781975 | 0 | 0 | 0
6402 | 241842 | 2011-01-15 07:31 | 4052.04 | 7 | 17 | -0.5496564 | 3.59148 | 15.28339 | 14.87525 | 62.00952 | 54.73246 | -3.237724e-05 | 0.1781975 | 0 | 0 | 0
6403 | 241872 | 2011-01-15 07:31 | 4082.055 | 7 | 17 | -0.5496564 | 3.590024 | 15.28339 | 14.87983 | 62.00952 | 54.74892 | -3.237724e-05 | 0.1781975 | 0 | 0 | 0
6404 | 241902 | 2011-01-15 07:32 | 4112.07 | 7 | 17 | -0.5496564 | 3.588405 | 15.28339 | 14.88442 | 62.00952 | 54.76537 | -6.475449e-05 | 0.1781975 | 0 | 0 | 0
6405 | 241932 | 2011-01-15 07:32 | 4142.086 | 7 | 17 | -0.5500188 | 3.586786 | 15.28339 | 14.889 | 62.00952 | 54.78181 | -9.713173e-05 | 0.1781975 | 0 | 0 | 0
6406 | 241962 | 2011-01-15 07:33 | 4172.101 | 7 | 17 | -0.5498376 | 3.58549 | 15.28339 | 14.89358 | 62.00952 | 54.79825 | 0 | 0.1781975 | 0 | 0 | 0
6407 | 241992.1 | 2011-01-15 07:33 | 4202.116 | 7 | 17 | -0.5498376 | 3.583872 | 15.28339 | 14.89817 | 62.00952 | 54.81468 | -6.475449e-05 | 0.1781975 | 0 | 0 | 0
6408 | 242022.1 | 2011-01-15 07:34 | 4232.131 | 7 | 17 | -0.5498376 | 3.582253 | 15.28339 | 14.90275 | 62.00952 | 54.8311 | -6.475449e-05 | 0.1781975 | 0 | 0 | 0
6409 | 242052.1 | 2011-01-15 07:34 | 4262.146 | 7 | 17 | -0.5496564 | 3.580796 | 15.28339 | 14.90733 | 62.00952 | 54.84751 | -3.237724e-05 | 0.1781975 | 0 | 0 | 0
6410 | 242082.1 | 2011-01-15 07:35 | 4292.162 | 7 | 17 | -0.5496564 | 3.579177 | 15.28339 | 14.91192 | 62.00952 | 54.86392 | -6.475449e-05 | 0.1781975 | 0 | 0 | 0
6411 | 242112.1 | 2011-01-15 07:35 | 4322.176 | 7 | 17 | -0.5496564 | 3.577558 | 15.28339 | 14.9165 | 62.00952 | 54.88032 | -3.237724e-05 | 0.1781975 | 0 | 0 | 0
6412 | 242142.1 | 2011-01-15 07:36 | 4352.191 | 7 | 17 | -0.5496564 | 3.575939 | 15.28339 | 14.92108 | 62.00952 | 54.89672 | -3.242493e-05 | 0.1781975 | 0 | 0 | 0
6413 | 242172.2 | 2011-01-15 07:36 | 4382.206 | 7 | 17 | -0.5496564 | 3.573996 | 15.28339 | 14.92567 | 62.00952 | 54.9131 | -9.713173e-05 | 0.1781975 | 0 | 0 | 0
6414 | 242202.2 | 2011-01-15 07:37 | 4412.222 | 7 | 17 | -0.5496564 | 3.572216 | 15.28339 | 14.93025 | 62.00952 | 54.92948 | -6.475449e-05 | 0.1781975 | 0 | 0 | 0
6415 | 242232.2 | 2011-01-15 07:37 | 4442.237 | 7 | 17 | -0.5500188 | 3.570435 | 15.28339 | 14.93483 | 62.00952 | 54.94585 | -6.475449e-05 | 0.1781975 | 0 | 0 | 0
6416 | 242262.2 | 2011-01-15 07:38 | 4472.252 | 7 | 17 | -0.5498376 | 3.568654 | 15.28339 | 14.93942 | 62.00952 | 54.96221 | -9.713173e-05 | 0.1781975 | 0 | 0 | 0
6417 | 242292.2 | 2011-01-15 07:38 | 4502.267 | 7 | 17 | -0.5496564 | 3.566873 | 15.28339 | 14.944 | 62.00952 | 54.97856 | -6.475449e-05 | 0.1781975 | 0 | 0 | 0
6418 | 242322.2 | 2011-01-15 07:39 | 4532.282 | 7 | 17 | -0.5494752 | 3.56493 | 15.28339 | 14.94858 | 62.00952 | 54.9949 | -6.475449e-05 | 0.1781975 | 0 | 0 | 0
6419 | 242352.2 | 2011-01-15 07:39 | 4562.297 | 7 | 17 | -0.5496564 | 3.562988 | 15.28339 | 14.95317 | 62.00952 | 55.01124 | -3.237724e-05 | 0.1781975 | 0 | 0 | 0
6420 | 242382.3 | 2011-01-15 07:40 | 4592.312 | 7 | 17 | -0.5498376 | 3.56056 | 15.28339 | 14.95775 | 62.00952 | 55.02756 | -0.000129509 | 0.1781975 | 0 | 0 | 0
6421 | 242412.3 | 2011-01-15 07:40 | 4622.327 | 7 | 17 | -0.5496564 | 3.558617 | 15.28339 | 14.96233 | 62.00952 | 55.04388 | -6.475449e-05 | 0.1781975 | 0 | 0 | 0
6422 | 242442.3 | 2011-01-15 07:41 | 4652.343 | 7 | 17 | -0.5496564 | 3.556512 | 15.28339 | 14.96692 | 62.00952 | 55.06018 | -6.480217e-05 | 0.1781975 | 0 | 0 | 0
6423 | 242472.3 | 2011-01-15 07:41 | 4682.358 | 7 | 17 | -0.5500188 | 3.553922 | 15.28339 | 14.9715 | 62.00952 | 55.07648 | -6.475449e-05 | 0.1781975 | 0 | 0 | 0
6424 | 242502.3 | 2011-01-15 07:42 | 4712.373 | 7 | 17 | -0.5496564 | 3.551494 | 15.28339 | 14.97608 | 62.00952 | 55.09276 | -6.475449e-05 | 0.1781975 | 0 | 0 | 0
6425 | 242532.3 | 2011-01-15 07:42 | 4742.388 | 7 | 17 | -0.5496564 | 3.549065 | 15.28339 | 14.98067 | 62.00952 | 55.10903 | -9.713173e-05 | 0.1781975 | 0 | 0 | 0
6426 | 242562.4 | 2011-01-15 07:43 | 4772.403 | 7 | 17 | -0.5496564 | 3.546475 | 15.28339 | 14.98525 | 62.00952 | 55.12529 | -6.475449e-05 | 0.1781975 | 0 | 0 | 0
6427 | 242592.4 | 2011-01-15 07:43 | 4802.418 | 7 | 17 | -0.5498376 | 3.543723 | 15.28339 | 14.98983 | 62.00952 | 55.14154 | -3.237724e-05 | 0.1781975 | 0 | 0 | 0
6428 | 242622.4 | 2011-01-15 07:44 | 4832.433 | 7 | 17 | -0.5496564 | 3.540647 | 15.28339 | 14.99442 | 62.00952 | 55.15778 | -3.237724e-05 | 0.1781975 | 0 | 0 | 0
6429 | 242652.4 | 2011-01-15 07:44 | 4862.448 | 7 | 17 | -0.5496564 | 3.537409 | 15.28339 | 14.999 | 62.00952 | 55.174 | -9.713173e-05 | 0.1781975 | 0 | 0 | 0
6430 | 242682.4 | 2011-01-15 07:45 | 4892.464 | 7 | 17 | -0.5498376 | 3.534171 | 15.28339 | 15.00358 | 62.00952 | 55.1902 | -9.713173e-05 | 0.1781975 | 0 | 0 | 0
6431 | 242712.4 | 2011-01-15 07:45 | 4922.481 | 7 | 17 | -0.5498376 | 3.530448 | 15.28339 | 15.00817 | 62.00952 | 55.2064 | -0.0001618862 | 0.1781975 | 0 | 0 | 0
6432 | 242742.4 | 2011-01-15 07:46 | 4952.494 | 7 | 17 | -0.5498376 | 3.526886 | 15.28339 | 15.01275 | 62.00952 | 55.22257 | -9.717941e-05 | 0.1781975 | 0 | 0 | 0
6433 | 242772.5 | 2011-01-15 07:46 | 4982.509 | 7 | 17 | -0.5496564 | 3.523001 | 15.28339 | 15.01733 | 62.00952 | 55.23872 | -9.713173e-05 | 0.1781975 | 0 | 0 | 0
6434 | 242802.5 | 2011-01-15 07:47 | 5012.524 | 7 | 17 | -0.5496564 | 3.51863 | 15.28339 | 15.02192 | 62.00952 | 55.25486 | -6.475449e-05 | 0.1781975 | 0 | 0 | 0
6435 | 242832.5 | 2011-01-15 07:47 | 5042.539 | 7 | 17 | -0.5496564 | 3.513935 | 15.28339 | 15.0265 | 62.00952 | 55.27098 | -0.000129509 | 0.1781975 | 0 | 0 | 0
6436 | 242862.5 | 2011-01-15 07:48 | 5072.554 | 7 | 17 | -0.5496564 | 3.508917 | 15.28339 | 15.03108 | 62.00952 | 55.28707 | -0.000129509 | 0.1781975 | 0 | 0 | 0
6437 | 242892.5 | 2011-01-15 07:48 | 5102.569 | 7 | 17 | -0.5496564 | 3.503412 | 15.28339 | 15.03567 | 62.00952 | 55.30314 | -0.000129509 | 0.1781975 | 0 | 0 | 0
6438 | 242922.5 | 2011-01-15 07:49 | 5132.584 | 7 | 17 | -0.5498376 | 3.49726 | 15.28339 | 15.04025 | 62.00952 | 55.31918 | -0.0001943111 | 0.1781975 | 0 | 0 | 0
6439 | 242952.5 | 2011-01-15 07:49 | 5162.6 | 7 | 17 | -0.5496564 | 3.490623 | 15.28339 | 15.04483 | 62.00952 | 55.3352 | -0.0001618862 | 0.1781975 | 0 | 0 | 0
6440 | 242982.6 | 2011-01-15 07:50 | 5192.615 | 7 | 17 | -0.5496564 | 3.483176 | 15.28339 | 15.04942 | 62.00952 | 55.35118 | -0.0001942635 | 0.1781975 | 0 | 0 | 0
6441 | 243012.6 | 2011-01-15 07:50 | 5222.63 | 7 | 17 | -0.5498376 | 3.474434 | 15.28339 | 15.054 | 62.00952 | 55.36712 | -0.0002913952 | 0.1781975 | 0 | 0 | 0
6442 | 243042.6 | 2011-01-15 07:51 | 5252.645 | 7 | 17 | -0.5498376 | 3.465206 | 15.28339 | 15.05858 | 62.00952 | 55.38303 | -0.000259018 | 0.1781975 | 0 | 0 | 0
6443 | 243072.6 | 2011-01-15 07:51 | 5282.66 | 7 | 17 | -0.5496564 | 3.454521 | 15.28339 | 15.06317 | 62.00952 | 55.39889 | -0.0002913952 | 0.1781975 | 0 | 0 | 0
6444 | 243102.6 | 2011-01-15 07:52 | 5312.675 | 7 | 17 | -0.5498376 | 3.442056 | 15.28339 | 15.06775 | 62.00952 | 55.41469 | -0.0003885269 | 0.1781975 | 0 | 0 | 0
6445 | 243132.6 | 2011-01-15 07:52 | 5342.69 | 7 | 17 | -0.5498376 | 3.427809 | 15.28339 | 15.07233 | 62.00952 | 55.43044 | -0.0003885269 | 0.1781975 | 0 | 0 | 0
6446 | 243162.7 | 2011-01-15 07:53 | 5372.705 | 7 | 17 | -0.5498376 | 3.411297 | 15.28339 | 15.07692 | 62.00952 | 55.44611 | -0.0004856586 | 0.1781975 | 0 | 0 | 0
6447 | 243192.7 | 2011-01-15 07:53 | 5402.72 | 7 | 17 | -0.5496564 | 3.392356 | 15.28339 | 15.0815 | 62.00952 | 55.4617 | -0.0005180359 | 0.1781975 | 0 | 0 | 0
6448 | 243222.7 | 2011-01-15 07:54 | 5432.735 | 7 | 17 | -0.5496564 | 3.370015 | 15.28339 | 15.08608 | 62.00952 | 55.4772 | -0.0006475925 | 0.1781975 | 0 | 0 | 0
6449 | 243252.7 | 2011-01-15 07:54 | 5462.751 | 7 | 17 | -0.5498376 | 3.343627 | 15.28339 | 15.09067 | 62.00952 | 55.49259 | -0.0007770538 | 0.1781975 | 0 | 0 | 0
6450 | 243282.7 | 2011-01-15 07:55 | 5492.766 | 7 | 17 | -0.5498376 | 3.312382 | 15.28339 | 15.09525 | 62.00952 | 55.50784 | -0.0009066105 | 0.1781975 | 0 | 0 | 0
6451 | 243312.7 | 2011-01-15 07:55 | 5522.781 | 7 | 17 | -0.5496564 | 3.2745 | 15.28339 | 15.09983 | 62.00952 | 55.52294 | -0.001100826 | 0.1781975 | 0 | 0 | 0
6452 | 243342.7 | 2011-01-15 07:56 | 5552.796 | 7 | 17 | -0.5498376 | 3.228685 | 15.28339 | 15.10442 | 62.00952 | 55.53785 | -0.001327515 | 0.1781975 | 0 | 0 | 0
6453 | 243372.8 | 2011-01-15 07:56 | 5582.811 | 7 | 17 | -0.5496564 | 3.171214 | 15.28339 | 15.109 | 62.00952 | 55.55252 | -0.001651287 | 0.1781975 | 0 | 0 | 0
6454 | 243402.8 | 2011-01-15 07:57 | 5612.826 | 7 | 17 | -0.5496564 | 3.098201 | 15.28339 | 15.11358 | 62.00952 | 55.56689 | -0.002136993 | 0.1781975 | 0 | 0 | 0
6455 | 243432.8 | 2011-01-15 07:57 | 5642.841 | 7 | 17 | -0.5496564 | 2.999286 | 15.28339 | 15.11817 | 62.00952 | 55.58088 | -0.003043556 | 0.1781975 | 0 | 0 | 0
6456 | 243455.2 | 2011-01-15 07:57 | 5665.294 | 7 | 17 | -0.5498376 | 2.899238 | 15.28339 | 15.1216 | 62.00952 | 55.591 | -0.003852987 | 0.1781975 | 0 | 0 | 0
6457 | 243474.5 | 2011-01-15 07:58 | 5684.528 | 7 | 17 | -0.5500188 | 2.79919 | 15.28339 | 15.12453 | 62.00952 | 55.59937 | -0.004338646 | 0.1781975 | 0 | 0 | 0
6458 | 243492.9 | 2011-01-15 07:58 | 5702.934 | 7 | 17 | -0.5496564 | 2.699951 | 15.28339 | 15.12734 | 62.00952 | 55.6071 | -0.004273891 | 0.1781975 | 0 | 0 | 0
6459 | 243552.9 | 2011-01-15 07:59 | 60.01461 | 8 | 17 | 0 | 3.388956 | 15.28339 | 15.12734 | 62.00952 | 55.6071 | 0.001359844 | 0.1781975 | 0 | 0 | 0
6460 | 243553.1 | 2011-01-15 07:59 | 0.1873754 | 9 | 17 | 0.000657927 | 3.388956 | 15.28339 | 15.12734 | 62.00952 | 55.6071 | 0 | 0.1811091 | 0 | 0 | 0
6461 | 243557.9 | 2011-01-15 07:59 | 5.015682 | 9 | 17 | 0.004644399 | 3.398831 | 15.28339 | 15.12734 | 62.00954 | 55.6071 | 0.001036072 | 0.1811091 | 0 | 0 | 0
6462 | 243588 | 2011-01-15 08:00 | 30.01523 | 1 | 18 | 0 | 3.433314 | 15.28339 | 15.12734 | 62.00954 | 55.6071 | 0.0007771015 | 0.1811091 | 0 | 0 | 0
6463 | 243618 | 2011-01-15 08:00 | 60.0302 | 1 | 18 | 0 | 3.457759 | 15.28339 | 15.12734 | 62.00954 | 55.6071 | 0.0005827904 | 0.1811091 | 0 | 0 | 0
6464 | 243648 | 2011-01-15 08:01 | 90.04531 | 1 | 18 | 0 | 3.476377 | 15.28339 | 15.12734 | 62.00954 | 55.6071 | 0.0004856586 | 0.1811091 | 0 | 0 | 0
6465 | 243678 | 2011-01-15 08:01 | 120.0136 | 1 | 18 | 0 | 3.490947 | 15.28339 | 15.12734 | 62.00954 | 55.6071 | 0.0003237724 | 0.1811091 | 0 | 0 | 0
6466 | 243708 | 2011-01-15 08:02 | 30.01296 | 2 | 18 | 0.5504286 | 3.747705 | 15.28798 | 15.12734 | 62.02658 | 55.6071 | 0.001392269 | 0.1811091 | 0 | 0 | 0
6467 | 243738 | 2011-01-15 08:02 | 60.02795 | 2 | 18 | 0.5504286 | 3.786882 | 15.29257 | 15.12734 | 62.04388 | 55.6071 | 0.0008418083 | 0.1811091 | 0 | 0 | 0
6468 | 243768 | 2011-01-15 08:03 | 90.04316 | 2 | 18 | 0.5504286 | 3.812299 | 15.29716 | 15.12734 | 62.06133 | 55.6071 | 0.0005504608 | 0.1811091 | 0 | 0 | 0
6469 | 243798 | 2011-01-15 08:03 | 120.0582 | 2 | 18 | 0.5502474 | 3.830754 | 15.30175 | 15.12734 | 62.07887 | 55.6071 | 0.0003885746 | 0.1811091 | 0 | 0 | 0
6470 | 243828 | 2011-01-15 08:04 | 150.0733 | 2 | 18 | 0.5504286 | 3.844353 | 15.30634 | 15.12734 | 62.09649 | 55.6071 | 0.0003561497 | 0.1811091 | 0 | 0 | 0
6471 | 243858 | 2011-01-15 08:04 | 180.0884 | 2 | 18 | 0.5504286 | 3.853581 | 15.31093 | 15.12734 | 62.11415 | 55.6071 | 0.0001618862 | 0.1811091 | 0 | 0 | 0
6472 | 243888.1 | 2011-01-15 08:05 | 210.1035 | 2 | 18 | 0.5506098 | 3.86119 | 15.31552 | 15.12734 | 62.13185 | 55.6071 | 0.0001942635 | 0.1811091 | 0 | 0 | 0
6473 | 243918.1 | 2011-01-15 08:05 | 240.1186 | 2 | 18 | 0.5507911 | 3.867341 | 15.32011 | 15.12734 | 62.14959 | 55.6071 | 0.000129509 | 0.1811091 | 0 | 0 | 0
6474 | 243948.1 | 2011-01-15 08:06 | 270.1337 | 2 | 18 | 0.5504286 | 3.872846 | 15.3247 | 15.12734 | 62.16736 | 55.6071 | 0.000129509 | 0.1811091 | 0 | 0 | 0
6475 | 243978.1 | 2011-01-15 08:06 | 300.1489 | 2 | 18 | 0.5506098 | 3.878026 | 15.32929 | 15.12734 | 62.18515 | 55.6071 | 0.000129509 | 0.1811091 | 0 | 0 | 0
6476 | 244008.1 | 2011-01-15 08:07 | 330.164 | 2 | 18 | 0.5506098 | 3.883045 | 15.33388 | 15.12734 | 62.20296 | 55.6071 | 0.0001618862 | 0.1811091 | 0 | 0 | 0
6477 | 244038.1 | 2011-01-15 08:07 | 360.1791 | 2 | 18 | 0.5506098 | 3.887739 | 15.33847 | 15.12734 | 62.2208 | 55.6071 | 0.0001618862 | 0.1811091 | 0 | 0 | 0
6478 | 244068.2 | 2011-01-15 08:08 | 390.1942 | 2 | 18 | 0.5506098 | 3.891949 | 15.34306 | 15.12734 | 62.23866 | 55.6071 | 9.713173e-05 | 0.1811091 | 0 | 0 | 0
6479 | 244098.2 | 2011-01-15 08:08 | 420.2093 | 2 | 18 | 0.5504286 | 3.896158 | 15.34765 | 15.12734 | 62.25653 | 55.6071 | 0.000129509 | 0.1811091 | 0 | 0 | 0
6480 | 244128.2 | 2011-01-15 08:09 | 450.2246 | 2 | 18 | 0.5506098 | 3.900205 | 15.35224 | 15.12734 | 62.27443 | 55.6071 | 9.713173e-05 | 0.1811091 | 0 | 0 | 0
6481 | 244158.2 | 2011-01-15 08:09 | 480.2395 | 2 | 18 | 0.5504286 | 3.903929 | 15.35683 | 15.12734 | 62.29234 | 55.6071 | 6.475449e-05 | 0.1811091 | 0 | 0 | 0
6482 | 244188.2 | 2011-01-15 08:10 | 510.2546 | 2 | 18 | 0.5506098 | 3.907976 | 15.36142 | 15.12734 | 62.31027 | 55.6071 | 0.0001619339 | 0.1811091 | 0 | 0 | 0
6483 | 244218.2 | 2011-01-15 08:10 | 540.2697 | 2 | 18 | 0.5506098 | 3.911376 | 15.36601 | 15.12734 | 62.32822 | 55.6071 | 6.475449e-05 | 0.1811091 | 0 | 0 | 0
6484 | 244248.2 | 2011-01-15 08:11 | 570.2849 | 2 | 18 | 0.5504286 | 3.914937 | 15.37061 | 15.12734 | 62.34618 | 55.6071 | 6.475449e-05 | 0.1811091 | 0 | 0 | 0
6485 | 244278.3 | 2011-01-15 08:11 | 600.3 | 2 | 18 | 0.5504286 | 3.918337 | 15.3752 | 15.12734 | 62.36416 | 55.6071 | 6.475449e-05 | 0.1811091 | 0 | 0 | 0
6486 | 244308.3 | 2011-01-15 08:12 | 630.3151 | 2 | 18 | 0.5506098 | 3.921898 | 15.37978 | 15.12734 | 62.38215 | 55.6071 | 9.713173e-05 | 0.1811091 | 0 | 0 | 0
6487 | 244338.3 | 2011-01-15 08:12 | 660.3302 | 2 | 18 | 0.5504286 | 3.925136 | 15.38437 | 15.12734 | 62.40015 | 55.6071 | 0.000129509 | 0.1811091 | 0 | 0 | 0
6488 | 244368.3 | 2011-01-15 08:13 | 690.3453 | 2 | 18 | 0.5506098 | 3.928212 | 15.38896 | 15.12734 | 62.41817 | 55.6071 | 6.475449e-05 | 0.1811091 | 0 | 0 | 0
6489 | 244398.3 | 2011-01-15 08:13 | 720.3604 | 2 | 18 | 0.5507911 | 3.93145 | 15.39355 | 15.12734 | 62.43621 | 55.6071 | 9.713173e-05 | 0.1811091 | 0 | 0 | 0
6490 | 244428.3 | 2011-01-15 08:14 | 750.3755 | 2 | 18 | 0.5506098 | 3.934364 | 15.39814 | 15.12734 | 62.45426 | 55.6071 | 9.713173e-05 | 0.1811091 | 0 | 0 | 0
6491 | 244458.3 | 2011-01-15 08:14 | 780.3907 | 2 | 18 | 0.5504286 | 3.937116 | 15.40273 | 15.12734 | 62.47233 | 55.6071 | 9.717941e-05 | 0.1811091 | 0 | 0 | 0
6492 | 244488.4 | 2011-01-15 08:15 | 810.4081 | 2 | 18 | 0.5504286 | 3.94003 | 15.40732 | 15.12734 | 62.49041 | 55.6071 | 9.713173e-05 | 0.1811091 | 0 | 0 | 0
6493 | 244518.4 | 2011-01-15 08:15 | 840.4209 | 2 | 18 | 0.5502474 | 3.942458 | 15.41191 | 15.12734 | 62.5085 | 55.6071 | 3.237724e-05 | 0.1811091 | 0 | 0 | 0
6494 | 244548.4 | 2011-01-15 08:16 | 870.4361 | 2 | 18 | 0.5507911 | 3.945372 | 15.41651 | 15.12734 | 62.52661 | 55.6071 | 0.000129509 | 0.1811091 | 0 | 0 | 0
6495 | 244578.4 | 2011-01-15 08:16 | 900.4511 | 2 | 18 | 0.5506098 | 3.947477 | 15.4211 | 15.12734 | 62.54472 | 55.6071 | 6.475449e-05 | 0.1811091 | 0 | 0 | 0
6496 | 244608.4 | 2011-01-15 08:17 | 930.4662 | 2 | 18 | 0.5506098 | 3.950067 | 15.42569 | 15.12734 | 62.56285 | 55.6071 | 6.475449e-05 | 0.1811091 | 0 | 0 | 0
6497 | 244638.4 | 2011-01-15 08:17 | 960.4813 | 2 | 18 | 0.5504286 | 3.952172 | 15.43028 | 15.12734 | 62.58099 | 55.6071 | 9.713173e-05 | 0.1811091 | 0 | 0 | 0
6498 | 244668.5 | 2011-01-15 08:18 | 990.4964 | 2 | 18 | 0.5506098 | 3.954276 | 15.43487 | 15.12734 | 62.59913 | 55.6071 | 6.475449e-05 | 0.1811091 | 0 | 0 | 0
6499 | 244698.5 | 2011-01-15 08:18 | 1020.512 | 2 | 18 | 0.5506098 | 3.956381 | 15.43946 | 15.12734 | 62.61729 | 55.6071 | 6.475449e-05 | 0.1811091 | 0 | 0 | 0
6500 | 244728.5 | 2011-01-15 08:19 | 1050.527 | 2 | 18 | 0.5506098 | 3.958324 | 15.44405 | 15.12734 | 62.63546 | 55.6071 | 3.237724e-05 | 0.1811091 | 0 | 0 | 0
6501 | 244758.5 | 2011-01-15 08:19 | 1080.542 | 2 | 18 | 0.5506098 | 3.960428 | 15.44864 | 15.12734 | 62.65363 | 55.6071 | 6.475449e-05 | 0.1811091 | 0 | 0 | 0
6502 | 244788.5 | 2011-01-15 08:20 | 1110.557 | 2 | 18 | 0.5504286 | 3.962047 | 15.45323 | 15.12734 | 62.67181 | 55.6071 | 3.237724e-05 | 0.1811091 | 0 | 0 | 0
6503 | 244818.5 | 2011-01-15 08:20 | 1140.572 | 2 | 18 | 0.5507911 | 3.96399 | 15.45782 | 15.12734 | 62.69001 | 55.6071 | 9.713173e-05 | 0.1811091 | 0 | 0 | 0
6504 | 244848.5 | 2011-01-15 08:21 | 1170.587 | 2 | 18 | 0.5506098 | 3.96577 | 15.46241 | 15.12734 | 62.70821 | 55.6071 | 6.475449e-05 | 0.1811091 | 0 | 0 | 0
6505 | 244878.6 | 2011-01-15 08:21 | 1200.602 | 2 | 18 | 0.5504286 | 3.967228 | 15.467 | 15.12734 | 62.72642 | 55.6071 | 3.237724e-05 | 0.1811091 | 0 | 0 | 0
6506 | 244908.6 | 2011-01-15 08:22 | 1230.617 | 2 | 18 | 0.5506098 | 3.96917 | 15.47159 | 15.12734 | 62.74463 | 55.6071 | 3.237724e-05 | 0.1811091 | 0 | 0 | 0
6507 | 244938.6 | 2011-01-15 08:22 | 1260.633 | 2 | 18 | 0.5502474 | 3.970627 | 15.47618 | 15.12734 | 62.76286 | 55.6071 | 3.237724e-05 | 0.1811091 | 0 | 0 | 0
6508 | 244968.6 | 2011-01-15 08:23 | 1290.648 | 2 | 18 | 0.5506098 | 3.972246 | 15.48077 | 15.12734 | 62.78109 | 55.6071 | 0 | 0.1811091 | 0 | 0 | 0
6509 | 244998.6 | 2011-01-15 08:23 | 1320.663 | 2 | 18 | 0.5507911 | 3.973865 | 15.48536 | 15.12734 | 62.79933 | 55.6071 | 3.237724e-05 | 0.1811091 | 0 | 0 | 0
6510 | 245028.6 | 2011-01-15 08:24 | 1350.678 | 2 | 18 | 0.5504286 | 3.975646 | 15.48995 | 15.12734 | 62.81757 | 55.6071 | 3.237724e-05 | 0.1811091 | 0 | 0 | 0
6511 | 245058.7 | 2011-01-15 08:24 | 1380.693 | 2 | 18 | 0.5506098 | 3.977427 | 15.49454 | 15.12734 | 62.83583 | 55.6071 | 6.475449e-05 | 0.1811091 | 0 | 0 | 0
6512 | 245088.7 | 2011-01-15 08:25 | 1410.708 | 2 | 18 | 0.5504286 | 3.979046 | 15.49913 | 15.12734 | 62.85409 | 55.6071 | 3.237724e-05 | 0.1811091 | 0 | 0 | 0
6513 | 245118.7 | 2011-01-15 08:25 | 1440.723 | 2 | 18 | 0.5506098 | 3.980826 | 15.50372 | 15.12734 | 62.87236 | 55.6071 | 9.713173e-05 | 0.1811091 | 0 | 0 | 0
6514 | 245148.7 | 2011-01-15 08:26 | 1470.738 | 2 | 18 | 0.5506098 | 3.982283 | 15.50831 | 15.12734 | 62.89063 | 55.6071 | 6.475449e-05 | 0.1811091 | 0 | 0 | 0
6515 | 245178.7 | 2011-01-15 08:26 | 1500.753 | 2 | 18 | 0.5506098 | 3.983902 | 15.5129 | 15.12734 | 62.90892 | 55.6071 | 6.475449e-05 | 0.1811091 | 0 | 0 | 0
6516 | 245208.7 | 2011-01-15 08:27 | 1530.768 | 2 | 18 | 0.5504286 | 3.985521 | 15.5175 | 15.12734 | 62.92721 | 55.6071 | 0 | 0.1811091 | 0 | 0 | 0
6517 | 245238.7 | 2011-01-15 08:27 | 1560.784 | 2 | 18 | 0.5504286 | 3.98714 | 15.52209 | 15.12734 | 62.94551 | 55.6071 | 0 | 0.1811091 | 0 | 0 | 0
6518 | 245268.8 | 2011-01-15 08:28 | 1590.799 | 2 | 18 | 0.5506098 | 3.988921 | 15.52668 | 15.12734 | 62.96382 | 55.6071 | 6.475449e-05 | 0.1811091 | 0 | 0 | 0
6519 | 245298.8 | 2011-01-15 08:28 | 1620.814 | 2 | 18 | 0.5507911 | 3.990702 | 15.53127 | 15.12734 | 62.98213 | 55.6071 | 6.475449e-05 | 0.1811091 | 0 | 0 | 0
6520 | 245328.8 | 2011-01-15 08:29 | 1650.829 | 2 | 18 | 0.5506098 | 3.992321 | 15.53586 | 15.12734 | 63.00045 | 55.6071 | 6.475449e-05 | 0.1811091 | 0 | 0 | 0
6521 | 245358.8 | 2011-01-15 08:29 | 1680.844 | 2 | 18 | 0.5506098 | 3.993939 | 15.54045 | 15.12734 | 63.01878 | 55.6071 | 6.475449e-05 | 0.1811091 | 0 | 0 | 0
6522 | 245388.8 | 2011-01-15 08:30 | 1710.859 | 2 | 18 | 0.5504286 | 3.995559 | 15.54504 | 15.12734 | 63.03712 | 55.6071 | 3.237724e-05 | 0.1811091 | 0 | 0 | 0
6523 | 245418.8 | 2011-01-15 08:30 | 1740.874 | 2 | 18 | 0.5506098 | 3.997177 | 15.54963 | 15.12734 | 63.05546 | 55.6071 | 3.237724e-05 | 0.1811091 | 0 | 0 | 0
6524 | 245448.8 | 2011-01-15 08:31 | 1770.889 | 2 | 18 | 0.5504286 | 3.998796 | 15.55422 | 15.12734 | 63.07381 | 55.6071 | 6.475449e-05 | 0.1811091 | 0 | 0 | 0
6525 | 245478.9 | 2011-01-15 08:31 | 1800.904 | 2 | 18 | 0.5506098 | 4.000577 | 15.55881 | 15.12734 | 63.09217 | 55.6071 | 6.475449e-05 | 0.1811091 | 0 | 0 | 0
6526 | 245508.9 | 2011-01-15 08:32 | 1830.92 | 2 | 18 | 0.5504286 | 4.002034 | 15.5634 | 15.12734 | 63.11054 | 55.6071 | 0 | 0.1811091 | 0 | 0 | 0
6527 | 245538.9 | 2011-01-15 08:32 | 1860.935 | 2 | 18 | 0.5504286 | 4.003653 | 15.56799 | 15.12734 | 63.12891 | 55.6071 | 0 | 0.1811091 | 0 | 0 | 0
6528 | 245568.9 | 2011-01-15 08:33 | 1890.95 | 2 | 18 | 0.5507911 | 4.005596 | 15.57258 | 15.12734 | 63.1473 | 55.6071 | 6.475449e-05 | 0.1811091 | 0 | 0 | 0
6529 | 245598.9 | 2011-01-15 08:33 | 1920.966 | 2 | 18 | 0.5506098 | 4.007215 | 15.57717 | 15.12734 | 63.16569 | 55.6071 | 6.475449e-05 | 0.1811091 | 0 | 0 | 0
6530 | 245628.9 | 2011-01-15 08:34 | 1950.98 | 2 | 18 | 0.5504286 | 4.008671 | 15.58176 | 15.12734 | 63.18408 | 55.6071 | 3.232956e-05 | 0.1811091 | 0 | 0 | 0
6531 | 245659 | 2011-01-15 08:34 | 1980.995 | 2 | 18 | 0.5504286 | 4.010291 | 15.58635 | 15.12734 | 63.20249 | 55.6071 | 3.242493e-05 | 0.1811091 | 0 | 0 | 0
6532 | 245689 | 2011-01-15 08:35 | 2011.01 | 2 | 18 | 0.5506098 | 4.012071 | 15.59094 | 15.12734 | 63.2209 | 55.6071 | 6.475449e-05 | 0.1811091 | 0 | 0 | 0
6533 | 245719 | 2011-01-15 08:35 | 2041.025 | 2 | 18 | 0.5506098 | 4.01369 | 15.59553 | 15.12734 | 63.23932 | 55.6071 | 3.232956e-05 | 0.1811091 | 0 | 0 | 0
6534 | 245749 | 2011-01-15 08:36 | 2071.04 | 2 | 18 | 0.5506098 | 4.015309 | 15.60012 | 15.12734 | 63.25775 | 55.6071 | 3.232956e-05 | 0.1811091 | 0 | 0 | 0
6535 | 245779 | 2011-01-15 08:36 | 2101.056 | 2 | 18 | 0.5506098 | 4.016928 | 15.60471 | 15.12734 | 63.27619 | 55.6071 | 3.232956e-05 | 0.1811091 | 0 | 0 | 0
6536 | 245809 | 2011-01-15 08:37 | 2131.071 | 2 | 18 | 0.5506098 | 4.018547 | 15.6093 | 15.12734 | 63.29463 | 55.6071 | 3.232956e-05 | 0.1811091 | 0 | 0 | 0
6537 | 245839 | 2011-01-15 08:37 | 2161.086 | 2 | 18 | 0.5506098 | 4.02049 | 15.61389 | 15.12734 | 63.31308 | 55.6071 | 6.475449e-05 | 0.1811091 | 0 | 0 | 0
6538 | 245869.1 | 2011-01-15 08:38 | 2191.101 | 2 | 18 | 0.5504286 | 4.021946 | 15.61848 | 15.12734 | 63.33154 | 55.6071 | 3.232956e-05 | 0.1811091 | 0 | 0 | 0
6539 | 245899.1 | 2011-01-15 08:38 | 2221.116 | 2 | 18 | 0.5504286 | 4.023727 | 15.62307 | 15.12734 | 63.35 | 55.6071 | 3.242493e-05 | 0.1811091 | 0 | 0 | 0
6540 | 245929.1 | 2011-01-15 08:39 | 2251.131 | 2 | 18 | 0.5506098 | 4.025508 | 15.62766 | 15.12734 | 63.36848 | 55.6071 | 9.708405e-05 | 0.1811091 | 0 | 0 | 0
6541 | 245959.1 | 2011-01-15 08:39 | 2281.146 | 2 | 18 | 0.5506098 | 4.027127 | 15.63225 | 15.12734 | 63.38696 | 55.6071 | 3.232956e-05 | 0.1811091 | 0 | 0 | 0
6542 | 245989.1 | 2011-01-15 08:40 | 2311.161 | 2 | 18 | 0.5504286 | 4.028908 | 15.63684 | 15.12734 | 63.40545 | 55.6071 | 3.242493e-05 | 0.1811091 | 0 | 0 | 0
6543 | 246019.1 | 2011-01-15 08:40 | 2341.177 | 2 | 18 | 0.5504286 | 4.030365 | 15.64143 | 15.12734 | 63.42395 | 55.6071 | 0 | 0.1811091 | 0 | 0 | 0
6544 | 246049.2 | 2011-01-15 08:41 | 2371.192 | 2 | 18 | 0.5504286 | 4.032146 | 15.64602 | 15.12734 | 63.44245 | 55.6071 | 3.232956e-05 | 0.1811091 | 0 | 0 | 0
6545 | 246079.2 | 2011-01-15 08:41 | 2401.207 | 2 | 18 | 0.5504286 | 4.033926 | 15.65061 | 15.12734 | 63.46097 | 55.6071 | 0 | 0.1811091 | 0 | 0 | 0
6546 | 246109.2 | 2011-01-15 08:42 | 2431.222 | 2 | 18 | 0.5506098 | 4.036031 | 15.6552 | 15.12734 | 63.47949 | 55.6071 | 9.708405e-05 | 0.1811091 | 0 | 0 | 0
6547 | 246139.2 | 2011-01-15 08:42 | 2461.237 | 2 | 18 | 0.5504286 | 4.037488 | 15.65979 | 15.12734 | 63.49802 | 55.6071 | 3.242493e-05 | 0.1811091 | 0 | 0 | 0
6548 | 246169.2 | 2011-01-15 08:43 | 2491.252 | 2 | 18 | 0.5506098 | 4.039431 | 15.66438 | 15.12734 | 63.51655 | 55.6071 | 3.242493e-05 | 0.1811091 | 0 | 0 | 0
6549 | 246199.2 | 2011-01-15 08:43 | 2521.267 | 2 | 18 | 0.5506098 | 4.041212 | 15.66897 | 15.12734 | 63.5351 | 55.6071 | 3.242493e-05 | 0.1811091 | 0 | 0 | 0
6550 | 246229.2 | 2011-01-15 08:44 | 2551.282 | 2 | 18 | 0.5507911 | 4.043154 | 15.67356 | 15.12734 | 63.55366 | 55.6071 | 9.717941e-05 | 0.1811091 | 0 | 0 | 0
6551 | 246259.3 | 2011-01-15 08:44 | 2581.297 | 2 | 18 | 0.5506098 | 4.044935 | 15.67816 | 15.12734 | 63.57222 | 55.6071 | 3.232956e-05 | 0.1811091 | 0 | 0 | 0
6552 | 246289.3 | 2011-01-15 08:45 | 2611.313 | 2 | 18 | 0.5504286 | 4.046716 | 15.68275 | 15.12734 | 63.59079 | 55.6071 | 3.242493e-05 | 0.1811091 | 0 | 0 | 0
6553 | 246319.3 | 2011-01-15 08:45 | 2641.328 | 2 | 18 | 0.5506098 | 4.04882 | 15.68734 | 15.12734 | 63.60937 | 55.6071 | 3.232956e-05 | 0.1811091 | 0 | 0 | 0
6554 | 246349.3 | 2011-01-15 08:46 | 2671.343 | 2 | 18 | 0.5507911 | 4.050763 | 15.69193 | 15.12734 | 63.62796 | 55.6071 | 9.717941e-05 | 0.1811091 | 0 | 0 | 0
6555 | 246379.3 | 2011-01-15 08:46 | 2701.358 | 2 | 18 | 0.5506098 | 4.052544 | 15.69652 | 15.12734 | 63.64656 | 55.6071 | 6.475449e-05 | 0.1811091 | 0 | 0 | 0
6556 | 246409.3 | 2011-01-15 08:47 | 2731.375 | 2 | 18 | 0.5506098 | 4.054486 | 15.70111 | 15.12734 | 63.66517 | 55.6071 | 6.475449e-05 | 0.1811091 | 0 | 0 | 0
6557 | 246439.3 | 2011-01-15 08:47 | 2761.388 | 2 | 18 | 0.5504286 | 4.056267 | 15.7057 | 15.12734 | 63.68378 | 55.6071 | 3.242493e-05 | 0.1811091 | 0 | 0 | 0
6558 | 246469.4 | 2011-01-15 08:48 | 2791.403 | 2 | 18 | 0.5504286 | 4.058372 | 15.71029 | 15.12734 | 63.70241 | 55.6071 | 3.232956e-05 | 0.1811091 | 0 | 0 | 0
6559 | 246499.4 | 2011-01-15 08:48 | 2821.418 | 2 | 18 | 0.5504286 | 4.060476 | 15.71488 | 15.12734 | 63.72104 | 55.6071 | 6.475449e-05 | 0.1811091 | 0 | 0 | 0
6560 | 246529.4 | 2011-01-15 08:49 | 2851.434 | 2 | 18 | 0.5506098 | 4.062581 | 15.71947 | 15.12734 | 63.73969 | 55.6071 | 9.717941e-05 | 0.1811091 | 0 | 0 | 0
6561 | 246559.4 | 2011-01-15 08:49 | 2881.449 | 2 | 18 | 0.5506098 | 4.064524 | 15.72406 | 15.12734 | 63.75834 | 55.6071 | 6.475449e-05 | 0.1811091 | 0 | 0 | 0
6562 | 246589.4 | 2011-01-15 08:50 | 2911.464 | 2 | 18 | 0.5506098 | 4.066628 | 15.72865 | 15.12734 | 63.777 | 55.6071 | 6.475449e-05 | 0.1811091 | 0 | 0 | 0
6563 | 246619.4 | 2011-01-15 08:50 | 2941.479 | 2 | 18 | 0.5506098 | 4.068733 | 15.73324 | 15.12734 | 63.79567 | 55.6071 | 6.475449e-05 | 0.1811091 | 0 | 0 | 0
6564 | 246649.5 | 2011-01-15 08:51 | 2971.494 | 2 | 18 | 0.5506098 | 4.070999 | 15.73783 | 15.12734 | 63.81435 | 55.6071 | 6.475449e-05 | 0.1811091 | 0 | 0 | 0
6565 | 246679.5 | 2011-01-15 08:51 | 3001.509 | 2 | 18 | 0.5506098 | 4.073104 | 15.74242 | 15.12734 | 63.83304 | 55.6071 | 9.717941e-05 | 0.1811091 | 0 | 0 | 0
6566 | 246709.5 | 2011-01-15 08:52 | 3031.524 | 2 | 18 | 0.5502474 | 4.07537 | 15.74701 | 15.12734 | 63.85175 | 55.6071 | 9.717941e-05 | 0.1811091 | 0 | 0 | 0
6567 | 246739.5 | 2011-01-15 08:52 | 3061.539 | 2 | 18 | 0.5506098 | 4.077475 | 15.7516 | 15.12734 | 63.87046 | 55.6071 | 9.708405e-05 | 0.1811091 | 0 | 0 | 0
6568 | 246769.5 | 2011-01-15 08:53 | 3091.555 | 2 | 18 | 0.5506098 | 4.079579 | 15.75619 | 15.12734 | 63.88918 | 55.6071 | 3.232956e-05 | 0.1811091 | 0 | 0 | 0
6569 | 246799.5 | 2011-01-15 08:53 | 3121.569 | 2 | 18 | 0.5506098 | 4.082008 | 15.76078 | 15.12734 | 63.90791 | 55.6071 | 9.717941e-05 | 0.1811091 | 0 | 0 | 0
6570 | 246829.5 | 2011-01-15 08:54 | 3151.585 | 2 | 18 | 0.5507911 | 4.084274 | 15.76537 | 15.12734 | 63.92665 | 55.6071 | 9.717941e-05 | 0.1811091 | 0 | 0 | 0
6571 | 246859.6 | 2011-01-15 08:54 | 3181.6 | 2 | 18 | 0.5507911 | 4.086541 | 15.76996 | 15.12734 | 63.94541 | 55.6071 | 6.475449e-05 | 0.1811091 | 0 | 0 | 0
6572 | 246889.6 | 2011-01-15 08:55 | 3211.615 | 2 | 18 | 0.5506098 | 4.088969 | 15.77455 | 15.12734 | 63.96417 | 55.6071 | 3.242493e-05 | 0.1811091 | 0 | 0 | 0
6573 | 246919.6 | 2011-01-15 08:55 | 3241.63 | 2 | 18 | 0.5506098 | 4.091397 | 15.77914 | 15.12734 | 63.98295 | 55.6071 | 6.475449e-05 | 0.1811091 | 0 | 0 | 0
6574 | 246949.6 | 2011-01-15 08:56 | 3271.645 | 2 | 18 | 0.5504286 | 4.093664 | 15.78373 | 15.12734 | 64.00173 | 55.6071 | 6.475449e-05 | 0.1811091 | 0 | 0 | 0
6575 | 246979.6 | 2011-01-15 08:56 | 3301.66 | 2 | 18 | 0.5504286 | 4.096092 | 15.78832 | 15.12734 | 64.02053 | 55.6071 | 3.242493e-05 | 0.1811091 | 0 | 0 | 0
6576 | 247009.6 | 2011-01-15 08:57 | 3331.675 | 2 | 18 | 0.5507911 | 4.098682 | 15.79291 | 15.12734 | 64.03934 | 55.6071 | 9.708405e-05 | 0.1811091 | 0 | 0 | 0
6577 | 247039.6 | 2011-01-15 08:57 | 3361.69 | 2 | 18 | 0.5504286 | 4.100949 | 15.7975 | 15.12734 | 64.05816 | 55.6071 | 3.232956e-05 | 0.1811091 | 0 | 0 | 0
6578 | 247069.7 | 2011-01-15 08:58 | 3391.706 | 2 | 18 | 0.5504286 | 4.103539 | 15.80209 | 15.12734 | 64.07699 | 55.6071 | 3.232956e-05 | 0.1811091 | 0 | 0 | 0
6579 | 247099.7 | 2011-01-15 08:58 | 3421.721 | 2 | 18 | 0.5506098 | 4.106291 | 15.80668 | 15.12734 | 64.09583 | 55.6071 | 9.717941e-05 | 0.1811091 | 0 | 0 | 0
6580 | 247129.7 | 2011-01-15 08:59 | 3451.736 | 2 | 18 | 0.5507911 | 4.108881 | 15.81127 | 15.12734 | 64.11469 | 55.6071 | 6.475449e-05 | 0.1811091 | 0 | 0 | 0
6581 | 247159.7 | 2011-01-15 08:59 | 3481.751 | 2 | 18 | 0.5504286 | 4.11131 | 15.81586 | 15.12734 | 64.13355 | 55.6071 | 6.475449e-05 | 0.1811091 | 0 | 0 | 0
6582 | 247189.7 | 2011-01-15 09:00 | 3511.766 | 2 | 18 | 0.5506098 | 4.1139 | 15.82045 | 15.12734 | 64.15243 | 55.6071 | 3.242493e-05 | 0.1811091 | 0 | 0 | 0
6583 | 247219.7 | 2011-01-15 09:00 | 3541.781 | 2 | 18 | 0.5504286 | 4.116652 | 15.82504 | 15.12734 | 64.17132 | 55.6071 | 3.232956e-05 | 0.1811091 | 0 | 0 | 0
6584 | 247249.8 | 2011-01-15 09:01 | 3571.796 | 2 | 18 | 0.5506098 | 4.119243 | 15.82963 | 15.12734 | 64.19022 | 55.6071 | 3.242493e-05 | 0.1811091 | 0 | 0 | 0
6585 | 247279.8 | 2011-01-15 09:01 | 3601.811 | 2 | 18 | 0.5504286 | 4.121994 | 15.83423 | 15.12734 | 64.20914 | 55.6071 | 3.232956e-05 | 0.1811091 | 0 | 0 | 0
6586 | 247309.8 | 2011-01-15 09:02 | 3631.826 | 2 | 18 | 0.5506098 | 4.124908 | 15.83882 | 15.12734 | 64.22807 | 55.6071 | 9.708405e-05 | 0.1811091 | 0 | 0 | 0
6587 | 247339.8 | 2011-01-15 09:02 | 3661.842 | 2 | 18 | 0.5506098 | 4.127823 | 15.84341 | 15.12734 | 64.24701 | 55.6071 | 9.717941e-05 | 0.1811091 | 0 | 0 | 0
6588 | 247369.8 | 2011-01-15 09:03 | 3691.857 | 2 | 18 | 0.5506098 | 4.130575 | 15.848 | 15.12734 | 64.26596 | 55.6071 | 9.708405e-05 | 0.1811091 | 0 | 0 | 0
6589 | 247399.8 | 2011-01-15 09:03 | 3721.872 | 2 | 18 | 0.5506098 | 4.133327 | 15.85259 | 15.12734 | 64.28493 | 55.6071 | 6.475449e-05 | 0.1811091 | 0 | 0 | 0
6590 | 247429.8 | 2011-01-15 09:04 | 3751.887 | 2 | 18 | 0.5504286 | 4.136079 | 15.85718 | 15.12734 | 64.30391 | 55.6071 | 6.475449e-05 | 0.1811091 | 0 | 0 | 0
6591 | 247459.9 | 2011-01-15 09:04 | 3781.902 | 2 | 18 | 0.5506098 | 4.138993 | 15.86177 | 15.12734 | 64.3229 | 55.6071 | 6.475449e-05 | 0.1811091 | 0 | 0 | 0
6592 | 247489.9 | 2011-01-15 09:05 | 3811.917 | 2 | 18 | 0.5506098 | 4.142069 | 15.86636 | 15.12734 | 64.34191 | 55.6071 | 6.475449e-05 | 0.1811091 | 0 | 0 | 0
6593 | 247519.9 | 2011-01-15 09:05 | 3841.935 | 2 | 18 | 0.5506098 | 4.145145 | 15.87095 | 15.12734 | 64.36093 | 55.6071 | 6.475449e-05 | 0.1811091 | 0 | 0 | 0
6594 | 247549.9 | 2011-01-15 09:06 | 3871.947 | 2 | 18 | 0.5506098 | 4.148059 | 15.87554 | 15.12734 | 64.37996 | 55.6071 | 6.475449e-05 | 0.1811091 | 0 | 0 | 0
6595 | 247579.9 | 2011-01-15 09:06 | 3901.962 | 2 | 18 | 0.5504286 | 4.150973 | 15.88013 | 15.12734 | 64.39901 | 55.6071 | 6.475449e-05 | 0.1811091 | 0 | 0 | 0
6596 | 247609.9 | 2011-01-15 09:07 | 3931.978 | 2 | 18 | 0.5504286 | 4.154049 | 15.88472 | 15.12734 | 64.41807 | 55.6071 | 6.475449e-05 | 0.1811091 | 0 | 0 | 0
6597 | 247640 | 2011-01-15 09:07 | 3961.993 | 2 | 18 | 0.5502474 | 4.156963 | 15.88931 | 15.12734 | 64.43714 | 55.6071 | 3.232956e-05 | 0.1811091 | 0 | 0 | 0
6598 | 247670 | 2011-01-15 09:08 | 3992.008 | 2 | 18 | 0.5504286 | 4.160363 | 15.8939 | 15.12734 | 64.45623 | 55.6071 | 6.475449e-05 | 0.1811091 | 0 | 0 | 0
6599 | 247700 | 2011-01-15 09:08 | 4022.023 | 2 | 18 | 0.5504286 | 4.163277 | 15.89849 | 15.12734 | 64.47533 | 55.6071 | 3.242493e-05 | 0.1811091 | 0 | 0 | 0
6600 | 247730 | 2011-01-15 09:09 | 4052.038 | 2 | 18 | 0.5504286 | 4.166514 | 15.90308 | 15.12734 | 64.49445 | 55.6071 | 3.232956e-05 | 0.1811091 | 0 | 0 | 0
6601 | 247760 | 2011-01-15 09:09 | 4082.053 | 2 | 18 | 0.5506098 | 4.169914 | 15.90767 | 15.12734 | 64.51358 | 55.6071 | 0.000129509 | 0.1811091 | 0 | 0 | 0
6602 | 247790 | 2011-01-15 09:10 | 4112.068 | 2 | 18 | 0.5507911 | 4.173152 | 15.91226 | 15.12734 | 64.53273 | 55.6071 | 0.000129509 | 0.1811091 | 0 | 0 | 0
6603 | 247820 | 2011-01-15 09:10 | 4142.083 | 2 | 18 | 0.5506098 | 4.17639 | 15.91685 | 15.12734 | 64.55189 | 55.6071 | 9.708405e-05 | 0.1811091 | 0 | 0 | 0
6604 | 247850.1 | 2011-01-15 09:11 | 4172.098 | 2 | 18 | 0.5506098 | 4.17979 | 15.92144 | 15.12734 | 64.57107 | 55.6071 | 0.000129509 | 0.1811091 | 0 | 0 | 0
6605 | 247880.1 | 2011-01-15 09:11 | 4202.114 | 2 | 18 | 0.5506098 | 4.182865 | 15.92603 | 15.12734 | 64.59026 | 55.6071 | 6.475449e-05 | 0.1811091 | 0 | 0 | 0
6606 | 247910.1 | 2011-01-15 09:12 | 4232.129 | 2 | 18 | 0.5506098 | 4.186265 | 15.93062 | 15.12734 | 64.60947 | 55.6071 | 9.708405e-05 | 0.1811091 | 0 | 0 | 0
6607 | 247940.1 | 2011-01-15 09:12 | 4262.144 | 2 | 18 | 0.5504286 | 4.189341 | 15.93521 | 15.12734 | 64.62869 | 55.6071 | 3.242493e-05 | 0.1811091 | 0 | 0 | 0
6608 | 247970.1 | 2011-01-15 09:13 | 4292.159 | 2 | 18 | 0.5506098 | 4.193064 | 15.9398 | 15.12734 | 64.64793 | 55.6071 | 6.475449e-05 | 0.1811091 | 0 | 0 | 0
6609 | 248000.1 | 2011-01-15 09:13 | 4322.174 | 2 | 18 | 0.5506098 | 4.196464 | 15.94439 | 15.12734 | 64.66719 | 55.6071 | 9.708405e-05 | 0.1811091 | 0 | 0 | 0
6610 | 248028.3 | 2011-01-15 09:14 | 4350.361 | 2 | 18 | 0.5507911 | 4.200188 | 15.9487 | 15.12734 | 64.68528 | 55.6071 | 0.0001942635 | 0.1811091 | 0 | 0 | 0
6611 | 248058.3 | 2011-01-15 09:14 | 30.01509 | 3 | 18 | 0 | 4.056429 | 15.9487 | 15.12734 | 64.68528 | 55.6071 | -0.0005181312 | 0.1811091 | 0 | 0 | 0
6612 | 248088.4 | 2011-01-15 09:15 | 60.03018 | 3 | 18 | 0 | 4.042668 | 15.9487 | 15.12734 | 64.68528 | 55.6071 | -0.0002914429 | 0.1811091 | 0 | 0 | 0
6613 | 248118.4 | 2011-01-15 09:15 | 90.04539 | 3 | 18 | 0 | 4.03425 | 15.9487 | 15.12734 | 64.68528 | 55.6071 | -0.0001942635 | 0.1811091 | 0 | 0 | 0
6614 | 248148.3 | 2011-01-15 09:16 | 120.0136 | 3 | 18 | 0 | 4.028584 | 15.9487 | 15.12734 | 64.68528 | 55.6071 | -0.000129509 | 0.1811091 | 0 | 0 | 0
6615 | 248148.3 | 2011-01-15 09:16 | 2.631558654e-06 | 4 | 18 | 0.8611923 | 4.200511 | 15.9487 | 15.12734 | 64.68528 | 55.6071 | 0 | 0.1811091 | 0 | 0 | 0
6616 | 248150.5 | 2011-01-15 09:16 | 2.171684 | 4 | 18 | 0.8111802 | 4.200511 | 15.9492 | 15.12734 | 64.68738 | 55.6071 | 0 | 0.1811091 | 0 | 0 | 0
6617 | 248155.9 | 2011-01-15 09:16 | 7.577866 | 4 | 18 | 0.7611681 | 4.200511 | 15.95038 | 15.12734 | 64.69233 | 55.6071 | -3.232956e-05 | 0.1811091 | 0 | 0 | 0
6618 | 248164.4 | 2011-01-15 09:16 | 16.03083 | 4 | 18 | 0.711156 | 4.200673 | 15.9521 | 15.12734 | 64.69957 | 55.6071 | 3.232956e-05 | 0.1811091 | 0 | 0 | 0
6619 | 248176.6 | 2011-01-15 09:16 | 28.24959 | 4 | 18 | 0.6609626 | 4.200511 | 15.95443 | 15.12734 | 64.70934 | 55.6071 | -3.232956e-05 | 0.1811091 | 0 | 0 | 0
6620 | 248195 | 2011-01-15 09:16 | 46.68656 | 4 | 18 | 0.6109505 | 4.200511 | 15.95768 | 15.12734 | 64.72299 | 55.6071 | -3.232956e-05 | 0.1811091 | 0 | 0 | 0
6621 | 248225.5 | 2011-01-15 09:17 | 77.12356 | 4 | 18 | 0.560576 | 4.200673 | 15.96261 | 15.12734 | 64.74372 | 55.6071 | 3.232956e-05 | 0.1811091 | 0 | 0 | 0
6622 | 248287.5 | 2011-01-15 09:18 | 139.107 | 4 | 18 | 0.5105639 | 4.200511 | 15.97178 | 15.12734 | 64.78224 | 55.6071 | -3.232956e-05 | 0.1811091 | 0 | 0 | 0
6623 | 248412.1 | 2011-01-15 09:20 | 263.7141 | 4 | 18 | 0.4605518 | 4.200511 | 15.98852 | 15.12734 | 64.85256 | 55.6071 | -3.232956e-05 | 0.1811091 | 0 | 0 | 0
6624 | 248578.4 | 2011-01-15 09:23 | 430.055 | 4 | 18 | 0.4105397 | 4.200511 | 16.00863 | 15.12734 | 64.93703 | 55.6071 | -3.232956e-05 | 0.1811091 | 0 | 0 | 0
6625 | 248774.9 | 2011-01-15 09:26 | 626.5985 | 4 | 18 | 0.3605276 | 4.200511 | 16.02967 | 15.12734 | 65.02543 | 55.6071 | -3.232956e-05 | 0.1811091 | 0 | 0 | 0
6626 | 248997.4 | 2011-01-15 09:30 | 849.0166 | 4 | 18 | 0.3105155 | 4.200349 | 16.05039 | 15.12734 | 65.11242 | 55.6071 | -6.475449e-05 | 0.1811091 | 0 | 0 | 0
6627 | 249255.9 | 2011-01-15 09:34 | 1107.543 | 4 | 18 | 0.2605034 | 4.200673 | 16.07087 | 15.12734 | 65.19846 | 55.6071 | 0 | 0.1811091 | 0 | 0 | 0
6628 | 249567 | 2011-01-15 09:39 | 1418.665 | 4 | 18 | 0.2104913 | 4.200673 | 16.09118 | 15.12734 | 65.28376 | 55.6071 | 3.232956e-05 | 0.1811091 | 0 | 0 | 0
6629 | 249959 | 2011-01-15 09:46 | 1810.688 | 4 | 18 | 0.1604792 | 4.200511 | 16.1113 | 15.12734 | 65.36829 | 55.6071 | 3.242493e-05 | 0.1811091 | 0 | 0 | 0
6630 | 250530 | 2011-01-15 09:55 | 2381.615 | 4 | 18 | 0.1104671 | 4.200673 | 16.13258 | 15.12734 | 65.45768 | 55.6071 | 3.232956e-05 | 0.1811091 | 0 | 0 | 0
6631 | 251565.1 | 2011-01-15 10:13 | 3416.738 | 4 | 18 | 0.06045501 | 4.200349 | 16.15635 | 15.12734 | 65.55753 | 55.6071 | -6.475449e-05 | 0.1811091 | 0 | 0 | 0
6632 | 251912.1 | 2011-01-15 10:18 | 3763.748 | 4 | 18 | 0.04994522 | 4.200511 | 16.16171 | 15.12734 | 65.58004 | 55.6071 | -3.232956e-05 | 0.1811091 | 0 | 0 | 0
6633 | 251942.1 | 2011-01-15 10:19 | 30.01534 | 5 | 18 | 0 | 4.187398 | 16.16171 | 15.12734 | 65.58004 | 55.6071 | -6.475449e-05 | 0.1811091 | 0 | 0 | 0
6634 | 251972.1 | 2011-01-15 10:19 | 60.01485 | 5 | 18 | 0 | 4.185617 | 16.16171 | 15.12734 | 65.58004 | 55.6071 | -6.475449e-05 | 0.1811091 | 0 | 0 | 0
6635 | 251972.3 | 2011-01-15 10:19 | 0.1898941 | 6 | 18 | 0.000657927 | 4.185294 | 16.16171 | 15.12734 | 65.58004 | 55.6071 | 0 | 0.1783592 | 0 | 0 | 0
6636 | 251972.3 | 2011-01-15 10:19 | 0.01561935 | 7 | 18 | -0.5494752 | 4.078446 | 16.16171 | 15.12735 | 65.58004 | 55.60711 | 0 | 0.1783592 | 0 | 0 | 0
6637 | 252002.3 | 2011-01-15 10:20 | 30.0307 | 7 | 18 | -0.5500188 | 4.03425 | 16.16171 | 15.13193 | 65.58004 | 55.62567 | -0.0006475449 | 0.1783592 | 0 | 0 | 0
6638 | 252032.3 | 2011-01-15 10:20 | 60.04584 | 7 | 18 | -0.5498376 | 4.0145 | 16.16171 | 15.13651 | 65.58004 | 55.64411 | -0.0004532814 | 0.1783592 | 0 | 0 | 0
6639 | 252062.3 | 2011-01-15 10:21 | 90.0611 | 7 | 18 | -0.5498376 | 4.000739 | 16.16171 | 15.1411 | 65.58004 | 55.66249 | -0.0002913475 | 0.1783592 | 0 | 0 | 0
6640 | 252092.4 | 2011-01-15 10:21 | 120.0761 | 7 | 18 | -0.5498376 | 3.990216 | 16.16171 | 15.14568 | 65.58004 | 55.6808 | -0.0002913952 | 0.1783592 | 0 | 0 | 0
6641 | 252122.4 | 2011-01-15 10:22 | 150.0912 | 7 | 18 | -0.5498376 | 3.981798 | 16.16171 | 15.15027 | 65.58004 | 55.69908 | -0.0002266407 | 0.1783592 | 0 | 0 | 0
6642 | 252152.4 | 2011-01-15 10:22 | 180.1063 | 7 | 18 | -0.5498376 | 3.974513 | 16.16171 | 15.15485 | 65.58004 | 55.71731 | -0.0001942635 | 0.1783592 | 0 | 0 | 0
6643 | 252182.4 | 2011-01-15 10:23 | 210.1214 | 7 | 18 | -0.5498376 | 3.968199 | 16.16171 | 15.15944 | 65.58004 | 55.73552 | -0.000129509 | 0.1783592 | 0 | 0 | 0
6644 | 252212.4 | 2011-01-15 10:23 | 240.1367 | 7 | 18 | -0.5494752 | 3.962047 | 16.16171 | 15.16402 | 65.58004 | 55.75369 | -0.000129509 | 0.1783592 | 0 | 0 | 0
6645 | 252242.4 | 2011-01-15 10:24 | 270.1516 | 7 | 18 | -0.5494752 | 3.956219 | 16.16171 | 15.1686 | 65.58004 | 55.77183 | -0.0001619339 | 0.1783592 | 0 | 0 | 0
6646 | 252272.4 | 2011-01-15 10:24 | 300.1669 | 7 | 18 | -0.5496564 | 3.950553 | 16.16171 | 15.17318 | 65.58004 | 55.78995 | -0.000129509 | 0.1783592 | 0 | 0 | 0
6647 | 252302.5 | 2011-01-15 10:25 | 330.1818 | 7 | 18 | -0.5498376 | 3.94521 | 16.16171 | 15.17777 | 65.58004 | 55.80805 | -0.0001618862 | 0.1783592 | 0 | 0 | 0
6648 | 252332.5 | 2011-01-15 10:25 | 360.197 | 7 | 18 | -0.5496564 | 3.94003 | 16.16171 | 15.18235 | 65.58004 | 55.82612 | -0.000129509 | 0.1783592 | 0 | 0 | 0
6649 | 252362.5 | 2011-01-15 10:26 | 390.2121 | 7 | 18 | -0.5496564 | 3.93485 | 16.16171 | 15.18693 | 65.58004 | 55.84416 | -0.000129509 | 0.1783592 | 0 | 0 | 0
6650 | 252392.5 | 2011-01-15 10:26 | 420.2272 | 7 | 18 | -0.5496564 | 3.929831 | 16.16171 | 15.19152 | 65.58004 | 55.86218 | -0.000129509 | 0.1783592 | 0 | 0 | 0
6651 | 252422.5 | 2011-01-15 10:27 | 450.2423 | 7 | 18 | -0.5498376 | 3.924974 | 16.16171 | 15.1961 | 65.58004 | 55.88018 | -9.713173e-05 | 0.1783592 | 0 | 0 | 0
6652 | 252452.5 | 2011-01-15 10:27 | 480.2575 | 7 | 18 | -0.5496564 | 3.920118 | 16.16171 | 15.20068 | 65.58004 | 55.89816 | -9.713173e-05 | 0.1783592 | 0 | 0 | 0
6653 | 252482.6 | 2011-01-15 10:28 | 510.2725 | 7 | 18 | -0.5496564 | 3.915423 | 16.16171 | 15.20527 | 65.58004 | 55.91612 | -6.475449e-05 | 0.1783592 | 0 | 0 | 0
6654 | 252512.6 | 2011-01-15 10:28 | 540.2876 | 7 | 18 | -0.5496564 | 3.910566 | 16.16171 | 15.20985 | 65.58004 | 55.93405 | -0.000129509 | 0.1783592 | 0 | 0 | 0
6655 | 252542.6 | 2011-01-15 10:29 | 570.3029 | 7 | 18 | -0.5498376 | 3.905709 | 16.16171 | 15.21443 | 65.58004 | 55.95196 | -0.000129509 | 0.1783592 | 0 | 0 | 0
6656 | 252572.6 | 2011-01-15 10:29 | 600.3178 | 7 | 18 | -0.5496564 | 3.901176 | 16.16171 | 15.21902 | 65.58004 | 55.96985 | -9.713173e-05 | 0.1783592 | 0 | 0 | 0
6657 | 252602.6 | 2011-01-15 10:30 | 630.3331 | 7 | 18 | -0.5496564 | 3.896643 | 16.16171 | 15.2236 | 65.58004 | 55.98772 | -6.475449e-05 | 0.1783592 | 0 | 0 | 0
6658 | 252632.6 | 2011-01-15 10:30 | 660.3503 | 7 | 18 | -0.5498376 | 3.892111 | 16.16171 | 15.22818 | 65.58004 | 56.00557 | -9.713173e-05 | 0.1783592 | 0 | 0 | 0
6659 | 252662.6 | 2011-01-15 10:31 | 690.3632 | 7 | 18 | -0.5498376 | 3.887416 | 16.16171 | 15.23277 | 65.58004 | 56.0234 | -0.000129509 | 0.1783592 | 0 | 0 | 0
6660 | 252692.7 | 2011-01-15 10:31 | 720.3783 | 7 | 18 | -0.5498376 | 3.883045 | 16.16171 | 15.23735 | 65.58004 | 56.0412 | -0.000129509 | 0.1783592 | 0 | 0 | 0
6661 | 252722.7 | 2011-01-15 10:32 | 750.3934 | 7 | 18 | -0.5498376 | 3.878674 | 16.16171 | 15.24193 | 65.58004 | 56.05899 | -0.000129509 | 0.1783592 | 0 | 0 | 0
6662 | 252752.7 | 2011-01-15 10:32 | 780.4087 | 7 | 18 | -0.5496564 | 3.874303 | 16.16171 | 15.24652 | 65.58004 | 56.07676 | -0.000129509 | 0.1783592 | 0 | 0 | 0
6663 | 252782.7 | 2011-01-15 10:33 | 810.4238 | 7 | 18 | -0.5496564 | 3.870094 | 16.16171 | 15.2511 | 65.58004 | 56.0945 | -0.000129509 | 0.1783592 | 0 | 0 | 0
6664 | 252812.7 | 2011-01-15 10:33 | 840.4388 | 7 | 18 | -0.5500188 | 3.865561 | 16.16171 | 15.25568 | 65.58004 | 56.11223 | -0.0001618862 | 0.1783592 | 0 | 0 | 0
6665 | 252842.7 | 2011-01-15 10:34 | 870.454 | 7 | 18 | -0.5496564 | 3.861513 | 16.16171 | 15.26026 | 65.58004 | 56.12994 | -0.000129509 | 0.1783592 | 0 | 0 | 0
6666 | 252872.8 | 2011-01-15 10:34 | 900.469 | 7 | 18 | -0.5496564 | 3.857304 | 16.16171 | 15.26485 | 65.58004 | 56.14763 | -0.000129509 | 0.1783592 | 0 | 0 | 0
6667 | 252902.8 | 2011-01-15 10:35 | 930.4842 | 7 | 18 | -0.5498376 | 3.853095 | 16.16171 | 15.26943 | 65.58004 | 56.1653 | -9.713173e-05 | 0.1783592 | 0 | 0 | 0
6668 | 252932.8 | 2011-01-15 10:35 | 960.4992 | 7 | 18 | -0.5496564 | 3.849048 | 16.16171 | 15.27401 | 65.58004 | 56.18295 | -0.0001295567 | 0.1783592 | 0 | 0 | 0
6669 | 252962.8 | 2011-01-15 10:36 | 990.5143 | 7 | 18 | -0.5496564 | 3.845162 | 16.16171 | 15.2786 | 65.58004 | 56.20058 | -9.713173e-05 | 0.1783592 | 0 | 0 | 0
6670 | 252992.8 | 2011-01-15 10:36 | 1020.53 | 7 | 18 | -0.5498376 | 3.840791 | 16.16171 | 15.28318 | 65.58004 | 56.21819 | -9.713173e-05 | 0.1783592 | 0 | 0 | 0
6671 | 253022.8 | 2011-01-15 10:37 | 1050.545 | 7 | 18 | -0.5496564 | 3.836744 | 16.16171 | 15.28776 | 65.58004 | 56.23578 | -0.000129509 | 0.1783592 | 0 | 0 | 0
6672 | 253052.8 | 2011-01-15 10:37 | 1080.56 | 7 | 18 | -0.5498376 | 3.832697 | 16.16171 | 15.29235 | 65.58004 | 56.25336 | -0.000129509 | 0.1783592 | 0 | 0 | 0
6673 | 253082.9 | 2011-01-15 10:38 | 1110.575 | 7 | 18 | -0.5498376 | 3.828973 | 16.16171 | 15.29693 | 65.58004 | 56.27092 | -9.713173e-05 | 0.1783592 | 0 | 0 | 0
6674 | 253112.9 | 2011-01-15 10:38 | 1140.59 | 7 | 18 | -0.5496564 | 3.824926 | 16.16171 | 15.30151 | 65.58004 | 56.28846 | -9.713173e-05 | 0.1783592 | 0 | 0 | 0
6675 | 253142.9 | 2011-01-15 10:39 | 1170.605 | 7 | 18 | -0.5494752 | 3.821041 | 16.16171 | 15.3061 | 65.58004 | 56.30598 | -0.000129509 | 0.1783592 | 0 | 0 | 0
6676 | 253172.9 | 2011-01-15 10:39 | 1200.62 | 7 | 18 | -0.5496564 | 3.817155 | 16.16171 | 15.31068 | 65.58004 | 56.32348 | -0.000129509 | 0.1783592 | 0 | 0 | 0
6677 | 253202.9 | 2011-01-15 10:40 | 1230.635 | 7 | 18 | -0.5496564 | 3.813432 | 16.16171 | 15.31526 | 65.58004 | 56.34097 | -0.000129509 | 0.1783592 | 0 | 0 | 0
6678 | 253232.9 | 2011-01-15 10:40 | 1260.651 | 7 | 18 | -0.5496564 | 3.809708 | 16.16171 | 15.31985 | 65.58004 | 56.35844 | -6.475449e-05 | 0.1783592 | 0 | 0 | 0
6679 | 253262.9 | 2011-01-15 10:41 | 1290.665 | 7 | 18 | -0.5494752 | 3.805823 | 16.16171 | 15.32443 | 65.58004 | 56.37589 | -9.713173e-05 | 0.1783592 | 0 | 0 | 0
6680 | 253293 | 2011-01-15 10:41 | 1320.681 | 7 | 18 | -0.5496564 | 3.801938 | 16.16171 | 15.32901 | 65.58004 | 56.39332 | -0.000129509 | 0.1783592 | 0 | 0 | 0
6681 | 253323 | 2011-01-15 10:42 | 1350.696 | 7 | 18 | -0.5498376 | 3.798214 | 16.16171 | 15.3336 | 65.58004 | 56.41074 | -9.713173e-05 | 0.1783592 | 0 | 0 | 0
6682 | 253353 | 2011-01-15 10:42 | 1380.711 | 7 | 18 | -0.5496564 | 3.794653 | 16.16171 | 15.33818 | 65.58004 | 56.42814 | -9.713173e-05 | 0.1783592 | 0 | 0 | 0
6683 | 253383 | 2011-01-15 10:43 | 1410.726 | 7 | 18 | -0.5498376 | 3.790929 | 16.16171 | 15.34276 | 65.58004 | 56.44553 | -9.713173e-05 | 0.1783592 | 0 | 0 | 0
6684 | 253413 | 2011-01-15 10:43 | 1440.741 | 7 | 18 | -0.5498376 | 3.787206 | 16.16171 | 15.34735 | 65.58004 | 56.4629 | -0.000129509 | 0.1783592 | 0 | 0 | 0
6685 | 253443 | 2011-01-15 10:44 | 1470.756 | 7 | 18 | -0.5500188 | 3.783806 | 16.16171 | 15.35193 | 65.58004 | 56.48025 | -9.713173e-05 | 0.1783592 | 0 | 0 | 0
6686 | 253473.1 | 2011-01-15 10:44 | 1500.771 | 7 | 18 | -0.5498376 | 3.780244 | 16.16171 | 15.35652 | 65.58004 | 56.49759 | -9.713173e-05 | 0.1783592 | 0 | 0 | 0
6687 | 253503.1 | 2011-01-15 10:45 | 1530.786 | 7 | 18 | -0.5496564 | 3.776845 | 16.16171 | 15.3611 | 65.58004 | 56.51491 | -6.475449e-05 | 0.1783592 | 0 | 0 | 0
6688 | 253533.1 | 2011-01-15 10:45 | 1560.802 | 7 | 18 | -0.5496564 | 3.773283 | 16.16171 | 15.36568 | 65.58004 | 56.53221 | -0.000129509 | 0.1783592 | 0 | 0 | 0
6689 | 253563.1 | 2011-01-15 10:46 | 1590.817 | 7 | 18 | -0.5498376 | 3.769722 | 16.16171 | 15.37026 | 65.58004 | 56.54949 | -9.713173e-05 | 0.1783592 | 0 | 0 | 0
6690 | 253593.1 | 2011-01-15 10:46 | 1620.832 | 7 | 18 | -0.5494752 | 3.766646 | 16.16171 | 15.37485 | 65.58004 | 56.56676 | -6.475449e-05 | 0.1783592 | 0 | 0 | 0
6691 | 253623.1 | 2011-01-15 10:47 | 1650.847 | 7 | 18 | -0.5498376 | 3.763246 | 16.16171 | 15.37943 | 65.58004 | 56.58402 | -9.713173e-05 | 0.1783592 | 0 | 0 | 0
6692 | 253653.1 | 2011-01-15 10:47 | 1680.862 | 7 | 18 | -0.5498376 | 3.760008 | 16.16171 | 15.38401 | 65.58004 | 56.60126 | -6.475449e-05 | 0.1783592 | 0 | 0 | 0
6693 | 253683.2 | 2011-01-15 10:48 | 1710.877 | 7 | 18 | -0.5496564 | 3.756608 | 16.16171 | 15.3886 | 65.58004 | 56.61848 | -6.475449e-05 | 0.1783592 | 0 | 0 | 0
6694 | 253713.2 | 2011-01-15 10:48 | 1740.892 | 7 | 18 | -0.5498376 | 3.753371 | 16.16171 | 15.39318 | 65.58004 | 56.63569 | -0.000129509 | 0.1783592 | 0 | 0 | 0
6695 | 253743.2 | 2011-01-15 10:49 | 1770.91 | 7 | 18 | -0.5498376 | 3.749971 | 16.16171 | 15.39776 | 65.58004 | 56.65289 | -0.000129509 | 0.1783592 | 0 | 0 | 0
6696 | 253773.2 | 2011-01-15 10:49 | 1800.922 | 7 | 18 | -0.5496564 | 3.747219 | 16.16171 | 15.40235 | 65.58004 | 56.67007 | -6.475449e-05 | 0.1783592 | 0 | 0 | 0
6697 | 253803.2 | 2011-01-15 10:50 | 1830.938 | 7 | 18 | -0.5498376 | 3.743819 | 16.16171 | 15.40693 | 65.58004 | 56.68724 | -0.000129509 | 0.1783592 | 0 | 0 | 0
6698 | 253833.2 | 2011-01-15 10:50 | 1860.953 | 7 | 18 | -0.5496564 | 3.740743 | 16.16171 | 15.41151 | 65.58004 | 56.70439 | -6.475449e-05 | 0.1783592 | 0 | 0 | 0
6699 | 253863.3 | 2011-01-15 10:51 | 1890.968 | 7 | 18 | -0.5494752 | 3.737829 | 16.16171 | 15.4161 | 65.58004 | 56.72153 | -6.475449e-05 | 0.1783592 | 0 | 0 | 0
6700 | 253893.3 | 2011-01-15 10:51 | 1920.983 | 7 | 18 | -0.5496564 | 3.734753 | 16.16171 | 15.42068 | 65.58004 | 56.73865 | -9.713173e-05 | 0.1783592 | 0 | 0 | 0
6701 | 253923.3 | 2011-01-15 10:52 | 1950.998 | 7 | 18 | -0.5496564 | 3.731839 | 16.16171 | 15.42526 | 65.58004 | 56.75576 | -6.480217e-05 | 0.1783592 | 0 | 0 | 0
6702 | 253953.3 | 2011-01-15 10:52 | 1981.013 | 7 | 18 | -0.5498376 | 3.728925 | 16.16171 | 15.42985 | 65.58004 | 56.77286 | -6.475449e-05 | 0.1783592 | 0 | 0 | 0
6703 | 253983.3 | 2011-01-15 10:53 | 2011.028 | 7 | 18 | -0.5496564 | 3.725849 | 16.16171 | 15.43443 | 65.58004 | 56.78994 | -9.713173e-05 | 0.1783592 | 0 | 0 | 0
6704 | 254013.3 | 2011-01-15 10:53 | 2041.043 | 7 | 18 | -0.5496564 | 3.723097 | 16.16171 | 15.43901 | 65.58004 | 56.80701 | -6.475449e-05 | 0.1783592 | 0 | 0 | 0
6705 | 254043.3 | 2011-01-15 10:54 | 2071.058 | 7 | 18 | -0.5496564 | 3.720345 | 16.16171 | 15.4436 | 65.58004 | 56.82407 | -6.475449e-05 | 0.1783592 | 0 | 0 | 0
6706 | 254073.4 | 2011-01-15 10:54 | 2101.074 | 7 | 18 | -0.5494752 | 3.717593 | 16.16171 | 15.44818 | 65.58004 | 56.84111 | -6.475449e-05 | 0.1783592 | 0 | 0 | 0
6707 | 254103.4 | 2011-01-15 10:55 | 2131.089 | 7 | 18 | -0.5494752 | 3.714679 | 16.16171 | 15.45276 | 65.58004 | 56.85814 | -6.475449e-05 | 0.1783592 | 0 | 0 | 0
6708 | 254133.4 | 2011-01-15 10:55 | 2161.104 | 7 | 18 | -0.5500188 | 3.711927 | 16.16171 | 15.45735 | 65.58004 | 56.87516 | -6.475449e-05 | 0.1783592 | 0 | 0 | 0
6709 | 254163.4 | 2011-01-15 10:56 | 2191.119 | 7 | 18 | -0.5496564 | 3.709175 | 16.16171 | 15.46193 | 65.58004 | 56.89217 | -9.713173e-05 | 0.1783592 | 0 | 0 | 0
6710 | 254193.4 | 2011-01-15 10:56 | 2221.134 | 7 | 18 | -0.5494752 | 3.706746 | 16.16171 | 15.46651 | 65.58004 | 56.90916 | -3.237724e-05 | 0.1783592 | 0 | 0 | 0
6711 | 254223.4 | 2011-01-15 10:57 | 2251.149 | 7 | 18 | -0.5496564 | 3.703832 | 16.16171 | 15.4711 | 65.58004 | 56.92615 | -6.475449e-05 | 0.1783592 | 0 | 0 | 0
6712 | 254253.4 | 2011-01-15 10:57 | 2281.164 | 7 | 18 | -0.5496564 | 3.701242 | 16.16171 | 15.47568 | 65.58004 | 56.94312 | -9.713173e-05 | 0.1783592 | 0 | 0 | 0
6713 | 254283.5 | 2011-01-15 10:58 | 2311.179 | 7 | 18 | -0.5494752 | 3.698814 | 16.16171 | 15.48026 | 65.58004 | 56.96007 | -6.475449e-05 | 0.1783592 | 0 | 0 | 0
6714 | 254313.5 | 2011-01-15 10:58 | 2341.195 | 7 | 18 | -0.5498376 | 3.696062 | 16.16171 | 15.48484 | 65.58004 | 56.97702 | -9.713173e-05 | 0.1783592 | 0 | 0 | 0
6715 | 254343.5 | 2011-01-15 10:59 | 2371.21 | 7 | 18 | -0.5496564 | 3.693471 | 16.16171 | 15.48943 | 65.58004 | 56.99395 | -6.475449e-05 | 0.1783592 | 0 | 0 | 0
6716 | 254373.5 | 2011-01-15 10:59 | 2401.225 | 7 | 18 | -0.5496564 | 3.691205 | 16.16171 | 15.49401 | 65.58004 | 57.01088 | -3.237724e-05 | 0.1783592 | 0 | 0 | 0
6717 | 254403.5 | 2011-01-15 11:00 | 2431.24 | 7 | 18 | -0.5496564 | 3.688615 | 16.16171 | 15.49859 | 65.58004 | 57.02779 | -6.475449e-05 | 0.1783592 | 0 | 0 | 0
6718 | 254433.5 | 2011-01-15 11:00 | 2461.255 | 7 | 18 | -0.5496564 | 3.686348 | 16.16171 | 15.50318 | 65.58004 | 57.04469 | -3.237724e-05 | 0.1783592 | 0 | 0 | 0
6719 | 254463.6 | 2011-01-15 11:01 | 2491.27 | 7 | 18 | -0.5496564 | 3.68392 | 16.16171 | 15.50776 | 65.58004 | 57.06158 | -3.237724e-05 | 0.1783592 | 0 | 0 | 0
6720 | 254493.6 | 2011-01-15 11:01 | 2521.285 | 7 | 18 | -0.5498376 | 3.681168 | 16.16171 | 15.51234 | 65.58004 | 57.07846 | -9.713173e-05 | 0.1783592 | 0 | 0 | 0
6721 | 254523.6 | 2011-01-15 11:02 | 2551.3 | 7 | 18 | -0.5498376 | 3.679063 | 16.16171 | 15.51693 | 65.58004 | 57.09532 | -6.475449e-05 | 0.1783592 | 0 | 0 | 0
6722 | 254553.6 | 2011-01-15 11:02 | 2581.318 | 7 | 18 | -0.5496564 | 3.676797 | 16.16171 | 15.52151 | 65.58004 | 57.11218 | -6.475449e-05 | 0.1783592 | 0 | 0 | 0
6723 | 254583.6 | 2011-01-15 11:03 | 2611.33 | 7 | 18 | -0.5498376 | 3.67453 | 16.16171 | 15.52609 | 65.58004 | 57.12903 | -3.237724e-05 | 0.1783592 | 0 | 0 | 0
6724 | 254613.6 | 2011-01-15 11:03 | 2641.346 | 7 | 18 | -0.5500188 | 3.672102 | 16.16171 | 15.53068 | 65.58004 | 57.14587 | -6.475449e-05 | 0.1783592 | 0 | 0 | 0
6725 | 254643.6 | 2011-01-15 11:04 | 2671.361 | 7 | 18 | -0.5500188 | 3.669835 | 16.16171 | 15.53526 | 65.58004 | 57.1627 | -3.237724e-05 | 0.1783592 | 0 | 0 | 0
6726 | 254673.7 | 2011-01-15 11:04 | 2701.376 | 7 | 18 | -0.5498376 | 3.667731 | 16.16171 | 15.53985 | 65.58004 | 57.17952 | -3.237724e-05 | 0.1783592 | 0 | 0 | 0
6727 | 254703.7 | 2011-01-15 11:05 | 2731.391 | 7 | 18 | -0.5494752 | 3.665464 | 16.16171 | 15.54443 | 65.58004 | 57.19633 | -6.475449e-05 | 0.1783592 | 0 | 0 | 0
6728 | 254733.7 | 2011-01-15 11:05 | 2761.406 | 7 | 18 | -0.5496564 | 3.66336 | 16.16171 | 15.54902 | 65.58004 | 57.21312 | -6.475449e-05 | 0.1783592 | 0 | 0 | 0
6729 | 254763.7 | 2011-01-15 11:06 | 2791.421 | 7 | 18 | -0.5498376 | 3.661093 | 16.16171 | 15.5536 | 65.58004 | 57.22991 | -6.475449e-05 | 0.1783592 | 0 | 0 | 0
6730 | 254793.7 | 2011-01-15 11:06 | 2821.436 | 7 | 18 | -0.5494752 | 3.659151 | 16.16171 | 15.55818 | 65.58004 | 57.24668 | -6.475449e-05 | 0.1783592 | 0 | 0 | 0
6731 | 254823.7 | 2011-01-15 11:07 | 2851.451 | 7 | 18 | -0.5498376 | 3.656884 | 16.16171 | 15.56277 | 65.58004 | 57.26345 | -3.237724e-05 | 0.1783592 | 0 | 0 | 0
6732 | 254853.7 | 2011-01-15 11:07 | 2881.466 | 7 | 18 | -0.5494752 | 3.655103 | 16.16171 | 15.56735 | 65.58004 | 57.2802 | -3.237724e-05 | 0.1783592 | 0 | 0 | 0
6733 | 254883.8 | 2011-01-15 11:08 | 2911.482 | 7 | 18 | -0.5494752 | 3.652999 | 16.16171 | 15.57193 | 65.58004 | 57.29695 | -3.237724e-05 | 0.1783592 | 0 | 0 | 0
6734 | 254913.8 | 2011-01-15 11:08 | 2941.497 | 7 | 18 | -0.5496564 | 3.651056 | 16.16171 | 15.57652 | 65.58004 | 57.31369 | -3.237724e-05 | 0.1783592 | 0 | 0 | 0
6735 | 254943.8 | 2011-01-15 11:09 | 2971.512 | 7 | 18 | -0.549294 | 3.648952 | 16.16171 | 15.5811 | 65.58004 | 57.33042 | -3.237724e-05 | 0.1783592 | 0 | 0 | 0
6736 | 254973.8 | 2011-01-15 11:09 | 3001.527 | 7 | 18 | -0.5498376 | 3.647009 | 16.16171 | 15.58568 | 65.58004 | 57.34714 | -6.475449e-05 | 0.1783592 | 0 | 0 | 0
6737 | 255003.8 | 2011-01-15 11:10 | 3031.542 | 7 | 18 | -0.5496564 | 3.644904 | 16.16171 | 15.59026 | 65.58004 | 57.36384 | -6.475449e-05 | 0.1783592 | 0 | 0 | 0
6738 | 255033.8 | 2011-01-15 11:10 | 3061.557 | 7 | 18 | -0.5496564 | 3.643123 | 16.16171 | 15.59485 | 65.58004 | 57.38055 | -6.475449e-05 | 0.1783592 | 0 | 0 | 0
6739 | 255063.9 | 2011-01-15 11:11 | 3091.572 | 7 | 18 | -0.5496564 | 3.641343 | 16.16171 | 15.59943 | 65.58004 | 57.39724 | 0 | 0.1783592 | 0 | 0 | 0
6740 | 255093.9 | 2011-01-15 11:11 | 3121.587 | 7 | 18 | -0.5496564 | 3.6394 | 16.16171 | 15.60401 | 65.58004 | 57.41392 | -6.475449e-05 | 0.1783592 | 0 | 0 | 0
6741 | 255123.9 | 2011-01-15 11:12 | 3151.602 | 7 | 18 | -0.5496564 | 3.637619 | 16.16171 | 15.6086 | 65.58004 | 57.4306 | -3.237724e-05 | 0.1783592 | 0 | 0 | 0
6742 | 255153.9 | 2011-01-15 11:12 | 3181.618 | 7 | 18 | -0.5496564 | 3.635677 | 16.16171 | 15.61318 | 65.58004 | 57.44727 | -3.237724e-05 | 0.1783592 | 0 | 0 | 0
6743 | 255183.9 | 2011-01-15 11:13 | 3211.633 | 7 | 18 | -0.5498376 | 3.633896 | 16.16171 | 15.61776 | 65.58004 | 57.46392 | -6.475449e-05 | 0.1783592 | 0 | 0 | 0
6744 | 255213.9 | 2011-01-15 11:13 | 3241.648 | 7 | 18 | -0.5498376 | 3.632115 | 16.16171 | 15.62235 | 65.58004 | 57.48058 | -3.237724e-05 | 0.1783592 | 0 | 0 | 0
6745 | 255243.9 | 2011-01-15 11:14 | 3271.663 | 7 | 18 | -0.5498376 | 3.630496 | 16.16171 | 15.62693 | 65.58004 | 57.49722 | -3.237724e-05 | 0.1783592 | 0 | 0 | 0
6746 | 255274 | 2011-01-15 11:14 | 3301.678 | 7 | 18 | -0.5498376 | 3.628553 | 16.16171 | 15.63151 | 65.58004 | 57.51385 | -6.475449e-05 | 0.1783592 | 0 | 0 | 0
6747 | 255304 | 2011-01-15 11:15 | 3331.693 | 7 | 18 | -0.5498376 | 3.626935 | 16.16171 | 15.6361 | 65.58004 | 57.53048 | -6.475449e-05 | 0.1783592 | 0 | 0 | 0
6748 | 255334 | 2011-01-15 11:15 | 3361.708 | 7 | 18 | -0.5496564 | 3.625478 | 16.16171 | 15.64068 | 65.58004 | 57.5471 | -6.475449e-05 | 0.1783592 | 0 | 0 | 0
6749 | 255364 | 2011-01-15 11:16 | 3391.723 | 7 | 18 | -0.5498376 | 3.623858 | 16.16171 | 15.64526 | 65.58004 | 57.56371 | -9.713173e-05 | 0.1783592 | 0 | 0 | 0
6750 | 255394 | 2011-01-15 11:16 | 3421.739 | 7 | 18 | -0.5498376 | 3.62224 | 16.16171 | 15.64985 | 65.58004 | 57.58032 | -6.475449e-05 | 0.1783592 | 0 | 0 | 0
6751 | 255424 | 2011-01-15 11:17 | 3451.754 | 7 | 18 | -0.5496564 | 3.620621 | 16.16171 | 15.65443 | 65.58004 | 57.59692 | -6.475449e-05 | 0.1783592 | 0 | 0 | 0
6752 | 255454.1 | 2011-01-15 11:17 | 3481.769 | 7 | 18 | -0.5496564 | 3.619326 | 16.16171 | 15.65901 | 65.58004 | 57.61351 | 3.237724e-05 | 0.1783592 | 0 | 0 | 0
6753 | 255484.1 | 2011-01-15 11:18 | 3511.784 | 7 | 18 | -0.5498376 | 3.617383 | 16.16171 | 15.6636 | 65.58004 | 57.63009 | -6.475449e-05 | 0.1783592 | 0 | 0 | 0
6754 | 255514.1 | 2011-01-15 11:18 | 3541.799 | 7 | 18 | -0.5498376 | 3.615926 | 16.16171 | 15.66818 | 65.58004 | 57.64667 | -6.475449e-05 | 0.1783592 | 0 | 0 | 0
6755 | 255544.1 | 2011-01-15 11:19 | 3571.814 | 7 | 18 | -0.5498376 | 3.614469 | 16.16171 | 15.67276 | 65.58004 | 57.66324 | -6.475449e-05 | 0.1783592 | 0 | 0 | 0
6756 | 255574.1 | 2011-01-15 11:19 | 3601.829 | 7 | 18 | -0.5496564 | 3.613012 | 16.16171 | 15.67735 | 65.58004 | 57.6798 | -3.237724e-05 | 0.1783592 | 0 | 0 | 0
6757 | 255604.1 | 2011-01-15 11:20 | 3631.844 | 7 | 18 | -0.5498376 | 3.611555 | 16.16171 | 15.68193 | 65.58004 | 57.69636 | -6.475449e-05 | 0.1783592 | 0 | 0 | 0
6758 | 255634.1 | 2011-01-15 11:20 | 3661.86 | 7 | 18 | -0.5498376 | 3.609936 | 16.16171 | 15.68651 | 65.58004 | 57.71291 | -6.475449e-05 | 0.1783592 | 0 | 0 | 0
6759 | 255664.2 | 2011-01-15 11:21 | 3691.877 | 7 | 18 | -0.5498376 | 3.608641 | 16.16171 | 15.6911 | 65.58004 | 57.72945 | -6.475449e-05 | 0.1783592 | 0 | 0 | 0
6760 | 255694.2 | 2011-01-15 11:21 | 3721.89 | 7 | 18 | -0.5498376 | 3.607184 | 16.16171 | 15.69568 | 65.58004 | 57.74599 | -6.475449e-05 | 0.1783592 | 0 | 0 | 0
6761 | 255724.2 | 2011-01-15 11:22 | 3751.905 | 7 | 18 | -0.5494752 | 3.605889 | 16.16171 | 15.70026 | 65.58004 | 57.76252 | -3.237724e-05 | 0.1783592 | 0 | 0 | 0
6762 | 255754.2 | 2011-01-15 11:22 | 3781.92 | 7 | 18 | -0.5496564 | 3.60427 | 16.16171 | 15.70485 | 65.58004 | 57.77904 | -6.475449e-05 | 0.1783592 | 0 | 0 | 0
6763 | 255784.2 | 2011-01-15 11:23 | 3811.935 | 7 | 18 | -0.5498376 | 3.602813 | 16.16171 | 15.70943 | 65.58004 | 57.79555 | -9.713173e-05 | 0.1783592 | 0 | 0 | 0
6764 | 255814.2 | 2011-01-15 11:23 | 3841.95 | 7 | 18 | -0.5494752 | 3.60168 | 16.16171 | 15.71401 | 65.58004 | 57.81206 | 0 | 0.1783592 | 0 | 0 | 0
6765 | 255844.2 | 2011-01-15 11:24 | 3871.965 | 7 | 18 | -0.5498376 | 3.600061 | 16.16171 | 15.7186 | 65.58004 | 57.82857 | -3.237724e-05 | 0.1783592 | 0 | 0 | 0
6766 | 255874.3 | 2011-01-15 11:24 | 3901.98 | 7 | 18 | -0.5496564 | 3.598766 | 16.16171 | 15.72318 | 65.58004 | 57.84506 | -3.237724e-05 | 0.1783592 | 0 | 0 | 0
6767 | 255904.3 | 2011-01-15 11:25 | 3931.996 | 7 | 18 | -0.5498376 | 3.597147 | 16.16171 | 15.72776 | 65.58004 | 57.86155 | -3.237724e-05 | 0.1783592 | 0 | 0 | 0
6768 | 255934.3 | 2011-01-15 11:25 | 3962.011 | 7 | 18 | -0.5496564 | 3.595852 | 16.16171 | 15.73234 | 65.58004 | 57.87804 | -3.237724e-05 | 0.1783592 | 0 | 0 | 0
6769 | 255964.3 | 2011-01-15 11:26 | 3992.026 | 7 | 18 | -0.5496564 | 3.594556 | 16.16171 | 15.73693 | 65.58004 | 57.89452 | 0 | 0.1783592 | 0 | 0 | 0
6770 | 255994.3 | 2011-01-15 11:26 | 4022.041 | 7 | 18 | -0.5494752 | 3.593099 | 16.16171 | 15.74151 | 65.58004 | 57.91099 | 0 | 0.1783592 | 0 | 0 | 0
6771 | 256024.3 | 2011-01-15 11:27 | 4052.056 | 7 | 18 | -0.5496564 | 3.59148 | 16.16171 | 15.74609 | 65.58004 | 57.92745 | -6.475449e-05 | 0.1783592 | 0 | 0 | 0
6772 | 256054.4 | 2011-01-15 11:27 | 4082.071 | 7 | 18 | -0.5498376 | 3.590024 | 16.16171 | 15.75068 | 65.58004 | 57.94391 | -6.475449e-05 | 0.1783592 | 0 | 0 | 0
6773 | 256084.4 | 2011-01-15 11:28 | 4112.086 | 7 | 18 | -0.5496564 | 3.588567 | 16.16171 | 15.75526 | 65.58004 | 57.96036 | -6.475449e-05 | 0.1783592 | 0 | 0 | 0
6774 | 256114.4 | 2011-01-15 11:28 | 4142.101 | 7 | 18 | -0.5498376 | 3.58711 | 16.16171 | 15.75984 | 65.58004 | 57.9768 | -3.237724e-05 | 0.1783592 | 0 | 0 | 0
6775 | 256144.4 | 2011-01-15 11:29 | 4172.116 | 7 | 18 | -0.5496564 | 3.58549 | 16.16171 | 15.76443 | 65.58004 | 57.99324 | -6.475449e-05 | 0.1783592 | 0 | 0 | 0
6776 | 256174.4 | 2011-01-15 11:29 | 4202.131 | 7 | 18 | -0.5496564 | 3.584033 | 16.16171 | 15.76901 | 65.58004 | 58.00967 | 0 | 0.1783592 | 0 | 0 | 0
6777 | 256204.4 | 2011-01-15 11:30 | 4232.147 | 7 | 18 | -0.5500188 | 3.582415 | 16.16171 | 15.77359 | 65.58004 | 58.02609 | -6.475449e-05 | 0.1783592 | 0 | 0 | 0
6778 | 256234.4 | 2011-01-15 11:30 | 4262.162 | 7 | 18 | -0.5496564 | 3.580958 | 16.16171 | 15.77818 | 65.58004 | 58.04251 | -3.237724e-05 | 0.1783592 | 0 | 0 | 0
6779 | 256264.5 | 2011-01-15 11:31 | 4292.177 | 7 | 18 | -0.5496564 | 3.579501 | 16.16171 | 15.78276 | 65.58004 | 58.05892 | 3.237724e-05 | 0.1783592 | 0 | 0 | 0
6780 | 256294.5 | 2011-01-15 11:31 | 4322.192 | 7 | 18 | -0.5496564 | 3.57772 | 16.16171 | 15.78734 | 65.58004 | 58.07532 | -3.237724e-05 | 0.1783592 | 0 | 0 | 0
6781 | 256324.5 | 2011-01-15 11:32 | 4352.207 | 7 | 18 | -0.5496564 | 3.575939 | 16.16171 | 15.79193 | 65.58004 | 58.09171 | -3.242493e-05 | 0.1783592 | 0 | 0 | 0
6782 | 256354.5 | 2011-01-15 11:32 | 4382.222 | 7 | 18 | -0.5498376 | 3.574158 | 16.16171 | 15.79651 | 65.58004 | 58.1081 | -3.237724e-05 | 0.1783592 | 0 | 0 | 0
6783 | 256384.5 | 2011-01-15 11:33 | 4412.237 | 7 | 18 | -0.5498376 | 3.572539 | 16.16171 | 15.80109 | 65.58004 | 58.12447 | -6.475449e-05 | 0.1783592 | 0 | 0 | 0
6784 | 256414.5 | 2011-01-15 11:33 | 4442.252 | 7 | 18 | -0.5496564 | 3.570759 | 16.16171 | 15.80568 | 65.58004 | 58.14084 | -6.475449e-05 | 0.1783592 | 0 | 0 | 0
6785 | 256444.5 | 2011-01-15 11:34 | 4472.267 | 7 | 18 | -0.5498376 | 3.568816 | 16.16171 | 15.81026 | 65.58004 | 58.1572 | -6.475449e-05 | 0.1783592 | 0 | 0 | 0
6786 | 256474.6 | 2011-01-15 11:34 | 4502.285 | 7 | 18 | -0.5498376 | 3.566873 | 16.16171 | 15.81484 | 65.58004 | 58.17356 | -6.475449e-05 | 0.1783592 | 0 | 0 | 0
6787 | 256504.6 | 2011-01-15 11:35 | 4532.298 | 7 | 18 | -0.5496564 | 3.565092 | 16.16171 | 15.81943 | 65.58004 | 58.1899 | -6.475449e-05 | 0.1783592 | 0 | 0 | 0
6788 | 256534.6 | 2011-01-15 11:35 | 4562.313 | 7 | 18 | -0.5498376 | 3.56315 | 16.16171 | 15.82401 | 65.58004 | 58.20624 | -6.475449e-05 | 0.1783592 | 0 | 0 | 0
6789 | 256564.6 | 2011-01-15 11:36 | 4592.328 | 7 | 18 | -0.5496564 | 3.560883 | 16.16171 | 15.82859 | 65.58004 | 58.22256 | -9.713173e-05 | 0.1783592 | 0 | 0 | 0
6790 | 256594.6 | 2011-01-15 11:36 | 4622.343 | 7 | 18 | -0.5496564 | 3.558941 | 16.16171 | 15.83318 | 65.58004 | 58.23888 | -6.475449e-05 | 0.1783592 | 0 | 0 | 0
6791 | 256624.6 | 2011-01-15 11:37 | 4652.358 | 7 | 18 | -0.5498376 | 3.556674 | 16.16171 | 15.83776 | 65.58004 | 58.25518 | -3.237724e-05 | 0.1783592 | 0 | 0 | 0
6792 | 256654.7 | 2011-01-15 11:37 | 4682.373 | 7 | 18 | -0.5496564 | 3.554408 | 16.16171 | 15.84234 | 65.58004 | 58.27148 | -3.237724e-05 | 0.1783592 | 0 | 0 | 0
6793 | 256684.7 | 2011-01-15 11:38 | 4712.388 | 7 | 18 | -0.5498376 | 3.551817 | 16.16171 | 15.84693 | 65.58004 | 58.28777 | -6.475449e-05 | 0.1783592 | 0 | 0 | 0
6794 | 256714.7 | 2011-01-15 11:38 | 4742.404 | 7 | 18 | -0.5498376 | 3.549389 | 16.16171 | 15.85151 | 65.58004 | 58.30405 | -3.237724e-05 | 0.1783592 | 0 | 0 | 0
6795 | 256744.7 | 2011-01-15 11:39 | 4772.419 | 7 | 18 | -0.5496564 | 3.546637 | 16.16171 | 15.85609 | 65.58004 | 58.32031 | -9.717941e-05 | 0.1783592 | 0 | 0 | 0
6796 | 256774.7 | 2011-01-15 11:39 | 4802.434 | 7 | 18 | -0.5496564 | 3.543723 | 16.16171 | 15.86068 | 65.58004 | 58.33656 | -0.000129509 | 0.1783592 | 0 | 0 | 0
6797 | 256804.7 | 2011-01-15 11:40 | 4832.449 | 7 | 18 | -0.5496564 | 3.540971 | 16.16171 | 15.86526 | 65.58004 | 58.3528 | -6.475449e-05 | 0.1783592 | 0 | 0 | 0
6798 | 256834.7 | 2011-01-15 11:40 | 4862.464 | 7 | 18 | -0.5498376 | 3.537895 | 16.16171 | 15.86985 | 65.58004 | 58.36902 | -9.713173e-05 | 0.1783592 | 0 | 0 | 0
6799 | 256864.8 | 2011-01-15 11:41 | 4892.48 | 7 | 18 | -0.5494752 | 3.534657 | 16.16171 | 15.87443 | 65.58004 | 58.38523 | -3.237724e-05 | 0.1783592 | 0 | 0 | 0
6800 | 256894.8 | 2011-01-15 11:41 | 4922.494 | 7 | 18 | -0.5498376 | 3.530934 | 16.16171 | 15.87901 | 65.58004 | 58.40142 | -9.713173e-05 | 0.1783592 | 0 | 0 | 0
6801 | 256924.8 | 2011-01-15 11:42 | 4952.509 | 7 | 18 | -0.5496564 | 3.52721 | 16.16171 | 15.8836 | 65.58004 | 58.41759 | -6.480217e-05 | 0.1783592 | 0 | 0 | 0
6802 | 256954.8 | 2011-01-15 11:42 | 4982.525 | 7 | 18 | -0.5498376 | 3.523001 | 16.16171 | 15.88818 | 65.58004 | 58.43375 | -0.0001618862 | 0.1783592 | 0 | 0 | 0
6803 | 256984.8 | 2011-01-15 11:43 | 5012.54 | 7 | 18 | -0.5496564 | 3.518954 | 16.16171 | 15.89276 | 65.58004 | 58.44989 | -9.713173e-05 | 0.1783592 | 0 | 0 | 0
6804 | 257014.8 | 2011-01-15 11:43 | 5042.555 | 7 | 18 | -0.5498376 | 3.514097 | 16.16171 | 15.89735 | 65.58004 | 58.46601 | -0.000129509 | 0.1783592 | 0 | 0 | 0
6805 | 257044.9 | 2011-01-15 11:44 | 5072.57 | 7 | 18 | -0.5498376 | 3.508917 | 16.16171 | 15.90193 | 65.58004 | 58.4821 | -0.0001942635 | 0.1783592 | 0 | 0 | 0
6806 | 257074.9 | 2011-01-15 11:44 | 5102.585 | 7 | 18 | -0.5500188 | 3.503412 | 16.16171 | 15.90651 | 65.58004 | 58.49818 | -0.000129509 | 0.1783592 | 0 | 0 | 0
6807 | 257104.9 | 2011-01-15 11:45 | 5132.6 | 7 | 18 | -0.5500188 | 3.49726 | 16.16171 | 15.9111 | 65.58004 | 58.51422 | -0.0001943111 | 0.1783592 | 0 | 0 | 0
6808 | 257134.9 | 2011-01-15 11:45 | 5162.615 | 7 | 18 | -0.5496564 | 3.490461 | 16.16171 | 15.91568 | 65.58004 | 58.53024 | -0.0001942635 | 0.1783592 | 0 | 0 | 0
6809 | 257164.9 | 2011-01-15 11:46 | 5192.63 | 7 | 18 | -0.5498376 | 3.483014 | 16.16171 | 15.92026 | 65.58004 | 58.54622 | -0.0001942635 | 0.1783592 | 0 | 0 | 0
6810 | 257194.9 | 2011-01-15 11:46 | 5222.645 | 7 | 18 | -0.5498376 | 3.474434 | 16.16171 | 15.92485 | 65.58004 | 58.56216 | -0.000259018 | 0.1783592 | 0 | 0 | 0
6811 | 257224.9 | 2011-01-15 11:47 | 5252.66 | 7 | 18 | -0.5496564 | 3.46472 | 16.16171 | 15.92943 | 65.58004 | 58.57807 | -0.0002266407 | 0.1783592 | 0 | 0 | 0
6812 | 257255 | 2011-01-15 11:47 | 5282.676 | 7 | 18 | -0.5496564 | 3.453874 | 16.16171 | 15.93401 | 65.58004 | 58.59392 | -0.0002913952 | 0.1783592 | 0 | 0 | 0
6813 | 257285 | 2011-01-15 11:48 | 5312.691 | 7 | 18 | -0.5496564 | 3.441247 | 16.16171 | 15.9386 | 65.58004 | 58.60972 | -0.0003561497 | 0.1783592 | 0 | 0 | 0
6814 | 257315 | 2011-01-15 11:48 | 5342.706 | 7 | 18 | -0.5496564 | 3.426676 | 16.16171 | 15.94318 | 65.58004 | 58.62547 | -0.0004209042 | 0.1783592 | 0 | 0 | 0
6815 | 257345 | 2011-01-15 11:49 | 5372.721 | 7 | 18 | -0.5496564 | 3.40984 | 16.16171 | 15.94777 | 65.58004 | 58.64113 | -0.0004857063 | 0.1783592 | 0 | 0 | 0
6816 | 257375 | 2011-01-15 11:49 | 5402.736 | 7 | 18 | -0.5498376 | 3.390089 | 16.16171 | 15.95235 | 65.58004 | 58.65672 | -0.0006152153 | 0.1783592 | 0 | 0 | 0
6817 | 257405 | 2011-01-15 11:50 | 5432.751 | 7 | 18 | -0.5498376 | 3.367263 | 16.16171 | 15.95693 | 65.58004 | 58.67221 | -0.0006475449 | 0.1783592 | 0 | 0 | 0
6818 | 257435 | 2011-01-15 11:50 | 5462.766 | 7 | 18 | -0.5496564 | 3.340065 | 16.16171 | 15.96152 | 65.58004 | 58.68758 | -0.0008094787 | 0.1783592 | 0 | 0 | 0
6819 | 257465.1 | 2011-01-15 11:51 | 5492.781 | 7 | 18 | -0.5498376 | 3.307525 | 16.16171 | 15.9661 | 65.58004 | 58.70282 | -0.00093894 | 0.1783592 | 0 | 0 | 0
6820 | 257495.1 | 2011-01-15 11:51 | 5522.796 | 7 | 18 | -0.5494752 | 3.26851 | 16.16171 | 15.97068 | 65.58004 | 58.71789 | -0.001133251 | 0.1783592 | 0 | 0 | 0
6821 | 257525.1 | 2011-01-15 11:52 | 5552.812 | 7 | 18 | -0.5496564 | 3.220428 | 16.16171 | 15.97527 | 65.58004 | 58.73277 | -0.001392269 | 0.1783592 | 0 | 0 | 0
6822 | 257555.1 | 2011-01-15 11:52 | 5582.827 | 7 | 18 | -0.5496564 | 3.160529 | 16.16171 | 15.97985 | 65.58004 | 58.7474 | -0.001748419 | 0.1783592 | 0 | 0 | 0
6823 | 257585.1 | 2011-01-15 11:53 | 5612.844 | 7 | 18 | -0.5498376 | 3.083307 | 16.16171 | 15.98443 | 65.58004 | 58.76172 | -0.002331209 | 0.1783592 | 0 | 0 | 0
6824 | 257613.6 | 2011-01-15 11:53 | 5641.294 | 7 | 18 | -0.5496564 | 2.983259 | 16.16171 | 15.98878 | 65.58004 | 58.77491 | -0.003334904 | 0.1783592 | 0 | 0 | 0
6825 | 257635.3 | 2011-01-15 11:54 | 5662.997 | 7 | 18 | -0.5498376 | 2.883211 | 16.16171 | 15.99209 | 65.58004 | 58.78464 | -0.003950119 | 0.1783592 | 0 | 0 | 0
6826 | 257654.2 | 2011-01-15 11:54 | 5681.934 | 7 | 18 | -0.5496564 | 2.783163 | 16.16171 | 15.99499 | 65.58004 | 58.79283 | -0.004306269 | 0.1783592 | 0 | 0 | 0
6827 | 257669.6 | 2011-01-15 11:54 | 5697.356 | 7 | 18 | -0.5498376 | 2.699951 | 16.16171 | 15.99734 | 65.58004 | 58.79929 | -0.004241514 | 0.1783592 | 0 | 0 | 0
6828 | 257729.7 | 2011-01-15 11:55 | 60.01481 | 8 | 18 | 0 | 3.387175 | 16.16171 | 15.99734 | 65.58004 | 58.79929 | 0.001327515 | 0.1783592 | 0 | 0 | 0
6829 | 257729.8 | 2011-01-15 11:55 | 0.1875657 | 9 | 18 | 0.0004767237 | 3.387013 | 16.16171 | 15.99734 | 65.58004 | 58.79929 | 0 | 0.1798175 | 0 | 0 | 0
6830 | 257734.7 | 2011-01-15 11:55 | 5.015537 | 9 | 18 | 0.004644399 | 3.39705 | 16.16171 | 15.99734 | 65.58006 | 58.79929 | 0.0009713173 | 0.1798175 | 0 | 0 | 0
6831 | 257764.7 | 2011-01-15 11:56 | 30.0151 | 1 | 19 | 0 | 3.431857 | 16.16171 | 15.99734 | 65.58006 | 58.79929 | 0.0008094787 | 0.1798175 | 0 | 0 | 0
6832 | 257794.7 | 2011-01-15 11:56 | 60.03035 | 1 | 19 | 0 | 3.45614 | 16.16171 | 15.99734 | 65.58006 | 58.79929 | 0.0005504132 | 0.1798175 | 0 | 0 | 0
6833 | 257824.7 | 2011-01-15 11:57 | 90.04557 | 1 | 19 | 0 | 3.47492 | 16.16171 | 15.99734 | 65.58006 | 58.79929 | 0.0004532814 | 0.1798175 | 0 | 0 | 0
6834 | 257854.7 | 2011-01-15 11:57 | 120.0136 | 1 | 19 | 0 | 3.489652 | 16.16171 | 15.99734 | 65.58006 | 58.79929 | 0.0003885746 | 0.1798175 | 0 | 0 | 0
6835 | 257884.7 | 2011-01-15 11:58 | 30.01531 | 2 | 19 | 0.5506098 | 3.746248 | 16.1663 | 15.99734 | 65.5971 | 58.79929 | 0.001424646 | 0.1798175 | 0 | 0 | 0
6836 | 257914.7 | 2011-01-15 11:58 | 60.03026 | 2 | 19 | 0.5506098 | 3.785911 | 16.17089 | 15.99734 | 65.61439 | 58.79929 | 0.00093894 | 0.1798175 | 0 | 0 | 0
6837 | 257944.7 | 2011-01-15 11:59 | 90.04538 | 2 | 19 | 0.5504286 | 3.811489 | 16.17548 | 15.99734 | 65.63183 | 58.79929 | 0.0006152153 | 0.1798175 | 0 | 0 | 0
6838 | 257974.8 | 2011-01-15 11:59 | 120.0605 | 2 | 19 | 0.5506098 | 3.829783 | 16.18007 | 15.99734 | 65.64937 | 58.79929 | 0.0004209518 | 0.1798175 | 0 | 0 | 0
6839 | 258004.8 | 2011-01-15 12:00 | 150.0757 | 2 | 19 | 0.5506098 | 3.84322 | 16.18466 | 15.99734 | 65.66698 | 58.79929 | 0.0003237724 | 0.1798175 | 0 | 0 | 0
6840 | 258034.8 | 2011-01-15 12:00 | 180.0907 | 2 | 19 | 0.5506098 | 3.852933 | 16.18925 | 15.99734 | 65.68464 | 58.79929 | 0.000259018 | 0.1798175 | 0 | 0 | 0
6841 | 258064.8 | 2011-01-15 12:01 | 210.1058 | 2 | 19 | 0.5506098 | 3.860218 | 16.19384 | 15.99734 | 65.70234 | 58.79929 | 0.0002266407 | 0.1798175 | 0 | 0 | 0
6842 | 258094.8 | 2011-01-15 12:01 | 240.121 | 2 | 19 | 0.5504286 | 3.86637 | 16.19843 | 15.99734 | 65.72008 | 58.79929 | 0.0001942635 | 0.1798175 | 0 | 0 | 0
6843 | 258124.8 | 2011-01-15 12:02 | 270.1362 | 2 | 19 | 0.5502474 | 3.871874 | 16.20302 | 15.99734 | 65.73784 | 58.79929 | 0.000129509 | 0.1798175 | 0 | 0 | 0
6844 | 258154.8 | 2011-01-15 12:02 | 300.1513 | 2 | 19 | 0.5506098 | 3.877055 | 16.20761 | 15.99734 | 65.75562 | 58.79929 | 0.0001618862 | 0.1798175 | 0 | 0 | 0
6845 | 258184.9 | 2011-01-15 12:03 | 330.1663 | 2 | 19 | 0.5507911 | 3.881912 | 16.2122 | 15.99734 | 65.77343 | 58.79929 | 0.000129509 | 0.1798175 | 0 | 0 | 0
6846 | 258214.9 | 2011-01-15 12:03 | 360.1814 | 2 | 19 | 0.5506098 | 3.886606 | 16.21679 | 15.99734 | 65.79126 | 58.79929 | 0.000129509 | 0.1798175 | 0 | 0 | 0
6847 | 258244.9 | 2011-01-15 12:04 | 390.1966 | 2 | 19 | 0.5506098 | 3.890977 | 16.22138 | 15.99734 | 65.80911 | 58.79929 | 9.713173e-05 | 0.1798175 | 0 | 0 | 0
6848 | 258274.9 | 2011-01-15 12:04 | 420.2117 | 2 | 19 | 0.5504286 | 3.894863 | 16.22597 | 15.99734 | 65.82698 | 58.79929 | 6.475449e-05 | 0.1798175 | 0 | 0 | 0
6849 | 258304.9 | 2011-01-15 12:05 | 450.2268 | 2 | 19 | 0.5506098 | 3.899072 | 16.23057 | 15.99734 | 65.84487 | 58.79929 | 9.713173e-05 | 0.1798175 | 0 | 0 | 0
6850 | 258334.9 | 2011-01-15 12:05 | 480.2419 | 2 | 19 | 0.5504286 | 3.902957 | 16.23516 | 15.99734 | 65.86277 | 58.79929 | 9.713173e-05 | 0.1798175 | 0 | 0 | 0
6851 | 258365 | 2011-01-15 12:06 | 510.257 | 2 | 19 | 0.5507911 | 3.906681 | 16.23975 | 15.99734 | 65.8807 | 58.79929 | 9.713173e-05 | 0.1798175 | 0 | 0 | 0
6852 | 258395 | 2011-01-15 12:06 | 540.2721 | 2 | 19 | 0.5504286 | 3.910404 | 16.24434 | 15.99734 | 65.89864 | 58.79929 | 9.713173e-05 | 0.1798175 | 0 | 0 | 0
6853 | 258425 | 2011-01-15 12:07 | 570.2872 | 2 | 19 | 0.5506098 | 3.913804 | 16.24893 | 15.99734 | 65.91659 | 58.79929 | 6.475449e-05 | 0.1798175 | 0 | 0 | 0
6854 | 258455 | 2011-01-15 12:07 | 600.3023 | 2 | 19 | 0.5506098 | 3.917365 | 16.25352 | 15.99734 | 65.93457 | 58.79929 | 9.713173e-05 | 0.1798175 | 0 | 0 | 0
6855 | 258485 | 2011-01-15 12:08 | 630.3174 | 2 | 19 | 0.5507911 | 3.920765 | 16.25811 | 15.99734 | 65.95256 | 58.79929 | 9.713173e-05 | 0.1798175 | 0 | 0 | 0
6856 | 258515 | 2011-01-15 12:08 | 660.3347 | 2 | 19 | 0.5506098 | 3.923841 | 16.2627 | 15.99734 | 65.97056 | 58.79929 | 9.713173e-05 | 0.1798175 | 0 | 0 | 0
6857 | 258545 | 2011-01-15 12:09 | 690.3477 | 2 | 19 | 0.5506098 | 3.927079 | 16.26729 | 15.99734 | 65.98858 | 58.79929 | 9.713173e-05 | 0.1798175 | 0 | 0 | 0
6858 | 258575.1 | 2011-01-15 12:09 | 720.3628 | 2 | 19 | 0.5506098 | 3.929993 | 16.27188 | 15.99734 | 66.00661 | 58.79929 | 6.475449e-05 | 0.1798175 | 0 | 0 | 0
6859 | 258605.1 | 2011-01-15 12:10 | 750.3778 | 2 | 19 | 0.5506098 | 3.932907 | 16.27647 | 15.99734 | 66.02465 | 58.79929 | 3.237724e-05 | 0.1798175 | 0 | 0 | 0
6860 | 258635.1 | 2011-01-15 12:10 | 780.3932 | 2 | 19 | 0.5504286 | 3.935821 | 16.28106 | 15.99734 | 66.04271 | 58.79929 | 6.475449e-05 | 0.1798175 | 0 | 0 | 0
6861 | 258665.1 | 2011-01-15 12:11 | 810.4081 | 2 | 19 | 0.5504286 | 3.938411 | 16.28565 | 15.99734 | 66.06079 | 58.79929 | 3.237724e-05 | 0.1798175 | 0 | 0 | 0
6862 | 258695.1 | 2011-01-15 12:11 | 840.4232 | 2 | 19 | 0.5506098 | 3.941163 | 16.29024 | 15.99734 | 66.07887 | 58.79929 | 6.475449e-05 | 0.1798175 | 0 | 0 | 0
6863 | 258725.1 | 2011-01-15 12:12 | 870.4383 | 2 | 19 | 0.5506098 | 3.943753 | 16.29483 | 15.99734 | 66.09697 | 58.79929 | 6.475449e-05 | 0.1798175 | 0 | 0 | 0
6864 | 258755.2 | 2011-01-15 12:12 | 900.4535 | 2 | 19 | 0.5504286 | 3.946182 | 16.29942 | 15.99734 | 66.11507 | 58.79929 | 6.475449e-05 | 0.1798175 | 0 | 0 | 0
6865 | 258785.2 | 2011-01-15 12:13 | 930.4687 | 2 | 19 | 0.5506098 | 3.948448 | 16.30401 | 15.99734 | 66.13319 | 58.79929 | 6.475449e-05 | 0.1798175 | 0 | 0 | 0
6866 | 258815.2 | 2011-01-15 12:13 | 960.4837 | 2 | 19 | 0.5506098 | 3.950391 | 16.3086 | 15.99734 | 66.15132 | 58.79929 | 3.237724e-05 | 0.1798175 | 0 | 0 | 0
6867 | 258845.2 | 2011-01-15 12:14 | 990.4988 | 2 | 19 | 0.5506098 | 3.952819 | 16.31319 | 15.99734 | 66.16946 | 58.79929 | 6.475449e-05 | 0.1798175 | 0 | 0 | 0
6868 | 258875.2 | 2011-01-15 12:14 | 1020.514 | 2 | 19 | 0.5502474 | 3.954762 | 16.31778 | 15.99734 | 66.18761 | 58.79929 | 3.237724e-05 | 0.1798175 | 0 | 0 | 0
6869 | 258905.2 | 2011-01-15 12:15 | 1050.529 | 2 | 19 | 0.5502474 | 3.956705 | 16.32237 | 15.99734 | 66.20576 | 58.79929 | 0 | 0.1798175 | 0 | 0 | 0
6870 | 258935.2 | 2011-01-15 12:15 | 1080.544 | 2 | 19 | 0.5502474 | 3.958647 | 16.32695 | 15.99734 | 66.22392 | 58.79929 | 6.475449e-05 | 0.1798175 | 0 | 0 | 0
6871 | 258965.3 | 2011-01-15 12:16 | 1110.559 | 2 | 19 | 0.5506098 | 3.960428 | 16.33154 | 15.99734 | 66.24209 | 58.79929 | 3.237724e-05 | 0.1798175 | 0 | 0 | 0
6872 | 258995.3 | 2011-01-15 12:16 | 1140.575 | 2 | 19 | 0.5502474 | 3.962047 | 16.33613 | 15.99734 | 66.26027 | 58.79929 | 3.237724e-05 | 0.1798175 | 0 | 0 | 0
6873 | 259025.3 | 2011-01-15 12:17 | 1170.589 | 2 | 19 | 0.5504286 | 3.96399 | 16.34072 | 15.99734 | 66.27846 | 58.79929 | 6.475449e-05 | 0.1798175 | 0 | 0 | 0
6874 | 259055.3 | 2011-01-15 12:17 | 1200.605 | 2 | 19 | 0.5506098 | 3.96577 | 16.34531 | 15.99734 | 66.29665 | 58.79929 | 6.475449e-05 | 0.1798175 | 0 | 0 | 0
6875 | 259085.3 | 2011-01-15 12:18 | 1230.62 | 2 | 19 | 0.5504286 | 3.96739 | 16.3499 | 15.99734 | 66.31486 | 58.79929 | 3.237724e-05 | 0.1798175 | 0 | 0 | 0
6876 | 259115.3 | 2011-01-15 12:18 | 1260.635 | 2 | 19 | 0.5506098 | 3.969008 | 16.35449 | 15.99734 | 66.33307 | 58.79929 | 3.237724e-05 | 0.1798175 | 0 | 0 | 0
6877 | 259145.3 | 2011-01-15 12:19 | 1290.65 | 2 | 19 | 0.5506098 | 3.970789 | 16.35908 | 15.99734 | 66.35129 | 58.79929 | 3.237724e-05 | 0.1798175 | 0 | 0 | 0
6878 | 259175.4 | 2011-01-15 12:19 | 1320.665 | 2 | 19 | 0.5506098 | 3.972408 | 16.36367 | 15.99734 | 66.36952 | 58.79929 | 3.237724e-05 | 0.1798175 | 0 | 0 | 0
6879 | 259205.4 | 2011-01-15 12:20 | 1350.68 | 2 | 19 | 0.5506098 | 3.974027 | 16.36826 | 15.99734 | 66.38776 | 58.79929 | 6.475449e-05 | 0.1798175 | 0 | 0 | 0
6880 | 259235.4 | 2011-01-15 12:20 | 1380.695 | 2 | 19 | 0.5506098 | 3.975808 | 16.37285 | 15.99734 | 66.40601 | 58.79929 | 9.713173e-05 | 0.1798175 | 0 | 0 | 0
6881 | 259265.4 | 2011-01-15 12:21 | 1410.71 | 2 | 19 | 0.5506098 | 3.977103 | 16.37744 | 15.99734 | 66.42426 | 58.79929 | 3.237724e-05 | 0.1798175 | 0 | 0 | 0
6882 | 259295.4 | 2011-01-15 12:21 | 1440.726 | 2 | 19 | 0.5506098 | 3.978884 | 16.38203 | 15.99734 | 66.44252 | 58.79929 | 9.713173e-05 | 0.1798175 | 0 | 0 | 0
6883 | 259325.4 | 2011-01-15 12:22 | 1470.741 | 2 | 19 | 0.5506098 | 3.980503 | 16.38662 | 15.99734 | 66.46078 | 58.79929 | 3.237724e-05 | 0.1798175 | 0 | 0 | 0
6884 | 259355.5 | 2011-01-15 12:22 | 1500.756 | 2 | 19 | 0.5504286 | 3.98196 | 16.39121 | 15.99734 | 66.47906 | 58.79929 | 0 | 0.1798175 | 0 | 0 | 0
6885 | 259385.5 | 2011-01-15 12:23 | 1530.771 | 2 | 19 | 0.5504286 | 3.983902 | 16.3958 | 15.99734 | 66.49734 | 58.79929 | 9.713173e-05 | 0.1798175 | 0 | 0 | 0
6886 | 259415.5 | 2011-01-15 12:23 | 1560.786 | 2 | 19 | 0.5506098 | 3.985359 | 16.40039 | 15.99734 | 66.51563 | 58.79929 | 3.237724e-05 | 0.1798175 | 0 | 0 | 0
6887 | 259445.5 | 2011-01-15 12:24 | 1590.801 | 2 | 19 | 0.5506098 | 3.98714 | 16.40498 | 15.99734 | 66.53393 | 58.79929 | 6.475449e-05 | 0.1798175 | 0 | 0 | 0
6888 | 259475.5 | 2011-01-15 12:24 | 1620.816 | 2 | 19 | 0.5504286 | 3.988597 | 16.40957 | 15.99734 | 66.55224 | 58.79929 | 3.237724e-05 | 0.1798175 | 0 | 0 | 0
6889 | 259505.5 | 2011-01-15 12:25 | 1650.831 | 2 | 19 | 0.5506098 | 3.990378 | 16.41416 | 15.99734 | 66.57055 | 58.79929 | 6.475449e-05 | 0.1798175 | 0 | 0 | 0
6890 | 259535.5 | 2011-01-15 12:25 | 1680.846 | 2 | 19 | 0.5506098 | 3.991997 | 16.41875 | 15.99734 | 66.58887 | 58.79929 | 0 | 0.1798175 | 0 | 0 | 0
6891 | 259565.6 | 2011-01-15 12:26 | 1710.861 | 2 | 19 | 0.5504286 | 3.993616 | 16.42334 | 15.99734 | 66.6072 | 58.79929 | 3.237724e-05 | 0.1798175 | 0 | 0 | 0
6892 | 259595.6 | 2011-01-15 12:26 | 1740.877 | 2 | 19 | 0.5502474 | 3.995234 | 16.42793 | 15.99734 | 66.62553 | 58.79929 | 3.237724e-05 | 0.1798175 | 0 | 0 | 0
6893 | 259625.6 | 2011-01-15 12:27 | 1770.894 | 2 | 19 | 0.5506098 | 3.997015 | 16.43252 | 15.99734 | 66.64388 | 58.79929 | 6.475449e-05 | 0.1798175 | 0 | 0 | 0
6894 | 259655.6 | 2011-01-15 12:27 | 1800.907 | 2 | 19 | 0.5506098 | 3.998634 | 16.43711 | 15.99734 | 66.66223 | 58.79929 | 6.475449e-05 | 0.1798175 | 0 | 0 | 0
6895 | 259685.6 | 2011-01-15 12:28 | 1830.922 | 2 | 19 | 0.5506098 | 4.000415 | 16.4417 | 15.99734 | 66.68059 | 58.79929 | 0 | 0.1798175 | 0 | 0 | 0
6896 | 259715.6 | 2011-01-15 12:28 | 1860.937 | 2 | 19 | 0.5506098 | 4.001872 | 16.44629 | 15.99734 | 66.69895 | 58.79929 | 0 | 0.1798175 | 0 | 0 | 0
6897 | 259745.6 | 2011-01-15 12:29 | 1890.952 | 2 | 19 | 0.5504286 | 4.003815 | 16.45088 | 15.99734 | 66.71733 | 58.79929 | 6.475449e-05 | 0.1798175 | 0 | 0 | 0
6898 | 259775.7 | 2011-01-15 12:29 | 1920.967 | 2 | 19 | 0.5506098 | 4.005434 | 16.45547 | 15.99734 | 66.73571 | 58.79929 | 3.232956e-05 | 0.1798175 | 0 | 0 | 0
6899 | 259805.7 | 2011-01-15 12:30 | 1950.982 | 2 | 19 | 0.5507911 | 4.007215 | 16.46007 | 15.99734 | 66.7541 | 58.79929 | 6.475449e-05 | 0.1798175 | 0 | 0 | 0
6900 | 259835.7 | 2011-01-15 12:30 | 1980.998 | 2 | 19 | 0.5506098 | 4.008671 | 16.46466 | 15.99734 | 66.7725 | 58.79929 | 3.232956e-05 | 0.1798175 | 0 | 0 | 0
6901 | 259865.7 | 2011-01-15 12:31 | 2011.013 | 2 | 19 | 0.5506098 | 4.010452 | 16.46925 | 15.99734 | 66.7909 | 58.79929 | 6.475449e-05 | 0.1798175 | 0 | 0 | 0
6902 | 259895.7 | 2011-01-15 12:31 | 2041.028 | 2 | 19 | 0.5506098 | 4.012071 | 16.47384 | 15.99734 | 66.80931 | 58.79929 | 6.475449e-05 | 0.1798175 | 0 | 0 | 0
6903 | 259925.7 | 2011-01-15 12:32 | 2071.043 | 2 | 19 | 0.5504286 | 4.013528 | 16.47843 | 15.99734 | 66.82773 | 58.79929 | 3.242493e-05 | 0.1798175 | 0 | 0 | 0
6904 | 259955.8 | 2011-01-15 12:32 | 2101.058 | 2 | 19 | 0.5506098 | 4.015309 | 16.48302 | 15.99734 | 66.84616 | 58.79929 | 6.475449e-05 | 0.1798175 | 0 | 0 | 0
6905 | 259985.8 | 2011-01-15 12:33 | 2131.073 | 2 | 19 | 0.5504286 | 4.016928 | 16.48761 | 15.99734 | 66.8646 | 58.79929 | 3.232956e-05 | 0.1798175 | 0 | 0 | 0
6906 | 260015.8 | 2011-01-15 12:33 | 2161.088 | 2 | 19 | 0.5506098 | 4.018547 | 16.4922 | 15.99734 | 66.88304 | 58.79929 | 0 | 0.1798175 | 0 | 0 | 0
6907 | 260045.8 | 2011-01-15 12:34 | 2191.103 | 2 | 19 | 0.5506098 | 4.020328 | 16.49679 | 15.99734 | 66.90149 | 58.79929 | 6.475449e-05 | 0.1798175 | 0 | 0 | 0
6908 | 260075.8 | 2011-01-15 12:34 | 2221.119 | 2 | 19 | 0.5504286 | 4.021946 | 16.50138 | 15.99734 | 66.91995 | 58.79929 | 3.232956e-05 | 0.1798175 | 0 | 0 | 0
6909 | 260105.8 | 2011-01-15 12:35 | 2251.133 | 2 | 19 | 0.5506098 | 4.023727 | 16.50597 | 15.99734 | 66.93842 | 58.79929 | 3.242493e-05 | 0.1798175 | 0 | 0 | 0
6910 | 260135.8 | 2011-01-15 12:35 | 2281.149 | 2 | 19 | 0.5504286 | 4.025508 | 16.51056 | 15.99734 | 66.95689 | 58.79929 | 3.232956e-05 | 0.1798175 | 0 | 0 | 0
6911 | 260165.9 | 2011-01-15 12:36 | 2311.164 | 2 | 19 | 0.5507911 | 4.027127 | 16.51515 | 15.99734 | 66.97537 | 58.79929 | 6.475449e-05 | 0.1798175 | 0 | 0 | 0
6912 | 260195.9 | 2011-01-15 12:36 | 2341.179 | 2 | 19 | 0.5506098 | 4.028908 | 16.51974 | 15.99734 | 66.99386 | 58.79929 | 3.242493e-05 | 0.1798175 | 0 | 0 | 0
6913 | 260225.9 | 2011-01-15 12:37 | 2371.194 | 2 | 19 | 0.5504286 | 4.030689 | 16.52433 | 15.99734 | 67.01236 | 58.79929 | 6.475449e-05 | 0.1798175 | 0 | 0 | 0
6914 | 260255.9 | 2011-01-15 12:37 | 2401.209 | 2 | 19 | 0.5504286 | 4.032469 | 16.52892 | 15.99734 | 67.03087 | 58.79929 | 6.475449e-05 | 0.1798175 | 0 | 0 | 0
6915 | 260285.9 | 2011-01-15 12:38 | 2431.224 | 2 | 19 | 0.5504286 | 4.03425 | 16.53351 | 15.99734 | 67.04938 | 58.79929 | 6.475449e-05 | 0.1798175 | 0 | 0 | 0
6916 | 260315.9 | 2011-01-15 12:38 | 2461.239 | 2 | 19 | 0.5504286 | 4.035869 | 16.5381 | 15.99734 | 67.0679 | 58.79929 | -3.232956e-05 | 0.1798175 | 0 | 0 | 0
6917 | 260346 | 2011-01-15 12:39 | 2491.254 | 2 | 19 | 0.5506098 | 4.037812 | 16.54269 | 15.99734 | 67.08643 | 58.79929 | 3.242493e-05 | 0.1798175 | 0 | 0 | 0
6918 | 260376 | 2011-01-15 12:39 | 2521.27 | 2 | 19 | 0.5506098 | 4.039431 | 16.54728 | 15.99734 | 67.10497 | 58.79929 | 3.242493e-05 | 0.1798175 | 0 | 0 | 0
6919 | 260406 | 2011-01-15 12:40 | 2551.285 | 2 | 19 | 0.5504286 | 4.041373 | 16.55187 | 15.99734 | 67.12352 | 58.79929 | 3.232956e-05 | 0.1798175 | 0 | 0 | 0
6920 | 260436 | 2011-01-15 12:40 | 2581.3 | 2 | 19 | 0.5504286 | 4.043154 | 16.55646 | 15.99734 | 67.14208 | 58.79929 | 0 | 0.1798175 | 0 | 0 | 0
6921 | 260466 | 2011-01-15 12:41 | 2611.301 | 2 | 19 | 0.5507911 | 4.045259 | 16.56105 | 15.99734 | 67.16063 | 58.79929 | 3.232956e-05 | 0.1798175 | 0 | 0 | 0
6922 | 260496 | 2011-01-15 12:41 | 2641.314 | 2 | 19 | 0.5506098 | 4.04704 | 16.56564 | 15.99734 | 67.1792 | 58.79929 | 3.242493e-05 | 0.1798175 | 0 | 0 | 0
6923 | 260526 | 2011-01-15 12:42 | 2671.329 | 2 | 19 | 0.5506098 | 4.04882 | 16.57023 | 15.99734 | 67.19778 | 58.79929 | 3.232956e-05 | 0.1798175 | 0 | 0 | 0
6924 | 260556 | 2011-01-15 12:42 | 2701.345 | 2 | 19 | 0.5506098 | 4.051087 | 16.57482 | 15.99734 | 67.21637 | 58.79929 | 9.717941e-05 | 0.1798175 | 0 | 0 | 0
6925 | 260586.1 | 2011-01-15 12:43 | 2731.36 | 2 | 19 | 0.5506098 | 4.05303 | 16.57941 | 15.99734 | 67.23497 | 58.79929 | 6.475449e-05 | 0.1798175 | 0 | 0 | 0
6926 | 260616.1 | 2011-01-15 12:43 | 2761.375 | 2 | 19 | 0.5504286 | 4.05481 | 16.584 | 15.99734 | 67.25358 | 58.79929 | 0 | 0.1798175 | 0 | 0 | 0
6927 | 260646.1 | 2011-01-15 12:44 | 2791.39 | 2 | 19 | 0.5506098 | 4.056915 | 16.58859 | 15.99734 | 67.2722 | 58.79929 | 6.475449e-05 | 0.1798175 | 0 | 0 | 0
6928 | 260676.1 | 2011-01-15 12:44 | 2821.405 | 2 | 19 | 0.5506098 | 4.058857 | 16.59318 | 15.99734 | 67.29083 | 58.79929 | 6.475449e-05 | 0.1798175 | 0 | 0 | 0
6929 | 260706.1 | 2011-01-15 12:45 | 2851.42 | 2 | 19 | 0.5506098 | 4.060638 | 16.59777 | 15.99734 | 67.30946 | 58.79929 | 0 | 0.1798175 | 0 | 0 | 0
6930 | 260736.1 | 2011-01-15 12:45 | 2881.435 | 2 | 19 | 0.5506098 | 4.062905 | 16.60236 | 15.99734 | 67.32811 | 58.79929 | 6.475449e-05 | 0.1798175 | 0 | 0 | 0
6931 | 260766.1 | 2011-01-15 12:46 | 2911.45 | 2 | 19 | 0.5504286 | 4.065009 | 16.60695 | 15.99734 | 67.34676 | 58.79929 | 6.475449e-05 | 0.1798175 | 0 | 0 | 0
6932 | 260796.2 | 2011-01-15 12:46 | 2941.465 | 2 | 19 | 0.5506098 | 4.067114 | 16.61154 | 15.99734 | 67.36543 | 58.79929 | 3.242493e-05 | 0.1798175 | 0 | 0 | 0
6933 | 260826.2 | 2011-01-15 12:47 | 2971.481 | 2 | 19 | 0.5506098 | 4.06938 | 16.61613 | 15.99734 | 67.3841 | 58.79929 | 3.232956e-05 | 0.1798175 | 0 | 0 | 0
6934 | 260856.2 | 2011-01-15 12:47 | 3001.496 | 2 | 19 | 0.5506098 | 4.071485 | 16.62072 | 15.99734 | 67.40279 | 58.79929 | 6.475449e-05 | 0.1798175 | 0 | 0 | 0
6935 | 260886.2 | 2011-01-15 12:48 | 3031.511 | 2 | 19 | 0.5507911 | 4.073751 | 16.62531 | 15.99734 | 67.42148 | 58.79929 | 9.717941e-05 | 0.1798175 | 0 | 0 | 0
6936 | 260916.2 | 2011-01-15 12:48 | 3061.526 | 2 | 19 | 0.5506098 | 4.076018 | 16.6299 | 15.99734 | 67.44019 | 58.79929 | 6.475449e-05 | 0.1798175 | 0 | 0 | 0
6937 | 260946.2 | 2011-01-15 12:49 | 3091.541 | 2 | 19 | 0.5506098 | 4.078284 | 16.63449 | 15.99734 | 67.4589 | 58.79929 | 9.717941e-05 | 0.1798175 | 0 | 0 | 0
6938 | 260976.3 | 2011-01-15 12:49 | 3121.556 | 2 | 19 | 0.5506098 | 4.080551 | 16.63908 | 15.99734 | 67.47763 | 58.79929 | 6.475449e-05 | 0.1798175 | 0 | 0 | 0
6939 | 261006.3 | 2011-01-15 12:50 | 3151.571 | 2 | 19 | 0.5507911 | 4.082817 | 16.64367 | 15.99734 | 67.49636 | 58.79929 | 6.475449e-05 | 0.1798175 | 0 | 0 | 0
6940 | 261036.3 | 2011-01-15 12:50 | 3181.586 | 2 | 19 | 0.5504286 | 4.085083 | 16.64827 | 15.99734 | 67.51511 | 58.79929 | 3.232956e-05 | 0.1798175 | 0 | 0 | 0
6941 | 261066.3 | 2011-01-15 12:51 | 3211.602 | 2 | 19 | 0.5504286 | 4.087512 | 16.65286 | 15.99734 | 67.53387 | 58.79929 | 9.717941e-05 | 0.1798175 | 0 | 0 | 0
6942 | 261096.3 | 2011-01-15 12:51 | 3241.617 | 2 | 19 | 0.5506098 | 4.089941 | 16.65745 | 15.99734 | 67.55264 | 58.79929 | 9.717941e-05 | 0.1798175 | 0 | 0 | 0
6943 | 261126.3 | 2011-01-15 12:52 | 3271.632 | 2 | 19 | 0.5506098 | 4.092369 | 16.66204 | 15.99734 | 67.57141 | 58.79929 | 6.475449e-05 | 0.1798175 | 0 | 0 | 0
6944 | 261156.3 | 2011-01-15 12:52 | 3301.647 | 2 | 19 | 0.5506098 | 4.094797 | 16.66663 | 15.99734 | 67.59021 | 58.79929 | 6.475449e-05 | 0.1798175 | 0 | 0 | 0
6945 | 261186.4 | 2011-01-15 12:53 | 3331.662 | 2 | 19 | 0.5504286 | 4.097225 | 16.67122 | 15.99734 | 67.60901 | 58.79929 | 6.475449e-05 | 0.1798175 | 0 | 0 | 0
6946 | 261216.4 | 2011-01-15 12:53 | 3361.677 | 2 | 19 | 0.5506098 | 4.099816 | 16.67581 | 15.99734 | 67.62782 | 58.79929 | 6.475449e-05 | 0.1798175 | 0 | 0 | 0
6947 | 261246.4 | 2011-01-15 12:54 | 3391.692 | 2 | 19 | 0.5507911 | 4.102244 | 16.6804 | 15.99734 | 67.64665 | 58.79929 | 6.475449e-05 | 0.1798175 | 0 | 0 | 0
6948 | 261276.4 | 2011-01-15 12:54 | 3421.707 | 2 | 19 | 0.5506098 | 4.104834 | 16.68499 | 15.99734 | 67.66548 | 58.79929 | 6.475449e-05 | 0.1798175 | 0 | 0 | 0
6949 | 261306.4 | 2011-01-15 12:55 | 3451.722 | 2 | 19 | 0.5506098 | 4.107263 | 16.68958 | 15.99734 | 67.68433 | 58.79929 | 3.242493e-05 | 0.1798175 | 0 | 0 | 0
6950 | 261336.4 | 2011-01-15 12:55 | 3481.737 | 2 | 19 | 0.5506098 | 4.110015 | 16.69417 | 15.99734 | 67.70319 | 58.79929 | 6.475449e-05 | 0.1798175 | 0 | 0 | 0
6951 | 261366.5 | 2011-01-15 12:56 | 3511.753 | 2 | 19 | 0.5506098 | 4.112605 | 16.69876 | 15.99734 | 67.72206 | 58.79929 | 3.242493e-05 | 0.1798175 | 0 | 0 | 0
6952 | 261396.5 | 2011-01-15 12:56 | 3541.768 | 2 | 19 | 0.5506098 | 4.115195 | 16.70335 | 15.99734 | 67.74095 | 58.79929 | 3.242493e-05 | 0.1798175 | 0 | 0 | 0
6953 | 261426.5 | 2011-01-15 12:57 | 3571.783 | 2 | 19 | 0.5504286 | 4.117948 | 16.70794 | 15.99734 | 67.75985 | 58.79929 | 3.242493e-05 | 0.1798175 | 0 | 0 | 0
6954 | 261456.5 | 2011-01-15 12:57 | 3601.798 | 2 | 19 | 0.5506098 | 4.120862 | 16.71253 | 15.99734 | 67.77876 | 58.79929 | 9.717941e-05 | 0.1798175 | 0 | 0 | 0
6955 | 261486.5 | 2011-01-15 12:58 | 3631.813 | 2 | 19 | 0.5506098 | 4.123613 | 16.71712 | 15.99734 | 67.79768 | 58.79929 | 0.000129509 | 0.1798175 | 0 | 0 | 0
6956 | 261516.5 | 2011-01-15 12:58 | 3661.828 | 2 | 19 | 0.5506098 | 4.126527 | 16.72171 | 15.99734 | 67.81661 | 58.79929 | 9.708405e-05 | 0.1798175 | 0 | 0 | 0
6957 | 261546.5 | 2011-01-15 12:59 | 3691.843 | 2 | 19 | 0.5506098 | 4.12928 | 16.7263 | 15.99734 | 67.83556 | 58.79929 | 9.708405e-05 | 0.1798175 | 0 | 0 | 0
6958 | 261576.6 | 2011-01-15 12:59 | 3721.861 | 2 | 19 | 0.5506098 | 4.132032 | 16.73089 | 15.99734 | 67.85452 | 58.79929 | 6.475449e-05 | 0.1798175 | 0 | 0 | 0
6959 | 261606.6 | 2011-01-15 13:00 | 3751.874 | 2 | 19 | 0.5506098 | 4.134946 | 16.73548 | 15.99734 | 67.8735 | 58.79929 | 6.475449e-05 | 0.1798175 | 0 | 0 | 0
6960 | 261636.6 | 2011-01-15 13:00 | 3781.889 | 2 | 19 | 0.5506098 | 4.13786 | 16.74007 | 15.99734 | 67.89248 | 58.79929 | 6.475449e-05 | 0.1798175 | 0 | 0 | 0
6961 | 261666.6 | 2011-01-15 13:01 | 3811.904 | 2 | 19 | 0.5506098 | 4.140774 | 16.74466 | 15.99734 | 67.91149 | 58.79929 | 6.475449e-05 | 0.1798175 | 0 | 0 | 0
6962 | 261696.6 | 2011-01-15 13:01 | 3841.919 | 2 | 19 | 0.5506098 | 4.143688 | 16.74925 | 15.99734 | 67.9305 | 58.79929 | 6.475449e-05 | 0.1798175 | 0 | 0 | 0
6963 | 261726.6 | 2011-01-15 13:02 | 3871.934 | 2 | 19 | 0.5506098 | 4.146926 | 16.75384 | 15.99734 | 67.94953 | 58.79929 | 0.0001296043 | 0.1798175 | 0 | 0 | 0
6964 | 261756.6 | 2011-01-15 13:02 | 3901.949 | 2 | 19 | 0.5504286 | 4.14984 | 16.75843 | 15.99734 | 67.96857 | 58.79929 | 6.475449e-05 | 0.1798175 | 0 | 0 | 0
6965 | 261786.7 | 2011-01-15 13:03 | 3931.964 | 2 | 19 | 0.5506098 | 4.152915 | 16.76302 | 15.99734 | 67.98763 | 58.79929 | 6.475449e-05 | 0.1798175 | 0 | 0 | 0
6966 | 261816.7 | 2011-01-15 13:03 | 3961.979 | 2 | 19 | 0.5506098 | 4.156153 | 16.76761 | 15.99734 | 68.0067 | 58.79929 | 9.708405e-05 | 0.1798175 | 0 | 0 | 0
6967 | 261846.7 | 2011-01-15 13:04 | 3991.995 | 2 | 19 | 0.5506098 | 4.159229 | 16.7722 | 15.99734 | 68.02578 | 58.79929 | 9.708405e-05 | 0.1798175 | 0 | 0 | 0
6968 | 261876.7 | 2011-01-15 13:04 | 4022.01 | 2 | 19 | 0.5504286 | 4.162143 | 16.7768 | 15.99734 | 68.04488 | 58.79929 | 9.708405e-05 | 0.1798175 | 0 | 0 | 0
6969 | 261906.7 | 2011-01-15 13:05 | 4052.025 | 2 | 19 | 0.5506098 | 4.165381 | 16.78139 | 15.99734 | 68.06399 | 58.79929 | 6.475449e-05 | 0.1798175 | 0 | 0 | 0
6970 | 261936.7 | 2011-01-15 13:05 | 4082.04 | 2 | 19 | 0.5504286 | 4.168457 | 16.78598 | 15.99734 | 68.08312 | 58.79929 | 6.475449e-05 | 0.1798175 | 0 | 0 | 0
6971 | 261966.8 | 2011-01-15 13:06 | 4112.055 | 2 | 19 | 0.5506098 | 4.171857 | 16.79057 | 15.99734 | 68.10227 | 58.79929 | 0.000129509 | 0.1798175 | 0 | 0 | 0
6972 | 261996.8 | 2011-01-15 13:06 | 4142.07 | 2 | 19 | 0.5506098 | 4.174932 | 16.79516 | 15.99734 | 68.12142 | 58.79929 | 6.475449e-05 | 0.1798175 | 0 | 0 | 0
6973 | 262026.8 | 2011-01-15 13:07 | 4172.085 | 2 | 19 | 0.5506098 | 4.178494 | 16.79975 | 15.99734 | 68.1406 | 58.79929 | 0.000129509 | 0.1798175 | 0 | 0 | 0
6974 | 262056.8 | 2011-01-15 13:07 | 4202.1 | 2 | 19 | 0.5504286 | 4.18157 | 16.80434 | 15.99734 | 68.15978 | 58.79929 | 3.232956e-05 | 0.1798175 | 0 | 0 | 0
6975 | 262086.8 | 2011-01-15 13:08 | 4232.115 | 2 | 19 | 0.5504286 | 4.18497 | 16.80893 | 15.99734 | 68.17899 | 58.79929 | 3.242493e-05 | 0.1798175 | 0 | 0 | 0
6976 | 262116.8 | 2011-01-15 13:08 | 4262.13 | 2 | 19 | 0.5506098 | 4.188531 | 16.81352 | 15.99734 | 68.19821 | 58.79929 | 9.708405e-05 | 0.1798175 | 0 | 0 | 0
6977 | 262146.8 | 2011-01-15 13:09 | 4292.146 | 2 | 19 | 0.5504286 | 4.191607 | 16.81811 | 15.99734 | 68.21744 | 58.79929 | 3.242493e-05 | 0.1798175 | 0 | 0 | 0
6978 | 262176.9 | 2011-01-15 13:09 | 4322.161 | 2 | 19 | 0.5504286 | 4.195169 | 16.8227 | 15.99734 | 68.23669 | 58.79929 | 6.475449e-05 | 0.1798175 | 0 | 0 | 0
6979 | 262206.9 | 2011-01-15 13:10 | 4352.176 | 2 | 19 | 0.5507911 | 4.19873 | 16.82729 | 15.99734 | 68.25596 | 58.79929 | 0.000129509 | 0.1798175 | 0 | 0 | 0
6980 | 262216.3 | 2011-01-15 13:10 | 4361.582 | 2 | 19 | 0.5507911 | 4.200026 | 16.82873 | 15.99734 | 68.262 | 58.79929 | 0.0001618385 | 0.1798175 | 0 | 0 | 0
6981 | 262246.3 | 2011-01-15 13:11 | 30.01525 | 3 | 19 | 0 | 4.0574 | 16.82873 | 15.99734 | 68.262 | 58.79929 | -0.0004209518 | 0.1798175 | 0 | 0 | 0
6982 | 262276.3 | 2011-01-15 13:11 | 60.03027 | 3 | 19 | 0 | 4.04364 | 16.82873 | 15.99734 | 68.262 | 58.79929 | -0.000259018 | 0.1798175 | 0 | 0 | 0
6983 | 262306.3 | 2011-01-15 13:12 | 90.04544 | 3 | 19 | 0 | 4.035222 | 16.82873 | 15.99734 | 68.262 | 58.79929 | -0.0001942635 | 0.1798175 | 0 | 0 | 0
6984 | 262336.3 | 2011-01-15 13:12 | 120.0137 | 3 | 19 | 0 | 4.029717 | 16.82873 | 15.99734 | 68.262 | 58.79929 | -6.475449e-05 | 0.1798175 | 0 | 0 | 0
6985 | 262336.3 | 2011-01-15 13:12 | 2.656621117e-06 | 4 | 19 | 0.8660848 | 4.200511 | 16.82873 | 15.99734 | 68.262 | 58.79929 | 0 | 0.1798175 | 0 | 0 | 0
6986 | 262338.1 | 2011-01-15 13:12 | 1.781187 | 4 | 19 | 0.8158914 | 4.200511 | 16.82914 | 15.99734 | 68.26372 | 58.79929 | 0 | 0.1798175 | 0 | 0 | 0
6987 | 262343.2 | 2011-01-15 13:12 | 6.87485 | 4 | 19 | 0.7658793 | 4.200511 | 16.83025 | 15.99734 | 68.26841 | 58.79929 | 0 | 0.1798175 | 0 | 0 | 0
6988 | 262351.3 | 2011-01-15 13:12 | 14.99971 | 4 | 19 | 0.715686 | 4.200673 | 16.83192 | 15.99734 | 68.27542 | 58.79929 | 3.232956e-05 | 0.1798175 | 0 | 0 | 0
6989 | 262363.2 | 2011-01-15 13:13 | 26.87451 | 4 | 19 | 0.6656739 | 4.200511 | 16.8342 | 15.99734 | 68.28497 | 58.79929 | 0 | 0.1798175 | 0 | 0 | 0
6990 | 262380.7 | 2011-01-15 13:13 | 44.40549 | 4 | 19 | 0.6156619 | 4.200673 | 16.83731 | 15.99734 | 68.29804 | 58.79929 | 3.232956e-05 | 0.1798175 | 0 | 0 | 0
6991 | 262409.1 | 2011-01-15 13:13 | 72.82676 | 4 | 19 | 0.5656497 | 4.200511 | 16.84195 | 15.99734 | 68.31755 | 58.79929 | 0 | 0.1798175 | 0 | 0 | 0
6992 | 262465.6 | 2011-01-15 13:14 | 129.3102 | 4 | 19 | 0.5156376 | 4.200349 | 16.85039 | 15.99734 | 68.35297 | 58.79929 | -3.242493e-05 | 0.1798175 | 0 | 0 | 0
6993 | 262582.5 | 2011-01-15 13:16 | 246.1991 | 4 | 19 | 0.4656255 | 4.200349 | 16.86624 | 15.99734 | 68.41959 | 58.79929 | -3.242493e-05 | 0.1798175 | 0 | 0 | 0
6994 | 262745.4 | 2011-01-15 13:19 | 409.0556 | 4 | 19 | 0.4156134 | 4.200673 | 16.88616 | 15.99734 | 68.50324 | 58.79929 | 3.232956e-05 | 0.1798175 | 0 | 0 | 0
6995 | 262937.4 | 2011-01-15 13:22 | 601.1148 | 4 | 19 | 0.3654201 | 4.200511 | 16.90699 | 15.99734 | 68.59075 | 58.79929 | -3.232956e-05 | 0.1798175 | 0 | 0 | 0
6996 | 263156.7 | 2011-01-15 13:26 | 820.4236 | 4 | 19 | 0.315408 | 4.200511 | 16.92772 | 15.99734 | 68.67781 | 58.79929 | 0 | 0.1798175 | 0 | 0 | 0
6997 | 263408.3 | 2011-01-15 13:30 | 1071.997 | 4 | 19 | 0.2653959 | 4.200511 | 16.94799 | 15.99734 | 68.76295 | 58.79929 | 0 | 0.1798175 | 0 | 0 | 0
6998 | 263709.5 | 2011-01-15 13:35 | 1373.211 | 4 | 19 | 0.2150214 | 4.200349 | 16.96805 | 15.99734 | 68.84725 | 58.79929 | -3.242493e-05 | 0.1798175 | 0 | 0 | 0
6999 | 264095.9 | 2011-01-15 13:41 | 1759.579 | 4 | 19 | 0.1650093 | 4.200511 | 16.98837 | 15.99734 | 68.93259 | 58.79929 | 0 | 0.1798175 | 0 | 0 | 0
7000 | 264636.5 | 2011-01-15 13:50 | 2300.133 | 4 | 19 | 0.1149972 | 4.200511 | 17.00917 | 15.99734 | 69.01996 | 58.79929 | -3.232956e-05 | 0.1798175 | 0 | 0 | 0
7001 | 265590.5 | 2011-01-15 14:06 | 3254.179 | 4 | 19 | 0.06498509 | 4.200349 | 17.03232 | 15.99734 | 69.11721 | 58.79929 | -3.242493e-05 | 0.1798175 | 0 | 0 | 0
7002 | 266074 | 2011-01-15 14:14 | 3737.671 | 4 | 19 | 0.04994522 | 4.200511 | 17.04005 | 15.99734 | 69.14968 | 58.79929 | 0 | 0.1798175 | 0 | 0 | 0
7003 | 266104 | 2011-01-15 14:15 | 30.01527 | 5 | 19 | 0 | 4.18756 | 17.04005 | 15.99734 | 69.14968 | 58.79929 | -6.475449e-05 | 0.1798175 | 0 | 0 | 0
7004 | 266134 | 2011-01-15 14:15 | 60.01468 | 5 | 19 | 0 | 4.18578 | 17.04005 | 15.99734 | 69.14968 | 58.79929 | -6.475449e-05 | 0.1798175 | 0 | 0 | 0
7005 | 266134.2 | 2011-01-15 14:15 | 0.2031202 | 6 | 19 | 0.0008391303 | 4.185617 | 17.04005 | 15.99734 | 69.14968 | 58.79929 | 0 | 0.1781975 | 0 | 0 | 0
7006 | 266134.2 | 2011-01-15 14:15 | 2.591458712e-06 | 7 | 19 | -0.549294 | 4.079741 | 17.04005 | 15.99734 | 69.14968 | 58.79929 | 0 | 0.1781975 | 0 | 0 | 0
7007 | 266164.2 | 2011-01-15 14:16 | 30.01524 | 7 | 19 | -0.5498376 | 4.035383 | 17.04005 | 16.00192 | 69.14968 | 58.81785 | -0.0006799698 | 0.1781975 | 0 | 0 | 0
7008 | 266194.2 | 2011-01-15 14:16 | 60.03026 | 7 | 19 | -0.5496564 | 4.01628 | 17.04005 | 16.00651 | 69.14968 | 58.8363 | -0.0003885269 | 0.1781975 | 0 | 0 | 0
7009 | 266224.2 | 2011-01-15 14:17 | 90.04534 | 7 | 19 | -0.5496564 | 4.002682 | 17.04005 | 16.01109 | 69.14968 | 58.85467 | -0.0002913475 | 0.1781975 | 0 | 0 | 0
7010 | 266254.2 | 2011-01-15 14:17 | 120.0605 | 7 | 19 | -0.5498376 | 3.992321 | 17.04005 | 16.01567 | 69.14968 | 58.873 | -0.000259018 | 0.1781975 | 0 | 0 | 0
7011 | 266284.3 | 2011-01-15 14:18 | 150.0756 | 7 | 19 | -0.5496564 | 3.983902 | 17.04005 | 16.02026 | 69.14968 | 58.89127 | -0.0002266407 | 0.1781975 | 0 | 0 | 0
7012 | 266314.3 | 2011-01-15 14:18 | 180.0907 | 7 | 19 | -0.5498376 | 3.976617 | 17.04005 | 16.02484 | 69.14968 | 58.90952 | -0.0001942635 | 0.1781975 | 0 | 0 | 0
7013 | 266344.3 | 2011-01-15 14:19 | 210.1059 | 7 | 19 | -0.5494752 | 3.970142 | 17.04005 | 16.02942 | 69.14968 | 58.92773 | -0.0001618862 | 0.1781975 | 0 | 0 | 0
7014 | 266374.3 | 2011-01-15 14:19 | 240.1209 | 7 | 19 | -0.5496564 | 3.96399 | 17.04005 | 16.03401 | 69.14968 | 58.94591 | -0.0001618862 | 0.1781975 | 0 | 0 | 0
7015 | 266404.3 | 2011-01-15 14:20 | 270.1382 | 7 | 19 | -0.5498376 | 3.958162 | 17.04005 | 16.03859 | 69.14968 | 58.96406 | -0.0001618862 | 0.1781975 | 0 | 0 | 0
7016 | 266434.3 | 2011-01-15 14:20 | 300.1513 | 7 | 19 | -0.5496564 | 3.952819 | 17.04005 | 16.04317 | 69.14968 | 58.98219 | -0.000129509 | 0.1781975 | 0 | 0 | 0
7017 | 266464.4 | 2011-01-15 14:21 | 330.1662 | 7 | 19 | -0.5496564 | 3.947639 | 17.04005 | 16.04776 | 69.14968 | 59.0003 | -9.713173e-05 | 0.1781975 | 0 | 0 | 0
7018 | 266494.4 | 2011-01-15 14:21 | 360.1814 | 7 | 19 | -0.5498376 | 3.942135 | 17.04005 | 16.05234 | 69.14968 | 59.01838 | -0.000129509 | 0.1781975 | 0 | 0 | 0
7019 | 266524.4 | 2011-01-15 14:22 | 390.1967 | 7 | 19 | -0.5496564 | 3.936792 | 17.04005 | 16.05692 | 69.14968 | 59.03643 | -0.0001619339 | 0.1781975 | 0 | 0 | 0
7020 | 266554.4 | 2011-01-15 14:22 | 420.2116 | 7 | 19 | -0.5498376 | 3.932097 | 17.04005 | 16.06151 | 69.14968 | 59.05446 | -0.000129509 | 0.1781975 | 0 | 0 | 0
7021 | 266584.4 | 2011-01-15 14:23 | 450.2267 | 7 | 19 | -0.5498376 | 3.927241 | 17.04005 | 16.06609 | 69.14968 | 59.07247 | -3.237724e-05 | 0.1781975 | 0 | 0 | 0
7022 | 266614.4 | 2011-01-15 14:23 | 480.2418 | 7 | 19 | -0.5496564 | 3.92206 | 17.04005 | 16.07067 | 69.14968 | 59.09046 | -0.000129509 | 0.1781975 | 0 | 0 | 0
7023 | 266644.4 | 2011-01-15 14:24 | 510.257 | 7 | 19 | -0.5496564 | 3.917365 | 17.04005 | 16.07526 | 69.14968 | 59.10843 | -0.0001295567 | 0.1781975 | 0 | 0 | 0
7024 | 266674.5 | 2011-01-15 14:24 | 540.272 | 7 | 19 | -0.5496564 | 3.912509 | 17.04005 | 16.07984 | 69.14968 | 59.12637 | -9.713173e-05 | 0.1781975 | 0 | 0 | 0
7025 | 266704.5 | 2011-01-15 14:25 | 570.2872 | 7 | 19 | -0.5496564 | 3.907814 | 17.04005 | 16.08442 | 69.14968 | 59.14429 | -9.713173e-05 | 0.1781975 | 0 | 0 | 0
7026 | 266734.5 | 2011-01-15 14:25 | 600.3023 | 7 | 19 | -0.5500188 | 3.903119 | 17.04005 | 16.08901 | 69.14968 | 59.16219 | -0.000129509 | 0.1781975 | 0 | 0 | 0
7027 | 266764.5 | 2011-01-15 14:26 | 630.3175 | 7 | 19 | -0.5498376 | 3.898586 | 17.04005 | 16.09359 | 69.14968 | 59.18007 | -0.000129509 | 0.1781975 | 0 | 0 | 0
7028 | 266794.5 | 2011-01-15 14:26 | 660.3325 | 7 | 19 | -0.5496564 | 3.894053 | 17.04005 | 16.09817 | 69.14968 | 59.19793 | -0.000129509 | 0.1781975 | 0 | 0 | 0
7029 | 266824.5 | 2011-01-15 14:27 | 690.3476 | 7 | 19 | -0.5496564 | 3.889682 | 17.04005 | 16.10276 | 69.14968 | 59.21577 | -0.000129509 | 0.1781975 | 0 | 0 | 0
7030 | 266854.5 | 2011-01-15 14:27 | 720.3627 | 7 | 19 | -0.5496564 | 3.885149 | 17.04005 | 16.10734 | 69.14968 | 59.23358 | -9.713173e-05 | 0.1781975 | 0 | 0 | 0
7031 | 266884.6 | 2011-01-15 14:28 | 750.3781 | 7 | 19 | -0.5496564 | 3.880778 | 17.04005 | 16.11192 | 69.14968 | 59.25138 | -0.000129509 | 0.1781975 | 0 | 0 | 0
7032 | 266914.6 | 2011-01-15 14:28 | 780.3931 | 7 | 19 | -0.5496564 | 3.876569 | 17.04005 | 16.11651 | 69.14968 | 59.26916 | -9.713173e-05 | 0.1781975 | 0 | 0 | 0
7033 | 266944.6 | 2011-01-15 14:29 | 810.4082 | 7 | 19 | -0.5496564 | 3.872198 | 17.04005 | 16.12109 | 69.14968 | 59.28691 | -9.713173e-05 | 0.1781975 | 0 | 0 | 0
7034 | 266974.6 | 2011-01-15 14:29 | 840.4232 | 7 | 19 | -0.5500188 | 3.867665 | 17.04005 | 16.12567 | 69.14968 | 59.30465 | -0.000129509 | 0.1781975 | 0 | 0 | 0
7035 | 267004.6 | 2011-01-15 14:30 | 870.4384 | 7 | 19 | -0.5496564 | 3.863618 | 17.04005 | 16.13026 | 69.14968 | 59.32237 | -6.475449e-05 | 0.1781975 | 0 | 0 | 0
7036 | 267034.6 | 2011-01-15 14:30 | 900.4534 | 7 | 19 | -0.5496564 | 3.859409 | 17.04005 | 16.13484 | 69.14968 | 59.34007 | -9.713173e-05 | 0.1781975 | 0 | 0 | 0
7037 | 267064.7 | 2011-01-15 14:31 | 930.4685 | 7 | 19 | -0.5496564 | 3.8552 | 17.04005 | 16.13942 | 69.14968 | 59.35775 | -9.713173e-05 | 0.1781975 | 0 | 0 | 0
7038 | 267094.7 | 2011-01-15 14:31 | 960.4836 | 7 | 19 | -0.5498376 | 3.850991 | 17.04005 | 16.14401 | 69.14968 | 59.37541 | -0.000129509 | 0.1781975 | 0 | 0 | 0
7039 | 267124.7 | 2011-01-15 14:32 | 990.4988 | 7 | 19 | -0.5496564 | 3.847105 | 17.04005 | 16.14859 | 69.14968 | 59.39305 | -6.475449e-05 | 0.1781975 | 0 | 0 | 0
7040 | 267154.7 | 2011-01-15 14:32 | 1020.514 | 7 | 19 | -0.5500188 | 3.842896 | 17.04005 | 16.15317 | 69.14968 | 59.41067 | -9.713173e-05 | 0.1781975 | 0 | 0 | 0
7041 | 267184.7 | 2011-01-15 14:33 | 1050.529 | 7 | 19 | -0.5498376 | 3.838849 | 17.04005 | 16.15776 | 69.14968 | 59.42828 | -9.713173e-05 | 0.1781975 | 0 | 0 | 0
7042 | 267214.7 | 2011-01-15 14:33 | 1080.544 | 7 | 19 | -0.5496564 | 3.834801 | 17.04005 | 16.16234 | 69.14968 | 59.44586 | -9.713173e-05 | 0.1781975 | 0 | 0 | 0
7043 | 267244.7 | 2011-01-15 14:34 | 1110.559 | 7 | 19 | -0.5496564 | 3.830916 | 17.04005 | 16.16692 | 69.14968 | 59.46343 | -0.000129509 | 0.1781975 | 0 | 0 | 0
7044 | 267274.8 | 2011-01-15 14:34 | 1140.574 | 7 | 19 | -0.5496564 | 3.826869 | 17.04005 | 16.17151 | 69.14968 | 59.48098 | -0.000129509 | 0.1781975 | 0 | 0 | 0
7045 | 267304.8 | 2011-01-15 14:35 | 1170.59 | 7 | 19 | -0.5496564 | 3.823145 | 17.04005 | 16.17609 | 69.14968 | 59.49851 | -6.475449e-05 | 0.1781975 | 0 | 0 | 0
7046 | 267334.8 | 2011-01-15 14:35 | 1200.605 | 7 | 19 | -0.5496564 | 3.819098 | 17.04005 | 16.18067 | 69.14968 | 59.51602 | -0.000129509 | 0.1781975 | 0 | 0 | 0
7047 | 267364.8 | 2011-01-15 14:36 | 1230.62 | 7 | 19 | -0.5496564 | 3.815375 | 17.04005 | 16.18526 | 69.14968 | 59.53352 | -6.475449e-05 | 0.1781975 | 0 | 0 | 0
7048 | 267394.8 | 2011-01-15 14:36 | 1260.635 | 7 | 19 | -0.5494752 | 3.811489 | 17.04005 | 16.18984 | 69.14968 | 59.551 | -9.713173e-05 | 0.1781975 | 0 | 0 | 0
7049 | 267424.8 | 2011-01-15 14:37 | 1290.65 | 7 | 19 | -0.5496564 | 3.807766 | 17.04005 | 16.19442 | 69.14968 | 59.56846 | -9.713173e-05 | 0.1781975 | 0 | 0 | 0
7050 | 267454.9 | 2011-01-15 14:37 | 1320.665 | 7 | 19 | -0.5496564 | 3.80388 | 17.04005 | 16.19901 | 69.14968 | 59.5859 | -9.713173e-05 | 0.1781975 | 0 | 0 | 0
7051 | 267484.9 | 2011-01-15 14:38 | 1350.68 | 7 | 19 | -0.5498376 | 3.800157 | 17.04005 | 16.20359 | 69.14968 | 59.60333 | -9.717941e-05 | 0.1781975 | 0 | 0 | 0
7052 | 267514.9 | 2011-01-15 14:38 | 1380.698 | 7 | 19 | -0.5498376 | 3.796433 | 17.04005 | 16.20817 | 69.14968 | 59.62074 | -9.713173e-05 | 0.1781975 | 0 | 0 | 0
7053 | 267544.9 | 2011-01-15 14:39 | 1410.711 | 7 | 19 | -0.5498376 | 3.792872 | 17.04005 | 16.21276 | 69.14968 | 59.63813 | -9.713173e-05 | 0.1781975 | 0 | 0 | 0
7054 | 267574.9 | 2011-01-15 14:39 | 1440.725 | 7 | 19 | -0.5498376 | 3.78931 | 17.04005 | 16.21734 | 69.14968 | 59.6555 | -9.713173e-05 | 0.1781975 | 0 | 0 | 0
7055 | 267604.9 | 2011-01-15 14:40 | 1470.741 | 7 | 19 | -0.5496564 | 3.785749 | 17.04005 | 16.22192 | 69.14968 | 59.67286 | -9.713173e-05 | 0.1781975 | 0 | 0 | 0
7056 | 267634.9 | 2011-01-15 14:40 | 1500.756 | 7 | 19 | -0.5496564 | 3.782025 | 17.04005 | 16.22651 | 69.14968 | 59.69021 | -9.713173e-05 | 0.1781975 | 0 | 0 | 0
7057 | 267665 | 2011-01-15 14:41 | 1530.771 | 7 | 19 | -0.5498376 | 3.778464 | 17.04005 | 16.23109 | 69.14968 | 59.70753 | -0.000129509 | 0.1781975 | 0 | 0 | 0
7058 | 267695 | 2011-01-15 14:41 | 1560.786 | 7 | 19 | -0.5498376 | 3.775226 | 17.04005 | 16.23567 | 69.14968 | 59.72484 | -9.713173e-05 | 0.1781975 | 0 | 0 | 0
7059 | 267725 | 2011-01-15 14:42 | 1590.801 | 7 | 19 | -0.5496564 | 3.771664 | 17.04005 | 16.24026 | 69.14968 | 59.74214 | -9.713173e-05 | 0.1781975 | 0 | 0 | 0
7060 | 267755 | 2011-01-15 14:42 | 1620.816 | 7 | 19 | -0.5496564 | 3.768103 | 17.04005 | 16.24484 | 69.14968 | 59.75942 | -0.000129509 | 0.1781975 | 0 | 0 | 0
7061 | 267785 | 2011-01-15 14:43 | 1650.831 | 7 | 19 | -0.5498376 | 3.764865 | 17.04005 | 16.24942 | 69.14968 | 59.77668 | -9.713173e-05 | 0.1781975 | 0 | 0 | 0
7062 | 267815 | 2011-01-15 14:43 | 1680.846 | 7 | 19 | -0.5496564 | 3.761627 | 17.04005 | 16.25401 | 69.14968 | 59.79393 | -6.475449e-05 | 0.1781975 | 0 | 0 | 0
7063 | 267845 | 2011-01-15 14:44 | 1710.862 | 7 | 19 | -0.5498376 | 3.758227 | 17.04005 | 16.25859 | 69.14968 | 59.81116 | -9.713173e-05 | 0.1781975 | 0 | 0 | 0
7064 | 267875.1 | 2011-01-15 14:44 | 1740.877 | 7 | 19 | -0.5498376 | 3.75499 | 17.04005 | 16.26317 | 69.14968 | 59.82838 | -9.713173e-05 | 0.1781975 | 0 | 0 | 0
7065 | 267905.1 | 2011-01-15 14:45 | 1770.892 | 7 | 19 | -0.5498376 | 3.751914 | 17.04005 | 16.26776 | 69.14968 | 59.84558 | -3.237724e-05 | 0.1781975 | 0 | 0 | 0
7066 | 267935.1 | 2011-01-15 14:45 | 1800.907 | 7 | 19 | -0.5496564 | 3.748676 | 17.04005 | 16.27234 | 69.14968 | 59.86277 | -9.713173e-05 | 0.1781975 | 0 | 0 | 0
7067 | 267965.1 | 2011-01-15 14:46 | 1830.922 | 7 | 19 | -0.5500188 | 3.745438 | 17.04005 | 16.27692 | 69.14968 | 59.87995 | -0.000129509 | 0.1781975 | 0 | 0 | 0
7068 | 267995.1 | 2011-01-15 14:46 | 1860.937 | 7 | 19 | -0.5498376 | 3.742362 | 17.04005 | 16.28151 | 69.14968 | 59.89711 | -9.713173e-05 | 0.1781975 | 0 | 0 | 0
7069 | 268025.1 | 2011-01-15 14:47 | 1890.952 | 7 | 19 | -0.5496564 | 3.739286 | 17.04005 | 16.28609 | 69.14968 | 59.91426 | -9.713173e-05 | 0.1781975 | 0 | 0 | 0
7070 | 268055.2 | 2011-01-15 14:47 | 1920.967 | 7 | 19 | -0.5498376 | 3.736372 | 17.04005 | 16.29068 | 69.14968 | 59.9314 | -9.713173e-05 | 0.1781975 | 0 | 0 | 0
7071 | 268085.2 | 2011-01-15 14:48 | 1950.982 | 7 | 19 | -0.5498376 | 3.733458 | 17.04005 | 16.29526 | 69.14968 | 59.94852 | -6.475449e-05 | 0.1781975 | 0 | 0 | 0
7072 | 268115.2 | 2011-01-15 14:48 | 1980.998 | 7 | 19 | -0.5500188 | 3.730382 | 17.04005 | 16.29985 | 69.14968 | 59.96563 | -6.475449e-05 | 0.1781975 | 0 | 0 | 0
7073 | 268145.2 | 2011-01-15 14:49 | 2011.013 | 7 | 19 | -0.5498376 | 3.72763 | 17.04005 | 16.30443 | 69.14968 | 59.98272 | -6.475449e-05 | 0.1781975 | 0 | 0 | 0
7074 | 268175.2 | 2011-01-15 14:49 | 2041.028 | 7 | 19 | -0.5496564 | 3.724554 | 17.04005 | 16.30901 | 69.14968 | 59.9998 | -9.713173e-05 | 0.1781975 | 0 | 0 | 0
7075 | 268205.2 | 2011-01-15 14:50 | 2071.043 | 7 | 19 | -0.5498376 | 3.721802 | 17.04005 | 16.3136 | 69.14968 | 60.01686 | -6.475449e-05 | 0.1781975 | 0 | 0 | 0
7076 | 268235.2 | 2011-01-15 14:50 | 2101.059 | 7 | 19 | -0.5498376 | 3.718888 | 17.04005 | 16.31818 | 69.14968 | 60.03391 | -9.713173e-05 | 0.1781975 | 0 | 0 | 0
7077 | 268265.3 | 2011-01-15 14:51 | 2131.073 | 7 | 19 | -0.5496564 | 3.716136 | 17.04005 | 16.32276 | 69.14968 | 60.05095 | -3.237724e-05 | 0.1781975 | 0 | 0 | 0
7078 | 268295.3 | 2011-01-15 14:51 | 2161.088 | 7 | 19 | -0.5498376 | 3.713384 | 17.04005 | 16.32735 | 69.14968 | 60.06798 | -6.475449e-05 | 0.1781975 | 0 | 0 | 0
7079 | 268325.3 | 2011-01-15 14:52 | 2191.106 | 7 | 19 | -0.5496564 | 3.710632 | 17.04005 | 16.33193 | 69.14968 | 60.08499 | -9.713173e-05 | 0.1781975 | 0 | 0 | 0
7080 | 268355.3 | 2011-01-15 14:52 | 2221.119 | 7 | 19 | -0.5498376 | 3.708041 | 17.04005 | 16.33651 | 69.14968 | 60.10199 | -3.237724e-05 | 0.1781975 | 0 | 0 | 0
7081 | 268385.3 | 2011-01-15 14:53 | 2251.134 | 7 | 19 | -0.5494752 | 3.705289 | 17.04005 | 16.3411 | 69.14968 | 60.11898 | -9.713173e-05 | 0.1781975 | 0 | 0 | 0
7082 | 268415.3 | 2011-01-15 14:53 | 2281.149 | 7 | 19 | -0.5496564 | 3.702699 | 17.04005 | 16.34568 | 69.14968 | 60.13596 | -6.480217e-05 | 0.1781975 | 0 | 0 | 0
7083 | 268445.3 | 2011-01-15 14:54 | 2311.164 | 7 | 19 | -0.5494752 | 3.700109 | 17.04005 | 16.35026 | 69.14968 | 60.15292 | -6.475449e-05 | 0.1781975 | 0 | 0 | 0
7084 | 268475.4 | 2011-01-15 14:54 | 2341.179 | 7 | 19 | -0.5498376 | 3.697357 | 17.04005 | 16.35485 | 69.14968 | 60.16987 | -9.713173e-05 | 0.1781975 | 0 | 0 | 0
7085 | 268505.4 | 2011-01-15 14:55 | 2371.194 | 7 | 19 | -0.5494752 | 3.694928 | 17.04005 | 16.35943 | 69.14968 | 60.18682 | -6.475449e-05 | 0.1781975 | 0 | 0 | 0
7086 | 268535.4 | 2011-01-15 14:55 | 2401.209 | 7 | 19 | -0.5498376 | 3.6925 | 17.04005 | 16.36401 | 69.14968 | 60.20375 | -6.475449e-05 | 0.1781975 | 0 | 0 | 0
7087 | 268565.4 | 2011-01-15 14:56 | 2431.224 | 7 | 19 | -0.5496564 | 3.68991 | 17.04005 | 16.3686 | 69.14968 | 60.22066 | -6.475449e-05 | 0.1781975 | 0 | 0 | 0
7088 | 268595.4 | 2011-01-15 14:56 | 2461.239 | 7 | 19 | -0.5494752 | 3.687481 | 17.04005 | 16.37318 | 69.14968 | 60.23757 | -6.475449e-05 | 0.1781975 | 0 | 0 | 0
7089 | 268625.4 | 2011-01-15 14:57 | 2491.255 | 7 | 19 | -0.5498376 | 3.685215 | 17.04005 | 16.37776 | 69.14968 | 60.25447 | -6.475449e-05 | 0.1781975 | 0 | 0 | 0
7090 | 268655.5 | 2011-01-15 14:57 | 2521.27 | 7 | 19 | -0.5496564 | 3.682463 | 17.04005 | 16.38235 | 69.14968 | 60.27135 | -9.713173e-05 | 0.1781975 | 0 | 0 | 0
7091 | 268685.5 | 2011-01-15 14:58 | 2551.285 | 7 | 19 | -0.5498376 | 3.680358 | 17.04005 | 16.38693 | 69.14968 | 60.28822 | -6.475449e-05 | 0.1781975 | 0 | 0 | 0
7092 | 268715.5 | 2011-01-15 14:58 | 2581.3 | 7 | 19 | -0.5496564 | 3.678092 | 17.04005 | 16.39151 | 69.14968 | 60.30509 | -3.237724e-05 | 0.1781975 | 0 | 0 | 0
7093 | 268745.5 | 2011-01-15 14:59 | 2611.315 | 7 | 19 | -0.5496564 | 3.675663 | 17.04005 | 16.3961 | 69.14968 | 60.32194 | -3.237724e-05 | 0.1781975 | 0 | 0 | 0
7094 | 268775.5 | 2011-01-15 14:59 | 2641.33 | 7 | 19 | -0.5498376 | 3.673397 | 17.04005 | 16.40068 | 69.14968 | 60.33878 | -9.717941e-05 | 0.1781975 | 0 | 0 | 0
7095 | 268805.5 | 2011-01-15 15:00 | 2671.345 | 7 | 19 | -0.5496564 | 3.671292 | 17.04005 | 16.40526 | 69.14968 | 60.35561 | -3.237724e-05 | 0.1781975 | 0 | 0 | 0
7096 | 268835.5 | 2011-01-15 15:00 | 2701.36 | 7 | 19 | -0.5496564 | 3.669026 | 17.04005 | 16.40985 | 69.14968 | 60.37244 | -3.237724e-05 | 0.1781975 | 0 | 0 | 0
7097 | 268865.6 | 2011-01-15 15:01 | 2731.375 | 7 | 19 | -0.5498376 | 3.666759 | 17.04005 | 16.41443 | 69.14968 | 60.38925 | -6.475449e-05 | 0.1781975 | 0 | 0 | 0
7098 | 268895.6 | 2011-01-15 15:01 | 2761.391 | 7 | 19 | -0.5496564 | 3.664655 | 17.04005 | 16.41901 | 69.14968 | 60.40605 | -3.237724e-05 | 0.1781975 | 0 | 0 | 0
7099 | 268925.6 | 2011-01-15 15:02 | 2791.406 | 7 | 19 | -0.5496564 | 3.66255 | 17.04005 | 16.4236 | 69.14968 | 60.42284 | 0 | 0.1781975 | 0 | 0 | 0
7100 | 268955.6 | 2011-01-15 15:02 | 2821.421 | 7 | 19 | -0.5498376 | 3.660122 | 17.04005 | 16.42818 | 69.14968 | 60.43962 | -6.475449e-05 | 0.1781975 | 0 | 0 | 0
7101 | 268985.6 | 2011-01-15 15:03 | 2851.436 | 7 | 19 | -0.5498376 | 3.658179 | 17.04005 | 16.43276 | 69.14968 | 60.45639 | -6.475449e-05 | 0.1781975 | 0 | 0 | 0
7102 | 269015.6 | 2011-01-15 15:03 | 2881.451 | 7 | 19 | -0.5500188 | 3.656075 | 17.04005 | 16.43735 | 69.14968 | 60.47315 | -6.475449e-05 | 0.1781975 | 0 | 0 | 0
7103 | 269045.7 | 2011-01-15 15:04 | 2911.466 | 7 | 19 | -0.5498376 | 3.654132 | 17.04005 | 16.44193 | 69.14968 | 60.48991 | -3.237724e-05 | 0.1781975 | 0 | 0 | 0
7104 | 269075.7 | 2011-01-15 15:04 | 2941.481 | 7 | 19 | -0.5496564 | 3.652189 | 17.04005 | 16.44651 | 69.14968 | 60.50665 | -6.475449e-05 | 0.1781975 | 0 | 0 | 0
7105 | 269105.7 | 2011-01-15 15:05 | 2971.496 | 7 | 19 | -0.5498376 | 3.650085 | 17.04005 | 16.4511 | 69.14968 | 60.52339 | -3.237724e-05 | 0.1781975 | 0 | 0 | 0
7106 | 269135.7 | 2011-01-15 15:05 | 3001.512 | 7 | 19 | -0.5498376 | 3.647818 | 17.04005 | 16.45568 | 69.14968 | 60.54011 | -9.713173e-05 | 0.1781975 | 0 | 0 | 0
7107 | 269165.7 | 2011-01-15 15:06 | 3031.527 | 7 | 19 | -0.5496564 | 3.646038 | 17.04005 | 16.46026 | 69.14968 | 60.55683 | -3.237724e-05 | 0.1781975 | 0 | 0 | 0
7108 | 269195.7 | 2011-01-15 15:06 | 3061.542 | 7 | 19 | -0.5498376 | 3.644095 | 17.04005 | 16.46485 | 69.14968 | 60.57353 | -6.480217e-05 | 0.1781975 | 0 | 0 | 0
7109 | 269225.7 | 2011-01-15 15:07 | 3091.557 | 7 | 19 | -0.5494752 | 3.642314 | 17.04005 | 16.46943 | 69.14968 | 60.59023 | -3.237724e-05 | 0.1781975 | 0 | 0 | 0
7110 | 269255.8 | 2011-01-15 15:07 | 3121.572 | 7 | 19 | -0.5496564 | 3.640371 | 17.04005 | 16.47401 | 69.14968 | 60.60692 | -3.237724e-05 | 0.1781975 | 0 | 0 | 0
7111 | 269285.8 | 2011-01-15 15:08 | 3151.587 | 7 | 19 | -0.5496564 | 3.638591 | 17.04005 | 16.4786 | 69.14968 | 60.6236 | -6.475449e-05 | 0.1781975 | 0 | 0 | 0
7112 | 269315.8 | 2011-01-15 15:08 | 3181.602 | 7 | 19 | -0.5498376 | 3.636648 | 17.04005 | 16.48318 | 69.14968 | 60.64027 | -6.475449e-05 | 0.1781975 | 0 | 0 | 0
7113 | 269345.8 | 2011-01-15 15:09 | 3211.617 | 7 | 19 | -0.5498376 | 3.634867 | 17.04005 | 16.48776 | 69.14968 | 60.65694 | -3.237724e-05 | 0.1781975 | 0 | 0 | 0
7114 | 269375.8 | 2011-01-15 15:09 | 3241.632 | 7 | 19 | -0.5496564 | 3.633248 | 17.04005 | 16.49235 | 69.14968 | 60.67359 | -6.475449e-05 | 0.1781975 | 0 | 0 | 0
7115 | 269405.8 | 2011-01-15 15:10 | 3271.648 | 7 | 19 | -0.5498376 | 3.631305 | 17.04005 | 16.49693 | 69.14968 | 60.69024 | -6.475449e-05 | 0.1781975 | 0 | 0 | 0
7116 | 269435.9 | 2011-01-15 15:10 | 3301.665 | 7 | 19 | -0.5496564 | 3.629687 | 17.04005 | 16.50151 | 69.14968 | 60.70688 | -6.475449e-05 | 0.1781975 | 0 | 0 | 0
7117 | 269465.9 | 2011-01-15 15:11 | 3331.678 | 7 | 19 | -0.5498376 | 3.628068 | 17.04005 | 16.5061 | 69.14968 | 60.72352 | -3.237724e-05 | 0.1781975 | 0 | 0 | 0
7118 | 269495.9 | 2011-01-15 15:11 | 3361.693 | 7 | 19 | -0.5496564 | 3.626449 | 17.04005 | 16.51068 | 69.14968 | 60.74014 | -3.237724e-05 | 0.1781975 | 0 | 0 | 0
7119 | 269525.9 | 2011-01-15 15:12 | 3391.708 | 7 | 19 | -0.5500188 | 3.624668 | 17.04005 | 16.51526 | 69.14968 | 60.75676 | -6.480217e-05 | 0.1781975 | 0 | 0 | 0
7120 | 269555.9 | 2011-01-15 15:12 | 3421.723 | 7 | 19 | -0.5494752 | 3.623373 | 17.04005 | 16.51985 | 69.14968 | 60.77337 | 0 | 0.1781975 | 0 | 0 | 0
7121 | 269585.9 | 2011-01-15 15:13 | 3451.738 | 7 | 19 | -0.5500188 | 3.62143 | 17.04005 | 16.52443 | 69.14968 | 60.78997 | -6.475449e-05 | 0.1781975 | 0 | 0 | 0
7122 | 269615.9 | 2011-01-15 15:13 | 3481.753 | 7 | 19 | -0.5496564 | 3.620135 | 17.04005 | 16.52901 | 69.14968 | 60.80656 | 0 | 0.1781975 | 0 | 0 | 0
7123 | 269646 | 2011-01-15 15:14 | 3511.768 | 7 | 19 | -0.5500188 | 3.618354 | 17.04005 | 16.5336 | 69.14968 | 60.82315 | -6.475449e-05 | 0.1781975 | 0 | 0 | 0
7124 | 269676 | 2011-01-15 15:14 | 3541.784 | 7 | 19 | -0.5500188 | 3.616735 | 17.04005 | 16.53818 | 69.14968 | 60.83974 | -6.475449e-05 | 0.1781975 | 0 | 0 | 0
7125 | 269706 | 2011-01-15 15:15 | 3571.799 | 7 | 19 | -0.5500188 | 3.615278 | 17.04005 | 16.54277 | 69.14968 | 60.85631 | -3.237724e-05 | 0.1781975 | 0 | 0 | 0
7126 | 269736 | 2011-01-15 15:15 | 3601.814 | 7 | 19 | -0.5498376 | 3.613983 | 17.04005 | 16.54735 | 69.14968 | 60.87288 | -3.237724e-05 | 0.1781975 | 0 | 0 | 0
7127 | 269766 | 2011-01-15 15:16 | 3631.829 | 7 | 19 | -0.5498376 | 3.612526 | 17.04005 | 16.55193 | 69.14968 | 60.88945 | -3.237724e-05 | 0.1781975 | 0 | 0 | 0
7128 | 269796 | 2011-01-15 15:16 | 3661.844 | 7 | 19 | -0.5498376 | 3.611069 | 17.04005 | 16.55652 | 69.14968 | 60.906 | -3.237724e-05 | 0.1781975 | 0 | 0 | 0
7129 | 269826 | 2011-01-15 15:17 | 3691.859 | 7 | 19 | -0.5496564 | 3.609612 | 17.04005 | 16.5611 | 69.14968 | 60.92255 | -3.237724e-05 | 0.1781975 | 0 | 0 | 0
7130 | 269856.1 | 2011-01-15 15:17 | 3721.874 | 7 | 19 | -0.5498376 | 3.607993 | 17.04005 | 16.56568 | 69.14968 | 60.93909 | -9.713173e-05 | 0.1781975 | 0 | 0 | 0
7131 | 269886.1 | 2011-01-15 15:18 | 3751.89 | 7 | 19 | -0.5496564 | 3.606698 | 17.04005 | 16.57027 | 69.14968 | 60.95562 | -6.475449e-05 | 0.1781975 | 0 | 0 | 0
7132 | 269916.1 | 2011-01-15 15:18 | 3781.905 | 7 | 19 | -0.5496564 | 3.605241 | 17.04005 | 16.57485 | 69.14968 | 60.97215 | -3.242493e-05 | 0.1781975 | 0 | 0 | 0
7133 | 269946.1 | 2011-01-15 15:19 | 3811.92 | 7 | 19 | -0.5496564 | 3.603784 | 17.04005 | 16.57943 | 69.14968 | 60.98867 | -6.475449e-05 | 0.1781975 | 0 | 0 | 0
7134 | 269976.1 | 2011-01-15 15:19 | 3841.935 | 7 | 19 | -0.5498376 | 3.602327 | 17.04005 | 16.58402 | 69.14968 | 61.00519 | 0 | 0.1781975 | 0 | 0 | 0
7135 | 270006.1 | 2011-01-15 15:20 | 3871.95 | 7 | 19 | -0.5498376 | 3.60087 | 17.04005 | 16.5886 | 69.14968 | 61.02169 | -6.475449e-05 | 0.1781975 | 0 | 0 | 0
7136 | 270036.2 | 2011-01-15 15:20 | 3901.965 | 7 | 19 | -0.5498376 | 3.599575 | 17.04005 | 16.59318 | 69.14968 | 61.0382 | -3.237724e-05 | 0.1781975 | 0 | 0 | 0
7137 | 270066.2 | 2011-01-15 15:21 | 3931.98 | 7 | 19 | -0.5498376 | 3.598118 | 17.04005 | 16.59777 | 69.14968 | 61.05469 | -6.475449e-05 | 0.1781975 | 0 | 0 | 0
7138 | 270096.2 | 2011-01-15 15:21 | 3961.995 | 7 | 19 | -0.5498376 | 3.596661 | 17.04005 | 16.60235 | 69.14968 | 61.07118 | -3.237724e-05 | 0.1781975 | 0 | 0 | 0
7139 | 270126.2 | 2011-01-15 15:22 | 3992.01 | 7 | 19 | -0.5498376 | 3.595204 | 17.04005 | 16.60693 | 69.14968 | 61.08766 | -3.237724e-05 | 0.1781975 | 0 | 0 | 0
7140 | 270156.2 | 2011-01-15 15:22 | 4022.025 | 7 | 19 | -0.5496564 | 3.593909 | 17.04005 | 16.61152 | 69.14968 | 61.10414 | 0 | 0.1781975 | 0 | 0 | 0
7141 | 270186.2 | 2011-01-15 15:23 | 4052.041 | 7 | 19 | -0.5498376 | 3.59229 | 17.04005 | 16.6161 | 69.14968 | 61.1206 | -3.237724e-05 | 0.1781975 | 0 | 0 | 0
7142 | 270216.2 | 2011-01-15 15:23 | 4082.056 | 7 | 19 | -0.5496564 | 3.590995 | 17.04005 | 16.62068 | 69.14968 | 61.13707 | -3.237724e-05 | 0.1781975 | 0 | 0 | 0
7143 | 270246.3 | 2011-01-15 15:24 | 4112.073 | 7 | 19 | -0.5496564 | 3.589538 | 17.04005 | 16.62527 | 69.14968 | 61.15352 | 0 | 0.1781975 | 0 | 0 | 0
7144 | 270276.3 | 2011-01-15 15:24 | 4142.086 | 7 | 19 | -0.5500188 | 3.587757 | 17.04005 | 16.62985 | 69.14968 | 61.16997 | -6.475449e-05 | 0.1781975 | 0 | 0 | 0
7145 | 270306.3 | 2011-01-15 15:25 | 4172.101 | 7 | 19 | -0.5498376 | 3.5863 | 17.04005 | 16.63444 | 69.14968 | 61.18641 | -6.475449e-05 | 0.1781975 | 0 | 0 | 0
7146 | 270336.3 | 2011-01-15 15:25 | 4202.116 | 7 | 19 | -0.5496564 | 3.584843 | 17.04005 | 16.63902 | 69.14968 | 61.20285 | -3.237724e-05 | 0.1781975 | 0 | 0 | 0
7147 | 270366.3 | 2011-01-15 15:26 | 4232.131 | 7 | 19 | -0.5494752 | 3.583386 | 17.04005 | 16.6436 | 69.14968 | 61.21927 | -3.237724e-05 | 0.1781975 | 0 | 0 | 0
7148 | 270396.3 | 2011-01-15 15:26 | 4262.146 | 7 | 19 | -0.5500188 | 3.581605 | 17.04005 | 16.64819 | 69.14968 | 61.23569 | -3.237724e-05 | 0.1781975 | 0 | 0 | 0
7149 | 270426.3 | 2011-01-15 15:27 | 4292.161 | 7 | 19 | -0.5498376 | 3.579986 | 17.04005 | 16.65277 | 69.14968 | 61.25211 | -3.237724e-05 | 0.1781975 | 0 | 0 | 0
7150 | 270456.4 | 2011-01-15 15:27 | 4322.177 | 7 | 19 | -0.5496564 | 3.578529 | 17.04005 | 16.65735 | 69.14968 | 61.26851 | -3.237724e-05 | 0.1781975 | 0 | 0 | 0
7151 | 270486.4 | 2011-01-15 15:28 | 4352.192 | 7 | 19 | -0.5496564 | 3.576749 | 17.04005 | 16.66194 | 69.14968 | 61.28491 | -6.475449e-05 | 0.1781975 | 0 | 0 | 0
7152 | 270516.4 | 2011-01-15 15:28 | 4382.207 | 7 | 19 | -0.5498376 | 3.574968 | 17.04005 | 16.66652 | 69.14968 | 61.3013 | -3.237724e-05 | 0.1781975 | 0 | 0 | 0
7153 | 270546.4 | 2011-01-15 15:29 | 4412.222 | 7 | 19 | -0.5498376 | 3.573349 | 17.04005 | 16.6711 | 69.14968 | 61.31768 | -3.237724e-05 | 0.1781975 | 0 | 0 | 0
7154 | 270576.4 | 2011-01-15 15:29 | 4442.237 | 7 | 19 | -0.5498376 | 3.571406 | 17.04005 | 16.67569 | 69.14968 | 61.33406 | -6.475449e-05 | 0.1781975 | 0 | 0 | 0
7155 | 270606.4 | 2011-01-15 15:30 | 4472.252 | 7 | 19 | -0.5496564 | 3.569787 | 17.04005 | 16.68027 | 69.14968 | 61.35042 | 0 | 0.1781975 | 0 | 0 | 0
7156 | 270636.5 | 2011-01-15 15:30 | 4502.267 | 7 | 19 | -0.5494752 | 3.567683 | 17.04005 | 16.68485 | 69.14968 | 61.36678 | -6.475449e-05 | 0.1781975 | 0 | 0 | 0
7157 | 270666.5 | 2011-01-15 15:31 | 4532.283 | 7 | 19 | -0.5496564 | 3.565578 | 17.04005 | 16.68944 | 69.14968 | 61.38312 | -6.475449e-05 | 0.1781975 | 0 | 0 | 0
7158 | 270696.5 | 2011-01-15 15:31 | 4562.297 | 7 | 19 | -0.5498376 | 3.563635 | 17.04005 | 16.69402 | 69.14968 | 61.39946 | -6.475449e-05 | 0.1781975 | 0 | 0 | 0
7159 | 270726.5 | 2011-01-15 15:32 | 4592.313 | 7 | 19 | -0.5496564 | 3.561693 | 17.04005 | 16.6986 | 69.14968 | 61.41579 | -3.237724e-05 | 0.1781975 | 0 | 0 | 0
7160 | 270756.5 | 2011-01-15 15:32 | 4622.328 | 7 | 19 | -0.5496564 | 3.559588 | 17.04005 | 16.70319 | 69.14968 | 61.43211 | -9.713173e-05 | 0.1781975 | 0 | 0 | 0
7161 | 270786.5 | 2011-01-15 15:33 | 4652.343 | 7 | 19 | -0.5498376 | 3.557484 | 17.04005 | 16.70777 | 69.14968 | 61.44842 | -3.237724e-05 | 0.1781975 | 0 | 0 | 0
7162 | 270816.5 | 2011-01-15 15:33 | 4682.358 | 7 | 19 | -0.5500188 | 3.554893 | 17.04005 | 16.71235 | 69.14968 | 61.46472 | -9.713173e-05 | 0.1781975 | 0 | 0 | 0
7163 | 270846.6 | 2011-01-15 15:34 | 4712.373 | 7 | 19 | -0.5494752 | 3.552789 | 17.04005 | 16.71694 | 69.14968 | 61.48101 | -3.237724e-05 | 0.1781975 | 0 | 0 | 0
7164 | 270876.6 | 2011-01-15 15:34 | 4742.388 | 7 | 19 | -0.5496564 | 3.550199 | 17.04005 | 16.72152 | 69.14968 | 61.49728 | -6.475449e-05 | 0.1781975 | 0 | 0 | 0
7165 | 270906.6 | 2011-01-15 15:35 | 4772.403 | 7 | 19 | -0.5496564 | 3.547446 | 17.04005 | 16.7261 | 69.14968 | 61.51355 | -6.475449e-05 | 0.1781975 | 0 | 0 | 0
7166 | 270936.6 | 2011-01-15 15:35 | 4802.418 | 7 | 19 | -0.5496564 | 3.544694 | 17.04005 | 16.73069 | 69.14968 | 61.5298 | -6.475449e-05 | 0.1781975 | 0 | 0 | 0
7167 | 270966.6 | 2011-01-15 15:36 | 4832.434 | 7 | 19 | -0.5500188 | 3.541456 | 17.04005 | 16.73527 | 69.14968 | 61.54604 | -9.713173e-05 | 0.1781975 | 0 | 0 | 0
7168 | 270996.6 | 2011-01-15 15:36 | 4862.449 | 7 | 19 | -0.5498376 | 3.538704 | 17.04005 | 16.73985 | 69.14968 | 61.56227 | -3.237724e-05 | 0.1781975 | 0 | 0 | 0
7169 | 271026.6 | 2011-01-15 15:37 | 4892.464 | 7 | 19 | -0.5498376 | 3.535143 | 17.04005 | 16.74444 | 69.14968 | 61.57848 | -9.713173e-05 | 0.1781975 | 0 | 0 | 0
7170 | 271056.7 | 2011-01-15 15:37 | 4922.479 | 7 | 19 | -0.5498376 | 3.531581 | 17.04005 | 16.74902 | 69.14968 | 61.59467 | -9.713173e-05 | 0.1781975 | 0 | 0 | 0
7171 | 271086.7 | 2011-01-15 15:38 | 4952.494 | 7 | 19 | -0.5496564 | 3.527858 | 17.04005 | 16.7536 | 69.14968 | 61.61085 | -9.713173e-05 | 0.1781975 | 0 | 0 | 0
7172 | 271116.7 | 2011-01-15 15:38 | 4982.509 | 7 | 19 | -0.5496564 | 3.52381 | 17.04005 | 16.75819 | 69.14968 | 61.62701 | -0.000129509 | 0.1781975 | 0 | 0 | 0
7173 | 271146.7 | 2011-01-15 15:39 | 5012.524 | 7 | 19 | -0.5496564 | 3.519439 | 17.04005 | 16.76277 | 69.14968 | 61.64315 | -0.000129509 | 0.1781975 | 0 | 0 | 0
7174 | 271176.7 | 2011-01-15 15:39 | 5042.539 | 7 | 19 | -0.5496564 | 3.514906 | 17.04005 | 16.76735 | 69.14968 | 61.65927 | -0.000129509 | 0.1781975 | 0 | 0 | 0
7175 | 271206.7 | 2011-01-15 15:40 | 5072.554 | 7 | 19 | -0.5494752 | 3.509726 | 17.04005 | 16.77194 | 69.14968 | 61.67537 | -0.0001618862 | 0.1781975 | 0 | 0 | 0
7176 | 271236.8 | 2011-01-15 15:40 | 5102.57 | 7 | 19 | -0.5498376 | 3.50406 | 17.04005 | 16.77652 | 69.14968 | 61.69145 | -0.0001942635 | 0.1781975 | 0 | 0 | 0
7177 | 271266.8 | 2011-01-15 15:41 | 5132.585 | 7 | 19 | -0.5496564 | 3.49807 | 17.04005 | 16.7811 | 69.14968 | 61.70749 | -0.0001618862 | 0.1781975 | 0 | 0 | 0
7178 | 271296.8 | 2011-01-15 15:41 | 5162.6 | 7 | 19 | -0.5496564 | 3.491271 | 17.04005 | 16.78569 | 69.14968 | 61.72351 | -0.0001942635 | 0.1781975 | 0 | 0 | 0
7179 | 271326.8 | 2011-01-15 15:42 | 5192.615 | 7 | 19 | -0.5498376 | 3.483662 | 17.04005 | 16.79027 | 69.14968 | 61.7395 | -0.0002266407 | 0.1781975 | 0 | 0 | 0
7180 | 271356.8 | 2011-01-15 15:42 | 5222.631 | 7 | 19 | -0.5498376 | 3.475081 | 17.04005 | 16.79485 | 69.14968 | 61.75544 | -0.000259018 | 0.1781975 | 0 | 0 | 0
7181 | 271386.8 | 2011-01-15 15:43 | 5252.645 | 7 | 19 | -0.5498376 | 3.465368 | 17.04005 | 16.79944 | 69.14968 | 61.77135 | -0.0003237724 | 0.1781975 | 0 | 0 | 0
7182 | 271416.8 | 2011-01-15 15:43 | 5282.66 | 7 | 19 | -0.5498376 | 3.454521 | 17.04005 | 16.80402 | 69.14968 | 61.78721 | -0.0003237724 | 0.1781975 | 0 | 0 | 0
7183 | 271446.9 | 2011-01-15 15:44 | 5312.675 | 7 | 19 | -0.5498376 | 3.442218 | 17.04005 | 16.8086 | 69.14968 | 61.80302 | -0.0003237724 | 0.1781975 | 0 | 0 | 0
7184 | 271476.9 | 2011-01-15 15:44 | 5342.69 | 7 | 19 | -0.5498376 | 3.427486 | 17.04005 | 16.81319 | 69.14968 | 61.81876 | -0.0003561497 | 0.1781975 | 0 | 0 | 0
7185 | 271506.9 | 2011-01-15 15:45 | 5372.706 | 7 | 19 | -0.5498376 | 3.410487 | 17.04005 | 16.81777 | 69.14968 | 61.83444 | -0.0004856586 | 0.1781975 | 0 | 0 | 0
7186 | 271536.9 | 2011-01-15 15:45 | 5402.721 | 7 | 19 | -0.5500188 | 3.391222 | 17.04005 | 16.82236 | 69.14968 | 61.85003 | -0.0005504132 | 0.1781975 | 0 | 0 | 0
7187 | 271566.9 | 2011-01-15 15:46 | 5432.736 | 7 | 19 | -0.5498376 | 3.368396 | 17.04005 | 16.82694 | 69.14968 | 61.86552 | -0.0006152153 | 0.1781975 | 0 | 0 | 0
7188 | 271596.9 | 2011-01-15 15:46 | 5462.751 | 7 | 19 | -0.5500188 | 3.34136 | 17.04005 | 16.83152 | 69.14968 | 61.8809 | -0.0007447243 | 0.1781975 | 0 | 0 | 0
7189 | 271627 | 2011-01-15 15:47 | 5492.766 | 7 | 19 | -0.5498376 | 3.309144 | 17.04005 | 16.83611 | 69.14968 | 61.89615 | -0.0009066105 | 0.1781975 | 0 | 0 | 0
7190 | 271657 | 2011-01-15 15:47 | 5522.781 | 7 | 19 | -0.5498376 | 3.270128 | 17.04005 | 16.84069 | 69.14968 | 61.91123 | -0.001133251 | 0.1781975 | 0 | 0 | 0
7191 | 271687 | 2011-01-15 15:48 | 5552.796 | 7 | 19 | -0.5496564 | 3.222695 | 17.04005 | 16.84527 | 69.14968 | 61.92611 | -0.001359892 | 0.1781975 | 0 | 0 | 0
7192 | 271717 | 2011-01-15 15:48 | 5582.811 | 7 | 19 | -0.5498376 | 3.162957 | 17.04005 | 16.84986 | 69.14968 | 61.94075 | -0.001748419 | 0.1781975 | 0 | 0 | 0
7193 | 271747 | 2011-01-15 15:49 | 5612.826 | 7 | 19 | -0.5496564 | 3.086707 | 17.04005 | 16.85444 | 69.14968 | 61.95508 | -0.002266455 | 0.1781975 | 0 | 0 | 0
7194 | 271775.7 | 2011-01-15 15:49 | 5641.529 | 7 | 19 | -0.5498376 | 2.986659 | 17.04005 | 16.85882 | 69.14968 | 61.9684 | -0.003270197 | 0.1781975 | 0 | 0 | 0
7195 | 271797.3 | 2011-01-15 15:50 | 5663.154 | 7 | 19 | -0.5498376 | 2.886611 | 17.04005 | 16.86213 | 69.14968 | 61.9781 | -0.003982496 | 0.1781975 | 0 | 0 | 0
7196 | 271816.2 | 2011-01-15 15:50 | 5682.06 | 7 | 19 | -0.5496564 | 2.786563 | 17.04005 | 16.86501 | 69.14968 | 61.98629 | -0.004306269 | 0.1781975 | 0 | 0 | 0
7197 | 271832.2 | 2011-01-15 15:50 | 5698.046 | 7 | 19 | -0.5496564 | 2.699951 | 17.04005 | 16.86745 | 69.14968 | 61.99299 | -0.004306269 | 0.1781975 | 0 | 0 | 0
7198 | 271892.2 | 2011-01-15 15:51 | 60.01462 | 8 | 19 | 0 | 3.385556 | 17.04005 | 16.86745 | 69.14968 | 61.99299 | 0.001359892 | 0.1781975 | 0 | 0 | 0
7199 | 271892.4 | 2011-01-15 15:51 | 0.1874408 | 9 | 19 | 0.0008391303 | 3.385556 | 17.04005 | 16.86745 | 69.14968 | 61.99299 | 0 | 0.1798175 | 0 | 0 | 0
7200 | 271897.2 | 2011-01-15 15:51 | 5.015627 | 9 | 19 | 0.004463196 | 3.395432 | 17.04006 | 16.86745 | 69.1497 | 61.99299 | 0.001036119 | 0.1798175 | 0 | 0 | 0
7201 | 271927.3 | 2011-01-15 15:52 | 30.0151 | 1 | 20 | 0 | 3.430076 | 17.04006 | 16.86745 | 69.1497 | 61.99299 | 0.0007771015 | 0.1798175 | 0 | 0 | 0
7202 | 271957.3 | 2011-01-15 15:52 | 60.03021 | 1 | 20 | 0 | 3.454683 | 17.04006 | 16.86745 | 69.1497 | 61.99299 | 0.0005827904 | 0.1798175 | 0 | 0 | 0
7203 | 271987.3 | 2011-01-15 15:53 | 90.04532 | 1 | 20 | 0 | 3.473139 | 17.04006 | 16.86745 | 69.1497 | 61.99299 | 0.0004532814 | 0.1798175 | 0 | 0 | 0
7204 | 272017.3 | 2011-01-15 15:53 | 120.0136 | 1 | 20 | 0 | 3.488194 | 17.04006 | 16.86745 | 69.1497 | 61.99299 | 0.0003885269 | 0.1798175 | 0 | 0 | 0
7205 | 272047.3 | 2011-01-15 15:54 | 30.0173 | 2 | 20 | 0.5506098 | 3.745276 | 17.04465 | 16.86745 | 69.16673 | 61.99299 | 0.001424646 | 0.1798175 | 0 | 0 | 0
7206 | 272077.3 | 2011-01-15 15:54 | 60.03 | 2 | 20 | 0.5504286 | 3.784939 | 17.04924 | 16.86745 | 69.18402 | 61.99299 | 0.0008094311 | 0.1798175 | 0 | 0 | 0
7207 | 272107.3 | 2011-01-15 15:55 | 90.04514 | 2 | 20 | 0.5502474 | 3.81068 | 17.05383 | 16.86745 | 69.20146 | 61.99299 | 0.0005504608 | 0.1798175 | 0 | 0 | 0
7208 | 272137.3 | 2011-01-15 15:55 | 120.0602 | 2 | 20 | 0.5502474 | 3.829297 | 17.05842 | 16.86745 | 69.219 | 61.99299 | 0.0003885269 | 0.1798175 | 0 | 0 | 0
7209 | 272167.3 | 2011-01-15 15:56 | 150.0753 | 2 | 20 | 0.5507911 | 3.843058 | 17.06301 | 16.86745 | 69.23661 | 61.99299 | 0.0003561497 | 0.1798175 | 0 | 0 | 0
7210 | 272197.4 | 2011-01-15 15:56 | 180.0905 | 2 | 20 | 0.5506098 | 3.852609 | 17.0676 | 16.86745 | 69.25427 | 61.99299 | 0.0002266407 | 0.1798175 | 0 | 0 | 0
7211 | 272227.4 | 2011-01-15 15:57 | 210.1057 | 2 | 20 | 0.5506098 | 3.860056 | 17.07219 | 16.86745 | 69.27197 | 61.99299 | 0.0001942635 | 0.1798175 | 0 | 0 | 0
7212 | 272257.4 | 2011-01-15 15:58 | 240.1207 | 2 | 20 | 0.5506098 | 3.866208 | 17.07678 | 16.86745 | 69.28971 | 61.99299 | 0.0001942635 | 0.1798175 | 0 | 0 | 0
7213 | 272287.4 | 2011-01-15 15:58 | 270.1358 | 2 | 20 | 0.5507911 | 3.871874 | 17.08137 | 16.86745 | 69.30747 | 61.99299 | 0.0001618862 | 0.1798175 | 0 | 0 | 0
7214 | 272317.4 | 2011-01-15 15:58 | 300.1508 | 2 | 20 | 0.5504286 | 3.876893 | 17.08596 | 16.86745 | 69.32525 | 61.99299 | 0.0001618862 | 0.1798175 | 0 | 0 | 0
7215 | 272347.4 | 2011-01-15 15:59 | 330.166 | 2 | 20 | 0.5506098 | 3.88175 | 17.09055 | 16.86745 | 69.34306 | 61.99299 | 0.000129509 | 0.1798175 | 0 | 0 | 0
7216 | 272377.4 | 2011-01-15 15:59 | 360.1813 | 2 | 20 | 0.5504286 | 3.886282 | 17.09514 | 16.86745 | 69.36089 | 61.99299 | 0.000129509 | 0.1798175 | 0 | 0 | 0
7217 | 272407.5 | 2011-01-15 16:00 | 390.1964 | 2 | 20 | 0.5504286 | 3.890654 | 17.09973 | 16.86745 | 69.37874 | 61.99299 | 9.713173e-05 | 0.1798175 | 0 | 0 | 0
7218 | 272437.5 | 2011-01-15 16:00 | 420.2113 | 2 | 20 | 0.5506098 | 3.894863 | 17.10432 | 16.86745 | 69.39661 | 61.99299 | 0.000129509 | 0.1798175 | 0 | 0 | 0
7219 | 272467.5 | 2011-01-15 16:01 | 450.2265 | 2 | 20 | 0.5504286 | 3.898748 | 17.10891 | 16.86745 | 69.4145 | 61.99299 | 9.713173e-05 | 0.1798175 | 0 | 0 | 0
7220 | 272497.5 | 2011-01-15 16:02 | 480.2417 | 2 | 20 | 0.5506098 | 3.902633 | 17.1135 | 16.86745 | 69.4324 | 61.99299 | 6.475449e-05 | 0.1798175 | 0 | 0 | 0
7221 | 272527.5 | 2011-01-15 16:02 | 510.2567 | 2 | 20 | 0.5504286 | 3.906357 | 17.11809 | 16.86745 | 69.45033 | 61.99299 | 9.713173e-05 | 0.1798175 | 0 | 0 | 0
7222 | 272557.5 | 2011-01-15 16:03 | 540.2719 | 2 | 20 | 0.5504286 | 3.909919 | 17.12269 | 16.86745 | 69.46827 | 61.99299 | 6.475449e-05 | 0.1798175 | 0 | 0 | 0
7223 | 272587.6 | 2011-01-15 16:03 | 570.287 | 2 | 20 | 0.5506098 | 3.913642 | 17.12728 | 16.86745 | 69.48622 | 61.99299 | 0.000129509 | 0.1798175 | 0 | 0 | 0
7224 | 272617.6 | 2011-01-15 16:04 | 600.3021 | 2 | 20 | 0.5506098 | 3.917042 | 17.13187 | 16.86745 | 69.50419 | 61.99299 | 9.713173e-05 | 0.1798175 | 0 | 0 | 0
7225 | 272647.6 | 2011-01-15 16:04 | 630.3173 | 2 | 20 | 0.5504286 | 3.920118 | 17.13646 | 16.86745 | 69.52218 | 61.99299 | 3.237724e-05 | 0.1798175 | 0 | 0 | 0
7226 | 272677.6 | 2011-01-15 16:04 | 660.3323 | 2 | 20 | 0.5506098 | 3.923517 | 17.14105 | 16.86745 | 69.54018 | 61.99299 | 9.713173e-05 | 0.1798175 | 0 | 0 | 0
7227 | 272707.6 | 2011-01-15 16:05 | 690.3474 | 2 | 20 | 0.5504286 | 3.926431 | 17.14564 | 16.86745 | 69.5582 | 61.99299 | 6.475449e-05 | 0.1798175 | 0 | 0 | 0
7228 | 272737.6 | 2011-01-15 16:06 | 720.3625 | 2 | 20 | 0.5506098 | 3.929669 | 17.15023 | 16.86745 | 69.57623 | 61.99299 | 6.475449e-05 | 0.1798175 | 0 | 0 | 0
7229 | 272767.6 | 2011-01-15 16:06 | 750.3785 | 2 | 20 | 0.5504286 | 3.932583 | 17.15482 | 16.86745 | 69.59428 | 61.99299 | 9.713173e-05 | 0.1798175 | 0 | 0 | 0
7230 | 272797.7 | 2011-01-15 16:06 | 780.3929 | 2 | 20 | 0.5506098 | 3.935497 | 17.15941 | 16.86745 | 69.61234 | 61.99299 | 9.713173e-05 | 0.1798175 | 0 | 0 | 0
7231 | 272827.7 | 2011-01-15 16:07 | 810.4078 | 2 | 20 | 0.5506098 | 3.938249 | 17.164 | 16.86745 | 69.63041 | 61.99299 | 9.713173e-05 | 0.1798175 | 0 | 0 | 0
7232 | 272857.7 | 2011-01-15 16:08 | 840.4252 | 2 | 20 | 0.5506098 | 3.940678 | 17.16859 | 16.86745 | 69.64849 | 61.99299 | 3.237724e-05 | 0.1798175 | 0 | 0 | 0
7233 | 272887.7 | 2011-01-15 16:08 | 870.4381 | 2 | 20 | 0.5506098 | 3.943268 | 17.17318 | 16.86745 | 69.66659 | 61.99299 | 9.713173e-05 | 0.1798175 | 0 | 0 | 0
7234 | 272917.7 | 2011-01-15 16:08 | 900.4533 | 2 | 20 | 0.5504286 | 3.945534 | 17.17777 | 16.86745 | 69.68469 | 61.99299 | 3.237724e-05 | 0.1798175 | 0 | 0 | 0
7235 | 272947.7 | 2011-01-15 16:09 | 930.4683 | 2 | 20 | 0.5504286 | 3.947963 | 17.18236 | 16.86745 | 69.70281 | 61.99299 | 9.713173e-05 | 0.1798175 | 0 | 0 | 0
7236 | 272977.8 | 2011-01-15 16:10 | 960.4836 | 2 | 20 | 0.5506098 | 3.950067 | 17.18695 | 16.86745 | 69.72094 | 61.99299 | 3.237724e-05 | 0.1798175 | 0 | 0 | 0
7237 | 273007.8 | 2011-01-15 16:10 | 990.4985 | 2 | 20 | 0.5506098 | 3.95201 | 17.19154 | 16.86745 | 69.73908 | 61.99299 | 0 | 0.1798175 | 0 | 0 | 0
7238 | 273037.8 | 2011-01-15 16:10 | 1020.514 | 2 | 20 | 0.5506098 | 3.954114 | 17.19613 | 16.86745 | 69.75722 | 61.99299 | 3.237724e-05 | 0.1798175 | 0 | 0 | 0
7239 | 273067.8 | 2011-01-15 16:11 | 1050.529 | 2 | 20 | 0.5506098 | 3.956219 | 17.20072 | 16.86745 | 69.77538 | 61.99299 | 6.475449e-05 | 0.1798175 | 0 | 0 | 0
7240 | 273097.8 | 2011-01-15 16:12 | 1080.544 | 2 | 20 | 0.5506098 | 3.958 | 17.20531 | 16.86745 | 69.79354 | 61.99299 | 3.237724e-05 | 0.1798175 | 0 | 0 | 0
7241 | 273127.8 | 2011-01-15 16:12 | 1110.559 | 2 | 20 | 0.5504286 | 3.959781 | 17.2099 | 16.86745 | 69.81172 | 61.99299 | 6.475449e-05 | 0.1798175 | 0 | 0 | 0
7242 | 273157.8 | 2011-01-15 16:12 | 1140.574 | 2 | 20 | 0.5504286 | 3.961723 | 17.21449 | 16.86745 | 69.8299 | 61.99299 | 6.475449e-05 | 0.1798175 | 0 | 0 | 0
7243 | 273187.9 | 2011-01-15 16:13 | 1170.589 | 2 | 20 | 0.5504286 | 3.963342 | 17.21908 | 16.86745 | 69.84809 | 61.99299 | 6.475449e-05 | 0.1798175 | 0 | 0 | 0
7244 | 273217.9 | 2011-01-15 16:14 | 1200.604 | 2 | 20 | 0.5504286 | 3.965123 | 17.22367 | 16.86745 | 69.86629 | 61.99299 | 6.475449e-05 | 0.1798175 | 0 | 0 | 0
7245 | 273247.9 | 2011-01-15 16:14 | 1230.619 | 2 | 20 | 0.5506098 | 3.96658 | 17.22826 | 16.86745 | 69.88449 | 61.99299 | 0 | 0.1798175 | 0 | 0 | 0
7246 | 273277.9 | 2011-01-15 16:14 | 1260.635 | 2 | 20 | 0.5506098 | 3.968361 | 17.23285 | 16.86745 | 69.9027 | 61.99299 | 3.237724e-05 | 0.1798175 | 0 | 0 | 0
7247 | 273307.9 | 2011-01-15 16:15 | 1290.65 | 2 | 20 | 0.5506098 | 3.970142 | 17.23744 | 16.86745 | 69.92092 | 61.99299 | 6.475449e-05 | 0.1798175 | 0 | 0 | 0
7248 | 273337.9 | 2011-01-15 16:16 | 1320.665 | 2 | 20 | 0.5506098 | 3.971599 | 17.24204 | 16.86745 | 69.93915 | 61.99299 | 3.237724e-05 | 0.1798175 | 0 | 0 | 0
7249 | 273367.9 | 2011-01-15 16:16 | 1350.68 | 2 | 20 | 0.5504286 | 3.973217 | 17.24663 | 16.86745 | 69.95739 | 61.99299 | 3.237724e-05 | 0.1798175 | 0 | 0 | 0
7250 | 273398 | 2011-01-15 16:16 | 1380.695 | 2 | 20 | 0.5504286 | 3.974998 | 17.25122 | 16.86745 | 69.97563 | 61.99299 | 3.237724e-05 | 0.1798175 | 0 | 0 | 0
7251 | 273428 | 2011-01-15 16:17 | 1410.71 | 2 | 20 | 0.5504286 | 3.976617 | 17.25581 | 16.86745 | 69.99388 | 61.99299 | 6.475449e-05 | 0.1798175 | 0 | 0 | 0
7252 | 273458 | 2011-01-15 16:18 | 1440.725 | 2 | 20 | 0.5506098 | 3.977912 | 17.2604 | 16.86745 | 70.01214 | 61.99299 | 3.237724e-05 | 0.1798175 | 0 | 0 | 0
7253 | 273488 | 2011-01-15 16:18 | 1470.74 | 2 | 20 | 0.5504286 | 3.979855 | 17.26499 | 16.86745 | 70.0304 | 61.99299 | 6.475449e-05 | 0.1798175 | 0 | 0 | 0
7254 | 273518 | 2011-01-15 16:19 | 1500.756 | 2 | 20 | 0.5504286 | 3.981474 | 17.26958 | 16.86745 | 70.04868 | 61.99299 | 3.237724e-05 | 0.1798175 | 0 | 0 | 0
7255 | 273548 | 2011-01-15 16:19 | 1530.771 | 2 | 20 | 0.5506098 | 3.983093 | 17.27417 | 16.86745 | 70.06696 | 61.99299 | 3.237724e-05 | 0.1798175 | 0 | 0 | 0
7256 | 273578.1 | 2011-01-15 16:20 | 1560.786 | 2 | 20 | 0.5506098 | 3.984712 | 17.27876 | 16.86745 | 70.08524 | 61.99299 | 0 | 0.1798175 | 0 | 0 | 0
7257 | 273608.1 | 2011-01-15 16:20 | 1590.801 | 2 | 20 | 0.5502474 | 3.986331 | 17.28335 | 16.86745 | 70.10354 | 61.99299 | 0 | 0.1798175 | 0 | 0 | 0
7258 | 273638.1 | 2011-01-15 16:20 | 1620.816 | 2 | 20 | 0.5504286 | 3.988111 | 17.28794 | 16.86745 | 70.12184 | 61.99299 | 6.475449e-05 | 0.1798175 | 0 | 0 | 0
7259 | 273668.1 | 2011-01-15 16:21 | 1650.831 | 2 | 20 | 0.5504286 | 3.98973 | 17.29253 | 16.86745 | 70.14014 | 61.99299 | 6.475449e-05 | 0.1798175 | 0 | 0 | 0
7260 | 273698.1 | 2011-01-15 16:22 | 1680.846 | 2 | 20 | 0.5504286 | 3.991187 | 17.29712 | 16.86745 | 70.15846 | 61.99299 | 3.237724e-05 | 0.1798175 | 0 | 0 | 0
7261 | 273728.1 | 2011-01-15 16:22 | 1710.861 | 2 | 20 | 0.5506098 | 3.99313 | 17.30171 | 16.86745 | 70.17678 | 61.99299 | 9.713173e-05 | 0.1798175 | 0 | 0 | 0
7262 | 273758.1 | 2011-01-15 16:22 | 1740.876 | 2 | 20 | 0.5504286 | 3.994749 | 17.3063 | 16.86745 | 70.19511 | 61.99299 | 6.475449e-05 | 0.1798175 | 0 | 0 | 0
7263 | 273788.2 | 2011-01-15 16:23 | 1770.891 | 2 | 20 | 0.5506098 | 3.996368 | 17.31088 | 16.86745 | 70.21344 | 61.99299 | 6.475449e-05 | 0.1798175 | 0 | 0 | 0
7264 | 273818.2 | 2011-01-15 16:24 | 1800.907 | 2 | 20 | 0.5506098 | 3.997987 | 17.31548 | 16.86745 | 70.23179 | 61.99299 | 3.237724e-05 | 0.1798175 | 0 | 0 | 0
7265 | 273848.2 | 2011-01-15 16:24 | 1830.922 | 2 | 20 | 0.5504286 | 3.999768 | 17.32007 | 16.86745 | 70.25015 | 61.99299 | 9.713173e-05 | 0.1798175 | 0 | 0 | 0
7266 | 273878.2 | 2011-01-15 16:24 | 1860.937 | 2 | 20 | 0.5504286 | 4.001225 | 17.32466 | 16.86745 | 70.26851 | 61.99299 | 3.232956e-05 | 0.1798175 | 0 | 0 | 0
7267 | 273908.2 | 2011-01-15 16:25 | 1890.952 | 2 | 20 | 0.5506098 | 4.003006 | 17.32925 | 16.86745 | 70.28689 | 61.99299 | 6.475449e-05 | 0.1798175 | 0 | 0 | 0
7268 | 273938.2 | 2011-01-15 16:25 | 1920.967 | 2 | 20 | 0.5506098 | 4.004624 | 17.33384 | 16.86745 | 70.30526 | 61.99299 | 3.242493e-05 | 0.1798175 | 0 | 0 | 0
7269 | 273968.3 | 2011-01-15 16:26 | 1950.985 | 2 | 20 | 0.5504286 | 4.006243 | 17.33843 | 16.86745 | 70.32365 | 61.99299 | 0 | 0.1798175 | 0 | 0 | 0
7270 | 273998.3 | 2011-01-15 16:27 | 1980.997 | 2 | 20 | 0.5504286 | 4.007862 | 17.34302 | 16.86745 | 70.34204 | 61.99299 | 3.242493e-05 | 0.1798175 | 0 | 0 | 0
7271 | 274028.3 | 2011-01-15 16:27 | 2011.013 | 2 | 20 | 0.5506098 | 4.009481 | 17.34761 | 16.86745 | 70.36045 | 61.99299 | 3.242493e-05 | 0.1798175 | 0 | 0 | 0
7272 | 274058.3 | 2011-01-15 16:28 | 2041.028 | 2 | 20 | 0.5506098 | 4.0111 | 17.3522 | 16.86745 | 70.37886 | 61.99299 | 0 | 0.1798175 | 0 | 0 | 0
7273 | 274088.3 | 2011-01-15 16:28 | 2071.043 | 2 | 20 | 0.5506098 | 4.012881 | 17.35679 | 16.86745 | 70.39727 | 61.99299 | 6.475449e-05 | 0.1798175 | 0 | 0 | 0
7274 | 274118.3 | 2011-01-15 16:28 | 2101.058 | 2 | 20 | 0.5506098 | 4.0145 | 17.36138 | 16.86745 | 70.4157 | 61.99299 | 3.242493e-05 | 0.1798175 | 0 | 0 | 0
7275 | 274148.3 | 2011-01-15 16:29 | 2131.073 | 2 | 20 | 0.5506098 | 4.01628 | 17.36597 | 16.86745 | 70.43413 | 61.99299 | 9.708405e-05 | 0.1798175 | 0 | 0 | 0
7276 | 274178.4 | 2011-01-15 16:30 | 2161.088 | 2 | 20 | 0.5504286 | 4.017899 | 17.37056 | 16.86745 | 70.45257 | 61.99299 | 6.475449e-05 | 0.1798175 | 0 | 0 | 0
7277 | 274208.4 | 2011-01-15 16:30 | 2191.103 | 2 | 20 | 0.5504286 | 4.019518 | 17.37515 | 16.86745 | 70.47102 | 61.99299 | 6.475449e-05 | 0.1798175 | 0 | 0 | 0
7278 | 274238.4 | 2011-01-15 16:31 | 2221.118 | 2 | 20 | 0.5506098 | 4.021137 | 17.37974 | 16.86745 | 70.48947 | 61.99299 | 3.242493e-05 | 0.1798175 | 0 | 0 | 0
7279 | 274268.4 | 2011-01-15 16:31 | 2251.133 | 2 | 20 | 0.5506098 | 4.022756 | 17.38433 | 16.86745 | 70.50794 | 61.99299 | 0 | 0.1798175 | 0 | 0 | 0
7280 | 274298.4 | 2011-01-15 16:32 | 2281.148 | 2 | 20 | 0.5506098 | 4.024537 | 17.38892 | 16.86745 | 70.52641 | 61.99299 | 6.475449e-05 | 0.1798175 | 0 | 0 | 0
7281 | 274328.4 | 2011-01-15 16:32 | 2311.164 | 2 | 20 | 0.5506098 | 4.026318 | 17.39351 | 16.86745 | 70.54488 | 61.99299 | 9.717941e-05 | 0.1798175 | 0 | 0 | 0
7282 | 274358.4 | 2011-01-15 16:33 | 2341.179 | 2 | 20 | 0.5507911 | 4.028098 | 17.3981 | 16.86745 | 70.56337 | 61.99299 | 3.232956e-05 | 0.1798175 | 0 | 0 | 0
7283 | 274388.5 | 2011-01-15 16:33 | 2371.194 | 2 | 20 | 0.5506098 | 4.029717 | 17.40269 | 16.86745 | 70.58187 | 61.99299 | 6.484985e-05 | 0.1798175 | 0 | 0 | 0
7284 | 274418.5 | 2011-01-15 16:34 | 2401.209 | 2 | 20 | 0.5507911 | 4.031498 | 17.40728 | 16.86745 | 70.60037 | 61.99299 | 3.232956e-05 | 0.1798175 | 0 | 0 | 0
7285 | 274448.5 | 2011-01-15 16:34 | 2431.224 | 2 | 20 | 0.5504286 | 4.033279 | 17.41187 | 16.86745 | 70.61888 | 61.99299 | 3.242493e-05 | 0.1798175 | 0 | 0 | 0
7286 | 274478.5 | 2011-01-15 16:35 | 2461.239 | 2 | 20 | 0.5504286 | 4.035059 | 17.41647 | 16.86745 | 70.6374 | 61.99299 | 6.475449e-05 | 0.1798175 | 0 | 0 | 0
7287 | 274508.5 | 2011-01-15 16:35 | 2491.254 | 2 | 20 | 0.5506098 | 4.037002 | 17.42106 | 16.86745 | 70.65592 | 61.99299 | 6.475449e-05 | 0.1798175 | 0 | 0 | 0
7288 | 274538.5 | 2011-01-15 16:36 | 2521.269 | 2 | 20 | 0.5506098 | 4.038783 | 17.42565 | 16.86745 | 70.67446 | 61.99299 | 6.475449e-05 | 0.1798175 | 0 | 0 | 0
7289 | 274568.6 | 2011-01-15 16:36 | 2551.285 | 2 | 20 | 0.5506098 | 4.040564 | 17.43024 | 16.86745 | 70.693 | 61.99299 | 3.242493e-05 | 0.1798175 | 0 | 0 | 0
7290 | 274598.6 | 2011-01-15 16:37 | 2581.3 | 2 | 20 | 0.5506098 | 4.042507 | 17.43483 | 16.86745 | 70.71156 | 61.99299 | 6.475449e-05 | 0.1798175 | 0 | 0 | 0
7291 | 274628.6 | 2011-01-15 16:37 | 2611.315 | 2 | 20 | 0.5506098 | 4.044287 | 17.43942 | 16.86745 | 70.73012 | 61.99299 | 6.475449e-05 | 0.1798175 | 0 | 0 | 0
7292 | 274658.6 | 2011-01-15 16:38 | 2641.33 | 2 | 20 | 0.5506098 | 4.04623 | 17.44401 | 16.86745 | 70.74869 | 61.99299 | 6.475449e-05 | 0.1798175 | 0 | 0 | 0
7293 | 274688.6 | 2011-01-15 16:38 | 2671.345 | 2 | 20 | 0.5506098 | 4.048011 | 17.4486 | 16.86745 | 70.76726 | 61.99299 | 6.475449e-05 | 0.1798175 | 0 | 0 | 0
7294 | 274718.6 | 2011-01-15 16:39 | 2701.36 | 2 | 20 | 0.5504286 | 4.050116 | 17.45319 | 16.86745 | 70.78585 | 61.99299 | 6.475449e-05 | 0.1798175 | 0 | 0 | 0
7295 | 274748.6 | 2011-01-15 16:39 | 2731.375 | 2 | 20 | 0.5504286 | 4.051896 | 17.45778 | 16.86745 | 70.80444 | 61.99299 | 0 | 0.1798175 | 0 | 0 | 0
7296 | 274778.7 | 2011-01-15 16:40 | 2761.393 | 2 | 20 | 0.5506098 | 4.054001 | 17.46237 | 16.86745 | 70.82304 | 61.99299 | 6.475449e-05 | 0.1798175 | 0 | 0 | 0
7297 | 274808.7 | 2011-01-15 16:40 | 2791.406 | 2 | 20 | 0.5504286 | 4.055943 | 17.46696 | 16.86745 | 70.84166 | 61.99299 | 3.242493e-05 | 0.1798175 | 0 | 0 | 0
7298 | 274838.7 | 2011-01-15 16:41 | 2821.421 | 2 | 20 | 0.5506098 | 4.05821 | 17.47155 | 16.86745 | 70.86028 | 61.99299 | 6.475449e-05 | 0.1798175 | 0 | 0 | 0
7299 | 274868.7 | 2011-01-15 16:41 | 2851.436 | 2 | 20 | 0.5506098 | 4.060315 | 17.47614 | 16.86745 | 70.87892 | 61.99299 | 9.717941e-05 | 0.1798175 | 0 | 0 | 0
7300 | 274898.7 | 2011-01-15 16:42 | 2881.451 | 2 | 20 | 0.5506098 | 4.062257 | 17.48073 | 16.86745 | 70.89756 | 61.99299 | 9.717941e-05 | 0.1798175 | 0 | 0 | 0
7301 | 274928.7 | 2011-01-15 16:42 | 2911.466 | 2 | 20 | 0.5507911 | 4.064362 | 17.48532 | 16.86745 | 70.91621 | 61.99299 | 9.708405e-05 | 0.1798175 | 0 | 0 | 0
7302 | 274958.7 | 2011-01-15 16:43 | 2941.481 | 2 | 20 | 0.5504286 | 4.066466 | 17.48991 | 16.86745 | 70.93487 | 61.99299 | 6.475449e-05 | 0.1798175 | 0 | 0 | 0
7303 | 274988.8 | 2011-01-15 16:43 | 2971.496 | 2 | 20 | 0.5506098 | 4.068571 | 17.4945 | 16.86745 | 70.95354 | 61.99299 | 6.484985e-05 | 0.1798175 | 0 | 0 | 0
7304 | 275018.8 | 2011-01-15 16:44 | 3001.511 | 2 | 20 | 0.5506098 | 4.070837 | 17.49909 | 16.86745 | 70.97222 | 61.99299 | 6.475449e-05 | 0.1798175 | 0 | 0 | 0
7305 | 275048.8 | 2011-01-15 16:44 | 3031.526 | 2 | 20 | 0.5504286 | 4.072942 | 17.50368 | 16.86745 | 70.99092 | 61.99299 | 6.475449e-05 | 0.1798175 | 0 | 0 | 0
7306 | 275078.8 | 2011-01-15 16:45 | 3061.541 | 2 | 20 | 0.5506098 | 4.075208 | 17.50827 | 16.86745 | 71.00962 | 61.99299 | 3.232956e-05 | 0.1798175 | 0 | 0 | 0
7307 | 275108.8 | 2011-01-15 16:45 | 3091.557 | 2 | 20 | 0.5504286 | 4.077475 | 17.51286 | 16.86745 | 71.02833 | 61.99299 | 6.475449e-05 | 0.1798175 | 0 | 0 | 0
7308 | 275138.8 | 2011-01-15 16:46 | 3121.572 | 2 | 20 | 0.5506098 | 4.079741 | 17.51745 | 16.86745 | 71.04705 | 61.99299 | 0 | 0.1798175 | 0 | 0 | 0
7309 | 275168.9 | 2011-01-15 16:46 | 3151.587 | 2 | 20 | 0.5506098 | 4.08217 | 17.52204 | 16.86745 | 71.06578 | 61.99299 | 3.232956e-05 | 0.1798175 | 0 | 0 | 0
7310 | 275198.9 | 2011-01-15 16:47 | 3181.602 | 2 | 20 | 0.5506098 | 4.084598 | 17.52663 | 16.86745 | 71.08453 | 61.99299 | 9.717941e-05 | 0.1798175 | 0 | 0 | 0
7311 | 275228.9 | 2011-01-15 16:47 | 3211.617 | 2 | 20 | 0.5506098 | 4.086864 | 17.53122 | 16.86745 | 71.10328 | 61.99299 | 6.475449e-05 | 0.1798175 | 0 | 0 | 0
7312 | 275258.9 | 2011-01-15 16:48 | 3241.633 | 2 | 20 | 0.5506098 | 4.089293 | 17.53581 | 16.86745 | 71.12205 | 61.99299 | 6.475449e-05 | 0.1798175 | 0 | 0 | 0
7313 | 275288.9 | 2011-01-15 16:48 | 3271.647 | 2 | 20 | 0.5506098 | 4.091721 | 17.5404 | 16.86745 | 71.14083 | 61.99299 | 9.708405e-05 | 0.1798175 | 0 | 0 | 0
7314 | 275318.9 | 2011-01-15 16:49 | 3301.662 | 2 | 20 | 0.5504286 | 4.09415 | 17.54499 | 16.86745 | 71.15961 | 61.99299 | 3.242493e-05 | 0.1798175 | 0 | 0 | 0
7315 | 275348.9 | 2011-01-15 16:49 | 3331.678 | 2 | 20 | 0.5507911 | 4.09674 | 17.54958 | 16.86745 | 71.17841 | 61.99299 | 9.717941e-05 | 0.1798175 | 0 | 0 | 0
7316 | 275379 | 2011-01-15 16:50 | 3361.693 | 2 | 20 | 0.5506098 | 4.09933 | 17.55417 | 16.86745 | 71.19722 | 61.99299 | 0.000129509 | 0.1798175 | 0 | 0 | 0
7317 | 275409 | 2011-01-15 16:50 | 3391.708 | 2 | 20 | 0.5506098 | 4.101758 | 17.55876 | 16.86745 | 71.21605 | 61.99299 | 9.717941e-05 | 0.1798175 | 0 | 0 | 0
7318 | 275439 | 2011-01-15 16:51 | 3421.723 | 2 | 20 | 0.5504286 | 4.104349 | 17.56336 | 16.86745 | 71.23488 | 61.99299 | 6.475449e-05 | 0.1798175 | 0 | 0 | 0
7319 | 275469 | 2011-01-15 16:51 | 3451.738 | 2 | 20 | 0.5504286 | 4.106777 | 17.56795 | 16.86745 | 71.25373 | 61.99299 | 3.232956e-05 | 0.1798175 | 0 | 0 | 0
7320 | 275499 | 2011-01-15 16:52 | 3481.753 | 2 | 20 | 0.5506098 | 4.109529 | 17.57254 | 16.86745 | 71.27258 | 61.99299 | 6.475449e-05 | 0.1798175 | 0 | 0 | 0
7321 | 275529 | 2011-01-15 16:52 | 3511.768 | 2 | 20 | 0.5507911 | 4.112281 | 17.57713 | 16.86745 | 71.29145 | 61.99299 | 9.717941e-05 | 0.1798175 | 0 | 0 | 0
7322 | 275559.1 | 2011-01-15 16:53 | 3541.783 | 2 | 20 | 0.5506098 | 4.115033 | 17.58172 | 16.86745 | 71.31034 | 61.99299 | 9.708405e-05 | 0.1798175 | 0 | 0 | 0
7323 | 275589.1 | 2011-01-15 16:53 | 3571.798 | 2 | 20 | 0.5507911 | 4.117624 | 17.58631 | 16.86745 | 71.32923 | 61.99299 | 9.717941e-05 | 0.1798175 | 0 | 0 | 0
7324 | 275619.1 | 2011-01-15 16:54 | 3601.814 | 2 | 20 | 0.5507911 | 4.120538 | 17.5909 | 16.86745 | 71.34814 | 61.99299 | 0.000129509 | 0.1798175 | 0 | 0 | 0
7325 | 275649.1 | 2011-01-15 16:54 | 3631.829 | 2 | 20 | 0.5507911 | 4.123128 | 17.59549 | 16.86745 | 71.36706 | 61.99299 | 9.717941e-05 | 0.1798175 | 0 | 0 | 0
7326 | 275679.1 | 2011-01-15 16:55 | 3661.844 | 2 | 20 | 0.5504286 | 4.125718 | 17.60008 | 16.86745 | 71.38599 | 61.99299 | 6.475449e-05 | 0.1798175 | 0 | 0 | 0
7327 | 275709.1 | 2011-01-15 16:55 | 3691.859 | 2 | 20 | 0.5506098 | 4.128632 | 17.60467 | 16.86745 | 71.40494 | 61.99299 | 9.708405e-05 | 0.1798175 | 0 | 0 | 0
7328 | 275739.1 | 2011-01-15 16:56 | 3721.874 | 2 | 20 | 0.5506098 | 4.131546 | 17.60926 | 16.86745 | 71.42389 | 61.99299 | 9.708405e-05 | 0.1798175 | 0 | 0 | 0
7329 | 275769.2 | 2011-01-15 16:56 | 3751.889 | 2 | 20 | 0.5506098 | 4.134136 | 17.61385 | 16.86745 | 71.44286 | 61.99299 | 3.232956e-05 | 0.1798175 | 0 | 0 | 0
7330 | 275799.2 | 2011-01-15 16:57 | 3781.904 | 2 | 20 | 0.5507911 | 4.137374 | 17.61844 | 16.86745 | 71.46185 | 61.99299 | 9.717941e-05 | 0.1798175 | 0 | 0 | 0
7331 | 275829.2 | 2011-01-15 16:57 | 3811.919 | 2 | 20 | 0.5502474 | 4.140126 | 17.62303 | 16.86745 | 71.48085 | 61.99299 | 6.475449e-05 | 0.1798175 | 0 | 0 | 0
7332 | 275859.2 | 2011-01-15 16:58 | 3841.935 | 2 | 20 | 0.5506098 | 4.143202 | 17.62762 | 16.86745 | 71.49986 | 61.99299 | 9.717941e-05 | 0.1798175 | 0 | 0 | 0
7333 | 275889.2 | 2011-01-15 16:58 | 3871.952 | 2 | 20 | 0.5507911 | 4.146278 | 17.63221 | 16.86745 | 71.51889 | 61.99299 | 9.708405e-05 | 0.1798175 | 0 | 0 | 0
7334 | 275919.2 | 2011-01-15 16:59 | 3901.965 | 2 | 20 | 0.5506098 | 4.149192 | 17.6368 | 16.86745 | 71.53792 | 61.99299 | 9.717941e-05 | 0.1798175 | 0 | 0 | 0
7335 | 275949.2 | 2011-01-15 16:59 | 3931.98 | 2 | 20 | 0.5504286 | 4.152106 | 17.64139 | 16.86745 | 71.55698 | 61.99299 | 6.475449e-05 | 0.1798175 | 0 | 0 | 0
7336 | 275979.3 | 2011-01-15 17:00 | 3961.995 | 2 | 20 | 0.5506098 | 4.155344 | 17.64598 | 16.86745 | 71.57605 | 61.99299 | 6.475449e-05 | 0.1798175 | 0 | 0 | 0
7337 | 276009.3 | 2011-01-15 17:00 | 3992.01 | 2 | 20 | 0.5506098 | 4.158582 | 17.65057 | 16.86745 | 71.59513 | 61.99299 | 9.708405e-05 | 0.1798175 | 0 | 0 | 0
7338 | 276039.3 | 2011-01-15 17:01 | 4022.025 | 2 | 20 | 0.5506098 | 4.161658 | 17.65516 | 16.86745 | 71.61422 | 61.99299 | 9.717941e-05 | 0.1798175 | 0 | 0 | 0
7339 | 276069.3 | 2011-01-15 17:01 | 4052.04 | 2 | 20 | 0.5504286 | 4.164733 | 17.65975 | 16.86745 | 71.63333 | 61.99299 | 9.708405e-05 | 0.1798175 | 0 | 0 | 0
7340 | 276099.3 | 2011-01-15 17:02 | 4082.055 | 2 | 20 | 0.5504286 | 4.167809 | 17.66434 | 16.86745 | 71.65246 | 61.99299 | 6.475449e-05 | 0.1798175 | 0 | 0 | 0
7341 | 276129.3 | 2011-01-15 17:02 | 4112.071 | 2 | 20 | 0.5504286 | 4.171047 | 17.66893 | 16.86745 | 71.6716 | 61.99299 | 6.475449e-05 | 0.1798175 | 0 | 0 | 0
7342 | 276159.4 | 2011-01-15 17:03 | 4142.086 | 2 | 20 | 0.5506098 | 4.174447 | 17.67352 | 16.86745 | 71.69075 | 61.99299 | 9.717941e-05 | 0.1798175 | 0 | 0 | 0
7343 | 276189.4 | 2011-01-15 17:03 | 4172.101 | 2 | 20 | 0.5506098 | 4.177685 | 17.67811 | 16.86745 | 71.70992 | 61.99299 | 9.708405e-05 | 0.1798175 | 0 | 0 | 0
7344 | 276219.4 | 2011-01-15 17:04 | 4202.116 | 2 | 20 | 0.5507911 | 4.181085 | 17.6827 | 16.86745 | 71.7291 | 61.99299 | 9.717941e-05 | 0.1798175 | 0 | 0 | 0
7345 | 276249.4 | 2011-01-15 17:04 | 4232.131 | 2 | 20 | 0.5504286 | 4.184322 | 17.68729 | 16.86745 | 71.7483 | 61.99299 | 9.717941e-05 | 0.1798175 | 0 | 0 | 0
7346 | 276279.4 | 2011-01-15 17:05 | 4262.146 | 2 | 20 | 0.5502474 | 4.18756 | 17.69188 | 16.86745 | 71.76751 | 61.99299 | 3.232956e-05 | 0.1798175 | 0 | 0 | 0
7347 | 276309.4 | 2011-01-15 17:05 | 4292.161 | 2 | 20 | 0.5504286 | 4.19096 | 17.69647 | 16.86745 | 71.78674 | 61.99299 | 9.717941e-05 | 0.1798175 | 0 | 0 | 0
7348 | 276339.4 | 2011-01-15 17:06 | 4322.177 | 2 | 20 | 0.5504286 | 4.194359 | 17.70106 | 16.86745 | 71.80598 | 61.99299 | 9.708405e-05 | 0.1798175 | 0 | 0 | 0
7349 | 276369.5 | 2011-01-15 17:06 | 4352.191 | 2 | 20 | 0.5507911 | 4.198083 | 17.70565 | 16.86745 | 71.82524 | 61.99299 | 6.475449e-05 | 0.1798175 | 0 | 0 | 0
7350 | 276384.7 | 2011-01-15 17:06 | 4367.457 | 2 | 20 | 0.5507911 | 4.200026 | 17.70799 | 16.86745 | 71.83504 | 61.99299 | 0.0001618385 | 0.1798175 | 0 | 0 | 0
7351 | 276414.7 | 2011-01-15 17:07 | 30.01497 | 3 | 20 | 0 | 4.057562 | 17.70799 | 16.86745 | 71.83504 | 61.99299 | -0.0004532814 | 0.1798175 | 0 | 0 | 0
7352 | 276444.8 | 2011-01-15 17:07 | 60.03011 | 3 | 20 | 0 | 4.043963 | 17.70799 | 16.86745 | 71.83504 | 61.99299 | -0.0002914429 | 0.1798175 | 0 | 0 | 0
7353 | 276474.8 | 2011-01-15 17:08 | 90.04521 | 3 | 20 | 0 | 4.035707 | 17.70799 | 16.86745 | 71.83504 | 61.99299 | -0.0001942635 | 0.1798175 | 0 | 0 | 0
7354 | 276504.7 | 2011-01-15 17:08 | 120.0135 | 3 | 20 | 0 | 4.030041 | 17.70799 | 16.86745 | 71.83504 | 61.99299 | -0.0001618385 | 0.1798175 | 0 | 0 | 0
7355 | 276504.7 | 2011-01-15 17:08 | 0.01559968 | 4 | 20 | 0.8559374 | 4.200511 | 17.70799 | 16.86745 | 71.83506 | 61.99299 | 0 | 0.1798175 | 0 | 0 | 0
7356 | 276507.2 | 2011-01-15 17:08 | 2.515588 | 4 | 20 | 0.8057441 | 4.200511 | 17.70856 | 16.86745 | 71.83746 | 61.99299 | 0 | 0.1798175 | 0 | 0 | 0
7357 | 276512.9 | 2011-01-15 17:08 | 8.1717 | 4 | 20 | 0.7557319 | 4.200511 | 17.70979 | 16.86745 | 71.8426 | 61.99299 | -3.232956e-05 | 0.1798175 | 0 | 0 | 0
7358 | 276521.7 | 2011-01-15 17:09 | 16.93718 | 4 | 20 | 0.7055386 | 4.200511 | 17.71156 | 16.86745 | 71.85006 | 61.99299 | 0 | 0.1798175 | 0 | 0 | 0
7359 | 276534.5 | 2011-01-15 17:09 | 29.71822 | 4 | 20 | 0.6555266 | 4.200511 | 17.71397 | 16.86745 | 71.86019 | 61.99299 | 0 | 0.1798175 | 0 | 0 | 0
7360 | 276553.5 | 2011-01-15 17:09 | 48.74914 | 4 | 20 | 0.6055145 | 4.200511 | 17.7173 | 16.86745 | 71.87415 | 61.99299 | 0 | 0.1798175 | 0 | 0 | 0
7361 | 276586.1 | 2011-01-15 17:10 | 81.32673 | 4 | 20 | 0.5553212 | 4.200511 | 17.72253 | 16.86745 | 71.89613 | 61.99299 | 0 | 0.1798175 | 0 | 0 | 0
7362 | 276653.3 | 2011-01-15 17:11 | 148.5287 | 4 | 20 | 0.505309 | 4.200511 | 17.73237 | 16.86745 | 71.93747 | 61.99299 | -3.232956e-05 | 0.1798175 | 0 | 0 | 0
7363 | 276782.1 | 2011-01-15 17:13 | 277.3548 | 4 | 20 | 0.4552969 | 4.200511 | 17.7495 | 16.86745 | 72.00942 | 61.99299 | 0 | 0.1798175 | 0 | 0 | 0
7364 | 276949.9 | 2011-01-15 17:16 | 445.1957 | 4 | 20 | 0.4052848 | 4.200511 | 17.76954 | 16.86745 | 72.0936 | 61.99299 | -3.232956e-05 | 0.1798175 | 0 | 0 | 0
7365 | 277143.3 | 2011-01-15 17:19 | 638.583 | 4 | 20 | 0.3550915 | 4.200511 | 17.78995 | 16.86745 | 72.17934 | 61.99299 | 0 | 0.1798175 | 0 | 0 | 0
7366 | 277365.8 | 2011-01-15 17:23 | 861.0166 | 4 | 20 | 0.3050794 | 4.200511 | 17.81034 | 16.86745 | 72.265 | 61.99299 | 0 | 0.1798175 | 0 | 0 | 0
7367 | 277624 | 2011-01-15 17:27 | 1119.247 | 4 | 20 | 0.2550673 | 4.200511 | 17.83042 | 16.86745 | 72.34934 | 61.99299 | 0 | 0.1798175 | 0 | 0 | 0
7368 | 277934.3 | 2011-01-15 17:32 | 1429.523 | 4 | 20 | 0.2050552 | 4.200511 | 17.85021 | 16.86745 | 72.43244 | 61.99299 | 3.242493e-05 | 0.1798175 | 0 | 0 | 0
7369 | 278335.3 | 2011-01-15 17:39 | 1830.547 | 4 | 20 | 0.1550431 | 4.200511 | 17.87016 | 16.86745 | 72.51626 | 61.99299 | 0 | 0.1798175 | 0 | 0 | 0
7370 | 278918.7 | 2011-01-15 17:49 | 2413.975 | 4 | 20 | 0.105031 | 4.200511 | 17.891 | 16.86745 | 72.60381 | 61.99299 | 3.242493e-05 | 0.1798175 | 0 | 0 | 0
7371 | 280041.3 | 2011-01-15 18:07 | 3536.596 | 4 | 20 | 0.05501891 | 4.200511 | 17.91505 | 16.86745 | 72.70484 | 61.99299 | 3.242493e-05 | 0.1798175 | 0 | 0 | 0
7372 | 280211.4 | 2011-01-15 18:10 | 3706.703 | 4 | 20 | 0.04994522 | 4.200673 | 17.91756 | 16.86745 | 72.71537 | 61.99299 | 3.232956e-05 | 0.1798175 | 0 | 0 | 0
7373 | 280241.5 | 2011-01-15 18:11 | 30.01511 | 5 | 20 | 0 | 4.187398 | 17.91756 | 16.86745 | 72.71537 | 61.99299 | -3.232956e-05 | 0.1798175 | 0 | 0 | 0
7374 | 280271.5 | 2011-01-15 18:11 | 60.0148 | 5 | 20 | 0 | 4.18578 | 17.91756 | 16.86745 | 72.71537 | 61.99299 | -6.475449e-05 | 0.1798175 | 0 | 0 | 0
7375 | 280271.6 | 2011-01-15 18:11 | 0.1876646 | 6 | 20 | 0.0004767237 | 4.185455 | 17.91756 | 16.86745 | 72.71537 | 61.99299 | 0 | 0.1788453 | 0 | 0 | 0
7376 | 280271.7 | 2011-01-15 18:11 | 0.01573407 | 7 | 20 | -0.5496564 | 4.076665 | 17.91756 | 16.86746 | 72.71537 | 61.993 | -0.002298832 | 0.1788453 | 0 | 0 | 0
7377 | 280301.7 | 2011-01-15 18:12 | 30.03072 | 7 | 20 | -0.5500188 | 4.035059 | 17.91756 | 16.87204 | 72.71537 | 62.01157 | -0.0006799698 | 0.1788453 | 0 | 0 | 0
7378 | 280331.7 | 2011-01-15 18:12 | 60.04584 | 7 | 20 | -0.5500188 | 4.015795 | 17.91756 | 16.87663 | 72.71537 | 62.03002 | -0.0004208565 | 0.1788453 | 0 | 0 | 0
7379 | 280361.7 | 2011-01-15 18:13 | 90.06098 | 7 | 20 | -0.5498376 | 4.002034 | 17.91756 | 16.88121 | 72.71537 | 62.0484 | -0.0003237724 | 0.1788453 | 0 | 0 | 0
7380 | 280391.7 | 2011-01-15 18:13 | 120.0761 | 7 | 20 | -0.5502 | 3.991673 | 17.91756 | 16.88579 | 72.71537 | 62.06672 | -0.0002913952 | 0.1788453 | 0 | 0 | 0
7381 | 280421.7 | 2011-01-15 18:14 | 150.0913 | 7 | 20 | -0.5498376 | 3.983578 | 17.91756 | 16.89038 | 72.71537 | 62.085 | -0.0001942635 | 0.1788453 | 0 | 0 | 0
7382 | 280451.8 | 2011-01-15 18:14 | 180.1064 | 7 | 20 | -0.5500188 | 3.976132 | 17.91756 | 16.89496 | 72.71537 | 62.10324 | -0.0001942635 | 0.1788453 | 0 | 0 | 0
7383 | 280481.8 | 2011-01-15 18:15 | 210.1216 | 7 | 20 | -0.5500188 | 3.969656 | 17.91756 | 16.89955 | 72.71537 | 62.12146 | -0.0001942635 | 0.1788453 | 0 | 0 | 0
7384 | 280511.8 | 2011-01-15 18:15 | 240.1365 | 7 | 20 | -0.5496564 | 3.963504 | 17.91756 | 16.90413 | 72.71537 | 62.13965 | -0.000129509 | 0.1788453 | 0 | 0 | 0
7385 | 280541.8 | 2011-01-15 18:16 | 270.1517 | 7 | 20 | -0.5498376 | 3.957676 | 17.91756 | 16.90872 | 72.71537 | 62.15781 | -0.0001942635 | 0.1788453 | 0 | 0 | 0
7386 | 280571.8 | 2011-01-15 18:16 | 300.1668 | 7 | 20 | -0.5500188 | 3.952172 | 17.91756 | 16.9133 | 72.71537 | 62.17594 | -0.0001618862 | 0.1788453 | 0 | 0 | 0
7387 | 280601.8 | 2011-01-15 18:17 | 330.182 | 7 | 20 | -0.5498376 | 3.94683 | 17.91756 | 16.91789 | 72.71537 | 62.19405 | -0.000129509 | 0.1788453 | 0 | 0 | 0
7388 | 280631.8 | 2011-01-15 18:17 | 360.197 | 7 | 20 | -0.5498376 | 3.941649 | 17.91756 | 16.92247 | 72.71537 | 62.21213 | -0.000129509 | 0.1788453 | 0 | 0 | 0
7389 | 280661.9 | 2011-01-15 18:18 | 390.2122 | 7 | 20 | -0.5496564 | 3.936306 | 17.91756 | 16.92706 | 72.71537 | 62.23019 | -0.0001619339 | 0.1788453 | 0 | 0 | 0
7390 | 280691.9 | 2011-01-15 18:18 | 420.2272 | 7 | 20 | -0.5498376 | 3.93145 | 17.91756 | 16.93164 | 72.71537 | 62.24822 | -0.000129509 | 0.1788453 | 0 | 0 | 0
7391 | 280721.9 | 2011-01-15 18:19 | 450.2425 | 7 | 20 | -0.5500188 | 3.926269 | 17.91756 | 16.93623 | 72.71537 | 62.26624 | -0.0001943111 | 0.1788453 | 0 | 0 | 0
7392 | 280751.9 | 2011-01-15 18:19 | 480.2575 | 7 | 20 | -0.5496564 | 3.921575 | 17.91756 | 16.94081 | 72.71537 | 62.28423 | -0.0001618862 | 0.1788453 | 0 | 0 | 0
7393 | 280781.9 | 2011-01-15 18:20 | 510.2726 | 7 | 20 | -0.5496564 | 3.91688 | 17.91756 | 16.9454 | 72.71537 | 62.30219 | -9.713173e-05 | 0.1788453 | 0 | 0 | 0
7394 | 280811.9 | 2011-01-15 18:20 | 540.2878 | 7 | 20 | -0.5498376 | 3.911861 | 17.91756 | 16.94998 | 72.71537 | 62.32014 | -0.0001618862 | 0.1788453 | 0 | 0 | 0
7395 | 280841.9 | 2011-01-15 18:21 | 570.3028 | 7 | 20 | -0.5496564 | 3.907328 | 17.91756 | 16.95456 | 72.71537 | 62.33806 | -9.717941e-05 | 0.1788453 | 0 | 0 | 0
7396 | 280872 | 2011-01-15 18:21 | 600.3181 | 7 | 20 | -0.5496564 | 3.902633 | 17.91756 | 16.95915 | 72.71537 | 62.35596 | -0.000129509 | 0.1788453 | 0 | 0 | 0
7397 | 280902 | 2011-01-15 18:22 | 630.3331 | 7 | 20 | -0.5498376 | 3.897939 | 17.91756 | 16.96373 | 72.71537 | 62.37385 | -0.0001618862 | 0.1788453 | 0 | 0 | 0
7398 | 280932 | 2011-01-15 18:22 | 660.3482 | 7 | 20 | -0.5500188 | 3.893568 | 17.91756 | 16.96832 | 72.71537 | 62.39171 | -0.000129509 | 0.1788453 | 0 | 0 | 0
7399 | 280962 | 2011-01-15 18:23 | 690.3657 | 7 | 20 | -0.5498376 | 3.889197 | 17.91756 | 16.9729 | 72.71537 | 62.40955 | -9.713173e-05 | 0.1788453 | 0 | 0 | 0
7400 | 280992 | 2011-01-15 18:23 | 720.3784 | 7 | 20 | -0.5498376 | 3.884502 | 17.91756 | 16.97749 | 72.71537 | 62.42737 | -0.0001618862 | 0.1788453 | 0 | 0 | 0
7401 | 281022 | 2011-01-15 18:24 | 750.3935 | 7 | 20 | -0.5498376 | 3.880293 | 17.91756 | 16.98207 | 72.71537 | 62.44516 | -9.713173e-05 | 0.1788453 | 0 | 0 | 0
7402 | 281052.1 | 2011-01-15 18:24 | 780.4087 | 7 | 20 | -0.5498376 | 3.875921 | 17.91756 | 16.98666 | 72.71537 | 62.46294 | -6.475449e-05 | 0.1788453 | 0 | 0 | 0
7403 | 281082.1 | 2011-01-15 18:25 | 810.424 | 7 | 20 | -0.5500188 | 3.871389 | 17.91756 | 16.99124 | 72.71537 | 62.4807 | -0.000129509 | 0.1788453 | 0 | 0 | 0
7404 | 281112.1 | 2011-01-15 18:25 | 840.439 | 7 | 20 | -0.5500188 | 3.867179 | 17.91756 | 16.99582 | 72.71537 | 62.49844 | -0.000129509 | 0.1788453 | 0 | 0 | 0
7405 | 281142.1 | 2011-01-15 18:26 | 870.454 | 7 | 20 | -0.5498376 | 3.86297 | 17.91756 | 17.00041 | 72.71537 | 62.51616 | -0.000129509 | 0.1788453 | 0 | 0 | 0
7406 | 281172.1 | 2011-01-15 18:26 | 900.4692 | 7 | 20 | -0.5500188 | 3.858599 | 17.91756 | 17.00499 | 72.71537 | 62.53386 | -0.0001295567 | 0.1788453 | 0 | 0 | 0
7407 | 281202.1 | 2011-01-15 18:27 | 930.4843 | 7 | 20 | -0.5498376 | 3.854552 | 17.91756 | 17.00958 | 72.71537 | 62.55154 | -9.713173e-05 | 0.1788453 | 0 | 0 | 0
7408 | 281232.1 | 2011-01-15 18:27 | 960.4993 | 7 | 20 | -0.5498376 | 3.850181 | 17.91756 | 17.01416 | 72.71537 | 62.5692 | -0.0001618862 | 0.1788453 | 0 | 0 | 0
7409 | 281262.2 | 2011-01-15 18:28 | 990.5145 | 7 | 20 | -0.5498376 | 3.846296 | 17.91756 | 17.01875 | 72.71537 | 62.58685 | -9.713173e-05 | 0.1788453 | 0 | 0 | 0
7410 | 281292.2 | 2011-01-15 18:28 | 1020.53 | 7 | 20 | -0.5498376 | 3.842248 | 17.91756 | 17.02333 | 72.71537 | 62.60447 | -0.000129509 | 0.1788453 | 0 | 0 | 0
7411 | 281322.2 | 2011-01-15 18:29 | 1050.545 | 7 | 20 | -0.5498376 | 3.838201 | 17.91756 | 17.02792 | 72.71537 | 62.62208 | -6.475449e-05 | 0.1788453 | 0 | 0 | 0
7412 | 281352.2 | 2011-01-15 18:29 | 1080.56 | 7 | 20 | -0.5500188 | 3.834154 | 17.91756 | 17.0325 | 72.71537 | 62.63966 | -9.713173e-05 | 0.1788453 | 0 | 0 | 0
7413 | 281382.2 | 2011-01-15 18:30 | 1110.575 | 7 | 20 | -0.5500188 | 3.830431 | 17.91756 | 17.03709 | 72.71537 | 62.65723 | -6.475449e-05 | 0.1788453 | 0 | 0 | 0
7414 | 281412.2 | 2011-01-15 18:30 | 1140.59 | 7 | 20 | -0.5500188 | 3.826221 | 17.91756 | 17.04167 | 72.71537 | 62.67478 | -0.000129509 | 0.1788453 | 0 | 0 | 0
7415 | 281442.3 | 2011-01-15 18:31 | 1170.605 | 7 | 20 | -0.5498376 | 3.822336 | 17.91756 | 17.04626 | 72.71537 | 62.69232 | -9.713173e-05 | 0.1788453 | 0 | 0 | 0
7416 | 281472.3 | 2011-01-15 18:31 | 1200.62 | 7 | 20 | -0.5498376 | 3.818612 | 17.91756 | 17.05084 | 72.71537 | 62.70983 | -9.713173e-05 | 0.1788453 | 0 | 0 | 0
7417 | 281502.3 | 2011-01-15 18:32 | 1230.635 | 7 | 20 | -0.5498376 | 3.814727 | 17.91756 | 17.05542 | 72.71537 | 62.72733 | -6.475449e-05 | 0.1788453 | 0 | 0 | 0
7418 | 281532.3 | 2011-01-15 18:32 | 1260.65 | 7 | 20 | -0.5496564 | 3.810842 | 17.91756 | 17.06001 | 72.71537 | 62.74481 | -3.237724e-05 | 0.1788453 | 0 | 0 | 0
7419 | 281562.3 | 2011-01-15 18:33 | 1290.666 | 7 | 20 | -0.5500188 | 3.806794 | 17.91756 | 17.06459 | 72.71537 | 62.76227 | -0.000129509 | 0.1788453 | 0 | 0 | 0
7420 | 281592.3 | 2011-01-15 18:33 | 1320.681 | 7 | 20 | -0.5496564 | 3.803233 | 17.91756 | 17.06918 | 72.71537 | 62.77971 | -9.713173e-05 | 0.1788453 | 0 | 0 | 0
7421 | 281622.3 | 2011-01-15 18:34 | 1350.696 | 7 | 20 | -0.5498376 | 3.799509 | 17.91756 | 17.07376 | 72.71537 | 62.79714 | -9.713173e-05 | 0.1788453 | 0 | 0 | 0
7422 | 281652.4 | 2011-01-15 18:34 | 1380.711 | 7 | 20 | -0.5498376 | 3.795786 | 17.91756 | 17.07835 | 72.71537 | 62.81455 | -0.000129509 | 0.1788453 | 0 | 0 | 0
7423 | 281682.4 | 2011-01-15 18:35 | 1410.726 | 7 | 20 | -0.5500188 | 3.792063 | 17.91756 | 17.08293 | 72.71537 | 62.83194 | -0.000129509 | 0.1788453 | 0 | 0 | 0
7424 | 281712.4 | 2011-01-15 18:35 | 1440.741 | 7 | 20 | -0.5496564 | 3.788663 | 17.91756 | 17.08752 | 72.71537 | 62.84932 | -3.237724e-05 | 0.1788453 | 0 | 0 | 0
7425 | 281742.4 | 2011-01-15 18:36 | 1470.756 | 7 | 20 | -0.5500188 | 3.784939 | 17.91756 | 17.0921 | 72.71537 | 62.86668 | -0.000129509 | 0.1788453 | 0 | 0 | 0
7426 | 281772.4 | 2011-01-15 18:36 | 1500.772 | 7 | 20 | -0.5498376 | 3.781702 | 17.91756 | 17.09668 | 72.71537 | 62.88403 | -6.475449e-05 | 0.1788453 | 0 | 0 | 0
7427 | 281802.4 | 2011-01-15 18:37 | 1530.787 | 7 | 20 | -0.5498376 | 3.777978 | 17.91756 | 17.10127 | 72.71537 | 62.90136 | -9.713173e-05 | 0.1788453 | 0 | 0 | 0
7428 | 281832.4 | 2011-01-15 18:37 | 1560.802 | 7 | 20 | -0.5500188 | 3.774578 | 17.91756 | 17.10585 | 72.71537 | 62.91867 | -6.475449e-05 | 0.1788453 | 0 | 0 | 0
7429 | 281862.5 | 2011-01-15 18:38 | 1590.817 | 7 | 20 | -0.5498376 | 3.771017 | 17.91756 | 17.11044 | 72.71537 | 62.93596 | -9.717941e-05 | 0.1788453 | 0 | 0 | 0
7430 | 281892.5 | 2011-01-15 18:38 | 1620.832 | 7 | 20 | -0.5498376 | 3.767779 | 17.91756 | 17.11502 | 72.71537 | 62.95325 | -6.475449e-05 | 0.1788453 | 0 | 0 | 0
7431 | 281922.5 | 2011-01-15 18:39 | 1650.847 | 7 | 20 | -0.5498376 | 3.764379 | 17.91756 | 17.11961 | 72.71537 | 62.97051 | -6.475449e-05 | 0.1788453 | 0 | 0 | 0
7432 | 281952.5 | 2011-01-15 18:39 | 1680.862 | 7 | 20 | -0.5498376 | 3.761141 | 17.91756 | 17.12419 | 72.71537 | 62.98776 | -6.480217e-05 | 0.1788453 | 0 | 0 | 0
7433 | 281982.5 | 2011-01-15 18:40 | 1710.877 | 7 | 20 | -0.5496564 | 3.757742 | 17.91756 | 17.12878 | 72.71537 | 63.005 | -6.475449e-05 | 0.1788453 | 0 | 0 | 0
7434 | 282012.5 | 2011-01-15 18:40 | 1740.892 | 7 | 20 | -0.5500188 | 3.754504 | 17.91756 | 17.13336 | 72.71537 | 63.02221 | -6.475449e-05 | 0.1788453 | 0 | 0 | 0
7435 | 282042.6 | 2011-01-15 18:41 | 1770.907 | 7 | 20 | -0.5498376 | 3.751104 | 17.91756 | 17.13795 | 72.71537 | 63.03942 | -0.0001619339 | 0.1788453 | 0 | 0 | 0
7436 | 282072.6 | 2011-01-15 18:41 | 1800.925 | 7 | 20 | -0.5498376 | 3.748028 | 17.91756 | 17.14253 | 72.71537 | 63.05661 | -6.475449e-05 | 0.1788453 | 0 | 0 | 0
7437 | 282102.6 | 2011-01-15 18:42 | 1830.938 | 7 | 20 | -0.5498376 | 3.744952 | 17.91756 | 17.14711 | 72.71537 | 63.07378 | -6.475449e-05 | 0.1788453 | 0 | 0 | 0
7438 | 282132.6 | 2011-01-15 18:42 | 1860.953 | 7 | 20 | -0.5498376 | 3.741714 | 17.91756 | 17.1517 | 72.71537 | 63.09095 | -9.717941e-05 | 0.1788453 | 0 | 0 | 0
7439 | 282162.6 | 2011-01-15 18:43 | 1890.968 | 7 | 20 | -0.5498376 | 3.738639 | 17.91756 | 17.15628 | 72.71537 | 63.10809 | -9.713173e-05 | 0.1788453 | 0 | 0 | 0
7440 | 282192.6 | 2011-01-15 18:43 | 1920.983 | 7 | 20 | -0.5498376 | 3.735725 | 17.91756 | 17.16087 | 72.71537 | 63.12523 | -6.475449e-05 | 0.1788453 | 0 | 0 | 0
7441 | 282222.6 | 2011-01-15 18:44 | 1950.998 | 7 | 20 | -0.5496564 | 3.732649 | 17.91756 | 17.16545 | 72.71537 | 63.14234 | -6.475449e-05 | 0.1788453 | 0 | 0 | 0
7442 | 282252.7 | 2011-01-15 18:44 | 1981.013 | 7 | 20 | -0.5500188 | 3.729735 | 17.91756 | 17.17004 | 72.71537 | 63.15945 | -6.475449e-05 | 0.1788453 | 0 | 0 | 0
7443 | 282282.7 | 2011-01-15 18:45 | 2011.028 | 7 | 20 | -0.5500188 | 3.726659 | 17.91756 | 17.17462 | 72.71537 | 63.17654 | -0.0001618862 | 0.1788453 | 0 | 0 | 0
7444 | 282312.7 | 2011-01-15 18:45 | 2041.044 | 7 | 20 | -0.5496564 | 3.724069 | 17.91756 | 17.17921 | 72.71537 | 63.19362 | -6.475449e-05 | 0.1788453 | 0 | 0 | 0
7445 | 282342.7 | 2011-01-15 18:46 | 2071.059 | 7 | 20 | -0.5498376 | 3.721154 | 17.91756 | 17.18379 | 72.71537 | 63.21069 | -3.237724e-05 | 0.1788453 | 0 | 0 | 0
7446 | 282372.7 | 2011-01-15 18:46 | 2101.074 | 7 | 20 | -0.5498376 | 3.71824 | 17.91756 | 17.18837 | 72.71537 | 63.22774 | -6.475449e-05 | 0.1788453 | 0 | 0 | 0
7447 | 282402.7 | 2011-01-15 18:47 | 2131.089 | 7 | 20 | -0.5498376 | 3.71565 | 17.91756 | 17.19296 | 72.71537 | 63.24478 | 0 | 0.1788453 | 0 | 0 | 0
7448 | 282432.8 | 2011-01-15 18:47 | 2161.104 | 7 | 20 | -0.5498376 | 3.712574 | 17.91756 | 17.19754 | 72.71537 | 63.26181 | -0.0001295567 | 0.1788453 | 0 | 0 | 0
7449 | 282462.8 | 2011-01-15 18:48 | 2191.119 | 7 | 20 | -0.5498376 | 3.709984 | 17.91756 | 17.20213 | 72.71537 | 63.27882 | -6.475449e-05 | 0.1788453 | 0 | 0 | 0
7450 | 282492.8 | 2011-01-15 18:48 | 2221.134 | 7 | 20 | -0.5498376 | 3.707394 | 17.91756 | 17.20671 | 72.71537 | 63.29582 | -3.237724e-05 | 0.1788453 | 0 | 0 | 0
7451 | 282522.8 | 2011-01-15 18:49 | 2251.149 | 7 | 20 | -0.5498376 | 3.704642 | 17.91756 | 17.2113 | 72.71537 | 63.31281 | -3.237724e-05 | 0.1788453 | 0 | 0 | 0
7452 | 282552.8 | 2011-01-15 18:49 | 2281.164 | 7 | 20 | -0.5498376 | 3.702051 | 17.91756 | 17.21588 | 72.71537 | 63.32979 | -9.713173e-05 | 0.1788453 | 0 | 0 | 0
7453 | 282582.8 | 2011-01-15 18:50 | 2311.179 | 7 | 20 | -0.5498376 | 3.699299 | 17.91756 | 17.22046 | 72.71537 | 63.34676 | -9.713173e-05 | 0.1788453 | 0 | 0 | 0
7454 | 282612.8 | 2011-01-15 18:50 | 2341.195 | 7 | 20 | -0.5500188 | 3.696871 | 17.91756 | 17.22505 | 72.71537 | 63.36371 | -6.475449e-05 | 0.1788453 | 0 | 0 | 0
7455 | 282642.9 | 2011-01-15 18:51 | 2371.21 | 7 | 20 | -0.5496564 | 3.694443 | 17.91756 | 17.22963 | 72.71537 | 63.38065 | -3.237724e-05 | 0.1788453 | 0 | 0 | 0
7456 | 282672.9 | 2011-01-15 18:51 | 2401.225 | 7 | 20 | -0.5500188 | 3.69169 | 17.91756 | 17.23422 | 72.71537 | 63.39758 | -6.475449e-05 | 0.1788453 | 0 | 0 | 0
7457 | 282702.9 | 2011-01-15 18:52 | 2431.24 | 7 | 20 | -0.5498376 | 3.689424 | 17.91756 | 17.2388 | 72.71537 | 63.4145 | -3.237724e-05 | 0.1788453 | 0 | 0 | 0
7458 | 282732.9 | 2011-01-15 18:52 | 2461.255 | 7 | 20 | -0.5500188 | 3.686834 | 17.91756 | 17.24339 | 72.71537 | 63.43141 | -3.237724e-05 | 0.1788453 | 0 | 0 | 0
7459 | 282762.9 | 2011-01-15 18:53 | 2491.27 | 7 | 20 | -0.5500188 | 3.684406 | 17.91756 | 17.24797 | 72.71537 | 63.44831 | -6.475449e-05 | 0.1788453 | 0 | 0 | 0
7460 | 282792.9 | 2011-01-15 18:53 | 2521.285 | 7 | 20 | -0.5500188 | 3.681977 | 17.91756 | 17.25256 | 72.71537 | 63.46519 | -6.475449e-05 | 0.1788453 | 0 | 0 | 0
7461 | 282822.9 | 2011-01-15 18:54 | 2551.301 | 7 | 20 | -0.5496564 | 3.679711 | 17.91756 | 17.25714 | 72.71537 | 63.48207 | -3.237724e-05 | 0.1788453 | 0 | 0 | 0
7462 | 282853 | 2011-01-15 18:54 | 2581.316 | 7 | 20 | -0.5498376 | 3.677282 | 17.91756 | 17.26173 | 72.71537 | 63.49893 | -6.475449e-05 | 0.1788453 | 0 | 0 | 0
7463 | 282883 | 2011-01-15 18:55 | 2611.333 | 7 | 20 | -0.5498376 | 3.675016 | 17.91756 | 17.26631 | 72.71537 | 63.51578 | -6.475449e-05 | 0.1788453 | 0 | 0 | 0
7464 | 282913 | 2011-01-15 18:55 | 2641.346 | 7 | 20 | -0.5500188 | 3.672587 | 17.91756 | 17.27089 | 72.71537 | 63.53263 | -6.475449e-05 | 0.1788453 | 0 | 0 | 0
7465 | 282943 | 2011-01-15 18:56 | 2671.361 | 7 | 20 | -0.5498376 | 3.670483 | 17.91756 | 17.27548 | 72.71537 | 63.54946 | -6.475449e-05 | 0.1788453 | 0 | 0 | 0
7466 | 282973 | 2011-01-15 18:56 | 2701.376 | 7 | 20 | -0.5498376 | 3.668216 | 17.91756 | 17.28006 | 72.71537 | 63.56628 | -6.475449e-05 | 0.1788453 | 0 | 0 | 0
7467 | 283003 | 2011-01-15 18:57 | 2731.391 | 7 | 20 | -0.5498376 | 3.666112 | 17.91756 | 17.28465 | 72.71537 | 63.58309 | -3.237724e-05 | 0.1788453 | 0 | 0 | 0
7468 | 283033.1 | 2011-01-15 18:57 | 2761.406 | 7 | 20 | -0.5498376 | 3.664007 | 17.91756 | 17.28923 | 72.71537 | 63.59989 | -6.475449e-05 | 0.1788453 | 0 | 0 | 0
7469 | 283063.1 | 2011-01-15 18:58 | 2791.421 | 7 | 20 | -0.5502 | 3.661579 | 17.91756 | 17.29382 | 72.71537 | 63.61669 | -9.713173e-05 | 0.1788453 | 0 | 0 | 0
7470 | 283093.1 | 2011-01-15 18:58 | 2821.436 | 7 | 20 | -0.5498376 | 3.659636 | 17.91756 | 17.2984 | 72.71537 | 63.63347 | -3.237724e-05 | 0.1788453 | 0 | 0 | 0
7471 | 283123.1 | 2011-01-15 18:59 | 2851.452 | 7 | 20 | -0.5502 | 3.657208 | 17.91756 | 17.30299 | 72.71537 | 63.65024 | -0.000129509 | 0.1788453 | 0 | 0 | 0
7472 | 283153.1 | 2011-01-15 18:59 | 2881.467 | 7 | 20 | -0.5498376 | 3.655427 | 17.91756 | 17.30757 | 72.71537 | 63.667 | -6.475449e-05 | 0.1788453 | 0 | 0 | 0
7473 | 283183.1 | 2011-01-15 19:00 | 2911.482 | 7 | 20 | -0.5498376 | 3.653322 | 17.91756 | 17.31215 | 72.71537 | 63.68376 | -3.237724e-05 | 0.1788453 | 0 | 0 | 0
7474 | 283213.1 | 2011-01-15 19:00 | 2941.497 | 7 | 20 | -0.5496564 | 3.65138 | 17.91756 | 17.31674 | 72.71537 | 63.7005 | 0 | 0.1788453 | 0 | 0 | 0
7475 | 283243.2 | 2011-01-15 19:01 | 2971.512 | 7 | 20 | -0.5500188 | 3.649275 | 17.91756 | 17.32132 | 72.71537 | 63.71724 | -6.475449e-05 | 0.1788453 | 0 | 0 | 0
7476 | 283273.2 | 2011-01-15 19:01 | 3001.527 | 7 | 20 | -0.5500188 | 3.647333 | 17.91756 | 17.32591 | 72.71537 | 63.73396 | -6.475449e-05 | 0.1788453 | 0 | 0 | 0
7477 | 283303.2 | 2011-01-15 19:02 | 3031.542 | 7 | 20 | -0.5498376 | 3.645552 | 17.91756 | 17.33049 | 72.71537 | 63.75068 | -3.237724e-05 | 0.1788453 | 0 | 0 | 0
7478 | 283333.2 | 2011-01-15 19:02 | 3061.557 | 7 | 20 | -0.5498376 | 3.643447 | 17.91756 | 17.33508 | 72.71537 | 63.76738 | -6.475449e-05 | 0.1788453 | 0 | 0 | 0
7479 | 283363.2 | 2011-01-15 19:03 | 3091.573 | 7 | 20 | -0.5498376 | 3.641505 | 17.91756 | 17.33966 | 72.71537 | 63.78408 | -9.713173e-05 | 0.1788453 | 0 | 0 | 0
7480 | 283393.2 | 2011-01-15 19:03 | 3121.588 | 7 | 20 | -0.5498376 | 3.639562 | 17.91756 | 17.34425 | 72.71537 | 63.80077 | -9.713173e-05 | 0.1788453 | 0 | 0 | 0
7481 | 283423.2 | 2011-01-15 19:04 | 3151.603 | 7 | 20 | -0.5500188 | 3.637781 | 17.91756 | 17.34883 | 72.71537 | 63.81746 | -9.713173e-05 | 0.1788453 | 0 | 0 | 0
7482 | 283453.3 | 2011-01-15 19:04 | 3181.618 | 7 | 20 | -0.5500188 | 3.636 | 17.91756 | 17.35341 | 72.71537 | 63.83413 | -6.475449e-05 | 0.1788453 | 0 | 0 | 0
7483 | 283483.3 | 2011-01-15 19:05 | 3211.633 | 7 | 20 | -0.5498376 | 3.634381 | 17.91756 | 17.358 | 72.71537 | 63.85079 | -3.237724e-05 | 0.1788453 | 0 | 0 | 0
7484 | 283513.3 | 2011-01-15 19:05 | 3241.648 | 7 | 20 | -0.5496564 | 3.632601 | 17.91756 | 17.36258 | 72.71537 | 63.86745 | 0 | 0.1788453 | 0 | 0 | 0
7485 | 283543.3 | 2011-01-15 19:06 | 3271.663 | 7 | 20 | -0.5500188 | 3.630658 | 17.91756 | 17.36717 | 72.71537 | 63.8841 | -3.237724e-05 | 0.1788453 | 0 | 0 | 0
7486 | 283573.3 | 2011-01-15 19:06 | 3301.678 | 7 | 20 | -0.5498376 | 3.629201 | 17.91756 | 17.37175 | 72.71537 | 63.90074 | -3.237724e-05 | 0.1788453 | 0 | 0 | 0
7487 | 283603.3 | 2011-01-15 19:07 | 3331.693 | 7 | 20 | -0.5500188 | 3.62742 | 17.91756 | 17.37634 | 72.71537 | 63.91738 | -9.713173e-05 | 0.1788453 | 0 | 0 | 0
7488 | 283633.4 | 2011-01-15 19:07 | 3361.708 | 7 | 20 | -0.5498376 | 3.625639 | 17.91756 | 17.38092 | 72.71537 | 63.934 | -3.237724e-05 | 0.1788453 | 0 | 0 | 0
7489 | 283663.4 | 2011-01-15 19:08 | 3391.724 | 7 | 20 | -0.5498376 | 3.624182 | 17.91756 | 17.38551 | 72.71537 | 63.95062 | -6.475449e-05 | 0.1788453 | 0 | 0 | 0
7490 | 283693.4 | 2011-01-15 19:08 | 3421.739 | 7 | 20 | -0.5498376 | 3.622725 | 17.91756 | 17.39009 | 72.71537 | 63.96723 | 0 | 0.1788453 | 0 | 0 | 0
7491 | 283723.4 | 2011-01-15 19:09 | 3451.754 | 7 | 20 | -0.5498376 | 3.620944 | 17.91756 | 17.39467 | 72.71537 | 63.98384 | -6.475449e-05 | 0.1788453 | 0 | 0 | 0
7492 | 283753.4 | 2011-01-15 19:09 | 3481.769 | 7 | 20 | -0.5494752 | 3.619488 | 17.91756 | 17.39926 | 72.71537 | 64.00043 | -6.475449e-05 | 0.1788453 | 0 | 0 | 0
7493 | 283783.4 | 2011-01-15 19:10 | 3511.784 | 7 | 20 | -0.5500188 | 3.617869 | 17.91756 | 17.40384 | 72.71537 | 64.01702 | -3.237724e-05 | 0.1788453 | 0 | 0 | 0
7494 | 283813.4 | 2011-01-15 19:10 | 3541.799 | 7 | 20 | -0.5498376 | 3.616412 | 17.91756 | 17.40843 | 72.71537 | 64.0336 | -3.237724e-05 | 0.1788453 | 0 | 0 | 0
7495 | 283843.5 | 2011-01-15 19:11 | 3571.814 | 7 | 20 | -0.5502 | 3.614631 | 17.91756 | 17.41301 | 72.71537 | 64.05018 | -9.717941e-05 | 0.1788453 | 0 | 0 | 0
7496 | 283873.5 | 2011-01-15 19:11 | 3601.829 | 7 | 20 | -0.5500188 | 3.613336 | 17.91756 | 17.4176 | 72.71537 | 64.06675 | -3.237724e-05 | 0.1788453 | 0 | 0 | 0
7497 | 283903.5 | 2011-01-15 19:12 | 3631.845 | 7 | 20 | -0.5500188 | 3.611879 | 17.91756 | 17.42218 | 72.71537 | 64.08331 | -3.237724e-05 | 0.1788453 | 0 | 0 | 0
7498 | 283933.5 | 2011-01-15 19:12 | 3661.86 | 7 | 20 | -0.5498376 | 3.610422 | 17.91756 | 17.42677 | 72.71537 | 64.09987 | -3.237724e-05 | 0.1788453 | 0 | 0 | 0
7499 | 283963.5 | 2011-01-15 19:13 | 3691.875 | 7 | 20 | -0.5498376 | 3.608965 | 17.91756 | 17.43135 | 72.71537 | 64.11641 | -3.237724e-05 | 0.1788453 | 0 | 0 | 0
7500 | 283993.5 | 2011-01-15 19:13 | 3721.892 | 7 | 20 | -0.5498376 | 3.607508 | 17.91756 | 17.43593 | 72.71537 | 64.13296 | -3.237724e-05 | 0.1788453 | 0 | 0 | 0
7501 | 284023.6 | 2011-01-15 19:14 | 3751.905 | 7 | 20 | -0.5498376 | 3.606213 | 17.91756 | 17.44052 | 72.71537 | 64.14949 | -3.237724e-05 | 0.1788453 | 0 | 0 | 0
7502 | 284053.6 | 2011-01-15 19:14 | 3781.92 | 7 | 20 | -0.5500188 | 3.604755 | 17.91756 | 17.4451 | 72.71537 | 64.16602 | 0 | 0.1788453 | 0 | 0 | 0
7503 | 284083.6 | 2011-01-15 19:15 | 3811.935 | 7 | 20 | -0.5498376 | 3.60346 | 17.91756 | 17.44969 | 72.71537 | 64.18254 | -3.237724e-05 | 0.1788453 | 0 | 0 | 0
7504 | 284113.6 | 2011-01-15 19:15 | 3841.95 | 7 | 20 | -0.5496564 | 3.602003 | 17.91756 | 17.45427 | 72.71537 | 64.19906 | -3.237724e-05 | 0.1788453 | 0 | 0 | 0
7505 | 284143.6 | 2011-01-15 19:16 | 3871.965 | 7 | 20 | -0.5498376 | 3.600546 | 17.91756 | 17.45886 | 72.71537 | 64.21557 | -3.237724e-05 | 0.1788453 | 0 | 0 | 0
7506 | 284173.6 | 2011-01-15 19:16 | 3901.981 | 7 | 20 | -0.5496564 | 3.599089 | 17.91756 | 17.46344 | 72.71537 | 64.23207 | -3.237724e-05 | 0.1788453 | 0 | 0 | 0
7507 | 284203.6 | 2011-01-15 19:17 | 3931.996 | 7 | 20 | -0.5500188 | 3.597632 | 17.91756 | 17.46803 | 72.71537 | 64.24857 | -3.237724e-05 | 0.1788453 | 0 | 0 | 0
7508 | 284233.7 | 2011-01-15 19:17 | 3962.011 | 7 | 20 | -0.5496564 | 3.596337 | 17.91756 | 17.47261 | 72.71537 | 64.26506 | 0 | 0.1788453 | 0 | 0 | 0
7509 | 284263.7 | 2011-01-15 19:18 | 3992.026 | 7 | 20 | -0.5498376 | 3.594556 | 17.91756 | 17.47719 | 72.71537 | 64.28154 | -6.475449e-05 | 0.1788453 | 0 | 0 | 0
7510 | 284293.7 | 2011-01-15 19:18 | 4022.041 | 7 | 20 | -0.5498376 | 3.593261 | 17.91756 | 17.48178 | 72.71537 | 64.29802 | -3.237724e-05 | 0.1788453 | 0 | 0 | 0
7511 | 284323.7 | 2011-01-15 19:19 | 4052.056 | 7 | 20 | -0.5500188 | 3.591804 | 17.91756 | 17.48636 | 72.71537 | 64.31449 | 0 | 0.1788453 | 0 | 0 | 0
7512 | 284353.7 | 2011-01-15 19:19 | 4082.071 | 7 | 20 | -0.5500188 | 3.590185 | 17.91756 | 17.49095 | 72.71537 | 64.33096 | -3.237724e-05 | 0.1788453 | 0 | 0 | 0
7513 | 284383.7 | 2011-01-15 19:20 | 4112.086 | 7 | 20 | -0.5500188 | 3.588728 | 17.91756 | 17.49553 | 72.71537 | 64.34741 | -6.475449e-05 | 0.1788453 | 0 | 0 | 0
7514 | 284413.7 | 2011-01-15 19:20 | 4142.101 | 7 | 20 | -0.5500188 | 3.587271 | 17.91756 | 17.50012 | 72.71537 | 64.36387 | -3.237724e-05 | 0.1788453 | 0 | 0 | 0
7515 | 284443.8 | 2011-01-15 19:21 | 4172.117 | 7 | 20 | -0.5500188 | 3.585652 | 17.91756 | 17.50471 | 72.71537 | 64.38031 | -6.480217e-05 | 0.1788453 | 0 | 0 | 0
7516 | 284473.8 | 2011-01-15 19:21 | 4202.132 | 7 | 20 | -0.5500188 | 3.584195 | 17.91756 | 17.50929 | 72.71537 | 64.39675 | -3.237724e-05 | 0.1788453 | 0 | 0 | 0
7517 | 284503.8 | 2011-01-15 19:22 | 4232.147 | 7 | 20 | -0.5498376 | 3.582577 | 17.91756 | 17.51388 | 72.71537 | 64.41318 | -6.475449e-05 | 0.1788453 | 0 | 0 | 0
7518 | 284533.8 | 2011-01-15 19:22 | 4262.162 | 7 | 20 | -0.5498376 | 3.580958 | 17.91756 | 17.51846 | 72.71537 | 64.42961 | -6.475449e-05 | 0.1788453 | 0 | 0 | 0
7519 | 284563.8 | 2011-01-15 19:23 | 4292.177 | 7 | 20 | -0.5500188 | 3.579339 | 17.91756 | 17.52305 | 72.71537 | 64.44602 | -6.475449e-05 | 0.1788453 | 0 | 0 | 0
7520 | 284593.8 | 2011-01-15 19:23 | 4322.192 | 7 | 20 | -0.5498376 | 3.57772 | 17.91756 | 17.52763 | 72.71537 | 64.46242 | -6.475449e-05 | 0.1788453 | 0 | 0 | 0
7521 | 284623.9 | 2011-01-15 19:24 | 4352.207 | 7 | 20 | -0.5500188 | 3.576263 | 17.91756 | 17.53221 | 72.71537 | 64.47882 | -3.237724e-05 | 0.1788453 | 0 | 0 | 0
7522 | 284653.9 | 2011-01-15 19:24 | 4382.222 | 7 | 20 | -0.5496564 | 3.57432 | 17.91756 | 17.5368 | 72.71537 | 64.49521 | -3.237724e-05 | 0.1788453 | 0 | 0 | 0
7523 | 284683.9 | 2011-01-15 19:25 | 4412.238 | 7 | 20 | -0.5498376 | 3.572701 | 17.91756 | 17.54138 | 72.71537 | 64.51159 | -6.475449e-05 | 0.1788453 | 0 | 0 | 0
7524 | 284713.9 | 2011-01-15 19:25 | 4442.253 | 7 | 20 | -0.5500188 | 3.57092 | 17.91756 | 17.54597 | 72.71537 | 64.52797 | 0 | 0.1788453 | 0 | 0 | 0
7525 | 284743.9 | 2011-01-15 19:26 | 4472.268 | 7 | 20 | -0.5500188 | 3.568978 | 17.91756 | 17.55055 | 72.71537 | 64.54433 | -6.475449e-05 | 0.1788453 | 0 | 0 | 0
7526 | 284773.9 | 2011-01-15 19:26 | 4502.283 | 7 | 20 | -0.5498376 | 3.567035 | 17.91756 | 17.55514 | 72.71537 | 64.56069 | -6.475449e-05 | 0.1788453 | 0 | 0 | 0
7527 | 284803.9 | 2011-01-15 19:27 | 4532.3 | 7 | 20 | -0.5496564 | 3.565092 | 17.91756 | 17.55972 | 72.71537 | 64.57704 | -3.237724e-05 | 0.1788453 | 0 | 0 | 0
7528 | 284834 | 2011-01-15 19:27 | 4562.313 | 7 | 20 | -0.5498376 | 3.563312 | 17.91756 | 17.56431 | 72.71537 | 64.59338 | 0 | 0.1788453 | 0 | 0 | 0
7529 | 284864 | 2011-01-15 19:28 | 4592.328 | 7 | 20 | -0.5500188 | 3.561045 | 17.91756 | 17.56889 | 72.71537 | 64.60971 | -6.475449e-05 | 0.1788453 | 0 | 0 | 0
7530 | 284894 | 2011-01-15 19:28 | 4622.343 | 7 | 20 | -0.5498376 | 3.558941 | 17.91756 | 17.57347 | 72.71537 | 64.62603 | -6.475449e-05 | 0.1788453 | 0 | 0 | 0
7531 | 284924 | 2011-01-15 19:29 | 4652.359 | 7 | 20 | -0.5498376 | 3.556674 | 17.91756 | 17.57806 | 72.71537 | 64.64234 | -6.475449e-05 | 0.1788453 | 0 | 0 | 0
7532 | 284954 | 2011-01-15 19:29 | 4682.374 | 7 | 20 | -0.5500188 | 3.554246 | 17.91756 | 17.58264 | 72.71537 | 64.65864 | -3.237724e-05 | 0.1788453 | 0 | 0 | 0
7533 | 284984 | 2011-01-15 19:30 | 4712.389 | 7 | 20 | -0.5500188 | 3.551656 | 17.91756 | 17.58723 | 72.71537 | 64.67493 | -0.000129509 | 0.1788453 | 0 | 0 | 0
7534 | 285014.1 | 2011-01-15 19:30 | 4742.404 | 7 | 20 | -0.5498376 | 3.549227 | 17.91756 | 17.59181 | 72.71537 | 64.6912 | -3.237724e-05 | 0.1788453 | 0 | 0 | 0
7535 | 285044.1 | 2011-01-15 19:31 | 4772.419 | 7 | 20 | -0.5498376 | 3.546475 | 17.91756 | 17.5964 | 72.71537 | 64.70747 | -9.717941e-05 | 0.1788453 | 0 | 0 | 0
7536 | 285074.1 | 2011-01-15 19:31 | 4802.434 | 7 | 20 | -0.5498376 | 3.543561 | 17.91756 | 17.60098 | 72.71537 | 64.72372 | -6.475449e-05 | 0.1788453 | 0 | 0 | 0
7537 | 285104.1 | 2011-01-15 19:32 | 4832.449 | 7 | 20 | -0.5498376 | 3.540809 | 17.91756 | 17.60556 | 72.71537 | 64.73996 | -6.475449e-05 | 0.1788453 | 0 | 0 | 0
7538 | 285134.1 | 2011-01-15 19:32 | 4862.464 | 7 | 20 | -0.5498376 | 3.537409 | 17.91756 | 17.61015 | 72.71537 | 64.75618 | -9.713173e-05 | 0.1788453 | 0 | 0 | 0
7539 | 285164.1 | 2011-01-15 19:33 | 4892.48 | 7 | 20 | -0.5498376 | 3.534009 | 17.91756 | 17.61473 | 72.71537 | 64.77239 | -9.713173e-05 | 0.1788453 | 0 | 0 | 0
7540 | 285194.1 | 2011-01-15 19:33 | 4922.495 | 7 | 20 | -0.5498376 | 3.53061 | 17.91756 | 17.61932 | 72.71537 | 64.78859 | -6.475449e-05 | 0.1788453 | 0 | 0 | 0
7541 | 285224.2 | 2011-01-15 19:34 | 4952.51 | 7 | 20 | -0.5498376 | 3.526724 | 17.91756 | 17.6239 | 72.71537 | 64.80476 | -6.475449e-05 | 0.1788453 | 0 | 0 | 0
7542 | 285254.2 | 2011-01-15 19:34 | 4982.525 | 7 | 20 | -0.5498376 | 3.522515 | 17.91756 | 17.62849 | 72.71537 | 64.82092 | -9.713173e-05 | 0.1788453 | 0 | 0 | 0
7543 | 285284.2 | 2011-01-15 19:35 | 5012.54 | 7 | 20 | -0.5500188 | 3.517821 | 17.91756 | 17.63307 | 72.71537 | 64.83706 | -0.0001618862 | 0.1788453 | 0 | 0 | 0
7544 | 285314.2 | 2011-01-15 19:35 | 5042.555 | 7 | 20 | -0.5496564 | 3.513288 | 17.91756 | 17.63766 | 72.71537 | 64.85318 | -0.000129509 | 0.1788453 | 0 | 0 | 0
7545 | 285344.2 | 2011-01-15 19:36 | 5072.57 | 7 | 20 | -0.5498376 | 3.507945 | 17.91756 | 17.64224 | 72.71537 | 64.86927 | -0.0001618862 | 0.1788453 | 0 | 0 | 0
7546 | 285374.2 | 2011-01-15 19:36 | 5102.585 | 7 | 20 | -0.5498376 | 3.502279 | 17.91756 | 17.64682 | 72.71537 | 64.88534 | -0.0001618862 | 0.1788453 | 0 | 0 | 0
7547 | 285404.2 | 2011-01-15 19:37 | 5132.6 | 7 | 20 | -0.5498376 | 3.495803 | 17.91756 | 17.65141 | 72.71537 | 64.90138 | -0.0001942635 | 0.1788453 | 0 | 0 | 0
7548 | 285434.3 | 2011-01-15 19:37 | 5162.615 | 7 | 20 | -0.5498376 | 3.488842 | 17.91756 | 17.65599 | 72.71537 | 64.91739 | -0.0001942635 | 0.1788453 | 0 | 0 | 0
7549 | 285464.3 | 2011-01-15 19:38 | 5192.631 | 7 | 20 | -0.5498376 | 3.480748 | 17.91756 | 17.66058 | 72.71537 | 64.93337 | -0.0002266407 | 0.1788453 | 0 | 0 | 0
7550 | 285494.3 | 2011-01-15 19:38 | 5222.646 | 7 | 20 | -0.5494752 | 3.472167 | 17.91756 | 17.66516 | 72.71537 | 64.9493 | -0.0002266407 | 0.1788453 | 0 | 0 | 0
7551 | 285524.3 | 2011-01-15 19:39 | 5252.661 | 7 | 20 | -0.5498376 | 3.461968 | 17.91756 | 17.66975 | 72.71537 | 64.9652 | -0.0002913952 | 0.1788453 | 0 | 0 | 0
7552 | 285554.3 | 2011-01-15 19:39 | 5282.676 | 7 | 20 | -0.5498376 | 3.450474 | 17.91756 | 17.67433 | 72.71537 | 64.98104 | -0.0002913952 | 0.1788453 | 0 | 0 | 0
7553 | 285584.3 | 2011-01-15 19:40 | 5312.691 | 7 | 20 | -0.5500188 | 3.437361 | 17.91756 | 17.67891 | 72.71537 | 64.99683 | -0.0003885269 | 0.1788453 | 0 | 0 | 0
7554 | 285614.4 | 2011-01-15 19:40 | 5342.706 | 7 | 20 | -0.5498376 | 3.422143 | 17.91756 | 17.6835 | 72.71537 | 65.01256 | -0.0004532814 | 0.1788453 | 0 | 0 | 0
7555 | 285644.4 | 2011-01-15 19:41 | 5372.721 | 7 | 20 | -0.5498376 | 3.404821 | 17.91756 | 17.68808 | 72.71537 | 65.02821 | -0.0004856586 | 0.1788453 | 0 | 0 | 0
7556 | 285674.4 | 2011-01-15 19:41 | 5402.736 | 7 | 20 | -0.5498376 | 3.384423 | 17.91756 | 17.69267 | 72.71537 | 65.04377 | -0.0005827904 | 0.1788453 | 0 | 0 | 0
7557 | 285704.4 | 2011-01-15 19:42 | 5432.751 | 7 | 20 | -0.5500188 | 3.360301 | 17.91756 | 17.69725 | 72.71537 | 65.05923 | -0.0006799698 | 0.1788453 | 0 | 0 | 0
7558 | 285734.4 | 2011-01-15 19:42 | 5462.767 | 7 | 20 | -0.5498376 | 3.331809 | 17.91756 | 17.70184 | 72.71537 | 65.07457 | -0.0008094787 | 0.1788453 | 0 | 0 | 0
7559 | 285764.4 | 2011-01-15 19:43 | 5492.782 | 7 | 20 | -0.5500188 | 3.297812 | 17.91756 | 17.70642 | 72.71537 | 65.08977 | -0.0009713173 | 0.1788453 | 0 | 0 | 0
7560 | 285794.4 | 2011-01-15 19:43 | 5522.797 | 7 | 20 | -0.5500188 | 3.256368 | 17.91756 | 17.71101 | 72.71537 | 65.1048 | -0.001230335 | 0.1788453 | 0 | 0 | 0
7561 | 285824.5 | 2011-01-15 19:44 | 5552.812 | 7 | 20 | -0.5500188 | 3.205858 | 17.91756 | 17.71559 | 72.71537 | 65.11962 | -0.001489353 | 0.1788453 | 0 | 0 | 0
7562 | 285854.5 | 2011-01-15 19:44 | 5582.827 | 7 | 20 | -0.5498376 | 3.142235 | 17.91756 | 17.72017 | 72.71537 | 65.13417 | -0.001877928 | 0.1788453 | 0 | 0 | 0
7563 | 285884.5 | 2011-01-15 19:45 | 5612.842 | 7 | 20 | -0.5498376 | 3.059833 | 17.91756 | 17.72476 | 72.71537 | 65.1484 | -0.002460718 | 0.1788453 | 0 | 0 | 0
7564 | 285910.8 | 2011-01-15 19:45 | 5639.201 | 7 | 20 | -0.5496564 | 2.959785 | 17.91756 | 17.72878 | 72.71537 | 65.16053 | -0.003432083 | 0.1788453 | 0 | 0 | 0
7565 | 285931.5 | 2011-01-15 19:45 | 5659.873 | 7 | 20 | -0.5498376 | 2.859737 | 17.91756 | 17.73194 | 72.71537 | 65.16972 | -0.004144383 | 0.1788453 | 0 | 0 | 0
7566 | 285950.1 | 2011-01-15 19:46 | 5678.497 | 7 | 20 | -0.5496564 | 2.759689 | 17.91756 | 17.73479 | 72.71537 | 65.17771 | -0.004338646 | 0.1788453 | 0 | 0 | 0
7567 | 285961.3 | 2011-01-15 19:46 | 5689.606 | 7 | 20 | -0.5500188 | 2.69979 | 17.91756 | 17.73648 | 72.71537 | 65.18234 | -0.004306269 | 0.1788453 | 0 | 0 | 0
7568 | 286021.3 | 2011-01-15 19:47 | 60.0146 | 8 | 20 | 0 | 3.385556 | 17.91756 | 17.73648 | 72.71537 | 65.18234 | 0.001327515 | 0.1788453 | 0 | 0 | 0
7569 | 286021.5 | 2011-01-15 19:47 | 0.1876346 | 9 | 20 | 0.0004767237 | 3.385556 | 17.91756 | 17.73648 | 72.71537 | 65.18234 | 0 | 0.1785212 | 0 | 0 | 0
7570 | 286026.3 | 2011-01-15 19:47 | 5.015698 | 9 | 20 | 0.004463196 | 3.39527 | 17.91757 | 17.73648 | 72.71539 | 65.18234 | 0.000971365 | 0.1785212 | 0 | 0 | 0
7571 | 286056.3 | 2011-01-15 19:48 | 30.01528 | 1 | 21 | 0 | 3.429914 | 17.91757 | 17.73648 | 72.71539 | 65.18234 | 0.0007771015 | 0.1785212 | 0 | 0 | 0
7572 | 286086.3 | 2011-01-15 19:48 | 60.03023 | 1 | 21 | 0 | 3.454683 | 17.91757 | 17.73648 | 72.71539 | 65.18234 | 0.0005827904 | 0.1785212 | 0 | 0 | 0
7573 | 286116.3 | 2011-01-15 19:48 | 90.04537 | 1 | 21 | 0 | 3.473301 | 17.91757 | 17.73648 | 72.71539 | 65.18234 | 0.0004532814 | 0.1785212 | 0 | 0 | 0
7574 | 286146.3 | 2011-01-15 19:49 | 120.0137 | 1 | 21 | 0 | 3.488194 | 17.91757 | 17.73648 | 72.71539 | 65.18234 | 0.0003561497 | 0.1785212 | 0 | 0 | 0
7575 | 286176.3 | 2011-01-15 19:50 | 30.01525 | 2 | 21 | 0.5506098 | 3.7456 | 17.92216 | 17.73648 | 72.73242 | 65.18234 | 0.001489401 | 0.1785212 | 0 | 0 | 0
7576 | 286206.4 | 2011-01-15 19:50 | 60.03023 | 2 | 21 | 0.5502474 | 3.785101 | 17.92675 | 17.73648 | 72.74971 | 65.18234 | 0.0008418083 | 0.1785212 | 0 | 0 | 0
7577 | 286236.4 | 2011-01-15 19:50 | 90.04546 | 2 | 21 | 0.5504286 | 3.811166 | 17.93134 | 17.73648 | 72.76714 | 65.18234 | 0.0005828381 | 0.1785212 | 0 | 0 | 0
7578 | 286266.4 | 2011-01-15 19:51 | 120.0605 | 2 | 21 | 0.5504286 | 3.829621 | 17.93593 | 17.73648 | 72.78468 | 65.18234 | 0.0004533291 | 0.1785212 | 0 | 0 | 0
7579 | 286296.4 | 2011-01-15 19:52 | 150.0756 | 2 | 21 | 0.5504286 | 3.843058 | 17.94052 | 17.73648 | 72.80229 | 65.18234 | 0.0002913952 | 0.1785212 | 0 | 0 | 0
7580 | 286326.4 | 2011-01-15 19:52 | 180.0907 | 2 | 21 | 0.5504286 | 3.852933 | 17.9451 | 17.73648 | 72.81995 | 65.18234 | 0.0001942635 | 0.1785212 | 0 | 0 | 0
7581 | 286356.4 | 2011-01-15 19:52 | 210.1058 | 2 | 21 | 0.5502474 | 3.860218 | 17.94969 | 17.73648 | 72.83765 | 65.18234 | 0.0001942635 | 0.1785212 | 0 | 0 | 0
7582 | 286386.5 | 2011-01-15 19:53 | 240.1232 | 2 | 21 | 0.5502474 | 3.86637 | 17.95428 | 17.73648 | 72.85538 | 65.18234 | 0.0001618862 | 0.1785212 | 0 | 0 | 0
7583 | 286416.5 | 2011-01-15 19:54 | 270.1361 | 2 | 21 | 0.5504286 | 3.871874 | 17.95887 | 17.73648 | 72.87314 | 65.18234 | 9.713173e-05 | 0.1785212 | 0 | 0 | 0
7584 | 286446.5 | 2011-01-15 19:54 | 300.1512 | 2 | 21 | 0.5506098 | 3.877378 | 17.96346 | 17.73648 | 72.89092 | 65.18234 | 0.0001618862 | 0.1785212 | 0 | 0 | 0
7585 | 286476.5 | 2011-01-15 19:54 | 330.1663 | 2 | 21 | 0.5506098 | 3.882073 | 17.96805 | 17.73648 | 72.90872 | 65.18234 | 0.000129509 | 0.1785212 | 0 | 0 | 0
7586 | 286506.5 | 2011-01-15 19:55 | 360.1817 | 2 | 21 | 0.5506098 | 3.886768 | 17.97264 | 17.73648 | 72.92655 | 65.18234 | 0.0001618862 | 0.1785212 | 0 | 0 | 0
7587 | 286536.5 | 2011-01-15 19:56 | 390.1965 | 2 | 21 | 0.5504286 | 3.890977 | 17.97723 | 17.73648 | 72.9444 | 65.18234 | 6.475449e-05 | 0.1785212 | 0 | 0 | 0
7588 | 286566.5 | 2011-01-15 19:56 | 420.2116 | 2 | 21 | 0.5504286 | 3.895186 | 17.98182 | 17.73648 | 72.96226 | 65.18234 | 9.713173e-05 | 0.1785212 | 0 | 0 | 0
7589 | 286596.6 | 2011-01-15 19:56 | 450.2267 | 2 | 21 | 0.5504286 | 3.899072 | 17.98641 | 17.73648 | 72.98015 | 65.18234 | 6.475449e-05 | 0.1785212 | 0 | 0 | 0
7590 | 286626.6 | 2011-01-15 19:57 | 480.2419 | 2 | 21 | 0.5504286 | 3.903119 | 17.991 | 17.73648 | 72.99805 | 65.18234 | 0.000129509 | 0.1785212 | 0 | 0 | 0
7591 | 286656.6 | 2011-01-15 19:57 | 510.257 | 2 | 21 | 0.5502474 | 3.906842 | 17.99559 | 17.73648 | 73.01597 | 65.18234 | 9.713173e-05 | 0.1785212 | 0 | 0 | 0
7592 | 286686.6 | 2011-01-15 19:58 | 540.2721 | 2 | 21 | 0.5504286 | 3.910566 | 18.00018 | 17.73648 | 73.03391 | 65.18234 | 9.713173e-05 | 0.1785212 | 0 | 0 | 0
7593 | 286716.6 | 2011-01-15 19:58 | 570.2872 | 2 | 21 | 0.5504286 | 3.914128 | 18.00477 | 17.73648 | 73.05187 | 65.18234 | 0.000129509 | 0.1785212 | 0 | 0 | 0
7594 | 286746.6 | 2011-01-15 19:59 | 600.3024 | 2 | 21 | 0.5504286 | 3.917365 | 18.00936 | 17.73648 | 73.06984 | 65.18234 | 9.713173e-05 | 0.1785212 | 0 | 0 | 0
7595 | 286776.6 | 2011-01-15 20:00 | 630.3174 | 2 | 21 | 0.5504286 | 3.920765 | 18.01395 | 17.73648 | 73.08782 | 65.18234 | 6.475449e-05 | 0.1785212 | 0 | 0 | 0
7596 | 286806.7 | 2011-01-15 20:00 | 660.3325 | 2 | 21 | 0.5502474 | 3.924003 | 18.01853 | 17.73648 | 73.10583 | 65.18234 | 9.713173e-05 | 0.1785212 | 0 | 0 | 0
7597 | 286836.7 | 2011-01-15 20:01 | 690.3477 | 2 | 21 | 0.5504286 | 3.927079 | 18.02312 | 17.73648 | 73.12384 | 65.18234 | 6.475449e-05 | 0.1785212 | 0 | 0 | 0
7598 | 286866.7 | 2011-01-15 20:01 | 720.363 | 2 | 21 | 0.5504286 | 3.930155 | 18.02771 | 17.73648 | 73.14187 | 65.18234 | 9.713173e-05 | 0.1785212 | 0 | 0 | 0
7599 | 286896.7 | 2011-01-15 20:02 | 750.378 | 2 | 21 | 0.5502474 | 3.933069 | 18.0323 | 17.73648 | 73.15991 | 65.18234 | 6.475449e-05 | 0.1785212 | 0 | 0 | 0
7600 | 286926.7 | 2011-01-15 20:02 | 780.393 | 2 | 21 | 0.5502474 | 3.935983 | 18.03689 | 17.73648 | 73.17796 | 65.18234 | 6.475449e-05 | 0.1785212 | 0 | 0 | 0
7601 | 286956.7 | 2011-01-15 20:02 | 810.4081 | 2 | 21 | 0.5502474 | 3.938735 | 18.04148 | 17.73648 | 73.19603 | 65.18234 | 6.475449e-05 | 0.1785212 | 0 | 0 | 0
7602 | 286986.8 | 2011-01-15 20:03 | 840.4234 | 2 | 21 | 0.5504286 | 3.941325 | 18.04607 | 17.73648 | 73.21411 | 65.18234 | 6.475449e-05 | 0.1785212 | 0 | 0 | 0
7603 | 287016.8 | 2011-01-15 20:04 | 870.4383 | 2 | 21 | 0.5504286 | 3.943753 | 18.05066 | 17.73648 | 73.2322 | 65.18234 | 3.237724e-05 | 0.1785212 | 0 | 0 | 0
7604 | 287046.8 | 2011-01-15 20:04 | 900.4535 | 2 | 21 | 0.5502474 | 3.946182 | 18.05525 | 17.73648 | 73.25031 | 65.18234 | 0 | 0.1785212 | 0 | 0 | 0
7605 | 287076.8 | 2011-01-15 20:04 | 930.4686 | 2 | 21 | 0.5504286 | 3.94861 | 18.05983 | 17.73648 | 73.26842 | 65.18234 | 3.237724e-05 | 0.1785212 | 0 | 0 | 0
7606 | 287106.8 | 2011-01-15 20:05 | 960.4837 | 2 | 21 | 0.5502474 | 3.950715 | 18.06442 | 17.73648 | 73.28655 | 65.18234 | 3.237724e-05 | 0.1785212 | 0 | 0 | 0
7607 | 287136.8 | 2011-01-15 20:06 | 990.4987 | 2 | 21 | 0.5504286 | 3.952981 | 18.06901 | 17.73648 | 73.30469 | 65.18234 | 6.475449e-05 | 0.1785212 | 0 | 0 | 0
7608 | 287166.8 | 2011-01-15 20:06 | 1020.514 | 2 | 21 | 0.5502474 | 3.954762 | 18.0736 | 17.73648 | 73.32283 | 65.18234 | 0 | 0.1785212 | 0 | 0 | 0
7609 | 287196.9 | 2011-01-15 20:06 | 1050.529 | 2 | 21 | 0.5506098 | 3.957029 | 18.07819 | 17.73648 | 73.34099 | 65.18234 | 6.475449e-05 | 0.1785212 | 0 | 0 | 0
7610 | 287226.9 | 2011-01-15 20:07 | 1080.544 | 2 | 21 | 0.5504286 | 3.958809 | 18.08278 | 17.73648 | 73.35915 | 65.18234 | 6.475449e-05 | 0.1785212 | 0 | 0 | 0
7611 | 287256.9 | 2011-01-15 20:08 | 1110.559 | 2 | 21 | 0.5504286 | 3.96059 | 18.08737 | 17.73648 | 73.37732 | 65.18234 | 3.237724e-05 | 0.1785212 | 0 | 0 | 0
7612 | 287286.9 | 2011-01-15 20:08 | 1140.574 | 2 | 21 | 0.5504286 | 3.962533 | 18.09196 | 17.73648 | 73.3955 | 65.18234 | 6.475449e-05 | 0.1785212 | 0 | 0 | 0
7613 | 287316.9 | 2011-01-15 20:08 | 1170.589 | 2 | 21 | 0.5504286 | 3.964314 | 18.09655 | 17.73648 | 73.41369 | 65.18234 | 6.475449e-05 | 0.1785212 | 0 | 0 | 0
7614 | 287346.9 | 2011-01-15 20:09 | 1200.605 | 2 | 21 | 0.5502474 | 3.966094 | 18.10114 | 17.73648 | 73.43189 | 65.18234 | 6.475449e-05 | 0.1785212 | 0 | 0 | 0
7615 | 287377 | 2011-01-15 20:10 | 1230.62 | 2 | 21 | 0.5506098 | 3.967713 | 18.10573 | 17.73648 | 73.4501 | 65.18234 | 6.475449e-05 | 0.1785212 | 0 | 0 | 0
7616 | 287407 | 2011-01-15 20:10 | 1260.635 | 2 | 21 | 0.5504286 | 3.96917 | 18.11032 | 17.73648 | 73.46831 | 65.18234 | 3.237724e-05 | 0.1785212 | 0 | 0 | 0
7617 | 287437 | 2011-01-15 20:10 | 1290.65 | 2 | 21 | 0.5504286 | 3.970951 | 18.11491 | 17.73648 | 73.48653 | 65.18234 | 6.475449e-05 | 0.1785212 | 0 | 0 | 0
7618 | 287467 | 2011-01-15 20:11 | 1320.665 | 2 | 21 | 0.5504286 | 3.97257 | 18.1195 | 17.73648 | 73.50476 | 65.18234 | 6.475449e-05 | 0.1785212 | 0 | 0 | 0
7619 | 287497 | 2011-01-15 20:12 | 1350.682 | 2 | 21 | 0.5504286 | 3.974351 | 18.12409 | 17.73648 | 73.52299 | 65.18234 | 9.713173e-05 | 0.1785212 | 0 | 0 | 0
7620 | 287527 | 2011-01-15 20:12 | 1380.695 | 2 | 21 | 0.5506098 | 3.97597 | 18.12867 | 17.73648 | 73.54123 | 65.18234 | 6.480217e-05 | 0.1785212 | 0 | 0 | 0
7621 | 287557 | 2011-01-15 20:12 | 1410.71 | 2 | 21 | 0.5504286 | 3.977589 | 18.13326 | 17.73648 | 73.55949 | 65.18234 | 6.475449e-05 | 0.1785212 | 0 | 0 | 0
7622 | 287587.1 | 2011-01-15 20:13 | 1440.726 | 2 | 21 | 0.5504286 | 3.979208 | 18.13785 | 17.73648 | 73.57774 | 65.18234 | 3.237724e-05 | 0.1785212 | 0 | 0 | 0
7623 | 287617.1 | 2011-01-15 20:13 | 1470.741 | 2 | 21 | 0.5506098 | 3.980988 | 18.14244 | 17.73648 | 73.59601 | 65.18234 | 6.475449e-05 | 0.1785212 | 0 | 0 | 0
7624 | 287647.1 | 2011-01-15 20:14 | 1500.756 | 2 | 21 | 0.5504286 | 3.982283 | 18.14703 | 17.73648 | 73.61428 | 65.18234 | 0 | 0.1785212 | 0 | 0 | 0
7625 | 287677.1 | 2011-01-15 20:15 | 1530.771 | 2 | 21 | 0.5502474 | 3.983902 | 18.15162 | 17.73648 | 73.63256 | 65.18234 | 0 | 0.1785212 | 0 | 0 | 0
7626 | 287707.1 | 2011-01-15 20:15 | 1560.786 | 2 | 21 | 0.5504286 | 3.985683 | 18.15621 | 17.73648 | 73.65085 | 65.18234 | 3.242493e-05 | 0.1785212 | 0 | 0 | 0
7627 | 287737.1 | 2011-01-15 20:16 | 1590.801 | 2 | 21 | 0.5502474 | 3.987464 | 18.1608 | 17.73648 | 73.66915 | 65.18234 | 6.475449e-05 | 0.1785212 | 0 | 0 | 0
7628 | 287767.1 | 2011-01-15 20:16 | 1620.816 | 2 | 21 | 0.5506098 | 3.989083 | 18.16539 | 17.73648 | 73.68745 | 65.18234 | 6.475449e-05 | 0.1785212 | 0 | 0 | 0
7629 | 287797.2 | 2011-01-15 20:17 | 1650.831 | 2 | 21 | 0.5506098 | 3.990702 | 18.16998 | 17.73648 | 73.70576 | 65.18234 | 3.237724e-05 | 0.1785212 | 0 | 0 | 0
7630 | 287827.2 | 2011-01-15 20:17 | 1680.846 | 2 | 21 | 0.5502474 | 3.992321 | 18.17457 | 17.73648 | 73.72408 | 65.18234 | 3.237724e-05 | 0.1785212 | 0 | 0 | 0
7631 | 287857.2 | 2011-01-15 20:18 | 1710.862 | 2 | 21 | 0.5506098 | 3.994101 | 18.17916 | 17.73648 | 73.7424 | 65.18234 | 3.237724e-05 | 0.1785212 | 0 | 0 | 0
7632 | 287887.2 | 2011-01-15 20:18 | 1740.877 | 2 | 21 | 0.5502474 | 3.995559 | 18.18375 | 17.73648 | 73.76074 | 65.18234 | 0 | 0.1785212 | 0 | 0 | 0
7633 | 287917.2 | 2011-01-15 20:19 | 1770.892 | 2 | 21 | 0.5504286 | 3.997177 | 18.18834 | 17.73648 | 73.77908 | 65.18234 | 0 | 0.1785212 | 0 | 0 | 0
7634 | 287947.2 | 2011-01-15 20:19 | 1800.907 | 2 | 21 | 0.5502474 | 3.998796 | 18.19292 | 17.73648 | 73.79743 | 65.18234 | 0 | 0.1785212 | 0 | 0 | 0
7635 | 287977.3 | 2011-01-15 20:20 | 1830.922 | 2 | 21 | 0.5502474 | 4.000577 | 18.19751 | 17.73648 | 73.81578 | 65.18234 | 3.232956e-05 | 0.1785212 | 0 | 0 | 0
7636 | 288007.3 | 2011-01-15 20:20 | 1860.937 | 2 | 21 | 0.5506098 | 4.002358 | 18.2021 | 17.73648 | 73.83415 | 65.18234 | 6.475449e-05 | 0.1785212 | 0 | 0 | 0
7637 | 288037.3 | 2011-01-15 20:21 | 1890.952 | 2 | 21 | 0.5504286 | 4.003977 | 18.20669 | 17.73648 | 73.85252 | 65.18234 | 3.242493e-05 | 0.1785212 | 0 | 0 | 0
7638 | 288067.3 | 2011-01-15 20:21 | 1920.967 | 2 | 21 | 0.5504286 | 4.005596 | 18.21128 | 17.73648 | 73.8709 | 65.18234 | 3.242493e-05 | 0.1785212 | 0 | 0 | 0
7639 | 288097.3 | 2011-01-15 20:22 | 1950.982 | 2 | 21 | 0.5504286 | 4.007376 | 18.21587 | 17.73648 | 73.88928 | 65.18234 | 9.708405e-05 | 0.1785212 | 0 | 0 | 0
7640 | 288127.3 | 2011-01-15 20:22 | 1980.998 | 2 | 21 | 0.5502474 | 4.008833 | 18.22046 | 17.73648 | 73.90768 | 65.18234 | 3.242493e-05 | 0.1785212 | 0 | 0 | 0
7641 | 288157.3 | 2011-01-15 20:23 | 2011.013 | 2 | 21 | 0.5502474 | 4.010614 | 18.22505 | 17.73648 | 73.92608 | 65.18234 | 6.475449e-05 | 0.1785212 | 0 | 0 | 0
7642 | 288187.4 | 2011-01-15 20:23 | 2041.028 | 2 | 21 | 0.5504286 | 4.012233 | 18.22964 | 17.73648 | 73.94449 | 65.18234 | 3.242493e-05 | 0.1785212 | 0 | 0 | 0
7643 | 288217.4 | 2011-01-15 20:24 | 2071.043 | 2 | 21 | 0.5504286 | 4.013852 | 18.23423 | 17.73648 | 73.9629 | 65.18234 | 3.242493e-05 | 0.1785212 | 0 | 0 | 0
7644 | 288247.4 | 2011-01-15 20:24 | 2101.058 | 2 | 21 | 0.5504286 | 4.015633 | 18.23882 | 17.73648 | 73.98133 | 65.18234 | 6.475449e-05 | 0.1785212 | 0 | 0 | 0
7645 | 288277.4 | 2011-01-15 20:25 | 2131.073 | 2 | 21 | 0.5504286 | 4.017251 | 18.24341 | 17.73648 | 73.99976 | 65.18234 | 3.232956e-05 | 0.1785212 | 0 | 0 | 0
7646 | 288307.4 | 2011-01-15 20:25 | 2161.092 | 2 | 21 | 0.5504286 | 4.01887 | 18.248 | 17.73648 | 74.0182 | 65.18234 | 3.232956e-05 | 0.1785212 | 0 | 0 | 0
7647 | 288337.4 | 2011-01-15 20:26 | 2191.103 | 2 | 21 | 0.5506098 | 4.020651 | 18.25258 | 17.73648 | 74.03665 | 65.18234 | 3.232956e-05 | 0.1785212 | 0 | 0 | 0
7648 | 288367.4 | 2011-01-15 20:26 | 2221.119 | 2 | 21 | 0.5504286 | 4.02227 | 18.25717 | 17.73648 | 74.05511 | 65.18234 | 3.232956e-05 | 0.1785212 | 0 | 0 | 0
7649 | 288397.5 | 2011-01-15 20:27 | 2251.134 | 2 | 21 | 0.5504286 | 4.024051 | 18.26176 | 17.73648 | 74.07357 | 65.18234 | 0 | 0.1785212 | 0 | 0 | 0
7650 | 288427.5 | 2011-01-15 20:27 | 2281.149 | 2 | 21 | 0.5504286 | 4.02567 | 18.26635 | 17.73648 | 74.09204 | 65.18234 | 3.242493e-05 | 0.1785212 | 0 | 0 | 0
7651 | 288457.5 | 2011-01-15 20:28 | 2311.164 | 2 | 21 | 0.5504286 | 4.027289 | 18.27094 | 17.73648 | 74.11052 | 65.18234 | -3.232956e-05 | 0.1785212 | 0 | 0 | 0
7652 | 288487.5 | 2011-01-15 20:28 | 2341.179 | 2 | 21 | 0.5504286 | 4.029232 | 18.27553 | 17.73648 | 74.12901 | 65.18234 | 3.242493e-05 | 0.1785212 | 0 | 0 | 0
7653 | 288517.5 | 2011-01-15 20:29 | 2371.194 | 2 | 21 | 0.5504286 | 4.03085 | 18.28012 | 17.73648 | 74.1475 | 65.18234 | 0 | 0.1785212 | 0 | 0 | 0
7654 | 288547.5 | 2011-01-15 20:29 | 2401.209 | 2 | 21 | 0.5504286 | 4.032631 | 18.28471 | 17.73648 | 74.16601 | 65.18234 | 6.475449e-05 | 0.1785212 | 0 | 0 | 0
7655 | 288577.6 | 2011-01-15 20:30 | 2431.224 | 2 | 21 | 0.5504286 | 4.034574 | 18.2893 | 17.73648 | 74.18452 | 65.18234 | 6.475449e-05 | 0.1785212 | 0 | 0 | 0
7656 | 288607.6 | 2011-01-15 20:30 | 2461.239 | 2 | 21 | 0.5504286 | 4.036355 | 18.29389 | 17.73648 | 74.20304 | 65.18234 | 3.232956e-05 | 0.1785212 | 0 | 0 | 0
7657 | 288637.6 | 2011-01-15 20:31 | 2491.255 | 2 | 21 | 0.5504286 | 4.038136 | 18.29848 | 17.73648 | 74.22156 | 65.18234 | 6.475449e-05 | 0.1785212 | 0 | 0 | 0
7658 | 288667.6 | 2011-01-15 20:31 | 2521.27 | 2 | 21 | 0.5504286 | 4.039917 | 18.30307 | 17.73648 | 74.2401 | 65.18234 | 3.242493e-05 | 0.1785212 | 0 | 0 | 0
7659 | 288697.6 | 2011-01-15 20:32 | 2551.285 | 2 | 21 | 0.5506098 | 4.041697 | 18.30766 | 17.73648 | 74.25864 | 65.18234 | 3.232956e-05 | 0.1785212 | 0 | 0 | 0
7660 | 288727.6 | 2011-01-15 20:32 | 2581.3 | 2 | 21 | 0.5502474 | 4.043478 | 18.31225 | 17.73648 | 74.2772 | 65.18234 | 3.242493e-05 | 0.1785212 | 0 | 0 | 0
7661 | 288757.6 | 2011-01-15 20:33 | 2611.315 | 2 | 21 | 0.5506098 | 4.045582 | 18.31683 | 17.73648 | 74.29576 | 65.18234 | 6.475449e-05 | 0.1785212 | 0 | 0 | 0
7662 | 288787.7 | 2011-01-15 20:33 | 2641.33 | 2 | 21 | 0.5502474 | 4.047363 | 18.32142 | 17.73648 | 74.31433 | 65.18234 | 3.242493e-05 | 0.1785212 | 0 | 0 | 0
7663 | 288817.7 | 2011-01-15 20:34 | 2671.345 | 2 | 21 | 0.5504286 | 4.049468 | 18.32601 | 17.73648 | 74.33291 | 65.18234 | 6.475449e-05 | 0.1785212 | 0 | 0 | 0
7664 | 288847.7 | 2011-01-15 20:34 | 2701.36 | 2 | 21 | 0.5504286 | 4.051411 | 18.3306 | 17.73648 | 74.3515 | 65.18234 | 9.717941e-05 | 0.1785212 | 0 | 0 | 0
7665 | 288877.7 | 2011-01-15 20:35 | 2731.376 | 2 | 21 | 0.5504286 | 4.053353 | 18.33519 | 17.73648 | 74.3701 | 65.18234 | 6.475449e-05 | 0.1785212 | 0 | 0 | 0
7666 | 288907.7 | 2011-01-15 20:35 | 2761.391 | 2 | 21 | 0.5504286 | 4.055134 | 18.33978 | 17.73648 | 74.3887 | 65.18234 | 3.232956e-05 | 0.1785212 | 0 | 0 | 0
7667 | 288937.7 | 2011-01-15 20:36 | 2791.406 | 2 | 21 | 0.5506098 | 4.0574 | 18.34437 | 17.73648 | 74.40732 | 65.18234 | 6.475449e-05 | 0.1785212 | 0 | 0 | 0
7668 | 288967.8 | 2011-01-15 20:36 | 2821.421 | 2 | 21 | 0.5504286 | 4.059181 | 18.34896 | 17.73648 | 74.42594 | 65.18234 | 0 | 0.1785212 | 0 | 0 | 0
7669 | 288997.8 | 2011-01-15 20:37 | 2851.436 | 2 | 21 | 0.5506098 | 4.061448 | 18.35355 | 17.73648 | 74.44458 | 65.18234 | 9.708405e-05 | 0.1785212 | 0 | 0 | 0
7670 | 289027.8 | 2011-01-15 20:37 | 2881.451 | 2 | 21 | 0.5504286 | 4.06339 | 18.35814 | 17.73648 | 74.46322 | 65.18234 | 3.232956e-05 | 0.1785212 | 0 | 0 | 0
7671 | 289057.8 | 2011-01-15 20:38 | 2911.466 | 2 | 21 | 0.5502474 | 4.065495 | 18.36273 | 17.73648 | 74.48187 | 65.18234 | 6.475449e-05 | 0.1785212 | 0 | 0 | 0
7672 | 289087.8 | 2011-01-15 20:38 | 2941.481 | 2 | 21 | 0.5504286 | 4.067599 | 18.36732 | 17.73648 | 74.50053 | 65.18234 | 6.475449e-05 | 0.1785212 | 0 | 0 | 0
7673 | 289117.8 | 2011-01-15 20:39 | 2971.496 | 2 | 21 | 0.5504286 | 4.069704 | 18.37191 | 17.73648 | 74.51921 | 65.18234 | 6.475449e-05 | 0.1785212 | 0 | 0 | 0
7674 | 289147.8 | 2011-01-15 20:39 | 3001.512 | 2 | 21 | 0.5504286 | 4.07197 | 18.3765 | 17.73648 | 74.53789 | 65.18234 | 3.232956e-05 | 0.1785212 | 0 | 0 | 0
7675 | 289177.9 | 2011-01-15 20:40 | 3031.527 | 2 | 21 | 0.5504286 | 4.074399 | 18.38108 | 17.73648 | 74.55658 | 65.18234 | 9.717941e-05 | 0.1785212 | 0 | 0 | 0
7676 | 289207.9 | 2011-01-15 20:40 | 3061.542 | 2 | 21 | 0.5500662 | 4.076342 | 18.38567 | 17.73648 | 74.57528 | 65.18234 | 3.242493e-05 | 0.1785212 | 0 | 0 | 0
7677 | 289237.9 | 2011-01-15 20:41 | 3091.557 | 2 | 21 | 0.5502474 | 4.078608 | 18.39026 | 17.73648 | 74.594 | 65.18234 | 6.475449e-05 | 0.1785212 | 0 | 0 | 0
7678 | 289267.9 | 2011-01-15 20:41 | 3121.572 | 2 | 21 | 0.5504286 | 4.081198 | 18.39485 | 17.73648 | 74.61272 | 65.18234 | 0.000129509 | 0.1785212 | 0 | 0 | 0
7679 | 289297.9 | 2011-01-15 20:42 | 3151.587 | 2 | 21 | 0.5504286 | 4.083303 | 18.39944 | 17.73648 | 74.63145 | 65.18234 | 6.475449e-05 | 0.1785212 | 0 | 0 | 0
7680 | 289327.9 | 2011-01-15 20:42 | 3181.602 | 2 | 21 | 0.5506098 | 4.085731 | 18.40403 | 17.73648 | 74.6502 | 65.18234 | 6.475449e-05 | 0.1785212 | 0 | 0 | 0
7681 | 289357.9 | 2011-01-15 20:43 | 3211.617 | 2 | 21 | 0.5504286 | 4.08816 | 18.40862 | 17.73648 | 74.66895 | 65.18234 | 6.475449e-05 | 0.1785212 | 0 | 0 | 0
7682 | 289388 | 2011-01-15 20:43 | 3241.633 | 2 | 21 | 0.5504286 | 4.090426 | 18.41321 | 17.73648 | 74.68772 | 65.18234 | 6.475449e-05 | 0.1785212 | 0 | 0 | 0
7683 | 289418 | 2011-01-15 20:44 | 3271.65 | 2 | 21 | 0.5502474 | 4.092692 | 18.4178 | 17.73648 | 74.7065 | 65.18234 | 0 | 0.1785212 | 0 | 0 | 0
7684 | 289448 | 2011-01-15 20:44 | 3301.663 | 2 | 21 | 0.5502474 | 4.095121 | 18.42239 | 17.73648 | 74.72529 | 65.18234 | 3.242493e-05 | 0.1785212 | 0 | 0 | 0
7685 | 289478 | 2011-01-15 20:45 | 3331.678 | 2 | 21 | 0.5502474 | 4.097711 | 18.42698 | 17.73648 | 74.74409 | 65.18234 | 3.242493e-05 | 0.1785212 | 0 | 0 | 0
7686 | 289508 | 2011-01-15 20:45 | 3361.693 | 2 | 21 | 0.5502474 | 4.10014 | 18.43157 | 17.73648 | 74.7629 | 65.18234 | 3.242493e-05 | 0.1785212 | 0 | 0 | 0
7687 | 289538 | 2011-01-15 20:46 | 3391.708 | 2 | 21 | 0.5506098 | 4.102891 | 18.43616 | 17.73648 | 74.78172 | 65.18234 | 9.708405e-05 | 0.1785212 | 0 | 0 | 0
7688 | 289568.1 | 2011-01-15 20:46 | 3421.723 | 2 | 21 | 0.5506098 | 4.105482 | 18.44074 | 17.73648 | 74.80056 | 65.18234 | 9.708405e-05 | 0.1785212 | 0 | 0 | 0
7689 | 289598.1 | 2011-01-15 20:47 | 3451.738 | 2 | 21 | 0.5502474 | 4.10791 | 18.44533 | 17.73648 | 74.8194 | 65.18234 | 3.232956e-05 | 0.1785212 | 0 | 0 | 0
7690 | 289628.1 | 2011-01-15 20:47 | 3481.753 | 2 | 21 | 0.5502474 | 4.110662 | 18.44992 | 17.73648 | 74.83826 | 65.18234 | 9.717941e-05 | 0.1785212 | 0 | 0 | 0
7691 | 289658.1 | 2011-01-15 20:48 | 3511.769 | 2 | 21 | 0.5504286 | 4.113253 | 18.45451 | 17.73648 | 74.85713 | 65.18234 | 6.475449e-05 | 0.1785212 | 0 | 0 | 0
7692 | 289688.1 | 2011-01-15 20:48 | 3541.784 | 2 | 21 | 0.5502474 | 4.115843 | 18.4591 | 17.73648 | 74.87602 | 65.18234 | 3.242493e-05 | 0.1785212 | 0 | 0 | 0
7693 | 289718.1 | 2011-01-15 20:49 | 3571.799 | 2 | 21 | 0.5506098 | 4.118919 | 18.46369 | 17.73648 | 74.89491 | 65.18234 | 9.717941e-05 | 0.1785212 | 0 | 0 | 0
7694 | 289748.1 | 2011-01-15 20:49 | 3601.814 | 2 | 21 | 0.5504286 | 4.121509 | 18.46828 | 17.73648 | 74.91382 | 65.18234 | 9.717941e-05 | 0.1785212 | 0 | 0 | 0
7695 | 289778.2 | 2011-01-15 20:50 | 3631.829 | 2 | 21 | 0.5504286 | 4.124261 | 18.47287 | 17.73648 | 74.93274 | 65.18234 | 6.475449e-05 | 0.1785212 | 0 | 0 | 0
7696 | 289808.2 | 2011-01-15 20:50 | 3661.844 | 2 | 21 | 0.5506098 | 4.127175 | 18.47746 | 17.73648 | 74.95168 | 65.18234 | 9.717941e-05 | 0.1785212 | 0 | 0 | 0
7697 | 289838.2 | 2011-01-15 20:51 | 3691.859 | 2 | 21 | 0.5504286 | 4.129766 | 18.48205 | 17.73648 | 74.97062 | 65.18234 | 3.242493e-05 | 0.1785212 | 0 | 0 | 0
7698 | 289868.2 | 2011-01-15 20:51 | 3721.875 | 2 | 21 | 0.5506098 | 4.132679 | 18.48664 | 17.73648 | 74.98958 | 65.18234 | 6.475449e-05 | 0.1785212 | 0 | 0 | 0
7699 | 289898.2 | 2011-01-15 20:52 | 3751.889 | 2 | 21 | 0.5502474 | 4.135755 | 18.49123 | 17.73648 | 75.00856 | 65.18234 | 9.708405e-05 | 0.1785212 | 0 | 0 | 0
7700 | 289928.2 | 2011-01-15 20:52 | 3781.904 | 2 | 21 | 0.5504286 | 4.138669 | 18.49582 | 17.73648 | 75.02754 | 65.18234 | 6.475449e-05 | 0.1785212 | 0 | 0 | 0
7701 | 289958.2 | 2011-01-15 20:53 | 3811.92 | 2 | 21 | 0.5504286 | 4.141583 | 18.50041 | 17.73648 | 75.04654 | 65.18234 | 6.475449e-05 | 0.1785212 | 0 | 0 | 0
7702 | 289988.3 | 2011-01-15 20:53 | 3841.935 | 2 | 21 | 0.5502474 | 4.144497 | 18.50499 | 17.73648 | 75.06556 | 65.18234 | 6.475449e-05 | 0.1785212 | 0 | 0 | 0
7703 | 290018.3 | 2011-01-15 20:54 | 3871.95 | 2 | 21 | 0.5502474 | 4.147573 | 18.50958 | 17.73648 | 75.08458 | 65.18234 | 9.717941e-05 | 0.1785212 | 0 | 0 | 0
7704 | 290048.3 | 2011-01-15 20:54 | 3901.965 | 2 | 21 | 0.5504286 | 4.150649 | 18.51417 | 17.73648 | 75.10362 | 65.18234 | 9.708405e-05 | 0.1785212 | 0 | 0 | 0
7705 | 290078.3 | 2011-01-15 20:55 | 3931.98 | 2 | 21 | 0.5504286 | 4.153725 | 18.51876 | 17.73648 | 75.12268 | 65.18234 | 6.475449e-05 | 0.1785212 | 0 | 0 | 0
7706 | 290108.3 | 2011-01-15 20:55 | 3961.995 | 2 | 21 | 0.5504286 | 4.156801 | 18.52335 | 17.73648 | 75.14175 | 65.18234 | 9.717941e-05 | 0.1785212 | 0 | 0 | 0
7707 | 290138.3 | 2011-01-15 20:56 | 3992.01 | 2 | 21 | 0.5504286 | 4.159877 | 18.52794 | 17.73648 | 75.16083 | 65.18234 | 9.708405e-05 | 0.1785212 | 0 | 0 | 0
7708 | 290168.4 | 2011-01-15 20:56 | 4022.025 | 2 | 21 | 0.5502474 | 4.162953 | 18.53253 | 17.73648 | 75.17993 | 65.18234 | 6.475449e-05 | 0.1785212 | 0 | 0 | 0
7709 | 290198.4 | 2011-01-15 20:57 | 4052.041 | 2 | 21 | 0.5504286 | 4.166191 | 18.53712 | 17.73648 | 75.19904 | 65.18234 | 6.475449e-05 | 0.1785212 | 0 | 0 | 0
7710 | 290228.4 | 2011-01-15 20:57 | 4082.058 | 2 | 21 | 0.5504286 | 4.169267 | 18.54171 | 17.73648 | 75.21817 | 65.18234 | 3.242493e-05 | 0.1785212 | 0 | 0 | 0
7711 | 290258.4 | 2011-01-15 20:58 | 4112.071 | 2 | 21 | 0.5504286 | 4.172666 | 18.5463 | 17.73648 | 75.23731 | 65.18234 | 9.708405e-05 | 0.1785212 | 0 | 0 | 0
7712 | 290288.4 | 2011-01-15 20:58 | 4142.086 | 2 | 21 | 0.5506098 | 4.175904 | 18.55089 | 17.73648 | 75.25647 | 65.18234 | 6.484985e-05 | 0.1785212 | 0 | 0 | 0
7713 | 290318.4 | 2011-01-15 20:59 | 4172.101 | 2 | 21 | 0.5506098 | 4.179142 | 18.55548 | 17.73648 | 75.27564 | 65.18234 | 9.717941e-05 | 0.1785212 | 0 | 0 | 0
7714 | 290348.4 | 2011-01-15 20:59 | 4202.116 | 2 | 21 | 0.5504286 | 4.18238 | 18.56007 | 17.73648 | 75.29483 | 65.18234 | 6.475449e-05 | 0.1785212 | 0 | 0 | 0
7715 | 290378.5 | 2011-01-15 21:00 | 4232.131 | 2 | 21 | 0.5504286 | 4.18578 | 18.56466 | 17.73648 | 75.31403 | 65.18234 | 6.484985e-05 | 0.1785212 | 0 | 0 | 0
7716 | 290408.5 | 2011-01-15 21:00 | 4262.146 | 2 | 21 | 0.5504286 | 4.189341 | 18.56924 | 17.73648 | 75.33325 | 65.18234 | 0.000129509 | 0.1785212 | 0 | 0 | 0
7717 | 290438.5 | 2011-01-15 21:01 | 4292.161 | 2 | 21 | 0.5504286 | 4.19274 | 18.57383 | 17.73648 | 75.35248 | 65.18234 | 9.708405e-05 | 0.1785212 | 0 | 0 | 0
7718 | 290468.5 | 2011-01-15 21:01 | 4322.177 | 2 | 21 | 0.5504286 | 4.19614 | 18.57842 | 17.73648 | 75.37173 | 65.18234 | 6.475449e-05 | 0.1785212 | 0 | 0 | 0
7719 | 290498.5 | 2011-01-15 21:02 | 4352.192 | 2 | 21 | 0.5506098 | 4.199864 | 18.58301 | 17.73648 | 75.391 | 65.18234 | 0.000129509 | 0.1785212 | 0 | 0 | 0
7720 | 290499.7 | 2011-01-15 21:02 | 4353.411 | 2 | 21 | 0.5506098 | 4.200026 | 18.5832 | 17.73648 | 75.39178 | 65.18234 | 0.0001618385 | 0.1785212 | 0 | 0 | 0
7721 | 290529.8 | 2011-01-15 21:02 | 30.01524 | 3 | 21 | 0 | 4.057239 | 18.5832 | 17.73648 | 75.39178 | 65.18234 | -0.0004857063 | 0.1785212 | 0 | 0 | 0
7722 | 290559.8 | 2011-01-15 21:03 | 60.03026 | 3 | 21 | 0 | 4.04364 | 18.5832 | 17.73648 | 75.39178 | 65.18234 | -0.0002914429 | 0.1785212 | 0 | 0 | 0
7723 | 290589.8 | 2011-01-15 21:03 | 90.04537 | 3 | 21 | 0 | 4.035222 | 18.5832 | 17.73648 | 75.39178 | 65.18234 | -0.0001942635 | 0.1785212 | 0 | 0 | 0
7724 | 290619.8 | 2011-01-15 21:04 | 120.0136 | 3 | 21 | 0 | 4.029717 | 18.5832 | 17.73648 | 75.39178 | 65.18234 | -0.000129509 | 0.1785212 | 0 | 0 | 0
7725 | 290619.8 | 2011-01-15 21:04 | 0.01562731 | 4 | 21 | 0.8584742 | 4.200511 | 18.5832 | 17.73648 | 75.3918 | 65.18234 | 0 | 0.1785212 | 0 | 0 | 0
7726 | 290622.1 | 2011-01-15 21:04 | 2.343715 | 4 | 21 | 0.8082809 | 4.200511 | 18.58374 | 17.73648 | 75.39404 | 65.18234 | 0 | 0.1785212 | 0 | 0 | 0
7727 | 290627.6 | 2011-01-15 21:04 | 7.843627 | 4 | 21 | 0.7582688 | 4.200511 | 18.58493 | 17.73648 | 75.39905 | 65.18234 | 0 | 0.1785212 | 0 | 0 | 0
7728 | 290636.1 | 2011-01-15 21:04 | 16.36133 | 4 | 21 | 0.7080755 | 4.200511 | 18.58666 | 17.73648 | 75.40633 | 65.18234 | 3.242493e-05 | 0.1785212 | 0 | 0 | 0
7729 | 290648.8 | 2011-01-15 21:04 | 29.03076 | 4 | 21 | 0.6580634 | 4.200511 | 18.58906 | 17.73648 | 75.4164 | 65.18234 | 0 | 0.1785212 | 0 | 0 | 0
7730 | 290667.4 | 2011-01-15 21:04 | 47.65545 | 4 | 21 | 0.6080513 | 4.200511 | 18.59233 | 17.73648 | 75.43012 | 65.18234 | 0 | 0.1785212 | 0 | 0 | 0
7731 | 290698.7 | 2011-01-15 21:05 | 78.98305 | 4 | 21 | 0.5580392 | 4.200511 | 18.59738 | 17.73648 | 75.45134 | 65.18234 | -3.232956e-05 | 0.1785212 | 0 | 0 | 0
7732 | 290761.9 | 2011-01-15 21:06 | 142.154 | 4 | 21 | 0.5080271 | 4.200511 | 18.60668 | 17.73648 | 75.49041 | 65.18234 | 0 | 0.1785212 | 0 | 0 | 0
7733 | 290887.9 | 2011-01-15 21:08 | 268.1675 | 4 | 21 | 0.458015 | 4.200511 | 18.62353 | 17.73648 | 75.56118 | 65.18234 | 0 | 0.1785212 | 0 | 0 | 0
7734 | 291056.3 | 2011-01-15 21:11 | 436.5551 | 4 | 21 | 0.4080029 | 4.200511 | 18.64376 | 17.73648 | 75.64615 | 65.18234 | 0 | 0.1785212 | 0 | 0 | 0
7735 | 291250.4 | 2011-01-15 21:14 | 630.6615 | 4 | 21 | 0.3578096 | 4.200511 | 18.66439 | 17.73648 | 75.73282 | 65.18234 | 0 | 0.1785212 | 0 | 0 | 0
7736 | 291472.4 | 2011-01-15 21:18 | 852.6418 | 4 | 21 | 0.3077975 | 4.200511 | 18.68489 | 17.73648 | 75.81895 | 65.18234 | 0 | 0.1785212 | 0 | 0 | 0
7737 | 291728.1 | 2011-01-15 21:22 | 1108.356 | 4 | 21 | 0.2577854 | 4.200349 | 18.70496 | 17.73648 | 75.90326 | 65.18234 | -3.242493e-05 | 0.1785212 | 0 | 0 | 0
7738 | 292037.1 | 2011-01-15 21:27 | 1417.351 | 4 | 21 | 0.2077733 | 4.200511 | 18.72491 | 17.73648 | 75.98704 | 65.18234 | 0 | 0.1785212 | 0 | 0 | 0
7739 | 292434.9 | 2011-01-15 21:34 | 1815.11 | 4 | 21 | 0.1577612 | 4.200511 | 18.74503 | 17.73648 | 76.07155 | 65.18234 | 0 | 0.1785212 | 0 | 0 | 0
7740 | 293012.7 | 2011-01-15 21:43 | 2392.944 | 4 | 21 | 0.1077491 | 4.200511 | 18.76612 | 17.73648 | 76.16014 | 65.18234 | 0 | 0.1785212 | 0 | 0 | 0
7741 | 294089.6 | 2011-01-15 22:01 | 3469.863 | 4 | 21 | 0.05773696 | 4.200511 | 18.79004 | 17.73648 | 76.2606 | 65.18234 | 0 | 0.1785212 | 0 | 0 | 0
7742 | 294358.9 | 2011-01-15 22:06 | 3739.14 | 4 | 21 | 0.04994522 | 4.200511 | 18.7941 | 17.73648 | 76.27767 | 65.18234 | 3.242493e-05 | 0.1785212 | 0 | 0 | 0
7743 | 294388.9 | 2011-01-15 22:06 | 30.01503 | 5 | 21 | 0 | 4.187398 | 18.7941 | 17.73648 | 76.27767 | 65.18234 | -6.475449e-05 | 0.1785212 | 0 | 0 | 0
7744 | 294418.9 | 2011-01-15 22:07 | 60.0145 | 5 | 21 | 0 | 4.18578 | 18.7941 | 17.73648 | 76.27767 | 65.18234 | -6.475449e-05 | 0.1785212 | 0 | 0 | 0
7745 | 294419.1 | 2011-01-15 22:07 | 0.1874583 | 6 | 21 | -0.001878919 | 4.185941 | 18.7941 | 17.73648 | 76.27767 | 65.18234 | 0 | 0.1781975 | 0 | 0 | 0
7746 | 294419.1 | 2011-01-15 22:07 | 0.01567983 | 7 | 21 | -0.5496564 | 4.076018 | 18.7941 | 17.73649 | 76.27767 | 65.18235 | -0.001457024 | 0.1781975 | 0 | 0 | 0
7747 | 294449.1 | 2011-01-15 22:07 | 30.03072 | 7 | 21 | -0.5496564 | 4.035383 | 18.7941 | 17.74107 | 76.27767 | 65.20092 | -0.0006152153 | 0.1781975 | 0 | 0 | 0
7748 | 294479.1 | 2011-01-15 22:08 | 60.04586 | 7 | 21 | -0.5498376 | 4.015795 | 18.7941 | 17.74565 | 76.27767 | 65.21937 | -0.0004208565 | 0.1781975 | 0 | 0 | 0
7749 | 294509.2 | 2011-01-15 22:08 | 90.06095 | 7 | 21 | -0.5500188 | 4.002034 | 18.7941 | 17.75024 | 76.27767 | 65.23775 | -0.0003237724 | 0.1781975 | 0 | 0 | 0
7750 | 294539.2 | 2011-01-15 22:09 | 120.0761 | 7 | 21 | -0.5498376 | 3.991835 | 18.7941 | 17.75482 | 76.27767 | 65.25607 | -0.0002266407 | 0.1781975 | 0 | 0 | 0
7751 | 294569.2 | 2011-01-15 22:09 | 150.0912 | 7 | 21 | -0.5498376 | 3.983417 | 18.7941 | 17.75941 | 76.27767 | 65.27435 | -0.0002266407 | 0.1781975 | 0 | 0 | 0
7752 | 294599.2 | 2011-01-15 22:10 | 180.1063 | 7 | 21 | -0.5496564 | 3.976132 | 18.7941 | 17.76399 | 76.27767 | 65.2926 | -0.0001942635 | 0.1781975 | 0 | 0 | 0
7753 | 294629.2 | 2011-01-15 22:10 | 210.1214 | 7 | 21 | -0.5496564 | 3.969818 | 18.7941 | 17.76858 | 76.27767 | 65.31081 | -0.000129509 | 0.1781975 | 0 | 0 | 0
7754 | 294659.2 | 2011-01-15 22:11 | 240.1365 | 7 | 21 | -0.5500188 | 3.963504 | 18.7941 | 17.77316 | 76.27767 | 65.32899 | -0.0001618862 | 0.1781975 | 0 | 0 | 0
7755 | 294689.2 | 2011-01-15 22:11 | 270.1517 | 7 | 21 | -0.5496564 | 3.958 | 18.7941 | 17.77774 | 76.27767 | 65.34715 | -9.713173e-05 | 0.1781975 | 0 | 0 | 0
7756 | 294719.3 | 2011-01-15 22:12 | 300.1668 | 7 | 21 | -0.5498376 | 3.952172 | 18.7941 | 17.78233 | 76.27767 | 65.36528 | -0.0001618862 | 0.1781975 | 0 | 0 | 0
7757 | 294749.3 | 2011-01-15 22:12 | 330.1819 | 7 | 21 | -0.5500188 | 3.94683 | 18.7941 | 17.78691 | 76.27767 | 65.38339 | -0.0001618862 | 0.1781975 | 0 | 0 | 0
7758 | 294779.3 | 2011-01-15 22:13 | 360.197 | 7 | 21 | -0.5498376 | 3.941487 | 18.7941 | 17.7915 | 76.27767 | 65.40147 | -0.0001618862 | 0.1781975 | 0 | 0 | 0
7759 | 294809.3 | 2011-01-15 22:13 | 390.2121 | 7 | 21 | -0.5500188 | 3.936306 | 18.7941 | 17.79608 | 76.27767 | 65.41953 | -0.0001943111 | 0.1781975 | 0 | 0 | 0
7760 | 294839.3 | 2011-01-15 22:14 | 420.2297 | 7 | 21 | -0.5500188 | 3.931288 | 18.7941 | 17.80067 | 76.27767 | 65.43756 | -0.0001618862 | 0.1781975 | 0 | 0 | 0
7761 | 294869.3 | 2011-01-15 22:14 | 450.2425 | 7 | 21 | -0.5496564 | 3.926431 | 18.7941 | 17.80525 | 76.27767 | 65.45557 | -0.0001619339 | 0.1781975 | 0 | 0 | 0
7762 | 294899.4 | 2011-01-15 22:15 | 480.2575 | 7 | 21 | -0.5498376 | 3.921575 | 18.7941 | 17.80983 | 76.27767 | 65.47356 | -0.0001618862 | 0.1781975 | 0 | 0 | 0
7763 | 294929.4 | 2011-01-15 22:15 | 510.2726 | 7 | 21 | -0.5500188 | 3.916718 | 18.7941 | 17.81442 | 76.27767 | 65.49153 | -0.0001619339 | 0.1781975 | 0 | 0 | 0
7764 | 294959.4 | 2011-01-15 22:16 | 540.2877 | 7 | 21 | -0.5500188 | 3.912023 | 18.7941 | 17.819 | 76.27767 | 65.50948 | -0.000129509 | 0.1781975 | 0 | 0 | 0
7765 | 294989.4 | 2011-01-15 22:16 | 570.3028 | 7 | 21 | -0.5500188 | 3.907166 | 18.7941 | 17.82359 | 76.27767 | 65.5274 | -9.717941e-05 | 0.1781975 | 0 | 0 | 0
7766 | 295019.4 | 2011-01-15 22:17 | 600.3179 | 7 | 21 | -0.5502 | 3.902472 | 18.7941 | 17.82817 | 76.27767 | 65.54531 | -0.000129509 | 0.1781975 | 0 | 0 | 0
7767 | 295049.4 | 2011-01-15 22:17 | 630.333 | 7 | 21 | -0.5500188 | 3.897939 | 18.7941 | 17.83276 | 76.27767 | 65.5632 | -0.0001618862 | 0.1781975 | 0 | 0 | 0
7768 | 295079.4 | 2011-01-15 22:18 | 660.3481 | 7 | 21 | -0.5500188 | 3.893568 | 18.7941 | 17.83735 | 76.27767 | 65.58106 | -0.000129509 | 0.1781975 | 0 | 0 | 0
7769 | 295109.5 | 2011-01-15 22:18 | 690.3633 | 7 | 21 | -0.5502 | 3.889197 | 18.7941 | 17.84193 | 76.27767 | 65.5989 | -9.713173e-05 | 0.1781975 | 0 | 0 | 0
7770 | 295139.5 | 2011-01-15 22:19 | 720.3784 | 7 | 21 | -0.5496564 | 3.884502 | 18.7941 | 17.84652 | 76.27767 | 65.61673 | -0.0001942635 | 0.1781975 | 0 | 0 | 0
7771 | 295169.5 | 2011-01-15 22:19 | 750.3935 | 7 | 21 | -0.5500188 | 3.880131 | 18.7941 | 17.8511 | 76.27767 | 65.63452 | -0.000129509 | 0.1781975 | 0 | 0 | 0
7772 | 295199.5 | 2011-01-15 22:20 | 780.4086 | 7 | 21 | -0.5498376 | 3.875921 | 18.7941 | 17.85569 | 76.27767 | 65.6523 | -0.000129509 | 0.1781975 | 0 | 0 | 0
7773 | 295229.5 | 2011-01-15 22:20 | 810.4239 | 7 | 21 | -0.5498376 | 3.871551 | 18.7941 | 17.86027 | 76.27767 | 65.67006 | -9.713173e-05 | 0.1781975 | 0 | 0 | 0
7774 | 295259.5 | 2011-01-15 22:21 | 840.4388 | 7 | 21 | -0.5500188 | 3.867179 | 18.7941 | 17.86485 | 76.27767 | 65.6878 | -0.000129509 | 0.1781975 | 0 | 0 | 0
7775 | 295289.6 | 2011-01-15 22:21 | 870.4541 | 7 | 21 | -0.5498376 | 3.86297 | 18.7941 | 17.86944 | 76.27767 | 65.70552 | -0.000129509 | 0.1781975 | 0 | 0 | 0
7776 | 295319.6 | 2011-01-15 22:22 | 900.4691 | 7 | 21 | -0.5498376 | 3.858761 | 18.7941 | 17.87402 | 76.27767 | 65.72322 | -0.0001295567 | 0.1781975 | 0 | 0 | 0
7777 | 295349.6 | 2011-01-15 22:22 | 930.4841 | 7 | 21 | -0.5498376 | 3.854714 | 18.7941 | 17.87861 | 76.27767 | 65.7409 | -9.713173e-05 | 0.1781975 | 0 | 0 | 0
7778 | 295379.6 | 2011-01-15 22:23 | 960.4992 | 7 | 21 | -0.5496564 | 3.850667 | 18.7941 | 17.88319 | 76.27767 | 65.75856 | -6.475449e-05 | 0.1781975 | 0 | 0 | 0
7779 | 295409.6 | 2011-01-15 22:23 | 990.5144 | 7 | 21 | -0.5500188 | 3.846457 | 18.7941 | 17.88778 | 76.27767 | 65.7762 | -9.713173e-05 | 0.1781975 | 0 | 0 | 0
7780 | 295439.6 | 2011-01-15 22:24 | 1020.53 | 7 | 21 | -0.5498376 | 3.84241 | 18.7941 | 17.89236 | 76.27767 | 65.79382 | -6.475449e-05 | 0.1781975 | 0 | 0 | 0
7781 | 295469.6 | 2011-01-15 22:24 | 1050.545 | 7 | 21 | -0.5498376 | 3.838201 | 18.7941 | 17.89694 | 76.27767 | 65.81143 | -0.000129509 | 0.1781975 | 0 | 0 | 0
7782 | 295499.7 | 2011-01-15 22:25 | 1080.56 | 7 | 21 | -0.5498376 | 3.834316 | 18.7941 | 17.90153 | 76.27767 | 65.82902 | -9.713173e-05 | 0.1781975 | 0 | 0 | 0
7783 | 295529.7 | 2011-01-15 22:25 | 1110.575 | 7 | 21 | -0.5498376 | 3.830107 | 18.7941 | 17.90611 | 76.27767 | 65.84658 | -0.0001618862 | 0.1781975 | 0 | 0 | 0
7784 | 295559.7 | 2011-01-15 22:26 | 1140.59 | 7 | 21 | -0.5502 | 3.826221 | 18.7941 | 17.9107 | 76.27767 | 65.86413 | -0.000129509 | 0.1781975 | 0 | 0 | 0
7785 | 295589.7 | 2011-01-15 22:26 | 1170.605 | 7 | 21 | -0.5496564 | 3.822498 | 18.7941 | 17.91528 | 76.27767 | 65.88167 | -9.713173e-05 | 0.1781975 | 0 | 0 | 0
7786 | 295619.7 | 2011-01-15 22:27 | 1200.62 | 7 | 21 | -0.5500188 | 3.818612 | 18.7941 | 17.91987 | 76.27767 | 65.89918 | -9.713173e-05 | 0.1781975 | 0 | 0 | 0
7787 | 295649.7 | 2011-01-15 22:27 | 1230.635 | 7 | 21 | -0.5498376 | 3.814727 | 18.7941 | 17.92445 | 76.27767 | 65.91668 | -9.713173e-05 | 0.1781975 | 0 | 0 | 0
7788 | 295679.7 | 2011-01-15 22:28 | 1260.653 | 7 | 21 | -0.5500188 | 3.811004 | 18.7941 | 17.92903 | 76.27767 | 65.93416 | -9.713173e-05 | 0.1781975 | 0 | 0 | 0
7789 | 295709.8 | 2011-01-15 22:28 | 1290.666 | 7 | 21 | -0.5498376 | 3.806956 | 18.7941 | 17.93362 | 76.27767 | 65.95162 | -0.0001942635 | 0.1781975 | 0 | 0 | 0
7790 | 295739.8 | 2011-01-15 22:29 | 1320.681 | 7 | 21 | -0.5496564 | 3.803395 | 18.7941 | 17.9382 | 76.27767 | 65.96906 | -9.713173e-05 | 0.1781975 | 0 | 0 | 0
7791 | 295769.8 | 2011-01-15 22:29 | 1350.696 | 7 | 21 | -0.5496564 | 3.799833 | 18.7941 | 17.94279 | 76.27767 | 65.98649 | -6.475449e-05 | 0.1781975 | 0 | 0 | 0
7792 | 295799.8 | 2011-01-15 22:30 | 1380.711 | 7 | 21 | -0.5500188 | 3.795948 | 18.7941 | 17.94737 | 76.27767 | 66.0039 | -9.713173e-05 | 0.1781975 | 0 | 0 | 0
7793 | 295829.8 | 2011-01-15 22:30 | 1410.726 | 7 | 21 | -0.5498376 | 3.792386 | 18.7941 | 17.95196 | 76.27767 | 66.02129 | -9.713173e-05 | 0.1781975 | 0 | 0 | 0
7794 | 295859.8 | 2011-01-15 22:31 | 1440.741 | 7 | 21 | -0.5498376 | 3.788825 | 18.7941 | 17.95654 | 76.27767 | 66.03867 | -9.713173e-05 | 0.1781975 | 0 | 0 | 0
7795 | 295889.9 | 2011-01-15 22:31 | 1470.756 | 7 | 21 | -0.5500188 | 3.785263 | 18.7941 | 17.96112 | 76.27767 | 66.05603 | -6.475449e-05 | 0.1781975 | 0 | 0 | 0
7796 | 295919.9 | 2011-01-15 22:32 | 1500.772 | 7 | 21 | -0.5498376 | 3.781702 | 18.7941 | 17.96571 | 76.27767 | 66.07338 | -9.713173e-05 | 0.1781975 | 0 | 0 | 0
7797 | 295949.9 | 2011-01-15 22:32 | 1530.786 | 7 | 21 | -0.5498376 | 3.778302 | 18.7941 | 17.97029 | 76.27767 | 66.0907 | -6.475449e-05 | 0.1781975 | 0 | 0 | 0
7798 | 295979.9 | 2011-01-15 22:33 | 1560.802 | 7 | 21 | -0.5498376 | 3.774578 | 18.7941 | 17.97488 | 76.27767 | 66.10802 | -0.000129509 | 0.1781975 | 0 | 0 | 0
7799 | 296009.9 | 2011-01-15 22:33 | 1590.817 | 7 | 21 | -0.5498376 | 3.771341 | 18.7941 | 17.97946 | 76.27767 | 66.12531 | -6.475449e-05 | 0.1781975 | 0 | 0 | 0
7800 | 296039.9 | 2011-01-15 22:34 | 1620.832 | 7 | 21 | -0.5498376 | 3.767941 | 18.7941 | 17.98405 | 76.27767 | 66.14259 | -6.475449e-05 | 0.1781975 | 0 | 0 | 0
7801 | 296069.9 | 2011-01-15 22:34 | 1650.847 | 7 | 21 | -0.5498376 | 3.764541 | 18.7941 | 17.98863 | 76.27767 | 66.15986 | -9.713173e-05 | 0.1781975 | 0 | 0 | 0
7802 | 296100 | 2011-01-15 22:35 | 1680.862 | 7 | 21 | -0.5498376 | 3.761303 | 18.7941 | 17.99321 | 76.27767 | 66.17711 | -6.480217e-05 | 0.1781975 | 0 | 0 | 0
7803 | 296130 | 2011-01-15 22:35 | 1710.877 | 7 | 21 | -0.5496564 | 3.757904 | 18.7941 | 17.9978 | 76.27767 | 66.19434 | -9.713173e-05 | 0.1781975 | 0 | 0 | 0
7804 | 296160 | 2011-01-15 22:36 | 1740.892 | 7 | 21 | -0.5498376 | 3.754666 | 18.7941 | 18.00238 | 76.27767 | 66.21156 | -9.713173e-05 | 0.1781975 | 0 | 0 | 0
7805 | 296190 | 2011-01-15 22:36 | 1770.907 | 7 | 21 | -0.5496564 | 3.751428 | 18.7941 | 18.00697 | 76.27767 | 66.22877 | -9.717941e-05 | 0.1781975 | 0 | 0 | 0
7806 | 296220 | 2011-01-15 22:37 | 1800.923 | 7 | 21 | -0.5500188 | 3.74819 | 18.7941 | 18.01155 | 76.27767 | 66.24596 | -0.000129509 | 0.1781975 | 0 | 0 | 0
7807 | 296250 | 2011-01-15 22:37 | 1830.938 | 7 | 21 | -0.5500188 | 3.744952 | 18.7941 | 18.01614 | 76.27767 | 66.26314 | -9.713173e-05 | 0.1781975 | 0 | 0 | 0
7808 | 296280 | 2011-01-15 22:38 | 1860.953 | 7 | 21 | -0.5496564 | 3.742038 | 18.7941 | 18.02072 | 76.27767 | 66.2803 | -6.475449e-05 | 0.1781975 | 0 | 0 | 0
7809 | 296310.1 | 2011-01-15 22:38 | 1890.968 | 7 | 21 | -0.5500188 | 3.738962 | 18.7941 | 18.0253 | 76.27767 | 66.29745 | -6.475449e-05 | 0.1781975 | 0 | 0 | 0
7810 | 296340.1 | 2011-01-15 22:39 | 1920.983 | 7 | 21 | -0.5500188 | 3.735887 | 18.7941 | 18.02989 | 76.27767 | 66.31458 | -6.475449e-05 | 0.1781975 | 0 | 0 | 0
7811 | 296370.1 | 2011-01-15 22:39 | 1950.998 | 7 | 21 | -0.5500188 | 3.732811 | 18.7941 | 18.03447 | 76.27767 | 66.3317 | -0.000129509 | 0.1781975 | 0 | 0 | 0
7812 | 296400.1 | 2011-01-15 22:40 | 1981.013 | 7 | 21 | -0.5496564 | 3.730058 | 18.7941 | 18.03906 | 76.27767 | 66.34881 | -3.237724e-05 | 0.1781975 | 0 | 0 | 0
7813 | 296430.1 | 2011-01-15 22:40 | 2011.028 | 7 | 21 | -0.5498376 | 3.727144 | 18.7941 | 18.04364 | 76.27767 | 66.3659 | -9.713173e-05 | 0.1781975 | 0 | 0 | 0
7814 | 296460.1 | 2011-01-15 22:41 | 2041.044 | 7 | 21 | -0.5496564 | 3.724231 | 18.7941 | 18.04823 | 76.27767 | 66.38298 | -6.475449e-05 | 0.1781975 | 0 | 0 | 0
7815 | 296490.2 | 2011-01-15 22:41 | 2071.059 | 7 | 21 | -0.5498376 | 3.721154 | 18.7941 | 18.05281 | 76.27767 | 66.40004 | -9.713173e-05 | 0.1781975 | 0 | 0 | 0
7816 | 296520.2 | 2011-01-15 22:42 | 2101.074 | 7 | 21 | -0.5498376 | 3.718402 | 18.7941 | 18.0574 | 76.27767 | 66.4171 | -6.475449e-05 | 0.1781975 | 0 | 0 | 0
7817 | 296550.2 | 2011-01-15 22:42 | 2131.089 | 7 | 21 | -0.5498376 | 3.715812 | 18.7941 | 18.06198 | 76.27767 | 66.43414 | -6.475449e-05 | 0.1781975 | 0 | 0 | 0
7818 | 296580.2 | 2011-01-15 22:43 | 2161.104 | 7 | 21 | -0.5498376 | 3.712898 | 18.7941 | 18.06656 | 76.27767 | 66.45116 | -9.713173e-05 | 0.1781975 | 0 | 0 | 0
7819 | 296610.2 | 2011-01-15 22:43 | 2191.119 | 7 | 21 | -0.5498376 | 3.710146 | 18.7941 | 18.07115 | 76.27767 | 66.46818 | -6.475449e-05 | 0.1781975 | 0 | 0 | 0
7820 | 296640.2 | 2011-01-15 22:44 | 2221.134 | 7 | 21 | -0.5498376 | 3.707556 | 18.7941 | 18.07573 | 76.27767 | 66.48518 | -6.475449e-05 | 0.1781975 | 0 | 0 | 0
7821 | 296670.2 | 2011-01-15 22:44 | 2251.149 | 7 | 21 | -0.5496564 | 3.704966 | 18.7941 | 18.08032 | 76.27767 | 66.50217 | -6.475449e-05 | 0.1781975 | 0 | 0 | 0
7822 | 296700.3 | 2011-01-15 22:45 | 2281.164 | 7 | 21 | -0.5498376 | 3.702213 | 18.7941 | 18.0849 | 76.27767 | 66.51915 | -9.713173e-05 | 0.1781975 | 0 | 0 | 0
7823 | 296730.3 | 2011-01-15 22:45 | 2311.179 | 7 | 21 | -0.5496564 | 3.699623 | 18.7941 | 18.08949 | 76.27767 | 66.53612 | -6.475449e-05 | 0.1781975 | 0 | 0 | 0
7824 | 296760.3 | 2011-01-15 22:46 | 2341.197 | 7 | 21 | -0.5498376 | 3.697033 | 18.7941 | 18.09407 | 76.27767 | 66.55307 | -6.475449e-05 | 0.1781975 | 0 | 0 | 0
7825 | 296790.3 | 2011-01-15 22:46 | 2371.21 | 7 | 21 | -0.5498376 | 3.694281 | 18.7941 | 18.09865 | 76.27767 | 66.57001 | -0.000129509 | 0.1781975 | 0 | 0 | 0
7826 | 296820.3 | 2011-01-15 22:47 | 2401.225 | 7 | 21 | -0.5494752 | 3.692176 | 18.7941 | 18.10324 | 76.27767 | 66.58694 | 0 | 0.1781975 | 0 | 0 | 0
7827 | 296850.3 | 2011-01-15 22:47 | 2431.24 | 7 | 21 | -0.5498376 | 3.689424 | 18.7941 | 18.10782 | 76.27767 | 66.60386 | -6.475449e-05 | 0.1781975 | 0 | 0 | 0
7828 | 296880.4 | 2011-01-15 22:48 | 2461.255 | 7 | 21 | -0.5496564 | 3.686996 | 18.7941 | 18.11241 | 76.27767 | 66.62077 | -9.713173e-05 | 0.1781975 | 0 | 0 | 0
7829 | 296910.4 | 2011-01-15 22:48 | 2491.27 | 7 | 21 | -0.5498376 | 3.684729 | 18.7941 | 18.11699 | 76.27767 | 66.63767 | -3.237724e-05 | 0.1781975 | 0 | 0 | 0
7830 | 296940.4 | 2011-01-15 22:49 | 2521.285 | 7 | 21 | -0.5500188 | 3.682139 | 18.7941 | 18.12158 | 76.27767 | 66.65455 | -6.475449e-05 | 0.1781975 | 0 | 0 | 0
7831 | 296970.4 | 2011-01-15 22:49 | 2551.3 | 7 | 21 | -0.5502 | 3.679873 | 18.7941 | 18.12616 | 76.27767 | 66.67143 | -6.475449e-05 | 0.1781975 | 0 | 0 | 0
7832 | 297000.4 | 2011-01-15 22:50 | 2581.316 | 7 | 21 | -0.5498376 | 3.677606 | 18.7941 | 18.13074 | 76.27767 | 66.6883 | -6.475449e-05 | 0.1781975 | 0 | 0 | 0
7833 | 297030.4 | 2011-01-15 22:50 | 2611.331 | 7 | 21 | -0.5498376 | 3.675178 | 18.7941 | 18.13533 | 76.27767 | 66.70515 | -9.713173e-05 | 0.1781975 | 0 | 0 | 0
7834 | 297060.4 | 2011-01-15 22:51 | 2641.346 | 7 | 21 | -0.5498376 | 3.672911 | 18.7941 | 18.13991 | 76.27767 | 66.72199 | -9.713173e-05 | 0.1781975 | 0 | 0 | 0
7835 | 297090.5 | 2011-01-15 22:51 | 2671.361 | 7 | 21 | -0.5498376 | 3.670807 | 18.7941 | 18.1445 | 76.27767 | 66.73883 | -6.475449e-05 | 0.1781975 | 0 | 0 | 0
7836 | 297120.5 | 2011-01-15 22:52 | 2701.376 | 7 | 21 | -0.5496564 | 3.668702 | 18.7941 | 18.14908 | 76.27767 | 66.75565 | -3.237724e-05 | 0.1781975 | 0 | 0 | 0
7837 | 297150.5 | 2011-01-15 22:52 | 2731.391 | 7 | 21 | -0.5500188 | 3.666274 | 18.7941 | 18.15367 | 76.27767 | 66.77246 | -9.713173e-05 | 0.1781975 | 0 | 0 | 0
7838 | 297180.5 | 2011-01-15 22:53 | 2761.406 | 7 | 21 | -0.5500188 | 3.664169 | 18.7941 | 18.15825 | 76.27767 | 66.78927 | -6.475449e-05 | 0.1781975 | 0 | 0 | 0
7839 | 297210.5 | 2011-01-15 22:53 | 2791.422 | 7 | 21 | -0.5498376 | 3.661903 | 18.7941 | 18.16284 | 76.27767 | 66.80606 | -9.713173e-05 | 0.1781975 | 0 | 0 | 0
7840 | 297240.5 | 2011-01-15 22:54 | 2821.436 | 7 | 21 | -0.5500188 | 3.659636 | 18.7941 | 18.16742 | 76.27767 | 66.82284 | -0.000129509 | 0.1781975 | 0 | 0 | 0
7841 | 297270.5 | 2011-01-15 22:54 | 2851.452 | 7 | 21 | -0.5498376 | 3.657856 | 18.7941 | 18.172 | 76.27767 | 66.83961 | -3.237724e-05 | 0.1781975 | 0 | 0 | 0
7842 | 297300.6 | 2011-01-15 22:55 | 2881.467 | 7 | 21 | -0.5498376 | 3.655589 | 18.7941 | 18.17659 | 76.27767 | 66.85638 | -9.713173e-05 | 0.1781975 | 0 | 0 | 0
7843 | 297330.6 | 2011-01-15 22:55 | 2911.482 | 7 | 21 | -0.5500188 | 3.653646 | 18.7941 | 18.18117 | 76.27767 | 66.87313 | -3.237724e-05 | 0.1781975 | 0 | 0 | 0
7844 | 297360.6 | 2011-01-15 22:56 | 2941.497 | 7 | 21 | -0.5500188 | 3.651542 | 18.7941 | 18.18576 | 76.27767 | 66.88988 | -3.237724e-05 | 0.1781975 | 0 | 0 | 0
7845 | 297390.6 | 2011-01-15 22:56 | 2971.512 | 7 | 21 | -0.5498376 | 3.649599 | 18.7941 | 18.19034 | 76.27767 | 66.90661 | -6.475449e-05 | 0.1781975 | 0 | 0 | 0
7846 | 297420.6 | 2011-01-15 22:57 | 3001.527 | 7 | 21 | -0.5500188 | 3.647333 | 18.7941 | 18.19493 | 76.27767 | 66.92334 | -0.000129509 | 0.1781975 | 0 | 0 | 0
7847 | 297450.6 | 2011-01-15 22:57 | 3031.542 | 7 | 21 | -0.5498376 | 3.645714 | 18.7941 | 18.19951 | 76.27767 | 66.94006 | -6.475449e-05 | 0.1781975 | 0 | 0 | 0
7848 | 297480.7 | 2011-01-15 22:58 | 3061.557 | 7 | 21 | -0.5500188 | 3.643771 | 18.7941 | 18.20409 | 76.27767 | 66.95677 | -3.237724e-05 | 0.1781975 | 0 | 0 | 0
7849 | 297510.7 | 2011-01-15 22:58 | 3091.573 | 7 | 21 | -0.5498376 | 3.641828 | 18.7941 | 18.20868 | 76.27767 | 66.97347 | -3.237724e-05 | 0.1781975 | 0 | 0 | 0
7850 | 297540.7 | 2011-01-15 22:59 | 3121.588 | 7 | 21 | -0.5500188 | 3.639886 | 18.7941 | 18.21327 | 76.27767 | 66.99017 | -9.713173e-05 | 0.1781975 | 0 | 0 | 0
7851 | 297570.7 | 2011-01-15 22:59 | 3151.603 | 7 | 21 | -0.5500188 | 3.638267 | 18.7941 | 18.21785 | 76.27767 | 67.00685 | -3.237724e-05 | 0.1781975 | 0 | 0 | 0
7852 | 297600.7 | 2011-01-15 23:00 | 3181.618 | 7 | 21 | -0.5498376 | 3.636324 | 18.7941 | 18.22244 | 76.27767 | 67.02353 | -6.475449e-05 | 0.1781975 | 0 | 0 | 0
7853 | 297630.7 | 2011-01-15 23:00 | 3211.62 | 7 | 21 | -0.5498376 | 3.634543 | 18.7941 | 18.22702 | 76.27767 | 67.04019 | -6.480217e-05 | 0.1781975 | 0 | 0 | 0
7854 | 297660.7 | 2011-01-15 23:01 | 3241.632 | 7 | 21 | -0.5500188 | 3.632762 | 18.7941 | 18.2316 | 76.27767 | 67.05685 | -6.475449e-05 | 0.1781975 | 0 | 0 | 0
7855 | 297690.7 | 2011-01-15 23:01 | 3271.648 | 7 | 21 | -0.5496564 | 3.631144 | 18.7941 | 18.23619 | 76.27767 | 67.0735 | 0 | 0.1781975 | 0 | 0 | 0
7856 | 297720.8 | 2011-01-15 23:02 | 3301.663 | 7 | 21 | -0.5498376 | 3.629363 | 18.7941 | 18.24077 | 76.27767 | 67.09014 | -3.237724e-05 | 0.1781975 | 0 | 0 | 0
7857 | 297750.8 | 2011-01-15 23:02 | 3331.678 | 7 | 21 | -0.5496564 | 3.627744 | 18.7941 | 18.24536 | 76.27767 | 67.10677 | 0 | 0.1781975 | 0 | 0 | 0
7858 | 297780.8 | 2011-01-15 23:03 | 3361.693 | 7 | 21 | -0.5496564 | 3.625963 | 18.7941 | 18.24994 | 76.27767 | 67.1234 | -3.237724e-05 | 0.1781975 | 0 | 0 | 0
7859 | 297810.8 | 2011-01-15 23:03 | 3391.708 | 7 | 21 | -0.5496564 | 3.624506 | 18.7941 | 18.25452 | 76.27767 | 67.14002 | -3.237724e-05 | 0.1781975 | 0 | 0 | 0
7860 | 297840.8 | 2011-01-15 23:04 | 3421.723 | 7 | 21 | -0.5500188 | 3.622725 | 18.7941 | 18.25911 | 76.27767 | 67.15663 | -3.237724e-05 | 0.1781975 | 0 | 0 | 0
7861 | 297870.8 | 2011-01-15 23:04 | 3451.738 | 7 | 21 | -0.5500188 | 3.621268 | 18.7941 | 18.26369 | 76.27767 | 67.17324 | 0 | 0.1781975 | 0 | 0 | 0
7862 | 297900.8 | 2011-01-15 23:05 | 3481.753 | 7 | 21 | -0.5496564 | 3.619649 | 18.7941 | 18.26828 | 76.27767 | 67.18983 | -6.475449e-05 | 0.1781975 | 0 | 0 | 0
7863 | 297930.9 | 2011-01-15 23:05 | 3511.769 | 7 | 21 | -0.5498376 | 3.618192 | 18.7941 | 18.27286 | 76.27767 | 67.20642 | -3.237724e-05 | 0.1781975 | 0 | 0 | 0
7864 | 297960.9 | 2011-01-15 23:06 | 3541.784 | 7 | 21 | -0.5496564 | 3.616574 | 18.7941 | 18.27745 | 76.27767 | 67.22301 | -3.237724e-05 | 0.1781975 | 0 | 0 | 0
7865 | 297990.9 | 2011-01-15 23:06 | 3571.799 | 7 | 21 | -0.5498376 | 3.615117 | 18.7941 | 18.28203 | 76.27767 | 67.23958 | 0 | 0.1781975 | 0 | 0 | 0
7866 | 298020.9 | 2011-01-15 23:07 | 3601.814 | 7 | 21 | -0.5496564 | 3.613659 | 18.7941 | 18.28662 | 76.27767 | 67.25615 | -6.475449e-05 | 0.1781975 | 0 | 0 | 0
7867 | 298050.9 | 2011-01-15 23:07 | 3631.829 | 7 | 21 | -0.5498376 | 3.612202 | 18.7941 | 18.2912 | 76.27767 | 67.27271 | 0 | 0.1781975 | 0 | 0 | 0
7868 | 298080.9 | 2011-01-15 23:08 | 3661.844 | 7 | 21 | -0.5498376 | 3.610584 | 18.7941 | 18.29578 | 76.27767 | 67.28927 | -6.475449e-05 | 0.1781975 | 0 | 0 | 0
7869 | 298111 | 2011-01-15 23:08 | 3691.859 | 7 | 21 | -0.5498376 | 3.609288 | 18.7941 | 18.30037 | 76.27767 | 67.30582 | 0 | 0.1781975 | 0 | 0 | 0
7870 | 298141 | 2011-01-15 23:09 | 3721.874 | 7 | 21 | -0.5500188 | 3.607831 | 18.7941 | 18.30495 | 76.27767 | 67.32236 | -3.237724e-05 | 0.1781975 | 0 | 0 | 0
7871 | 298171 | 2011-01-15 23:09 | 3751.89 | 7 | 21 | -0.5496564 | 3.606213 | 18.7941 | 18.30954 | 76.27767 | 67.3389 | -6.475449e-05 | 0.1781975 | 0 | 0 | 0
7872 | 298201 | 2011-01-15 23:10 | 3781.905 | 7 | 21 | -0.5498376 | 3.604755 | 18.7941 | 18.31412 | 76.27767 | 67.35543 | -3.237724e-05 | 0.1781975 | 0 | 0 | 0
7873 | 298231 | 2011-01-15 23:10 | 3811.92 | 7 | 21 | -0.5496564 | 3.60346 | 18.7941 | 18.31871 | 76.27767 | 67.37195 | -3.237724e-05 | 0.1781975 | 0 | 0 | 0
7874 | 298261 | 2011-01-15 23:11 | 3841.935 | 7 | 21 | -0.5500188 | 3.601841 | 18.7941 | 18.32329 | 76.27767 | 67.38847 | -6.475449e-05 | 0.1781975 | 0 | 0 | 0
7875 | 298291 | 2011-01-15 23:11 | 3871.95 | 7 | 21 | -0.5498376 | 3.600546 | 18.7941 | 18.32787 | 76.27767 | 67.40498 | -3.237724e-05 | 0.1781975 | 0 | 0 | 0
7876 | 298321.1 | 2011-01-15 23:12 | 3901.965 | 7 | 21 | -0.5498376 | 3.599089 | 18.7941 | 18.33246 | 76.27767 | 67.42148 | -3.237724e-05 | 0.1781975 | 0 | 0 | 0
7877 | 298351.1 | 2011-01-15 23:12 | 3931.98 | 7 | 21 | -0.5500188 | 3.597794 | 18.7941 | 18.33704 | 76.27767 | 67.43798 | -3.237724e-05 | 0.1781975 | 0 | 0 | 0
7878 | 298381.1 | 2011-01-15 23:13 | 3961.995 | 7 | 21 | -0.5496564 | 3.596337 | 18.7941 | 18.34163 | 76.27767 | 67.45447 | -6.475449e-05 | 0.1781975 | 0 | 0 | 0
7879 | 298411.1 | 2011-01-15 23:13 | 3992.01 | 7 | 21 | -0.5498376 | 3.595042 | 18.7941 | 18.34621 | 76.27767 | 67.47095 | 0 | 0.1781975 | 0 | 0 | 0
7880 | 298441.1 | 2011-01-15 23:14 | 4022.026 | 7 | 21 | -0.5500188 | 3.593423 | 18.7941 | 18.3508 | 76.27767 | 67.48743 | 0 | 0.1781975 | 0 | 0 | 0
7881 | 298471.1 | 2011-01-15 23:14 | 4052.041 | 7 | 21 | -0.5500188 | 3.591966 | 18.7941 | 18.35538 | 76.27767 | 67.5039 | -6.475449e-05 | 0.1781975 | 0 | 0 | 0
7882 | 298501.2 | 2011-01-15 23:15 | 4082.056 | 7 | 21 | -0.5498376 | 3.590509 | 18.7941 | 18.35997 | 76.27767 | 67.52036 | -6.475449e-05 | 0.1781975 | 0 | 0 | 0
7883 | 298531.2 | 2011-01-15 23:15 | 4112.071 | 7 | 21 | -0.5498376 | 3.589052 | 18.7941 | 18.36455 | 76.27767 | 67.53682 | -3.237724e-05 | 0.1781975 | 0 | 0 | 0
7884 | 298561.2 | 2011-01-15 23:16 | 4142.086 | 7 | 21 | -0.5500188 | 3.587595 | 18.7941 | 18.36913 | 76.27767 | 67.55327 | -3.237724e-05 | 0.1781975 | 0 | 0 | 0
7885 | 298591.2 | 2011-01-15 23:16 | 4172.101 | 7 | 21 | -0.5498376 | 3.586138 | 18.7941 | 18.37372 | 76.27767 | 67.56971 | -3.237724e-05 | 0.1781975 | 0 | 0 | 0
7886 | 298621.2 | 2011-01-15 23:17 | 4202.116 | 7 | 21 | -0.5500188 | 3.584357 | 18.7941 | 18.3783 | 76.27767 | 67.58615 | -9.713173e-05 | 0.1781975 | 0 | 0 | 0
7887 | 298651.2 | 2011-01-15 23:17 | 4232.131 | 7 | 21 | -0.5498376 | 3.5829 | 18.7941 | 18.38289 | 76.27767 | 67.60258 | -6.475449e-05 | 0.1781975 | 0 | 0 | 0
7888 | 298681.2 | 2011-01-15 23:18 | 4262.146 | 7 | 21 | -0.5498376 | 3.581281 | 18.7941 | 18.38747 | 76.27767 | 67.619 | -3.237724e-05 | 0.1781975 | 0 | 0 | 0
7889 | 298711.3 | 2011-01-15 23:18 | 4292.162 | 7 | 21 | -0.5496564 | 3.579663 | 18.7941 | 18.39206 | 76.27767 | 67.63541 | -3.237724e-05 | 0.1781975 | 0 | 0 | 0
7890 | 298741.3 | 2011-01-15 23:19 | 4322.163 | 7 | 21 | -0.5496564 | 3.578044 | 18.7941 | 18.39664 | 76.27767 | 67.65181 | -6.475449e-05 | 0.1781975 | 0 | 0 | 0
7891 | 298771.3 | 2011-01-15 23:19 | 4352.176 | 7 | 21 | -0.5496564 | 3.576263 | 18.7941 | 18.40122 | 76.27767 | 67.66821 | -3.237724e-05 | 0.1781975 | 0 | 0 | 0
7892 | 298801.3 | 2011-01-15 23:20 | 4382.191 | 7 | 21 | -0.5498376 | 3.574482 | 18.7941 | 18.40581 | 76.27767 | 67.6846 | -6.475449e-05 | 0.1781975 | 0 | 0 | 0
7893 | 298831.3 | 2011-01-15 23:20 | 4412.206 | 7 | 21 | -0.5498376 | 3.572701 | 18.7941 | 18.41039 | 76.27767 | 67.70098 | -3.237724e-05 | 0.1781975 | 0 | 0 | 0
7894 | 298861.3 | 2011-01-15 23:21 | 4442.221 | 7 | 21 | -0.5496564 | 3.571082 | 18.7941 | 18.41498 | 76.27767 | 67.71736 | 0 | 0.1781975 | 0 | 0 | 0
7895 | 298891.3 | 2011-01-15 23:21 | 4472.237 | 7 | 21 | -0.5496564 | 3.56914 | 18.7941 | 18.41956 | 76.27767 | 67.73372 | -3.237724e-05 | 0.1781975 | 0 | 0 | 0
7896 | 298921.3 | 2011-01-15 23:22 | 4502.252 | 7 | 21 | -0.5500188 | 3.567197 | 18.7941 | 18.42414 | 76.27767 | 67.75008 | -6.475449e-05 | 0.1781975 | 0 | 0 | 0
7897 | 298951.4 | 2011-01-15 23:22 | 4532.267 | 7 | 21 | -0.5498376 | 3.565092 | 18.7941 | 18.42873 | 76.27767 | 67.76643 | -9.713173e-05 | 0.1781975 | 0 | 0 | 0
7898 | 298981.4 | 2011-01-15 23:23 | 4562.282 | 7 | 21 | -0.5498376 | 3.563312 | 18.7941 | 18.43331 | 76.27767 | 67.78277 | 0 | 0.1781975 | 0 | 0 | 0
7899 | 299011.4 | 2011-01-15 23:23 | 4592.297 | 7 | 21 | -0.5500188 | 3.561045 | 18.7941 | 18.4379 | 76.27767 | 67.7991 | -6.475449e-05 | 0.1781975 | 0 | 0 | 0
7900 | 299041.4 | 2011-01-15 23:24 | 4622.312 | 7 | 21 | -0.5498376 | 3.559103 | 18.7941 | 18.44248 | 76.27767 | 67.81542 | -6.475449e-05 | 0.1781975 | 0 | 0 | 0
7901 | 299071.4 | 2011-01-15 23:24 | 4652.327 | 7 | 21 | -0.5498376 | 3.556674 | 18.7941 | 18.44707 | 76.27767 | 67.83173 | -6.475449e-05 | 0.1781975 | 0 | 0 | 0
7902 | 299101.4 | 2011-01-15 23:25 | 4682.342 | 7 | 21 | -0.5498376 | 3.554246 | 18.7941 | 18.45165 | 76.27767 | 67.84803 | -9.713173e-05 | 0.1781975 | 0 | 0 | 0
7903 | 299131.5 | 2011-01-15 23:25 | 4712.357 | 7 | 21 | -0.5500188 | 3.551817 | 18.7941 | 18.45624 | 76.27767 | 67.86432 | -9.713173e-05 | 0.1781975 | 0 | 0 | 0
7904 | 299161.5 | 2011-01-15 23:26 | 4742.373 | 7 | 21 | -0.5498376 | 3.549389 | 18.7941 | 18.46082 | 76.27767 | 67.8806 | -6.475449e-05 | 0.1781975 | 0 | 0 | 0
7905 | 299191.5 | 2011-01-15 23:26 | 4772.388 | 7 | 21 | -0.5496564 | 3.546475 | 18.7941 | 18.4654 | 76.27767 | 67.89686 | -6.475449e-05 | 0.1781975 | 0 | 0 | 0
7906 | 299221.5 | 2011-01-15 23:27 | 4802.403 | 7 | 21 | -0.5500188 | 3.543723 | 18.7941 | 18.46999 | 76.27767 | 67.91312 | -9.713173e-05 | 0.1781975 | 0 | 0 | 0
7907 | 299251.5 | 2011-01-15 23:27 | 4832.418 | 7 | 21 | -0.5498376 | 3.540647 | 18.7941 | 18.47457 | 76.27767 | 67.92935 | -6.475449e-05 | 0.1781975 | 0 | 0 | 0
7908 | 299281.5 | 2011-01-15 23:28 | 4862.433 | 7 | 21 | -0.5498376 | 3.537409 | 18.7941 | 18.47916 | 76.27767 | 67.94558 | -6.475449e-05 | 0.1781975 | 0 | 0 | 0
7909 | 299311.5 | 2011-01-15 23:28 | 4892.448 | 7 | 21 | -0.5498376 | 3.534009 | 18.7941 | 18.48374 | 76.27767 | 67.96179 | -0.000129509 | 0.1781975 | 0 | 0 | 0
7910 | 299341.6 | 2011-01-15 23:29 | 4922.463 | 7 | 21 | -0.5500188 | 3.530286 | 18.7941 | 18.48833 | 76.27767 | 67.97798 | -0.0001618862 | 0.1781975 | 0 | 0 | 0
7911 | 299371.6 | 2011-01-15 23:29 | 4952.479 | 7 | 21 | -0.5498376 | 3.526562 | 18.7941 | 18.49291 | 76.27767 | 67.99416 | -9.713173e-05 | 0.1781975 | 0 | 0 | 0
7912 | 299401.6 | 2011-01-15 23:30 | 4982.494 | 7 | 21 | -0.5498376 | 3.522353 | 18.7941 | 18.4975 | 76.27767 | 68.01032 | -0.000129509 | 0.1781975 | 0 | 0 | 0
7913 | 299431.6 | 2011-01-15 23:30 | 5012.509 | 7 | 21 | -0.5498376 | 3.517982 | 18.7941 | 18.50208 | 76.27767 | 68.02645 | -9.713173e-05 | 0.1781975 | 0 | 0 | 0
7914 | 299461.6 | 2011-01-15 23:31 | 5042.524 | 7 | 21 | -0.5498376 | 3.513126 | 18.7941 | 18.50666 | 76.27767 | 68.04257 | -0.000129509 | 0.1781975 | 0 | 0 | 0
7915 | 299491.6 | 2011-01-15 23:31 | 5072.539 | 7 | 21 | -0.5498376 | 3.507783 | 18.7941 | 18.51125 | 76.27767 | 68.05866 | -0.0001943111 | 0.1781975 | 0 | 0 | 0
7916 | 299521.7 | 2011-01-15 23:32 | 5102.554 | 7 | 21 | -0.5498376 | 3.502117 | 18.7941 | 18.51583 | 76.27767 | 68.07473 | -0.0001618862 | 0.1781975 | 0 | 0 | 0
7917 | 299551.7 | 2011-01-15 23:32 | 5132.569 | 7 | 21 | -0.5496564 | 3.495803 | 18.7941 | 18.52042 | 76.27767 | 68.09077 | -0.0001942635 | 0.1781975 | 0 | 0 | 0
7918 | 299581.7 | 2011-01-15 23:33 | 5162.586 | 7 | 21 | -0.5498376 | 3.48868 | 18.7941 | 18.525 | 76.27767 | 68.10679 | -0.0001942635 | 0.1781975 | 0 | 0 | 0
7919 | 299611.7 | 2011-01-15 23:33 | 5192.599 | 7 | 21 | -0.5498376 | 3.480586 | 18.7941 | 18.52959 | 76.27767 | 68.12276 | -0.000259018 | 0.1781975 | 0 | 0 | 0
7920 | 299641.7 | 2011-01-15 23:34 | 5222.614 | 7 | 21 | -0.5498376 | 3.471844 | 18.7941 | 18.53417 | 76.27767 | 68.1387 | -0.000259018 | 0.1781975 | 0 | 0 | 0
7921 | 299671.7 | 2011-01-15 23:34 | 5252.63 | 7 | 21 | -0.5498376 | 3.461807 | 18.7941 | 18.53875 | 76.27767 | 68.15459 | -0.000259018 | 0.1781975 | 0 | 0 | 0
7922 | 299701.7 | 2011-01-15 23:35 | 5282.645 | 7 | 21 | -0.5498376 | 3.45015 | 18.7941 | 18.54334 | 76.27767 | 68.17044 | -0.0003237724 | 0.1781975 | 0 | 0 | 0
7923 | 299731.8 | 2011-01-15 23:35 | 5312.66 | 7 | 21 | -0.5498376 | 3.436875 | 18.7941 | 18.54792 | 76.27767 | 68.18622 | -0.0003561497 | 0.1781975 | 0 | 0 | 0
7924 | 299761.8 | 2011-01-15 23:36 | 5342.675 | 7 | 21 | -0.5496564 | 3.421496 | 18.7941 | 18.55251 | 76.27767 | 68.20194 | -0.0003885269 | 0.1781975 | 0 | 0 | 0
7925 | 299791.8 | 2011-01-15 23:36 | 5372.69 | 7 | 21 | -0.5496564 | 3.403688 | 18.7941 | 18.55709 | 76.27767 | 68.21759 | -0.0005180359 | 0.1781975 | 0 | 0 | 0
7926 | 299821.8 | 2011-01-15 23:37 | 5402.705 | 7 | 21 | -0.5498376 | 3.382966 | 18.7941 | 18.56168 | 76.27767 | 68.23315 | -0.0005827904 | 0.1781975 | 0 | 0 | 0
7927 | 299851.8 | 2011-01-15 23:37 | 5432.72 | 7 | 21 | -0.5498376 | 3.358359 | 18.7941 | 18.56626 | 76.27767 | 68.2486 | -0.0006799698 | 0.1781975 | 0 | 0 | 0
7928 | 299881.8 | 2011-01-15 23:38 | 5462.735 | 7 | 21 | -0.5500188 | 3.329218 | 18.7941 | 18.57085 | 76.27767 | 68.26393 | -0.000841856 | 0.1781975 | 0 | 0 | 0
7929 | 299911.8 | 2011-01-15 23:38 | 5492.751 | 7 | 21 | -0.5498376 | 3.294574 | 18.7941 | 18.57543 | 76.27767 | 68.27912 | -0.001003694 | 0.1781975 | 0 | 0 | 0
7930 | 299941.9 | 2011-01-15 23:39 | 5522.766 | 7 | 21 | -0.5498376 | 3.252482 | 18.7941 | 18.58001 | 76.27767 | 68.29413 | -0.001198006 | 0.1781975 | 0 | 0 | 0
7931 | 299971.9 | 2011-01-15 23:39 | 5552.781 | 7 | 21 | -0.5498376 | 3.200516 | 18.7941 | 18.5846 | 76.27767 | 68.30892 | -0.001521778 | 0.1781975 | 0 | 0 | 0
7932 | 300001.9 | 2011-01-15 23:40 | 5582.796 | 7 | 21 | -0.5498376 | 3.135274 | 18.7941 | 18.58918 | 76.27767 | 68.32345 | -0.001877928 | 0.1781975 | 0 | 0 | 0
7933 | 300031.9 | 2011-01-15 23:40 | 5612.811 | 7 | 21 | -0.5498376 | 3.049634 | 18.7941 | 18.59377 | 76.27767 | 68.33764 | -0.002590227 | 0.1781975 | 0 | 0 | 0
7934 | 300057.3 | 2011-01-15 23:41 | 5638.232 | 7 | 21 | -0.5500188 | 2.949586 | 18.7941 | 18.59765 | 76.27767 | 68.3493 | -0.003593969 | 0.1781975 | 0 | 0 | 0
7935 | 300077.7 | 2011-01-15 23:41 | 5658.56 | 7 | 21 | -0.5500188 | 2.849538 | 18.7941 | 18.60076 | 76.27767 | 68.3583 | -0.004144383 | 0.1781975 | 0 | 0 | 0
7936 | 300096.2 | 2011-01-15 23:42 | 5677.122 | 7 | 21 | -0.5500188 | 2.74949 | 18.7941 | 18.60359 | 76.27767 | 68.36624 | -0.004371023 | 0.1781975 | 0 | 0 | 0
7937 | 300105.4 | 2011-01-15 23:42 | 5686.294 | 7 | 21 | -0.5498376 | 2.699951 | 18.7941 | 18.60499 | 76.27767 | 68.37006 | -0.004306269 | 0.1781975 | 0 | 0 | 0
7938 | 300165.4 | 2011-01-15 23:43 | 60.01457 | 8 | 21 | 0 | 3.384261 | 18.7941 | 18.60499 | 76.27767 | 68.37006 | 0.001327515 | 0.1781975 | 0 | 0 | 0
7939 | 300165.6 | 2011-01-15 23:43 | 0.1868004 | 9 | 21 | 0.002288756 | 3.383614 | 18.7941 | 18.60499 | 76.27767 | 68.37006 | 0 | 0.1796546 | 0 | 0 | 0
7940 | 300170.4 | 2011-01-15 23:43 | 5.015913 | 9 | 21 | 0.004463196 | 3.394136 | 18.79411 | 18.60499 | 76.27769 | 68.37006 | 0.001003742 | 0.1796546 | 0 | 0 | 0
7941 | 300200.4 | 2011-01-15 23:43 | 30.01509 | 1 | 22 | 0 | 3.428781 | 18.79411 | 18.60499 | 76.27769 | 68.37006 | 0.0007770538 | 0.1796546 | 0 | 0 | 0
7942 | 300230.4 | 2011-01-15 23:44 | 60.03022 | 1 | 22 | 0 | 3.453388 | 18.79411 | 18.60499 | 76.27769 | 68.37006 | 0.0005504132 | 0.1796546 | 0 | 0 | 0
7943 | 300260.4558 | 2011-01-15 23:44 | 90.04538 | 1 | 22 | 0 | 3.472006 | 18.79411 | 18.60499 | 76.27769 | 68.37006 | 0.0004209042 | 0.1796546 | 0 | 0 | 0
7944 | 300290.4 | 2011-01-15 23:45 | 120.0136 | 1 | 22 | 0 | 3.486899 | 18.79411 | 18.60499 | 76.27769 | 68.37006 | 0.0002913952 | 0.1796546 | 0 | 0 | 0
7945 | 300320.4 | 2011-01-15 23:45 | 30.01485 | 2 | 22 | 0.5504286 | 3.744629 | 18.79869 | 18.60499 | 76.29471 | 68.37006 | 0.001424646 | 0.1796546 | 0 | 0 | 0
7946 | 300350.5 | 2011-01-15 23:46 | 60.02995 | 2 | 22 | 0.5504286 | 3.784777 | 18.80328 | 18.60499 | 76.31199 | 68.37006 | 0.0009066105 | 0.1796546 | 0 | 0 | 0
7947 | 300380.5 | 2011-01-15 23:46 | 90.04507 | 2 | 22 | 0.5504286 | 3.81068 | 18.80787 | 18.60499 | 76.32943 | 68.37006 | 0.0005828381 | 0.1796546 | 0 | 0 | 0
7948 | 300410.5 | 2011-01-15 23:47 | 120.0604 | 2 | 22 | 0.5506098 | 3.829459 | 18.81246 | 18.60499 | 76.34696 | 68.37006 | 0.0004532814 | 0.1796546 | 0 | 0 | 0
7949 | 300440.5 | 2011-01-15 23:47 | 150.0753 | 2 | 22 | 0.5506098 | 3.843058 | 18.81705 | 18.60499 | 76.36457 | 68.37006 | 0.0003561497 | 0.1796546 | 0 | 0 | 0
7950 | 300470.5 | 2011-01-15 23:48 | 180.0904 | 2 | 22 | 0.5504286 | 3.852609 | 18.82164 | 18.60499 | 76.38223 | 68.37006 | 0.0001942635 | 0.1796546 | 0 | 0 | 0
7951 | 300500.5 | 2011-01-15 23:48 | 210.1057 | 2 | 22 | 0.5504286 | 3.860056 | 18.82623 | 18.60499 | 76.39993 | 68.37006 | 0.0001618862 | 0.1796546 | 0 | 0 | 0
7952 | 300530.5 | 2011-01-15 23:49 | 240.1208 | 2 | 22 | 0.5504286 | 3.866208 | 18.83082 | 18.60499 | 76.41765 | 68.37006 | 9.713173e-05 | 0.1796546 | 0 | 0 | 0
7953 | 300560.6 | 2011-01-15 23:49 | 270.1358 | 2 | 22 | 0.5504286 | 3.871874 | 18.83541 | 18.60499 | 76.43541 | 68.37006 | 0.000129509 | 0.1796546 | 0 | 0 | 0
7954 | 300590.6 | 2011-01-15 23:50 | 300.1509 | 2 | 22 | 0.5504286 | 3.876893 | 18.84 | 18.60499 | 76.45319 | 68.37006 | 9.713173e-05 | 0.1796546 | 0 | 0 | 0
7955 | 300620.6 | 2011-01-15 23:50 | 330.166 | 2 | 22 | 0.5504286 | 3.881912 | 18.84459 | 18.60499 | 76.471 | 68.37006 | 0.0001618862 | 0.1796546 | 0 | 0 | 0
7956 | 300650.6 | 2011-01-15 23:51 | 360.1811 | 2 | 22 | 0.5506098 | 3.886444 | 18.84918 | 18.60499 | 76.48882 | 68.37006 | 9.713173e-05 | 0.1796546 | 0 | 0 | 0
7957 | 300680.6 | 2011-01-15 23:51 | 390.1962 | 2 | 22 | 0.5504286 | 3.890815 | 18.85377 | 18.60499 | 76.50667 | 68.37006 | 9.713173e-05 | 0.1796546 | 0 | 0 | 0
7958 | 300710.6 | 2011-01-15 23:52 | 420.2114 | 2 | 22 | 0.5506098 | 3.895025 | 18.85836 | 18.60499 | 76.52453 | 68.37006 | 9.713173e-05 | 0.1796546 | 0 | 0 | 0
7959 | 300740.7 | 2011-01-15 23:52 | 450.2264 | 2 | 22 | 0.5500662 | 3.899072 | 18.86294 | 18.60499 | 76.54242 | 68.37006 | 0.000129509 | 0.1796546 | 0 | 0 | 0
7960 | 300770.7 | 2011-01-15 23:53 | 480.2415 | 2 | 22 | 0.5502474 | 3.902795 | 18.86753 | 18.60499 | 76.56032 | 68.37006 | 6.475449e-05 | 0.1796546 | 0 | 0 | 0
7961 | 300800.7 | 2011-01-15 23:53 | 510.2567 | 2 | 22 | 0.5506098 | 3.906681 | 18.87212 | 18.60499 | 76.57824 | 68.37006 | 9.713173e-05 | 0.1796546 | 0 | 0 | 0
7962 | 300830.7 | 2011-01-15 23:54 | 540.2719 | 2 | 22 | 0.5502474 | 3.910242 | 18.87671 | 18.60499 | 76.59618 | 68.37006 | 9.713173e-05 | 0.1796546 | 0 | 0 | 0
7963 | 300860.7 | 2011-01-15 23:54 | 570.2869 | 2 | 22 | 0.5506098 | 3.913804 | 18.8813 | 18.60499 | 76.61413 | 68.37006 | 9.713173e-05 | 0.1796546 | 0 | 0 | 0
7964 | 300890.7 | 2011-01-15 23:55 | 600.3022 | 2 | 22 | 0.5502474 | 3.917203 | 18.88589 | 18.60499 | 76.6321 | 68.37006 | 0.000129509 | 0.1796546 | 0 | 0 | 0
7965 | 300920.7 | 2011-01-15 23:55 | 630.3196 | 2 | 22 | 0.5504286 | 3.920603 | 18.89048 | 18.60499 | 76.65009 | 68.37006 | 0.000129509 | 0.1796546 | 0 | 0 | 0
7966 | 300950.8 | 2011-01-15 23:56 | 660.3323 | 2 | 22 | 0.5502474 | 3.923679 | 18.89507 | 18.60499 | 76.66809 | 68.37006 | 6.475449e-05 | 0.1796546 | 0 | 0 | 0
7967 | 300980.8 | 2011-01-15 23:56 | 690.3474 | 2 | 22 | 0.5504286 | 3.926917 | 18.89966 | 18.60499 | 76.6861 | 68.37006 | 9.713173e-05 | 0.1796546 | 0 | 0 | 0
7968 | 301010.8 | 2011-01-15 23:57 | 720.3625 | 2 | 22 | 0.5502474 | 3.929993 | 18.90425 | 18.60499 | 76.70413 | 68.37006 | 9.713173e-05 | 0.1796546 | 0 | 0 | 0
7969 | 301040.8 | 2011-01-15 23:57 | 750.3777 | 2 | 22 | 0.5504286 | 3.932907 | 18.90884 | 18.60499 | 76.72217 | 68.37006 | 6.475449e-05 | 0.1796546 | 0 | 0 | 0
7970 | 301070.8 | 2011-01-15 23:58 | 780.3928 | 2 | 22 | 0.5504286 | 3.935821 | 18.91343 | 18.60499 | 76.74023 | 68.37006 | 6.475449e-05 | 0.1796546 | 0 | 0 | 0
7971 | 301100.8 | 2011-01-15 23:58 | 810.4079 | 2 | 22 | 0.5504286 | 3.938573 | 18.91802 | 18.60499 | 76.7583 | 68.37006 | 6.475449e-05 | 0.1796546 | 0 | 0 | 0
7972 | 301130.9 | 2011-01-15 23:59 | 840.423 | 2 | 22 | 0.5504286 | 3.941325 | 18.92261 | 18.60499 | 76.77638 | 68.37006 | 9.713173e-05 | 0.1796546 | 0 | 0 | 0
7973 | 301160.9 | 2011-01-15 23:59 | 870.4381 | 2 | 22 | 0.5506098 | 3.943753 | 18.92719 | 18.60499 | 76.79447 | 68.37006 | 6.475449e-05 | 0.1796546 | 0 | 0 | 0
7974 | 301190.9 | 2011-01-16 | 900.4532 | 2 | 22 | 0.5504286 | 3.946182 | 18.93178 | 18.60499 | 76.81258 | 68.37006 | 9.713173e-05 | 0.1796546 | 0 | 0 | 0
7975 | 301220.9 | 2011-01-16 | 930.4683 | 2 | 22 | 0.5504286 | 3.948448 | 18.93637 | 18.60499 | 76.83069 | 68.37006 | 6.475449e-05 | 0.1796546 | 0 | 0 | 0
7976 | 301250.9 | 2011-01-16 00:01 | 960.4835 | 2 | 22 | 0.5506098 | 3.950877 | 18.94096 | 18.60499 | 76.84882 | 68.37006 | 9.713173e-05 | 0.1796546 | 0 | 0 | 0
7977 | 301280.9 | 2011-01-16 00:01 | 990.4986 | 2 | 22 | 0.5506098 | 3.952981 | 18.94555 | 18.60499 | 76.86695 | 68.37006 | 6.475449e-05 | 0.1796546 | 0 | 0 | 0
7978 | 301310.9 | 2011-01-16 00:02 | 1020.514 | 2 | 22 | 0.5504286 | 3.955086 | 18.95014 | 18.60499 | 76.8851 | 68.37006 | 6.475449e-05 | 0.1796546 | 0 | 0 | 0
7979 | 301341 | 2011-01-16 00:02 | 1050.529 | 2 | 22 | 0.5506098 | 3.956867 | 18.95473 | 18.60499 | 76.90325 | 68.37006 | 3.237724e-05 | 0.1796546 | 0 | 0 | 0
7980 | 301371 | 2011-01-16 00:03 | 1080.544 | 2 | 22 | 0.5504286 | 3.958647 | 18.95932 | 18.60499 | 76.92142 | 68.37006 | 0 | 0.1796546 | 0 | 0 | 0
7981 | 301401 | 2011-01-16 00:03 | 1110.559 | 2 | 22 | 0.5504286 | 3.96059 | 18.96391 | 18.60499 | 76.93959 | 68.37006 | 6.475449e-05 | 0.1796546 | 0 | 0 | 0
7982 | 301431 | 2011-01-16 00:04 | 1140.574 | 2 | 22 | 0.5502474 | 3.962371 | 18.9685 | 18.60499 | 76.95777 | 68.37006 | 3.237724e-05 | 0.1796546 | 0 | 0 | 0
7983 | 301461 | 2011-01-16 00:04 | 1170.589 | 2 | 22 | 0.5506098 | 3.964314 | 18.97309 | 18.60499 | 76.97596 | 68.37006 | 9.713173e-05 | 0.1796546 | 0 | 0 | 0
7984 | 301491 | 2011-01-16 00:05 | 1200.604 | 2 | 22 | 0.5504286 | 3.965932 | 18.97768 | 18.60499 | 76.99416 | 68.37006 | 3.237724e-05 | 0.1796546 | 0 | 0 | 0
7985 | 301521 | 2011-01-16 00:05 | 1230.62 | 2 | 22 | 0.5504286 | 3.967713 | 18.98227 | 18.60499 | 77.01236 | 68.37006 | 6.475449e-05 | 0.1796546 | 0 | 0 | 0
7986 | 301551.1 | 2011-01-16 00:06 | 1260.635 | 2 | 22 | 0.5506098 | 3.969332 | 18.98686 | 18.60499 | 77.03057 | 68.37006 | 6.475449e-05 | 0.1796546 | 0 | 0 | 0
7987 | 301581.1 | 2011-01-16 00:06 | 1290.65 | 2 | 22 | 0.5506098 | 3.971113 | 18.99145 | 18.60499 | 77.0488 | 68.37006 | 6.475449e-05 | 0.1796546 | 0 | 0 | 0
7988 | 301611.1 | 2011-01-16 00:07 | 1320.665 | 2 | 22 | 0.5504286 | 3.972732 | 18.99603 | 18.60499 | 77.06702 | 68.37006 | 9.713173e-05 | 0.1796546 | 0 | 0 | 0
7989 | 301641.1 | 2011-01-16 00:07 | 1350.68 | 2 | 22 | 0.5504286 | 3.974351 | 19.00062 | 18.60499 | 77.08526 | 68.37006 | 6.475449e-05 | 0.1796546 | 0 | 0 | 0
7990 | 301671.1 | 2011-01-16 00:08 | 1380.695 | 2 | 22 | 0.5504286 | 3.97597 | 19.00521 | 18.60499 | 77.1035 | 68.37006 | 3.242493e-05 | 0.1796546 | 0 | 0 | 0
7991 | 301701.1 | 2011-01-16 00:08 | 1410.71 | 2 | 22 | 0.5504286 | 3.977589 | 19.0098 | 18.60499 | 77.12175 | 68.37006 | 6.475449e-05 | 0.1796546 | 0 | 0 | 0
7992 | 301731.2 | 2011-01-16 00:09 | 1440.725 | 2 | 22 | 0.5500662 | 3.979046 | 19.01439 | 18.60499 | 77.14001 | 68.37006 | 0 | 0.1796546 | 0 | 0 | 0
7993 | 301761.2 | 2011-01-16 00:09 | 1470.743 | 2 | 22 | 0.5502474 | 3.980826 | 19.01898 | 18.60499 | 77.15827 | 68.37006 | 3.237724e-05 | 0.1796546 | 0 | 0 | 0
7994 | 301791.2 | 2011-01-16 00:10 | 1500.756 | 2 | 22 | 0.5504286 | 3.982445 | 19.02357 | 18.60499 | 77.17654 | 68.37006 | 3.237724e-05 | 0.1796546 | 0 | 0 | 0
7995 | 301821.2 | 2011-01-16 00:10 | 1530.771 | 2 | 22 | 0.5506098 | 3.984226 | 19.02816 | 18.60499 | 77.19482 | 68.37006 | 6.475449e-05 | 0.1796546 | 0 | 0 | 0
7996 | 301851.2 | 2011-01-16 00:11 | 1560.786 | 2 | 22 | 0.5504286 | 3.985845 | 19.03275 | 18.60499 | 77.21311 | 68.37006 | 6.480217e-05 | 0.1796546 | 0 | 0 | 0
7997 | 301881.2 | 2011-01-16 00:11 | 1590.801 | 2 | 22 | 0.5502474 | 3.987464 | 19.03734 | 18.60499 | 77.2314 | 68.37006 | 3.237724e-05 | 0.1796546 | 0 | 0 | 0
7998 | 301911.2 | 2011-01-16 00:12 | 1620.816 | 2 | 22 | 0.5504286 | 3.989245 | 19.04193 | 18.60499 | 77.24971 | 68.37006 | 3.237724e-05 | 0.1796546 | 0 | 0 | 0
7999 | 301941.3 | 2011-01-16 00:12 | 1650.831 | 2 | 22 | 0.5504286 | 3.990864 | 19.04651 | 18.60499 | 77.26802 | 68.37006 | 6.475449e-05 | 0.1796546 | 0 | 0 | 0
8000 | 301971.3 | 2011-01-16 00:13 | 1680.846 | 2 | 22 | 0.5504286 | 3.992482 | 19.0511 | 18.60499 | 77.28633 | 68.37006 | 6.475449e-05 | 0.1796546 | 0 | 0 | 0
8001 | 302001.3 | 2011-01-16 00:13 | 1710.861 | 2 | 22 | 0.5504286 | 3.994101 | 19.05569 | 18.60499 | 77.30466 | 68.37006 | 6.475449e-05 | 0.1796546 | 0 | 0 | 0
8002 | 302031.3 | 2011-01-16 00:14 | 1740.877 | 2 | 22 | 0.5504286 | 3.995882 | 19.06028 | 18.60499 | 77.32299 | 68.37006 | 6.475449e-05 | 0.1796546 | 0 | 0 | 0
8003 | 302061.3 | 2011-01-16 00:14 | 1770.892 | 2 | 22 | 0.5504286 | 3.997501 | 19.06487 | 18.60499 | 77.34133 | 68.37006 | 3.237724e-05 | 0.1796546 | 0 | 0 | 0
8004 | 302091.3 | 2011-01-16 00:15 | 1800.907 | 2 | 22 | 0.5504286 | 3.99912 | 19.06946 | 18.60499 | 77.35968 | 68.37006 | 6.475449e-05 | 0.1796546 | 0 | 0 | 0
8005 | 302121.4 | 2011-01-16 00:15 | 1830.922 | 2 | 22 | 0.5502474 | 4.000739 | 19.07405 | 18.60499 | 77.37804 | 68.37006 | 0 | 0.1796546 | 0 | 0 | 0
8006 | 302151.4 | 2011-01-16 00:16 | 1860.937 | 2 | 22 | 0.5506098 | 4.00252 | 19.07864 | 18.60499 | 77.3964 | 68.37006 | 6.475449e-05 | 0.1796546 | 0 | 0 | 0
8007 | 302181.4 | 2011-01-16 00:16 | 1890.952 | 2 | 22 | 0.5504286 | 4.003977 | 19.08323 | 18.60499 | 77.41477 | 68.37006 | 3.242493e-05 | 0.1796546 | 0 | 0 | 0
8008 | 302211.4 | 2011-01-16 00:17 | 1920.967 | 2 | 22 | 0.5502474 | 4.005757 | 19.08782 | 18.60499 | 77.43315 | 68.37006 | 6.475449e-05 | 0.1796546 | 0 | 0 | 0
8009 | 302241.4 | 2011-01-16 00:17 | 1950.982 | 2 | 22 | 0.5504286 | 4.007376 | 19.09241 | 18.60499 | 77.45154 | 68.37006 | 0 | 0.1796546 | 0 | 0 | 0
8010 | 302271.4 | 2011-01-16 00:18 | 1980.997 | 2 | 22 | 0.5504286 | 4.008995 | 19.09699 | 18.60499 | 77.46993 | 68.37006 | 3.232956e-05 | 0.1796546 | 0 | 0 | 0
8011 | 302301.4 | 2011-01-16 00:18 | 2011.013 | 2 | 22 | 0.5504286 | 4.010614 | 19.10158 | 18.60499 | 77.48834 | 68.37006 | 0 | 0.1796546 | 0 | 0 | 0
8012 | 302331.5 | 2011-01-16 00:19 | 2041.028 | 2 | 22 | 0.5504286 | 4.012395 | 19.10617 | 18.60499 | 77.50675 | 68.37006 | 3.232956e-05 | 0.1796546 | 0 | 0 | 0
8013 | 302361.5 | 2011-01-16 00:19 | 2071.043 | 2 | 22 | 0.5504286 | 4.014176 | 19.11076 | 18.60499 | 77.52516 | 68.37006 | 3.242493e-05 | 0.1796546 | 0 | 0 | 0
8014 | 302391.5 | 2011-01-16 00:20 | 2101.058 | 2 | 22 | 0.5504286 | 4.015633 | 19.11535 | 18.60499 | 77.54359 | 68.37006 | 3.232956e-05 | 0.1796546 | 0 | 0 | 0
8015 | 302421.5 | 2011-01-16 00:20 | 2131.073 | 2 | 22 | 0.5504286 | 4.017414 | 19.11994 | 18.60499 | 77.56202 | 68.37006 | 6.475449e-05 | 0.1796546 | 0 | 0 | 0
8016 | 302451.5 | 2011-01-16 00:21 | 2161.088 | 2 | 22 | 0.5504286 | 4.019194 | 19.12453 | 18.60499 | 77.58046 | 68.37006 | 6.475449e-05 | 0.1796546 | 0 | 0 | 0
8017 | 302481.5 | 2011-01-16 00:21 | 2191.103 | 2 | 22 | 0.5502474 | 4.020651 | 19.12912 | 18.60499 | 77.59890846 | 68.37006 | 3.232956e-05 | 0.1796546 | 0 | 0 | 0
8018 | 302511.5 | 2011-01-16 00:22 | 2221.118 | 2 | 22 | 0.5502474 | 4.022432 | 19.13371 | 18.60499 | 77.61736 | 68.37006 | 0 | 0.1796546 | 0 | 0 | 0
8019 | 302541.6 | 2011-01-16 00:22 | 2251.133 | 2 | 22 | 0.5504286 | 4.024213 | 19.1383 | 18.60499 | 77.63583 | 68.37006 | 0 | 0.1796546 | 0 | 0 | 0
8020 | 302571.6 | 2011-01-16 00:23 | 2281.149 | 2 | 22 | 0.5504286 | 4.025832 | 19.14289 | 18.60499 | 77.6543 | 68.37006 | 3.232956e-05 | 0.1796546 | 0 | 0 | 0
8021 | 302601.6 | 2011-01-16 00:23 | 2311.164 | 2 | 22 | 0.5507911 | 4.027774 | 19.14747 | 18.60499 | 77.67278 | 68.37006 | 6.475449e-05 | 0.1796546 | 0 | 0 | 0
8022 | 302631.6 | 2011-01-16 00:24 | 2341.179 | 2 | 22 | 0.5502474 | 4.029393 | 19.15206 | 18.60499 | 77.69127 | 68.37006 | 3.232956e-05 | 0.1796546 | 0 | 0 | 0
8023 | 302661.6 | 2011-01-16 00:24 | 2371.194 | 2 | 22 | 0.5504286 | 4.031174 | 19.15665 | 18.60499 | 77.70976 | 68.37006 | 6.475449e-05 | 0.1796546 | 0 | 0 | 0
8024 | 302691.6 | 2011-01-16 00:25 | 2401.209 | 2 | 22 | 0.5502474 | 4.032793 | 19.16124 | 18.60499 | 77.72826 | 68.37006 | 0 | 0.1796546 | 0 | 0 | 0
8025 | 302721.7 | 2011-01-16 00:25 | 2431.224 | 2 | 22 | 0.5502474 | 4.034736 | 19.16583 | 18.60499 | 77.74678 | 68.37006 | 3.232956e-05 | 0.1796546 | 0 | 0 | 0
8026 | 302751.7 | 2011-01-16 00:26 | 2461.239 | 2 | 22 | 0.5502474 | 4.036355 | 19.17042 | 18.60499 | 77.7653 | 68.37006 | 0 | 0.1796546 | 0 | 0 | 0
8027 | 302781.7 | 2011-01-16 00:26 | 2491.254 | 2 | 22 | 0.5504286 | 4.038459 | 19.17501 | 18.60499 | 77.78382 | 68.37006 | 9.717941e-05 | 0.1796546 | 0 | 0 | 0
8028 | 302811.7 | 2011-01-16 00:27 | 2521.269 | 2 | 22 | 0.5506098 | 4.040078 | 19.1796 | 18.60499 | 77.80236 | 68.37006 | 3.232956e-05 | 0.1796546 | 0 | 0 | 0
8029 | 302841.7 | 2011-01-16 00:27 | 2551.287 | 2 | 22 | 0.5504286 | 4.042021 | 19.18419 | 18.60499 | 77.82091 | 68.37006 | 6.475449e-05 | 0.1796546 | 0 | 0 | 0
8030 | 302871.7 | 2011-01-16 00:28 | 2581.3 | 2 | 22 | 0.5502474 | 4.043802 | 19.18878 | 18.60499 | 77.83946 | 68.37006 | 0 | 0.1796546 | 0 | 0 | 0
8031 | 302901.7 | 2011-01-16 00:28 | 2611.315 | 2 | 22 | 0.5504286 | 4.045744 | 19.19337 | 18.60499 | 77.85802 | 68.37006 | 3.242493e-05 | 0.1796546 | 0 | 0 | 0
8032 | 302931.8 | 2011-01-16 00:29 | 2641.33 | 2 | 22 | 0.5506098 | 4.047849 | 19.19795 | 18.60499 | 77.87659 | 68.37006 | 3.232956e-05 | 0.1796546 | 0 | 0 | 0
8033 | 302961.8 | 2011-01-16 00:29 | 2671.345 | 2 | 22 | 0.5506098 | 4.049792 | 19.20254 | 18.60499 | 77.89517 | 68.37006 | 6.475449e-05 | 0.1796546 | 0 | 0 | 0
8034 | 302991.8 | 2011-01-16 00:30 | 2701.36 | 2 | 22 | 0.5502474 | 4.051572 | 19.20713 | 18.60499 | 77.91376 | 68.37006 | 3.232956e-05 | 0.1796546 | 0 | 0 | 0
8035 | 303021.8 | 2011-01-16 00:30 | 2731.375 | 2 | 22 | 0.5504286 | 4.053515 | 19.21172 | 18.60499 | 77.93236 | 68.37006 | 6.475449e-05 | 0.1796546 | 0 | 0 | 0
8036 | 303051.8 | 2011-01-16 00:31 | 2761.39 | 2 | 22 | 0.5506098 | 4.05562 | 19.21631 | 18.60499 | 77.95097 | 68.37006 | 6.475449e-05 | 0.1796546 | 0 | 0 | 0
8037 | 303081.8 | 2011-01-16 00:31 | 2791.406 | 2 | 22 | 0.5504286 | 4.057724 | 19.2209 | 18.60499 | 77.96958 | 68.37006 | 6.475449e-05 | 0.1796546 | 0 | 0 | 0
8038 | 303111.8 | 2011-01-16 00:32 | 2821.421 | 2 | 22 | 0.5502474 | 4.059667 | 19.22549 | 18.60499 | 77.98821 | 68.37006 | 3.242493e-05 | 0.1796546 | 0 | 0 | 0
8039 | 303141.9 | 2011-01-16 00:32 | 2851.436 | 2 | 22 | 0.5502474 | 4.061771 | 19.23008 | 18.60499 | 78.00685 | 68.37006 | 3.232956e-05 | 0.1796546 | 0 | 0 | 0
8040 | 303171.9 | 2011-01-16 00:33 | 2881.451 | 2 | 22 | 0.5502474 | 4.063714 | 19.23467 | 18.60499 | 78.02549 | 68.37006 | 3.232956e-05 | 0.1796546 | 0 | 0 | 0
8041 | 303201.9 | 2011-01-16 00:33 | 2911.466 | 2 | 22 | 0.5504286 | 4.065819 | 19.23926 | 18.60499 | 78.04414 | 68.37006 | 3.242493e-05 | 0.1796546 | 0 | 0 | 0
8042 | 303231.9 | 2011-01-16 00:34 | 2941.481 | 2 | 22 | 0.5502474 | 4.068085 | 19.24385 | 18.60499 | 78.06281 | 68.37006 | 9.717941e-05 | 0.1796546 | 0 | 0 | 0
8043 | 303261.9 | 2011-01-16 00:34 | 2971.496 | 2 | 22 | 0.5502474 | 4.070028 | 19.24843 | 18.60499 | 78.08148 | 68.37006 | 3.232956e-05 | 0.1796546 | 0 | 0 | 0
8044 | 303291.9 | 2011-01-16 00:35 | 3001.511 | 2 | 22 | 0.5504286 | 4.072456 | 19.25302 | 18.60499 | 78.10016 | 68.37006 | 9.717941e-05 | 0.1796546 | 0 | 0 | 0
8045 | 303322 | 2011-01-16 00:35 | 3031.526 | 2 | 22 | 0.5504286 | 4.074561 | 19.25761 | 18.60499 | 78.11886 | 68.37006 | 3.232956e-05 | 0.1796546 | 0 | 0 | 0
8046 | 303352 | 2011-01-16 00:36 | 3061.542 | 2 | 22 | 0.5502474 | 4.076827 | 19.2622 | 18.60499 | 78.13756 | 68.37006 | 6.475449e-05 | 0.1796546 | 0 | 0 | 0
8047 | 303382 | 2011-01-16 00:36 | 3091.557 | 2 | 22 | 0.5504286 | 4.079094 | 19.26679 | 18.60499 | 78.15627 | 68.37006 | 6.475449e-05 | 0.1796546 | 0 | 0 | 0
8048 | 303412 | 2011-01-16 00:37 | 3121.572 | 2 | 22 | 0.5504286 | 4.08136 | 19.27138 | 18.60499 | 78.175 | 68.37006 | 3.242493e-05 | 0.1796546 | 0 | 0 | 0
8049 | 303442 | 2011-01-16 00:37 | 3151.587 | 2 | 22 | 0.5502474 | 4.083788 | 19.27597 | 18.60499 | 78.19373 | 68.37006 | 6.475449e-05 | 0.1796546 | 0 | 0 | 0
8050 | 303472 | 2011-01-16 00:38 | 3181.602 | 2 | 22 | 0.5504286 | 4.086217 | 19.28056 | 18.60499 | 78.21248 | 68.37006 | 6.475449e-05 | 0.1796546 | 0 | 0 | 0
8051 | 303502 | 2011-01-16 00:38 | 3211.617 | 2 | 22 | 0.5502474 | 4.088483 | 19.28515 | 18.60499 | 78.23124 | 68.37006 | 3.232956e-05 | 0.1796546 | 0 | 0 | 0
8052 | 303532.1 | 2011-01-16 00:39 | 3241.632 | 2 | 22 | 0.5504286 | 4.090912 | 19.28974 | 18.60499 | 78.25 | 68.37006 | 6.475449e-05 | 0.1796546 | 0 | 0 | 0
8053 | 303562.1 | 2011-01-16 00:39 | 3271.647 | 2 | 22 | 0.5502474 | 4.09334 | 19.29432 | 18.60499 | 78.26878 | 68.37006 | 6.475449e-05 | 0.1796546 | 0 | 0 | 0
8054 | 303592.1 | 2011-01-16 00:40 | 3301.662 | 2 | 22 | 0.5506098 | 4.09593 | 19.29891 | 18.60499 | 78.28757 | 68.37006 | 9.708405e-05 | 0.1796546 | 0 | 0 | 0
8055 | 303622.1 | 2011-01-16 00:40 | 3331.678 | 2 | 22 | 0.5502474 | 4.098197 | 19.3035 | 18.60499 | 78.30638 | 68.37006 | 3.242493e-05 | 0.1796546 | 0 | 0 | 0
8056 | 303652.1 | 2011-01-16 00:41 | 3361.693 | 2 | 22 | 0.5504286 | 4.100787 | 19.30809 | 18.60499 | 78.32519 | 68.37006 | 6.475449e-05 | 0.1796546 | 0 | 0 | 0
8057 | 303682.1 | 2011-01-16 00:41 | 3391.71 | 2 | 22 | 0.5504286 | 4.103377 | 19.31268 | 18.60499 | 78.34402 | 68.37006 | 6.475449e-05 | 0.1796546 | 0 | 0 | 0
8058 | 303712.2 | 2011-01-16 00:42 | 3421.723 | 2 | 22 | 0.5506098 | 4.105968 | 19.31727 | 18.60499 | 78.36285 | 68.37006 | 6.475449e-05 | 0.1796546 | 0 | 0 | 0
8059 | 303742.2 | 2011-01-16 00:42 | 3451.738 | 2 | 22 | 0.5504286 | 4.108558 | 19.32186 | 18.60499 | 78.3817 | 68.37006 | 6.475449e-05 | 0.1796546 | 0 | 0 | 0
8060 | 303772.2 | 2011-01-16 00:43 | 3481.753 | 2 | 22 | 0.5504286 | 4.111148 | 19.32645 | 18.60499 | 78.40056 | 68.37006 | 6.475449e-05 | 0.1796546 | 0 | 0 | 0
8061 | 303802.2 | 2011-01-16 00:43 | 3511.769 | 2 | 22 | 0.5502474 | 4.1139 | 19.33104 | 18.60499 | 78.41943 | 68.37006 | 9.717941e-05 | 0.1796546 | 0 | 0 | 0
8062 | 303832.2 | 2011-01-16 00:44 | 3541.783 | 2 | 22 | 0.5502474 | 4.116652 | 19.33563 | 18.60499 | 78.43832 | 68.37006 | 6.475449e-05 | 0.1796546 | 0 | 0 | 0
8063 | 303862.2 | 2011-01-16 00:44 | 3571.799 | 2 | 22 | 0.5506098 | 4.119243 | 19.34022 | 18.60499 | 78.45722 | 68.37006 | 6.475449e-05 | 0.1796546 | 0 | 0 | 0
8064 | 303892.2 | 2011-01-16 00:45 | 3601.814 | 2 | 22 | 0.5506098 | 4.121994 | 19.3448 | 18.60499 | 78.47613 | 68.37006 | 6.475449e-05 | 0.1796546 | 0 | 0 | 0
8065 | 303922.3 | 2011-01-16 00:45 | 3631.829 | 2 | 22 | 0.5502474 | 4.124747 | 19.34939 | 18.60499 | 78.49505 | 68.37006 | 6.475449e-05 | 0.1796546 | 0 | 0 | 0
8066 | 303952.3 | 2011-01-16 00:46 | 3661.844 | 2 | 22 | 0.5504286 | 4.127661 | 19.35398 | 18.60499 | 78.51398 | 68.37006 | 6.475449e-05 | 0.1796546 | 0 | 0 | 0
8067 | 303982.3 | 2011-01-16 00:46 | 3691.859 | 2 | 22 | 0.5506098 | 4.130413 | 19.35857 | 18.60499 | 78.53293 | 68.37006 | 6.475449e-05 | 0.1796546 | 0 | 0 | 0
8068 | 304012.3 | 2011-01-16 00:47 | 3721.874 | 2 | 22 | 0.5506098 | 4.133327 | 19.36316 | 18.60499 | 78.5519 | 68.37006 | 6.475449e-05 | 0.1796546 | 0 | 0 | 0
8069 | 304042.3 | 2011-01-16 00:47 | 3751.889 | 2 | 22 | 0.5504286 | 4.136079 | 19.36775 | 18.60499 | 78.57087 | 68.37006 | 6.475449e-05 | 0.1796546 | 0 | 0 | 0
8070 | 304072.3 | 2011-01-16 00:48 | 3781.904 | 2 | 22 | 0.5506098 | 4.139317 | 19.37234 | 18.60499 | 78.58986 | 68.37006 | 0.000129509 | 0.1796546 | 0 | 0 | 0
8071 | 304102.3 | 2011-01-16 00:48 | 3811.919 | 2 | 22 | 0.5504286 | 4.142069 | 19.37693 | 18.60499 | 78.60886 | 68.37006 | 6.475449e-05 | 0.1796546 | 0 | 0 | 0
8072 | 304132.4 | 2011-01-16 00:49 | 3841.935 | 2 | 22 | 0.5506098 | 4.145145 | 19.38152 | 18.60499 | 78.62788 | 68.37006 | 6.475449e-05 | 0.1796546 | 0 | 0 | 0
8073 | 304162.4 | 2011-01-16 00:49 | 3871.95 | 2 | 22 | 0.5504286 | 4.148059 | 19.38611 | 18.60499 | 78.64691 | 68.37006 | 6.475449e-05 | 0.1796546 | 0 | 0 | 0
8074 | 304192.4 | 2011-01-16 00:50 | 3901.965 | 2 | 22 | 0.5504286 | 4.151297 | 19.3907 | 18.60499 | 78.66595 | 68.37006 | 0.000129509 | 0.1796546 | 0 | 0 | 0
8075 | 304222.4 | 2011-01-16 00:50 | 3931.98 | 2 | 22 | 0.5506098 | 4.154211 | 19.39529 | 18.60499 | 78.68501 | 68.37006 | 9.708405e-05 | 0.1796546 | 0 | 0 | 0
8076 | 304252.4 | 2011-01-16 00:51 | 3961.995 | 2 | 22 | 0.5504286 | 4.157449 | 19.39987 | 18.60499 | 78.70408 | 68.37006 | 0.000129509 | 0.1796546 | 0 | 0 | 0
8077 | 304282.4 | 2011-01-16 00:51 | 3992.01 | 2 | 22 | 0.5504286 | 4.160524 | 19.40446 | 18.60499 | 78.72316 | 68.37006 | 9.708405e-05 | 0.1796546 | 0 | 0 | 0
8078 | 304312.5 | 2011-01-16 00:52 | 4022.025 | 2 | 22 | 0.5502474 | 4.1636 | 19.40905 | 18.60499 | 78.74227 | 68.37006 | 9.717941e-05 | 0.1796546 | 0 | 0 | 0
8079 | 304342.5 | 2011-01-16 00:52 | 4052.041 | 2 | 22 | 0.5504286 | 4.166838 | 19.41364 | 18.60499 | 78.76138 | 68.37006 | 6.475449e-05 | 0.1796546 | 0 | 0 | 0
8080 | 304372.5 | 2011-01-16 00:53 | 4082.055 | 2 | 22 | 0.5502474 | 4.169752 | 19.41823 | 18.60499 | 78.78051 | 68.37006 | 0 | 0.1796546 | 0 | 0 | 0
8081 | 304402.5 | 2011-01-16 00:53 | 4112.071 | 2 | 22 | 0.5502474 | 4.173314 | 19.42282 | 18.60499 | 78.79965 | 68.37006 | 9.708405e-05 | 0.1796546 | 0 | 0 | 0
8082 | 304432.5 | 2011-01-16 00:54 | 4142.086 | 2 | 22 | 0.5502474 | 4.176552 | 19.42741 | 18.60499 | 78.81881 | 68.37006 | 9.717941e-05 | 0.1796546 | 0 | 0 | 0
8083 | 304462.5 | 2011-01-16 00:54 | 4172.101 | 2 | 22 | 0.5504286 | 4.17979 | 19.432 | 18.60499 | 78.83799 | 68.37006 | 6.475449e-05 | 0.1796546 | 0 | 0 | 0
8084 | 304492.5 | 2011-01-16 00:55 | 4202.116 | 2 | 22 | 0.5504286 | 4.183189 | 19.43659 | 18.60499 | 78.85718 | 68.37006 | 6.475449e-05 | 0.1796546 | 0 | 0 | 0
8085 | 304522.6 | 2011-01-16 00:55 | 4232.131 | 2 | 22 | 0.5504286 | 4.186589 | 19.44118 | 18.60499 | 78.87638 | 68.37006 | 9.708405e-05 | 0.1796546 | 0 | 0 | 0
8086 | 304552.6 | 2011-01-16 00:56 | 4262.146 | 2 | 22 | 0.5506098 | 4.189989 | 19.44577 | 18.60499 | 78.8956 | 68.37006 | 9.717941e-05 | 0.1796546 | 0 | 0 | 0
8087 | 304582.6 | 2011-01-16 00:56 | 4292.161 | 2 | 22 | 0.5504286 | 4.193388 | 19.45036 | 18.60499 | 78.91484 | 68.37006 | 9.708405e-05 | 0.1796546 | 0 | 0 | 0
8088 | 304612.6 | 2011-01-16 00:57 | 4322.176 | 2 | 22 | 0.5504286 | 4.19695 | 19.45494 | 18.60499 | 78.93409 | 68.37006 | 0.000129509 | 0.1796546 | 0 | 0 | 0
8089 | 304638.3 | 2011-01-16 00:57 | 4347.879 | 2 | 22 | 0.5506098 | 4.200026 | 19.45887 | 18.60499 | 78.95059 | 68.37006 | 0.000129509 | 0.1796546 | 0 | 0 | 0
8090 | 304668.3 | 2011-01-16 00:58 | 30.01523 | 3 | 22 | 0 | 4.057239 | 19.45887 | 18.60499 | 78.95059 | 68.37006 | -0.0004857063 | 0.1796546 | 0 | 0 | 0
8091 | 304698.3 | 2011-01-16 00:58 | 60.03024 | 3 | 22 | 0 | 4.043478 | 19.45887 | 18.60499 | 78.95059 | 68.37006 | -0.0002913475 | 0.1796546 | 0 | 0 | 0
8092 | 304728.4 | 2011-01-16 00:59 | 90.04533 | 3 | 22 | 0 | 4.035059 | 19.45887 | 18.60499 | 78.95059 | 68.37006 | -0.0001942635 | 0.1796546 | 0 | 0 | 0
8093 | 304758.3 | 2011-01-16 00:59 | 120.0136 | 3 | 22 | 0 | 4.029555 | 19.45887 | 18.60499 | 78.95059 | 68.37006 | -9.717941e-05 | 0.1796546 | 0 | 0 | 0
8094 | 304758.3 | 2011-01-16 00:59 | 0.01559298 | 4 | 22 | 0.8572058 | 4.200511 | 19.45888 | 18.60499 | 78.95061 | 68.37006 | 0 | 0.1796546 | 0 | 0 | 0
8095 | 304760.7 | 2011-01-16 00:59 | 2.437432 | 4 | 22 | 0.8068313 | 4.200511 | 19.45943 | 18.60499 | 78.95294 | 68.37006 | 0 | 0.1796546 | 0 | 0 | 0
8096 | 304766.4 | 2011-01-16 00:59 | 8.046726 | 4 | 22 | 0.7568192 | 4.200673 | 19.46065 | 18.60499 | 78.95804 | 68.37006 | 6.475449e-05 | 0.1796546 | 0 | 0 | 0
8097 | 304775 | 2011-01-16 00:59 | 16.71844 | 4 | 22 | 0.7066259 | 4.200511 | 19.46241 | 18.60499 | 78.96543 | 68.37006 | 0 | 0.1796546 | 0 | 0 | 0
8098 | 304787.7 | 2011-01-16 01:00 | 29.39009 | 4 | 22 | 0.6566138 | 4.200511 | 19.4648 | 18.60499 | 78.97549 | 68.37006 | 0 | 0.1796546 | 0 | 0 | 0
8099 | 304806.5 | 2011-01-16 01:00 | 48.20232 | 4 | 22 | 0.6066017 | 4.200511 | 19.46809 | 18.60499 | 78.98932 | 68.37006 | 0 | 0.1796546 | 0 | 0 | 0
8100 | 304838.3 | 2011-01-16 01:01 | 79.95189 | 4 | 22 | 0.5565895 | 4.200511 | 19.4732 | 18.60499 | 79.01078 | 68.37006 | 0 | 0.1796546 | 0 | 0 | 0
8101 | 304903.5 | 2011-01-16 01:02 | 145.1694 | 4 | 22 | 0.5065774 | 4.200349 | 19.48278 | 18.60499 | 79.05099 | 68.37006 | -3.242493e-05 | 0.1796546 | 0 | 0 | 0
8102 | 305030.3 | 2011-01-16 01:04 | 272.011 | 4 | 22 | 0.4563842 | 4.200511 | 19.49969 | 18.60499 | 79.12202 | 68.37006 | 3.242493e-05 | 0.1796546 | 0 | 0 | 0
8103 | 305199.9 | 2011-01-16 01:07 | 441.5862 | 4 | 22 | 0.406372 | 4.200511 | 19.51999 | 18.60499 | 79.20732 | 68.37006 | 0 | 0.1796546 | 0 | 0 | 0
8104 | 305395.1 | 2011-01-16 01:10 | 636.8173 | 4 | 22 | 0.35636 | 4.200349 | 19.54066 | 18.60499 | 79.29413 | 68.37006 | -3.242493e-05 | 0.1796546 | 0 | 0 | 0
8105 | 305616.2 | 2011-01-16 01:14 | 857.9385 | 4 | 22 | 0.3063478 | 4.200511 | 19.56099 | 18.60499 | 79.37954 | 68.37006 | 0 | 0.1796546 | 0 | 0 | 0
8106 | 305875.5 | 2011-01-16 01:18 | 1117.168 | 4 | 22 | 0.2563357 | 4.200511 | 19.58123 | 18.60499 | 79.46456 | 68.37006 | 3.242493e-05 | 0.1796546 | 0 | 0 | 0
8107 | 306185.8 | 2011-01-16 01:23 | 1427.507 | 4 | 22 | 0.2063236 | 4.200511 | 19.60114 | 18.60499 | 79.54818 | 68.37006 | 0 | 0.1796546 | 0 | 0 | 0
8108 | 306590.7 | 2011-01-16 01:30 | 1832.344 | 4 | 22 | 0.1561303 | 4.200673 | 19.62143 | 18.60499 | 79.63341 | 68.37006 | 3.232956e-05 | 0.1796546 | 0 | 0 | 0
8109 | 307175.7 | 2011-01-16 01:40 | 2417.396 | 4 | 22 | 0.1061182 | 4.200511 | 19.64251 | 18.60499 | 79.72194 | 68.37006 | -3.232956e-05 | 0.1796546 | 0 | 0 | 0
8110 | 308285.7 | 2011-01-16 01:58 | 3527.409 | 4 | 22 | 0.05610613 | 4.200349 | 19.66665 | 18.60499 | 79.82334 | 68.37006 | 0 | 0.1796546 | 0 | 0 | 0
8111 | 308507.5 | 2011-01-16 02:02 | 3749.233 | 4 | 22 | 0.04994522 | 4.200511 | 19.66994 | 18.60499 | 79.83719 | 68.37006 | 0 | 0.1796546 | 0 | 0 | 0
8112 | 308537.5 | 2011-01-16 02:02 | 30.01518 | 5 | 22 | 0 | 4.18756 | 19.66994 | 18.60499 | 79.83719 | 68.37006 | -3.242493e-05 | 0.1796546 | 0 | 0 | 0
8113 | 308567.5 | 2011-01-16 02:03 | 60.01461 | 5 | 22 | 0 | 4.18578 | 19.66994 | 18.60499 | 79.83719 | 68.37006 | -6.475449e-05 | 0.1796546 | 0 | 0 | 0
8114 | 308567.7 | 2011-01-16 02:03 | 0.1874002 | 6 | 22 | 0.000657927 | 4.185617 | 19.66994 | 18.60499 | 79.83719 | 68.37006 | 0 | 0.1783592 | 0 | 0 | 0
8115 | 308567.7 | 2011-01-16 02:03 | 2.827045868e-06 | 7 | 22 | -0.5496564 | 4.077798 | 19.66994 | 18.60499 | 79.83719 | 68.37006 | 0 | 0.1783592 | 0 | 0 | 0
8116 | 308597.8 | 2011-01-16 02:03 | 30.01511 | 7 | 22 | -0.5498376 | 4.034898 | 19.66994 | 18.60958 | 79.83719 | 68.38862 | -0.0006798744 | 0.1783592 | 0 | 0 | 0
8117 | 308627.8 | 2011-01-16 02:04 | 60.03023 | 7 | 22 | -0.5496564 | 4.015633 | 19.66994 | 18.61416 | 79.83719 | 68.40707 | -0.0004209518 | 0.1783592 | 0 | 0 | 0
8118 | 308657.8 | 2011-01-16 02:04 | 90.04534 | 7 | 22 | -0.5498376 | 4.001872 | 19.66994 | 18.61874 | 79.83719 | 68.42545 | -0.0003237724 | 0.1783592 | 0 | 0 | 0
8119 | 308687.8 | 2011-01-16 02:05 | 120.0605 | 7 | 22 | -0.5498376 | 3.991511 | 19.66994 | 18.62333 | 79.83719 | 68.44377 | -0.000259018 | 0.1783592 | 0 | 0 | 0
8120 | 308717.8 | 2011-01-16 02:05 | 150.0756 | 7 | 22 | -0.5498376 | 3.983093 | 19.66994 | 18.62791 | 79.83719 | 68.46205 | -0.0001618862 | 0.1783592 | 0 | 0 | 0
8121 | 308747.8 | 2011-01-16 02:06 | 180.0907 | 7 | 22 | -0.5498376 | 3.975646 | 19.66994 | 18.6325 | 79.83719 | 68.48029 | -0.0001943111 | 0.1783592 | 0 | 0 | 0
8122 | 308777.8 | 2011-01-16 02:06 | 210.1058 | 7 | 22 | -0.5500188 | 3.969008 | 19.66994 | 18.63708 | 79.83719 | 68.4985 | -0.0002266407 | 0.1783592 | 0 | 0 | 0
8123 | 308807.9 | 2011-01-16 02:07 | 240.1209 | 7 | 22 | -0.5496564 | 3.96318 | 19.66994 | 18.64167 | 79.83719 | 68.51668 | -0.0001618862 | 0.1783592 | 0 | 0 | 0
8124 | 308837.9 | 2011-01-16 02:07 | 270.1362 | 7 | 22 | -0.5500188 | 3.957191 | 19.66994 | 18.64625 | 79.83719 | 68.53484 | -0.0001618862 | 0.1783592 | 0 | 0 | 0
8125 | 308867.9 | 2011-01-16 02:08 | 300.1512 | 7 | 22 | -0.5498376 | 3.951848 | 19.66994 | 18.65083 | 79.83719 | 68.55296 | -0.000129509 | 0.1783592 | 0 | 0 | 0
8126 | 308897.9 | 2011-01-16 02:08 | 330.1663 | 7 | 22 | -0.5498376 | 3.946506 | 19.66994 | 18.65542 | 79.83719 | 68.57107 | -0.0001295567 | 0.1783592 | 0 | 0 | 0
8127 | 308927.9 | 2011-01-16 02:09 | 360.1814 | 7 | 22 | -0.5500188 | 3.941163 | 19.66994 | 18.66 | 79.83719 | 68.58915 | -0.0001618862 | 0.1783592 | 0 | 0 | 0
8128 | 308957.9 | 2011-01-16 02:09 | 390.1966 | 7 | 22 | -0.5496564 | 3.936145 | 19.66994 | 18.66459 | 79.83719 | 68.6072 | -9.713173e-05 | 0.1783592 | 0 | 0 | 0
8129 | 308988 | 2011-01-16 02:10 | 420.2141 | 7 | 22 | -0.5496564 | 3.930964 | 19.66994 | 18.66917 | 79.83719 | 68.62524 | -0.0001618862 | 0.1783592 | 0 | 0 | 0
8130 | 309018 | 2011-01-16 02:10 | 450.2267 | 7 | 22 | -0.5496564 | 3.925946 | 19.66994 | 18.67376 | 79.83719 | 68.64324 | -0.0001618862 | 0.1783592 | 0 | 0 | 0
8131 | 309048 | 2011-01-16 02:11 | 480.2418 | 7 | 22 | -0.5496564 | 3.921251 | 19.66994 | 18.67834 | 79.83719 | 68.66123 | -0.000129509 | 0.1783592 | 0 | 0 | 0
8132 | 309078 | 2011-01-16 02:11 | 510.2569 | 7 | 22 | -0.5500188 | 3.916232 | 19.66994 | 18.68292 | 79.83719 | 68.6792 | -0.000129509 | 0.1783592 | 0 | 0 | 0
8133 | 309108 | 2011-01-16 02:12 | 540.2721 | 7 | 22 | -0.5498376 | 3.911699 | 19.66994 | 18.68751 | 79.83719 | 68.69714 | -9.713173e-05 | 0.1783592 | 0 | 0 | 0
8134 | 309138 | 2011-01-16 02:12 | 570.2872 | 7 | 22 | -0.5500188 | 3.906681 | 19.66994 | 18.69209 | 79.83719 | 68.71506 | -0.000129509 | 0.1783592 | 0 | 0 | 0
8135 | 309168 | 2011-01-16 02:13 | 600.3023 | 7 | 22 | -0.5500188 | 3.902148 | 19.66994 | 18.69668 | 79.83719 | 68.73296 | -0.0001618862 | 0.1783592 | 0 | 0 | 0
8136 | 309198.1 | 2011-01-16 02:13 | 630.3174 | 7 | 22 | -0.5500188 | 3.897615 | 19.66994 | 18.70126 | 79.83719 | 68.75084 | -0.0001295567 | 0.1783592 | 0 | 0 | 0
8137 | 309228.1 | 2011-01-16 02:14 | 660.3325 | 7 | 22 | -0.5496564 | 3.893244 | 19.66994 | 18.70584 | 79.83719 | 68.76869 | -9.713173e-05 | 0.1783592 | 0 | 0 | 0
8138 | 309258.1 | 2011-01-16 02:14 | 690.3476 | 7 | 22 | -0.5500188 | 3.888549 | 19.66994 | 18.71043 | 79.83719 | 68.78653 | -0.000129509 | 0.1783592 | 0 | 0 | 0
8139 | 309288.1 | 2011-01-16 02:15 | 720.3628 | 7 | 22 | -0.5498376 | 3.884178 | 19.66994 | 18.71501 | 79.83719 | 68.80434 | -9.713173e-05 | 0.1783592 | 0 | 0 | 0
8140 | 309318.1 | 2011-01-16 02:15 | 750.3779 | 7 | 22 | -0.5500188 | 3.879483 | 19.66994 | 18.7196 | 79.83719 | 68.82214 | -0.0001618862 | 0.1783592 | 0 | 0 | 0
8141 | 309348.1 | 2011-01-16 02:16 | 780.3931 | 7 | 22 | -0.5498376 | 3.875274 | 19.66994 | 18.72418 | 79.83719 | 68.83992 | -0.000129509 | 0.1783592 | 0 | 0 | 0
8142 | 309378.1 | 2011-01-16 02:16 | 810.4081 | 7 | 22 | -0.5496564 | 3.871065 | 19.66994 | 18.72877 | 79.83719 | 68.85767 | -9.713173e-05 | 0.1783592 | 0 | 0 | 0
8143 | 309408.2 | 2011-01-16 02:17 | 840.4232 | 7 | 22 | -0.5496564 | 3.866856 | 19.66994 | 18.73335 | 79.83719 | 68.87541 | -9.713173e-05 | 0.1783592 | 0 | 0 | 0
8144 | 309438.2 | 2011-01-16 02:17 | 870.4385 | 7 | 22 | -0.5498376 | 3.862485 | 19.66994 | 18.73793 | 79.83719 | 68.89312 | -6.475449e-05 | 0.1783592 | 0 | 0 | 0
8145 | 309468.2 | 2011-01-16 02:18 | 900.4534 | 7 | 22 | -0.5498376 | 3.858114 | 19.66994 | 18.74252 | 79.83719 | 68.91082 | -9.713173e-05 | 0.1783592 | 0 | 0 | 0
8146 | 309498.2 | 2011-01-16 02:18 | 930.4685 | 7 | 22 | -0.5498376 | 3.853904 | 19.66994 | 18.7471 | 79.83719 | 68.9285 | -0.000129509 | 0.1783592 | 0 | 0 | 0
8147 | 309528.2 | 2011-01-16 02:19 | 960.4837 | 7 | 22 | -0.5500188 | 3.849695 | 19.66994 | 18.75169 | 79.83719 | 68.94615 | -0.000129509 | 0.1783592 | 0 | 0 | 0
8148 | 309558.2 | 2011-01-16 02:19 | 990.4988 | 7 | 22 | -0.5496564 | 3.84581 | 19.66994 | 18.75627 | 79.83719 | 68.96379 | -9.713173e-05 | 0.1783592 | 0 | 0 | 0
8149 | 309588.3 | 2011-01-16 02:20 | 1020.514 | 7 | 22 | -0.5498376 | 3.841763 | 19.66994 | 18.76086 | 79.83719 | 68.98141 | -6.475449e-05 | 0.1783592 | 0 | 0 | 0
8150 | 309618.3 | 2011-01-16 02:20 | 1050.529 | 7 | 22 | -0.5496564 | 3.837554 | 19.66994 | 18.76544 | 79.83719 | 68.99902 | -0.000129509 | 0.1783592 | 0 | 0 | 0
8151 | 309648.3 | 2011-01-16 02:21 | 1080.544 | 7 | 22 | -0.5498376 | 3.833668 | 19.66994 | 18.77002 | 79.83719 | 69.0166 | -6.475449e-05 | 0.1783592 | 0 | 0 | 0
8152 | 309678.3 | 2011-01-16 02:21 | 1110.559 | 7 | 22 | -0.5500188 | 3.829621 | 19.66994 | 18.77461 | 79.83719 | 69.03417 | -0.000129509 | 0.1783592 | 0 | 0 | 0
8153 | 309708.3 | 2011-01-16 02:22 | 1140.574 | 7 | 22 | -0.5498376 | 3.825897 | 19.66994 | 18.77919 | 79.83719 | 69.05171 | -9.713173e-05 | 0.1783592 | 0 | 0 | 0
8154 | 309738.3 | 2011-01-16 02:22 | 1170.589 | 7 | 22 | -0.5500188 | 3.821688 | 19.66994 | 18.78378 | 79.83719 | 69.06924 | -9.713173e-05 | 0.1783592 | 0 | 0 | 0
8155 | 309768.3 | 2011-01-16 02:23 | 1200.605 | 7 | 22 | -0.5498376 | 3.817803 | 19.66994 | 18.78836 | 79.83719 | 69.08675 | -0.000129509 | 0.1783592 | 0 | 0 | 0
8156 | 309798.4 | 2011-01-16 02:23 | 1230.62 | 7 | 22 | -0.5500188 | 3.81408 | 19.66994 | 18.79295 | 79.83719 | 69.10425 | -9.713173e-05 | 0.1783592 | 0 | 0 | 0
8157 | 309828.4 | 2011-01-16 02:24 | 1260.637 | 7 | 22 | -0.5494752 | 3.810194 | 19.66994 | 18.79753 | 79.83719 | 69.12172 | -9.713173e-05 | 0.1783592 | 0 | 0 | 0
8158 | 309858.4 | 2011-01-16 02:24 | 1290.65 | 7 | 22 | -0.5500188 | 3.806309 | 19.66994 | 18.80211 | 79.83719 | 69.13918 | -9.713173e-05 | 0.1783592 | 0 | 0 | 0
8159 | 309888.4 | 2011-01-16 02:25 | 1320.665 | 7 | 22 | -0.5498376 | 3.802585 | 19.66994 | 18.8067 | 79.83719 | 69.15662 | -6.475449e-05 | 0.1783592 | 0 | 0 | 0
8160 | 309918.4 | 2011-01-16 02:25 | 1350.68 | 7 | 22 | -0.5498376 | 3.798862 | 19.66994 | 18.81128 | 79.83719 | 69.17404 | -9.713173e-05 | 0.1783592 | 0 | 0 | 0
8161 | 309948.4 | 2011-01-16 02:26 | 1380.696 | 7 | 22 | -0.5496564 | 3.795138 | 19.66994 | 18.81587 | 79.83719 | 69.19145 | -9.713173e-05 | 0.1783592 | 0 | 0 | 0
8162 | 309978.4 | 2011-01-16 02:26 | 1410.71 | 7 | 22 | -0.5498376 | 3.791415 | 19.66994 | 18.82045 | 79.83719 | 69.20884 | -9.713173e-05 | 0.1783592 | 0 | 0 | 0
8163 | 310008.5 | 2011-01-16 02:27 | 1440.726 | 7 | 22 | -0.5496564 | 3.788015 | 19.66994 | 18.82504 | 79.83719 | 69.22621 | -9.713173e-05 | 0.1783592 | 0 | 0 | 0
8164 | 310038.5 | 2011-01-16 02:27 | 1470.741 | 7 | 22 | -0.5498376 | 3.784454 | 19.66994 | 18.82962 | 79.83719 | 69.24357 | -9.713173e-05 | 0.1783592 | 0 | 0 | 0
8165 | 310068.5 | 2011-01-16 02:28 | 1500.756 | 7 | 22 | -0.5498376 | 3.780892 | 19.66994 | 18.8342 | 79.83719 | 69.26091 | -6.475449e-05 | 0.1783592 | 0 | 0 | 0
8166 | 310098.5 | 2011-01-16 02:28 | 1530.771 | 7 | 22 | -0.5500188 | 3.77733 | 19.66994 | 18.83879 | 79.83719 | 69.27823 | -9.713173e-05 | 0.1783592 | 0 | 0 | 0
8167 | 310128.5 | 2011-01-16 02:29 | 1560.786 | 7 | 22 | -0.5498376 | 3.773769 | 19.66994 | 18.84337 | 79.83719 | 69.29554 | -0.000129509 | 0.1783592 | 0 | 0 | 0
8168 | 310158.5 | 2011-01-16 02:29 | 1590.801 | 7 | 22 | -0.5500188 | 3.770369 | 19.66994 | 18.84796 | 79.83719 | 69.31284 | -9.713173e-05 | 0.1783592 | 0 | 0 | 0
8169 | 310188.6 | 2011-01-16 02:30 | 1620.816 | 7 | 22 | -0.5500188 | 3.767131 | 19.66994 | 18.85254 | 79.83719 | 69.33011 | -6.475449e-05 | 0.1783592 | 0 | 0 | 0
8170 | 310218.6 | 2011-01-16 02:30 | 1650.831 | 7 | 22 | -0.5498376 | 3.763732 | 19.66994 | 18.85713 | 79.83719 | 69.34737 | -6.475449e-05 | 0.1783592 | 0 | 0 | 0
8171 | 310248.6 | 2011-01-16 02:31 | 1680.846 | 7 | 22 | -0.5498376 | 3.760332 | 19.66994 | 18.86171 | 79.83719 | 69.36462 | -9.713173e-05 | 0.1783592 | 0 | 0 | 0
8172 | 310278.6 | 2011-01-16 02:31 | 1710.862 | 7 | 22 | -0.5498376 | 3.756932 | 19.66994 | 18.86629 | 79.83719 | 69.38185 | -0.000129509 | 0.1783592 | 0 | 0 | 0
8173 | 310308.6 | 2011-01-16 02:32 | 1740.877 | 7 | 22 | -0.5498376 | 3.753856 | 19.66994 | 18.87088 | 79.83719 | 69.39907 | -6.475449e-05 | 0.1783592 | 0 | 0 | 0
8174 | 310338.6 | 2011-01-16 02:32 | 1770.892 | 7 | 22 | -0.5496564 | 3.750618 | 19.66994 | 18.87546 | 79.83719 | 69.41627 | -6.475449e-05 | 0.1783592 | 0 | 0 | 0
8175 | 310368.6 | 2011-01-16 02:33 | 1800.907 | 7 | 22 | -0.5500188 | 3.747219 | 19.66994 | 18.88005 | 79.83719 | 69.43345 | -9.713173e-05 | 0.1783592 | 0 | 0 | 0
8176 | 310398.7 | 2011-01-16 02:33 | 1830.922 | 7 | 22 | -0.5502 | 3.744143 | 19.66994 | 18.88463 | 79.83719 | 69.45063 | -9.713173e-05 | 0.1783592 | 0 | 0 | 0
8177 | 310428.7 | 2011-01-16 02:34 | 1860.937 | 7 | 22 | -0.5500188 | 3.741229 | 19.66994 | 18.88922 | 79.83719 | 69.46778 | -3.237724e-05 | 0.1783592 | 0 | 0 | 0
8178 | 310458.7 | 2011-01-16 02:34 | 1890.952 | 7 | 22 | -0.5498376 | 3.737991 | 19.66994 | 18.8938 | 79.83719 | 69.48493 | -6.475449e-05 | 0.1783592 | 0 | 0 | 0
8179 | 310488.7 | 2011-01-16 02:35 | 1920.967 | 7 | 22 | -0.5496564 | 3.735077 | 19.66994 | 18.89838 | 79.83719 | 69.50206 | -9.713173e-05 | 0.1783592 | 0 | 0 | 0
8180 | 310518.7 | 2011-01-16 02:35 | 1950.983 | 7 | 22 | -0.5496564 | 3.731839 | 19.66994 | 18.90297 | 79.83719 | 69.51917 | -9.717941e-05 | 0.1783592 | 0 | 0 | 0
8181 | 310548.7 | 2011-01-16 02:36 | 1980.998 | 7 | 22 | -0.5498376 | 3.729087 | 19.66994 | 18.90755 | 79.83719 | 69.53627 | -6.475449e-05 | 0.1783592 | 0 | 0 | 0
8182 | 310578.8 | 2011-01-16 02:36 | 2011.013 | 7 | 22 | -0.5496564 | 3.726335 | 19.66994 | 18.91214 | 79.83719 | 69.55336 | -6.475449e-05 | 0.1783592 | 0 | 0 | 0
8183 | 310608.8 | 2011-01-16 02:37 | 2041.028 | 7 | 22 | -0.5496564 | 3.723259 | 19.66994 | 18.91672 | 79.83719 | 69.57044 | -9.713173e-05 | 0.1783592 | 0 | 0 | 0
8184 | 310638.8 | 2011-01-16 02:37 | 2071.043 | 7 | 22 | -0.5500188 | 3.720345 | 19.66994 | 18.92131 | 79.83719 | 69.5875 | -9.713173e-05 | 0.1783592 | 0 | 0 | 0
8185 | 310668.8 | 2011-01-16 02:38 | 2101.058 | 7 | 22 | -0.5500188 | 3.717431 | 19.66994 | 18.92589 | 79.83719 | 69.60455 | -0.000129509 | 0.1783592 | 0 | 0 | 0
8186 | 310698.8 | 2011-01-16 02:38 | 2131.073 | 7 | 22 | -0.5498376 | 3.714841 | 19.66994 | 18.93048 | 79.83719 | 69.62159 | -9.713173e-05 | 0.1783592 | 0 | 0 | 0
8187 | 310728.8 | 2011-01-16 02:39 | 2161.088 | 7 | 22 | -0.5498376 | 3.711927 | 19.66994 | 18.93506 | 79.83719 | 69.63861 | -9.713173e-05 | 0.1783592 | 0 | 0 | 0
8188 | 310758.8 | 2011-01-16 02:39 | 2191.103 | 7 | 22 | -0.5496564 | 3.709498 | 19.66994 | 18.93964 | 79.83719 | 69.65562 | 3.237724e-05 | 0.1783592 | 0 | 0 | 0
8189 | 310788.9 | 2011-01-16 02:40 | 2221.119 | 7 | 22 | -0.5496564 | 3.706584 | 19.66994 | 18.94423 | 79.83719 | 69.67262 | -9.713173e-05 | 0.1783592 | 0 | 0 | 0
8190 | 310818.9 | 2011-01-16 02:40 | 2251.134 | 7 | 22 | -0.5500188 | 3.703832 | 19.66994 | 18.94881 | 79.83719 | 69.6896 | -9.713173e-05 | 0.1783592 | 0 | 0 | 0
8191 | 310848.9 | 2011-01-16 02:41 | 2281.149 | 7 | 22 | -0.5496564 | 3.701404 | 19.66994 | 18.9534 | 79.83719 | 69.70658 | -6.475449e-05 | 0.1783592 | 0 | 0 | 0
8192 | 310878.9 | 2011-01-16 02:41 | 2311.164 | 7 | 22 | -0.5500188 | 3.698652 | 19.66994 | 18.95798 | 79.83719 | 69.72354 | -9.713173e-05 | 0.1783592 | 0 | 0 | 0
8193 | 310908.9 | 2011-01-16 02:42 | 2341.18 | 7 | 22 | -0.5500188 | 3.696062 | 19.66994 | 18.96257 | 79.83719 | 69.74049 | -9.713173e-05 | 0.1783592 | 0 | 0 | 0
8194 | 310938.9 | 2011-01-16 02:42 | 2371.181 | 7 | 22 | -0.5498376 | 3.693633 | 19.66994 | 18.96715 | 79.83719 | 69.75742 | -6.475449e-05 | 0.1783592 | 0 | 0 | 0
8195 | 310968.9 | 2011-01-16 02:43 | 2401.194 | 7 | 22 | -0.5498376 | 3.691043 | 19.66994 | 18.97173 | 79.83719 | 69.77435 | -6.475449e-05 | 0.1783592 | 0 | 0 | 0
8196 | 310998.9 | 2011-01-16 02:43 | 2431.209 | 7 | 22 | -0.5498376 | 3.688615 | 19.66994 | 18.97632 | 79.83719 | 69.79126 | -6.475449e-05 | 0.1783592 | 0 | 0 | 0
8197 | 311029 | 2011-01-16 02:44 | 2461.224 | 7 | 22 | -0.5498376 | 3.686348 | 19.66994 | 18.9809 | 79.83719 | 69.80817 | -6.475449e-05 | 0.1783592 | 0 | 0 | 0
8198 | 311059 | 2011-01-16 02:44 | 2491.239 | 7 | 22 | -0.5498376 | 3.683758 | 19.66994 | 18.98549 | 79.83719 | 69.82506 | -6.475449e-05 | 0.1783592 | 0 | 0 | 0
8199 | 311089 | 2011-01-16 02:45 | 2521.254 | 7 | 22 | -0.5498376 | 3.681329 | 19.66994 | 18.99007 | 79.83719 | 69.84194 | -6.475449e-05 | 0.1783592 | 0 | 0 | 0
8200 | 311119 | 2011-01-16 02:45 | 2551.269 | 7 | 22 | -0.5496564 | 3.679063 | 19.66994 | 18.99465 | 79.83719 | 69.85881 | -6.475449e-05 | 0.1783592 | 0 | 0 | 0
8201 | 311149 | 2011-01-16 02:46 | 2581.284 | 7 | 22 | -0.5498376 | 3.676635 | 19.66994 | 18.99924 | 79.83719 | 69.87567 | -6.475449e-05 | 0.1783592 | 0 | 0 | 0
8202 | 311179 | 2011-01-16 02:46 | 2611.3 | 7 | 22 | -0.5498376 | 3.674368 | 19.66994 | 19.00382 | 79.83719 | 69.89253 | -6.475449e-05 | 0.1783592 | 0 | 0 | 0
8203 | 311209.1 | 2011-01-16 02:47 | 2641.315 | 7 | 22 | -0.5498376 | 3.672102 | 19.66994 | 19.00841 | 79.83719 | 69.90936 | -6.475449e-05 | 0.1783592 | 0 | 0 | 0
8204 | 311239.1 | 2011-01-16 02:47 | 2671.33 | 7 | 22 | -0.5500188 | 3.669673 | 19.66994 | 19.01299 | 79.83719 | 69.92619 | -9.713173e-05 | 0.1783592 | 0 | 0 | 0
8205 | 311269.1 | 2011-01-16 02:48 | 2701.345 | 7 | 22 | -0.5500188 | 3.667407 | 19.66994 | 19.01758 | 79.83719 | 69.94301 | -6.475449e-05 | 0.1783592 | 0 | 0 | 0
8206 | 311299.1 | 2011-01-16 02:48 | 2731.36 | 7 | 22 | -0.5494752 | 3.665626 | 19.66994 | 19.02216 | 79.83719 | 69.95982 | -3.237724e-05 | 0.1783592 | 0 | 0 | 0
8207 | 311329.1 | 2011-01-16 02:49 | 2761.375 | 7 | 22 | -0.5500188 | 3.66336 | 19.66994 | 19.02674 | 79.83719 | 69.97662 | -6.475449e-05 | 0.1783592 | 0 | 0 | 0
8208 | 311359.1 | 2011-01-16 02:49 | 2791.39 | 7 | 22 | -0.5498376 | 3.661255 | 19.66994 | 19.03133 | 79.83719 | 69.99341 | -6.475449e-05 | 0.1783592 | 0 | 0 | 0
8209 | 311389.1 | 2011-01-16 02:50 | 2821.405 | 7 | 22 | -0.5500188 | 3.658989 | 19.66994 | 19.03591 | 79.83719 | 70.01019 | -6.475449e-05 | 0.1783592 | 0 | 0 | 0
8210 | 311419.2 | 2011-01-16 02:50 | 2851.42 | 7 | 22 | -0.5500188 | 3.656884 | 19.66994 | 19.0405 | 79.83719 | 70.02696 | -6.475449e-05 | 0.1783592 | 0 | 0 | 0
8211 | 311449.2 | 2011-01-16 02:51 | 2881.436 | 7 | 22 | -0.5500188 | 3.65478 | 19.66994 | 19.04508 | 79.83719 | 70.04372 | -6.475449e-05 | 0.1783592 | 0 | 0 | 0
8212 | 311479.2 | 2011-01-16 02:51 | 2911.451 | 7 | 22 | -0.5500188 | 3.652837 | 19.66994 | 19.04967 | 79.83719 | 70.06047 | -3.237724e-05 | 0.1783592 | 0 | 0 | 0
8213 | 311509.2 | 2011-01-16 02:52 | 2941.466 | 7 | 22 | -0.5496564 | 3.650894 | 19.66994 | 19.05425 | 79.83719 | 70.07721 | -3.237724e-05 | 0.1783592 | 0 | 0 | 0
8214 | 311539.2 | 2011-01-16 02:52 | 2971.481 | 7 | 22 | -0.5500188 | 3.648628 | 19.66994 | 19.05884 | 79.83719 | 70.09394 | -6.475449e-05 | 0.1783592 | 0 | 0 | 0
8215 | 311569.2 | 2011-01-16 02:53 | 3001.496 | 7 | 22 | -0.5498376 | 3.646847 | 19.66994 | 19.06342 | 79.83719 | 70.11066 | -6.475449e-05 | 0.1783592 | 0 | 0 | 0
8216 | 311599.2 | 2011-01-16 02:53 | 3031.511 | 7 | 22 | -0.5498376 | 3.644904 | 19.66994 | 19.068 | 79.83719 | 70.12738 | -6.475449e-05 | 0.1783592 | 0 | 0 | 0
8217 | 311629.3 | 2011-01-16 02:54 | 3061.526 | 7 | 22 | -0.5496564 | 3.642962 | 19.66994 | 19.07259 | 79.83719 | 70.14408 | -6.475449e-05 | 0.1783592 | 0 | 0 | 0
8218 | 311659.3 | 2011-01-16 02:54 | 3091.541 | 7 | 22 | -0.5498376 | 3.641019 | 19.66994 | 19.07717 | 79.83719 | 70.16078 | -6.475449e-05 | 0.1783592 | 0 | 0 | 0
8219 | 311689.3 | 2011-01-16 02:55 | 3121.556 | 7 | 22 | -0.5500188 | 3.639076 | 19.66994 | 19.08176 | 79.83719 | 70.17747 | -6.475449e-05 | 0.1783592 | 0 | 0 | 0
8220 | 311719.3 | 2011-01-16 02:55 | 3151.571 | 7 | 22 | -0.5498376 | 3.637295 | 19.66994 | 19.08634 | 79.83719 | 70.19415 | -9.713173e-05 | 0.1783592 | 0 | 0 | 0
8221 | 311749.3 | 2011-01-16 02:56 | 3181.587 | 7 | 22 | -0.5498376 | 3.635677 | 19.66994 | 19.09093 | 79.83719 | 70.21082 | -3.237724e-05 | 0.1783592 | 0 | 0 | 0
8222 | 311779.3 | 2011-01-16 02:56 | 3211.604 | 7 | 22 | -0.5496564 | 3.634058 | 19.66994 | 19.09551 | 79.83719 | 70.22748 | -3.237724e-05 | 0.1783592 | 0 | 0 | 0
8223 | 311809.4 | 2011-01-16 02:57 | 3241.617 | 7 | 22 | -0.5498376 | 3.631953 | 19.66994 | 19.10009 | 79.83719 | 70.24413 | -3.237724e-05 | 0.1783592 | 0 | 0 | 0
8224 | 311839.4 | 2011-01-16 02:57 | 3271.632 | 7 | 22 | -0.5498376 | 3.630334 | 19.66994 | 19.10468 | 79.83719 | 70.26078 | -6.475449e-05 | 0.1783592 | 0 | 0 | 0
8225 | 311869.4 | 2011-01-16 02:58 | 3301.647 | 7 | 22 | -0.5498376 | 3.628715 | 19.66994 | 19.10926 | 79.83719 | 70.27742 | -6.475449e-05 | 0.1783592 | 0 | 0 | 0
8226 | 311899.4 | 2011-01-16 02:58 | 3331.663 | 7 | 22 | -0.5498376 | 3.627096 | 19.66994 | 19.11385 | 79.83719 | 70.29405 | 0 | 0.1783592 | 0 | 0 | 0
8227 | 311929.4 | 2011-01-16 02:59 | 3361.677 | 7 | 22 | -0.5500188 | 3.625316 | 19.66994 | 19.11843 | 79.83719 | 70.31067 | -6.475449e-05 | 0.1783592 | 0 | 0 | 0
8228 | 311959.4 | 2011-01-16 02:59 | 3391.692 | 7 | 22 | -0.5498376 | 3.623858 | 19.66994 | 19.12302 | 79.83719 | 70.32729 | -3.237724e-05 | 0.1783592 | 0 | 0 | 0
8229 | 311989.4 | 2011-01-16 03:00 | 3421.708 | 7 | 22 | -0.5498376 | 3.62224 | 19.66994 | 19.1276 | 79.83719 | 70.3439 | -6.475449e-05 | 0.1783592 | 0 | 0 | 0
8230 | 312019.5 | 2011-01-16 03:00 | 3451.723 | 7 | 22 | -0.5496564 | 3.620459 | 19.66994 | 19.13218 | 79.83719 | 70.3605 | -3.237724e-05 | 0.1783592 | 0 | 0 | 0
8231 | 312049.5 | 2011-01-16 03:01 | 3481.738 | 7 | 22 | -0.5500188 | 3.619164 | 19.66994 | 19.13677 | 79.83719 | 70.3771 | -3.237724e-05 | 0.1783592 | 0 | 0 | 0
8232 | 312079.5 | 2011-01-16 03:01 | 3511.753 | 7 | 22 | -0.5500188 | 3.617545 | 19.66994 | 19.14135 | 79.83719 | 70.39368 | -6.475449e-05 | 0.1783592 | 0 | 0 | 0
8233 | 312109.5 | 2011-01-16 03:02 | 3541.768 | 7 | 22 | -0.5496564 | 3.616088 | 19.66994 | 19.14594 | 79.83719 | 70.41026 | -3.237724e-05 | 0.1783592 | 0 | 0 | 0
8234 | 312139.5 | 2011-01-16 03:02 | 3571.783 | 7 | 22 | -0.5500188 | 3.614631 | 19.66994 | 19.15052 | 79.83719 | 70.42684 | -3.237724e-05 | 0.1783592 | 0 | 0 | 0
8235 | 312169.5 | 2011-01-16 03:03 | 3601.798 | 7 | 22 | -0.5500188 | 3.613012 | 19.66994 | 19.15511 | 79.83719 | 70.44341 | -6.475449e-05 | 0.1783592 | 0 | 0 | 0
8236 | 312199.6 | 2011-01-16 03:03 | 3631.813 | 7 | 22 | -0.5498376 | 3.611717 | 19.66994 | 19.15969 | 79.83719 | 70.45997 | -3.237724e-05 | 0.1783592 | 0 | 0 | 0
8237 | 312229.6 | 2011-01-16 03:04 | 3661.829 | 7 | 22 | -0.5498376 | 3.610098 | 19.66994 | 19.16427 | 79.83719 | 70.47652 | -6.475449e-05 | 0.1783592 | 0 | 0 | 0
8238 | 312259.6 | 2011-01-16 03:04 | 3691.844 | 7 | 22 | -0.5498376 | 3.608803 | 19.66994 | 19.16886 | 79.83719 | 70.49307 | -3.237724e-05 | 0.1783592 | 0 | 0 | 0
8239 | 312289.6 | 2011-01-16 03:05 | 3721.859 | 7 | 22 | -0.5500188 | 3.607346 | 19.66994 | 19.17344 | 79.83719 | 70.50961 | 0 | 0.1783592 | 0 | 0 | 0
8240 | 312319.6 | 2011-01-16 03:05 | 3751.874 | 7 | 22 | -0.5500188 | 3.605727 | 19.66994 | 19.17803 | 79.83719 | 70.52615 | -6.475449e-05 | 0.1783592 | 0 | 0 | 0
8241 | 312349.6 | 2011-01-16 03:06 | 3781.889 | 7 | 22 | -0.5500188 | 3.604432 | 19.66994 | 19.18262 | 79.83719 | 70.54268 | -3.237724e-05 | 0.1783592 | 0 | 0 | 0
8242 | 312379.6 | 2011-01-16 03:06 | 3811.904 | 7 | 22 | -0.5496564 | 3.602975 | 19.66994 | 19.1872 | 79.83719 | 70.5592 | -3.237724e-05 | 0.1783592 | 0 | 0 | 0
8243 | 312409.7 | 2011-01-16 03:07 | 3841.919 | 7 | 22 | -0.5500188 | 3.601518 | 19.66994 | 19.19178 | 79.83719 | 70.57571 | -6.475449e-05 | 0.1783592 | 0 | 0 | 0
8244 | 312439.7 | 2011-01-16 03:07 | 3871.934 | 7 | 22 | -0.5498376 | 3.600223 | 19.66994 | 19.19637 | 79.83719 | 70.59222 | 0 | 0.1783592 | 0 | 0 | 0
8245 | 312469.7 | 2011-01-16 03:08 | 3901.949 | 7 | 22 | -0.5498376 | 3.598766 | 19.66994 | 19.20095 | 79.83719 | 70.60872 | -3.237724e-05 | 0.1783592 | 0 | 0 | 0
8246 | 312499.7 | 2011-01-16 03:08 | 3931.965 | 7 | 22 | -0.5500188 | 3.597309 | 19.66994 | 19.20554 | 79.83719 | 70.62522 | 0 | 0.1783592 | 0 | 0 | 0
8247 | 312529.7 | 2011-01-16 03:09 | 3961.98 | 7 | 22 | -0.5498376 | 3.595852 | 19.66994 | 19.21012 | 79.83719 | 70.64171 | -6.475449e-05 | 0.1783592 | 0 | 0 | 0
8248 | 312559.7 | 2011-01-16 03:09 | 3991.995 | 7 | 22 | -0.5498376 | 3.594233 | 19.66994 | 19.21471 | 79.83719 | 70.65819 | -3.237724e-05 | 0.1783592 | 0 | 0 | 0
8249 | 312589.7 | 2011-01-16 03:10 | 4022.01 | 7 | 22 | -0.5498376 | 3.592937 | 19.66994 | 19.21929 | 79.83719 | 70.67466 | -3.237724e-05 | 0.1783592 | 0 | 0 | 0
8250 | 312619.8 | 2011-01-16 03:10 | 4052.025 | 7 | 22 | -0.5502 | 3.591319 | 19.66994 | 19.22388 | 79.83719 | 70.69113 | -6.475449e-05 | 0.1783592 | 0 | 0 | 0
8251 | 312649.8 | 2011-01-16 03:11 | 4082.04 | 7 | 22 | -0.5500188 | 3.589862 | 19.66994 | 19.22846 | 79.83719 | 70.70759 | -6.475449e-05 | 0.1783592 | 0 | 0 | 0
8252 | 312679.8 | 2011-01-16 03:11 | 4112.055 | 7 | 22 | -0.5496564 | 3.588405 | 19.66994 | 19.23304 | 79.83719 | 70.72405 | -3.237724e-05 | 0.1783592 | 0 | 0 | 0
8253 | 312709.8 | 2011-01-16 03:12 | 4142.07 | 7 | 22 | -0.5500188 | 3.586948 | 19.66994 | 19.23763 | 79.83719 | 70.74049 | -3.237724e-05 | 0.1783592 | 0 | 0 | 0
8254 | 312739.8 | 2011-01-16 03:12 | 4172.085 | 7 | 22 | -0.5498376 | 3.58549 | 19.66994 | 19.24221 | 79.83719 | 70.75694 | 0 | 0.1783592 | 0 | 0 | 0
8255 | 312769.8 | 2011-01-16 03:13 | 4202.101 | 7 | 22 | -0.5498376 | 3.583872 | 19.66994 | 19.2468 | 79.83719 | 70.77337 | -3.237724e-05 | 0.1783592 | 0 | 0 | 0
8256 | 312799.9 | 2011-01-16 03:13 | 4232.116 | 7 | 22 | -0.5498376 | 3.582253 | 19.66994 | 19.25138 | 79.83719 | 70.78979 | -3.237724e-05 | 0.1783592 | 0 | 0 | 0
8257 | 312829.9 | 2011-01-16 03:14 | 4262.131 | 7 | 22 | -0.5498376 | 3.580634 | 19.66994 | 19.25597 | 79.83719 | 70.80621 | -3.237724e-05 | 0.1783592 | 0 | 0 | 0
8258 | 312859.9 | 2011-01-16 03:14 | 4292.148 | 7 | 22 | -0.5498376 | 3.579015 | 19.66994 | 19.26055 | 79.83719 | 70.82263 | 0 | 0.1783592 | 0 | 0 | 0
8259 | 312889.9 | 2011-01-16 03:15 | 4322.161 | 7 | 22 | -0.5498376 | 3.577234 | 19.66994 | 19.26514 | 79.83719 | 70.83903 | -6.475449e-05 | 0.1783592 | 0 | 0 | 0
8260 | 312919.9 | 2011-01-16 03:15 | 4352.176 | 7 | 22 | -0.5496564 | 3.575615 | 19.66994 | 19.26972 | 79.83719 | 70.85543 | 0 | 0.1783592 | 0 | 0 | 0
8261 | 312949.9 | 2011-01-16 03:16 | 4382.191 | 7 | 22 | -0.5498376 | 3.573673 | 19.66994 | 19.2743 | 79.83719 | 70.87181 | -6.475449e-05 | 0.1783592 | 0 | 0 | 0
8262 | 312979.9 | 2011-01-16 03:16 | 4412.206 | 7 | 22 | -0.5498376 | 3.572216 | 19.66994 | 19.27889 | 79.83719 | 70.88819 | -3.237724e-05 | 0.1783592 | 0 | 0 | 0
8263 | 313010 | 2011-01-16 03:17 | 4442.221 | 7 | 22 | -0.5500188 | 3.570111 | 19.66994 | 19.28347 | 79.83719 | 70.90457 | -6.475449e-05 | 0.1783592 | 0 | 0 | 0
8264 | 313040 | 2011-01-16 03:17 | 4472.237 | 7 | 22 | -0.5498376 | 3.568492 | 19.66994 | 19.28806 | 79.83719 | 70.92093 | 0 | 0.1783592 | 0 | 0 | 0
8265 | 313070 | 2011-01-16 03:18 | 4502.252 | 7 | 22 | -0.5498376 | 3.56655 | 19.66994 | 19.29264 | 79.83719 | 70.93728 | -3.237724e-05 | 0.1783592 | 0 | 0 | 0
8266 | 313100 | 2011-01-16 03:18 | 4532.267 | 7 | 22 | -0.5498376 | 3.564445 | 19.66994 | 19.29723 | 79.83719 | 70.95363 | -3.237724e-05 | 0.1783592 | 0 | 0 | 0
8267 | 313130 | 2011-01-16 03:19 | 4562.282 | 7 | 22 | -0.5500188 | 3.562502 | 19.66994 | 19.30181 | 79.83719 | 70.96997 | -6.475449e-05 | 0.1783592 | 0 | 0 | 0
8268 | 313160 | 2011-01-16 03:19 | 4592.297 | 7 | 22 | -0.5496564 | 3.560398 | 19.66994 | 19.3064 | 79.83719 | 70.98629 | -6.475449e-05 | 0.1783592 | 0 | 0 | 0
8269 | 313190.1 | 2011-01-16 03:20 | 4622.312 | 7 | 22 | -0.5496564 | 3.558131 | 19.66994 | 19.31098 | 79.83719 | 71.00261 | -6.475449e-05 | 0.1783592 | 0 | 0 | 0
8270 | 313220.1 | 2011-01-16 03:20 | 4652.327 | 7 | 22 | -0.5494752 | 3.556026 | 19.66994 | 19.31557 | 79.83719 | 71.01892 | -3.237724e-05 | 0.1783592 | 0 | 0 | 0
8271 | 313250.1 | 2011-01-16 03:21 | 4682.342 | 7 | 22 | -0.5498376 | 3.553436 | 19.66994 | 19.32015 | 79.83719 | 71.03522 | -9.713173e-05 | 0.1783592 | 0 | 0 | 0
8272 | 313280.1 | 2011-01-16 03:21 | 4712.358 | 7 | 22 | -0.5498376 | 3.551008 | 19.66994 | 19.32473 | 79.83719 | 71.0515 | -9.713173e-05 | 0.1783592 | 0 | 0 | 0
8273 | 313310.1 | 2011-01-16 03:22 | 4742.373 | 7 | 22 | -0.5496564 | 3.54858 | 19.66994 | 19.32932 | 79.83719 | 71.06778 | -3.237724e-05 | 0.1783592 | 0 | 0 | 0
8274 | 313340.1 | 2011-01-16 03:22 | 4772.388 | 7 | 22 | -0.5498376 | 3.545666 | 19.66994 | 19.3339 | 79.83719 | 71.08404 | -9.713173e-05 | 0.1783592 | 0 | 0 | 0
8275 | 313370.1 | 2011-01-16 03:23 | 4802.403 | 7 | 22 | -0.5496564 | 3.542752 | 19.66994 | 19.33849 | 79.83719 | 71.10029 | -9.713173e-05 | 0.1783592 | 0 | 0 | 0
8276 | 313400.2 | 2011-01-16 03:23 | 4832.418 | 7 | 22 | -0.5496564 | 3.539838 | 19.66994 | 19.34307 | 79.83719 | 71.11652 | -9.713173e-05 | 0.1783592 | 0 | 0 | 0
8277 | 313430.2 | 2011-01-16 03:24 | 4862.433 | 7 | 22 | -0.5498376 | 3.5366 | 19.66994 | 19.34766 | 79.83719 | 71.13274 | -6.475449e-05 | 0.1783592 | 0 | 0 | 0
8278 | 313460.2 | 2011-01-16 03:24 | 4892.448 | 7 | 22 | -0.5498376 | 3.5332 | 19.66994 | 19.35224 | 79.83719 | 71.14895 | -9.713173e-05 | 0.1783592 | 0 | 0 | 0
8279 | 313490.2 | 2011-01-16 03:25 | 4922.463 | 7 | 22 | -0.5500188 | 3.529477 | 19.66994 | 19.35683 | 79.83719 | 71.16514 | -9.713173e-05 | 0.1783592 | 0 | 0 | 0
8280 | 313520.2 | 2011-01-16 03:25 | 4952.478 | 7 | 22 | -0.5498376 | 3.525429 | 19.66994 | 19.36141 | 79.83719 | 71.18131 | -9.713173e-05 | 0.1783592 | 0 | 0 | 0
8281 | 313550.2 | 2011-01-16 03:26 | 4982.494 | 7 | 22 | -0.5500188 | 3.521058 | 19.66994 | 19.366 | 79.83719 | 71.19747 | -0.000129509 | 0.1783592 | 0 | 0 | 0
8282 | 313580.2 | 2011-01-16 03:26 | 5012.509 | 7 | 22 | -0.5498376 | 3.516849 | 19.66994 | 19.37058 | 79.83719 | 71.2136 | -9.713173e-05 | 0.1783592 | 0 | 0 | 0
8283 | 313610.3 | 2011-01-16 03:27 | 5042.524 | 7 | 22 | -0.5498376 | 3.511669 | 19.66994 | 19.37517 | 79.83719 | 71.22971 | -0.0001618862 | 0.1783592 | 0 | 0 | 0
8284 | 313640.3 | 2011-01-16 03:27 | 5072.539 | 7 | 22 | -0.5498376 | 3.506326 | 19.66994 | 19.37975 | 79.83719 | 71.2458 | -0.000129509 | 0.1783592 | 0 | 0 | 0
8285 | 313670.3 | 2011-01-16 03:28 | 5102.554 | 7 | 22 | -0.5498376 | 3.500498 | 19.66994 | 19.38433 | 79.83719 | 71.26186 | -0.000129509 | 0.1783592 | 0 | 0 | 0
8286 | 313700.3 | 2011-01-16 03:28 | 5132.571 | 7 | 22 | -0.5498376 | 3.493861 | 19.66994 | 19.38892 | 79.83719 | 71.27789 | -0.0001618862 | 0.1783592 | 0 | 0 | 0
8287 | 313730.3 | 2011-01-16 03:29 | 5162.584 | 7 | 22 | -0.5498376 | 3.486737 | 19.66994 | 19.3935 | 79.83719 | 71.2939 | -0.0002266407 | 0.1783592 | 0 | 0 | 0
8288 | 313760.3 | 2011-01-16 03:29 | 5192.599 | 7 | 22 | -0.5496564 | 3.478319 | 19.66994 | 19.39809 | 79.83719 | 71.30986 | -0.0002266884 | 0.1783592 | 0 | 0 | 0
8289 | 313790.4 | 2011-01-16 03:30 | 5222.614 | 7 | 22 | -0.5498376 | 3.469092 | 19.66994 | 19.40267 | 79.83719 | 71.32579 | -0.0002913952 | 0.1783592 | 0 | 0 | 0
8290 | 313820.4 | 2011-01-16 03:30 | 5252.63 | 7 | 22 | -0.5498376 | 3.45873 | 19.66994 | 19.40726 | 79.83719 | 71.34167 | -0.0002914429 | 0.1783592 | 0 | 0 | 0
8291 | 313850.4 | 2011-01-16 03:31 | 5282.645 | 7 | 22 | -0.5500188 | 3.446589 | 19.66994 | 19.41184 | 79.83719 | 71.3575 | -0.0003561497 | 0.1783592 | 0 | 0 | 0
8292 | 313880.4 | 2011-01-16 03:31 | 5312.66 | 7 | 22 | -0.5498376 | 3.43299 | 19.66994 | 19.41643 | 79.83719 | 71.37327 | -0.0003885269 | 0.1783592 | 0 | 0 | 0
8293 | 313910.4 | 2011-01-16 03:32 | 5342.675 | 7 | 22 | -0.5496564 | 3.417125 | 19.66994 | 19.42101 | 79.83719 | 71.38897 | -0.0004532814 | 0.1783592 | 0 | 0 | 0
8294 | 313940.4 | 2011-01-16 03:32 | 5372.69 | 7 | 22 | -0.5500188 | 3.398507 | 19.66994 | 19.4256 | 79.83719 | 71.4046 | -0.0005180836 | 0.1783592 | 0 | 0 | 0
8295 | 313970.4 | 2011-01-16 03:33 | 5402.705 | 7 | 22 | -0.5498376 | 3.376814 | 19.66994 | 19.43018 | 79.83719 | 71.42013 | -0.0006151676 | 0.1783592 | 0 | 0 | 0
8296 | 314000.5 | 2011-01-16 03:33 | 5432.72 | 7 | 22 | -0.5498376 | 3.351559 | 19.66994 | 19.43477 | 79.83719 | 71.43556 | -0.000712347 | 0.1783592 | 0 | 0 | 0
8297 | 314030.5 | 2011-01-16 03:34 | 5462.736 | 7 | 22 | -0.5500188 | 3.321286 | 19.66994 | 19.43935 | 79.83719 | 71.45085 | -0.000841856 | 0.1783592 | 0 | 0 | 0
8298 | 314060.5 | 2011-01-16 03:34 | 5492.751 | 7 | 22 | -0.5500188 | 3.285184 | 19.66994 | 19.44394 | 79.83719 | 71.466 | -0.001036072 | 0.1783592 | 0 | 0 | 0
8299 | 314090.5 | 2011-01-16 03:35 | 5522.766 | 7 | 22 | -0.5500188 | 3.241312 | 19.66994 | 19.44852 | 79.83719 | 71.48097 | -0.001295137 | 0.1783592 | 0 | 0 | 0
8300 | 314120.5 | 2011-01-16 03:35 | 5552.781 | 7 | 22 | -0.5498376 | 3.186917 | 19.66994 | 19.4531 | 79.83719 | 71.49571 | -0.001618862 | 0.1783592 | 0 | 0 | 0
8301 | 314150.5 | 2011-01-16 03:36 | 5582.796 | 7 | 22 | -0.5496564 | 3.118114 | 19.66994 | 19.45769 | 79.83719 | 71.51017 | -0.002039814 | 0.1783592 | 0 | 0 | 0
8302 | 314180.5 | 2011-01-16 03:36 | 5612.811 | 7 | 22 | -0.5496564 | 3.026484 | 19.66994 | 19.46227 | 79.83719 | 71.52426 | -0.002849293 | 0.1783592 | 0 | 0 | 0
8303 | 314204.3 | 2011-01-16 03:37 | 5636.592 | 7 | 22 | -0.5500188 | 2.926436 | 19.66994 | 19.46591 | 79.83719 | 71.53508 | -0.003723478 | 0.1783592 | 0 | 0 | 0
8304 | 314224 | 2011-01-16 03:37 | 5656.295 | 7 | 22 | -0.5498376 | 2.826388 | 19.66994 | 19.46892 | 79.83719 | 71.54374 | -0.004273891 | 0.1783592 | 0 | 0 | 0
8305 | 314242.6 | 2011-01-16 03:37 | 5674.826 | 7 | 22 | -0.5498376 | 2.726339 | 19.66994 | 19.47175 | 79.83719 | 71.5516 | -0.004241562 | 0.1783592 | 0 | 0 | 0
8306 | 314247.5 | 2011-01-16 03:37 | 5679.794 | 7 | 22 | -0.5496564 | 2.69979 | 19.66994 | 19.4725 | 79.83719 | 71.55366 | -0.004241514 | 0.1783592 | 0 | 0 | 0
8307 | 314307.5 | 2011-01-16 03:38 | 60.01477 | 8 | 22 | 0 | 3.384261 | 19.66994 | 19.4725 | 79.83719 | 71.55366 | 0.001327515 | 0.1783592 | 0 | 0 | 0
8308 | 314307.7 | 2011-01-16 03:38 | 0.1875084 | 9 | 22 | 0.000657927 | 3.384423 | 19.66994 | 19.4725 | 79.83719 | 71.55366 | 0 | 0.1796546 | 0 | 0 | 0
8309 | 314312.5 | 2011-01-16 03:38 | 5.01554 | 9 | 22 | 0.004463196 | 3.394136 | 19.66995 | 19.4725 | 79.83721 | 71.55366 | 0.000971365 | 0.1796546 | 0 | 0 | 0
8310 | 314342.6 | 2011-01-16 03:39 | 30.01523 | 1 | 23 | 0 | 3.428943 | 19.66995 | 19.4725 | 79.83721 | 71.55366 | 0.0007770538 | 0.1796546 | 0 | 0 | 0
8311 | 314372.6 | 2011-01-16 03:39 | 60.03025 | 1 | 23 | 0 | 3.453712 | 19.66995 | 19.4725 | 79.83721 | 71.55366 | 0.0005827904 | 0.1796546 | 0 | 0 | 0
8312 | 314402.6 | 2011-01-16 03:40 | 90.04546 | 1 | 23 | 0 | 3.472329 | 19.66995 | 19.4725 | 79.83721 | 71.55366 | 0.0004532814 | 0.1796546 | 0 | 0 | 0
8313 | 314432.6 | 2011-01-16 03:40 | 120.0136 | 1 | 23 | 0 | 3.487385 | 19.66995 | 19.4725 | 79.83721 | 71.55366 | 0.0003885269 | 0.1796546 | 0 | 0 | 0
8314 | 314462.6 | 2011-01-16 03:41 | 30.01522 | 2 | 23 | 0.5504286 | 3.745114 | 19.67454 | 19.4725 | 79.85424 | 71.55366 | 0.001457024 | 0.1796546 | 0 | 0 | 0
8315 | 314492.6 | 2011-01-16 03:41 | 60.03024 | 2 | 23 | 0.5504286 | 3.784939 | 19.67913 | 19.4725 | 79.87152 | 71.55366 | 0.000841856 | 0.1796546 | 0 | 0 | 0
8316 | 314522.6 | 2011-01-16 03:42 | 90.04593 | 2 | 23 | 0.5504286 | 3.810842 | 19.68372 | 19.4725 | 79.88895 | 71.55366 | 0.0006152153 | 0.1796546 | 0 | 0 | 0
8317 | 314552.6 | 2011-01-16 03:42 | 120.0605 | 2 | 23 | 0.5502474 | 3.829459 | 19.68831 | 19.4725 | 79.90649 | 71.55366 | 0.0004209042 | 0.1796546 | 0 | 0 | 0
8318 | 314582.7 | 2011-01-16 03:43 | 150.0757 | 2 | 23 | 0.5504286 | 3.843058 | 19.6929 | 19.4725 | 79.92409 | 71.55366 | 0.0003237724 | 0.1796546 | 0 | 0 | 0
8319 | 314612.7 | 2011-01-16 03:43 | 180.0907 | 2 | 23 | 0.5502474 | 3.852771 | 19.69749 | 19.4725 | 79.94175 | 71.55366 | 0.0002266407 | 0.1796546 | 0 | 0 | 0
8320 | 314642.7 | 2011-01-16 03:44 | 210.1058 | 2 | 23 | 0.5500662 | 3.860218 | 19.70207 | 19.4725 | 79.95945 | 71.55366 | 0.000129509 | 0.1796546 | 0 | 0 | 0
8321 | 314672.7 | 2011-01-16 03:44 | 240.1209 | 2 | 23 | 0.5502474 | 3.86637 | 19.70666 | 19.4725 | 79.97718 | 71.55366 | 0.000129509 | 0.1796546 | 0 | 0 | 0
8322 | 314702.7 | 2011-01-16 03:45 | 270.136 | 2 | 23 | 0.5504286 | 3.872198 | 19.71125 | 19.4725 | 79.99494 | 71.55366 | 0.0001618862 | 0.1796546 | 0 | 0 | 0
8323 | 314732.7 | 2011-01-16 03:45 | 300.1512 | 2 | 23 | 0.5504286 | 3.877217 | 19.71584 | 19.4725 | 80.01272 | 71.55366 | 0.0001618862 | 0.1796546 | 0 | 0 | 0
8324 | 314762.7 | 2011-01-16 03:46 | 330.1662 | 2 | 23 | 0.5504286 | 3.882073 | 19.72043 | 19.4725 | 80.03052 | 71.55366 | 0.000129509 | 0.1796546 | 0 | 0 | 0
8325 | 314792.8 | 2011-01-16 03:46 | 360.1814 | 2 | 23 | 0.5502474 | 3.886606 | 19.72502 | 19.4725 | 80.04835 | 71.55366 | 9.713173e-05 | 0.1796546 | 0 | 0 | 0
8326 | 314822.8 | 2011-01-16 03:47 | 390.1967 | 2 | 23 | 0.5502474 | 3.890977 | 19.72961 | 19.4725 | 80.0662 | 71.55366 | 9.713173e-05 | 0.1796546 | 0 | 0 | 0
8327 | 314852.8 | 2011-01-16 03:47 | 420.2138 | 2 | 23 | 0.5504286 | 3.895186 | 19.7342 | 19.4725 | 80.08407 | 71.55366 | 9.713173e-05 | 0.1796546 | 0 | 0 | 0
8328 | 314882.8 | 2011-01-16 03:48 | 450.2267 | 2 | 23 | 0.5506098 | 3.899396 | 19.73879 | 19.4725 | 80.10195 | 71.55366 | 0.0001618862 | 0.1796546 | 0 | 0 | 0
8329 | 314912.8 | 2011-01-16 03:48 | 480.242 | 2 | 23 | 0.5504286 | 3.903119 | 19.74338 | 19.4725 | 80.11985 | 71.55366 | 0.000129509 | 0.1796546 | 0 | 0 | 0
8330 | 314942.8 | 2011-01-16 03:49 | 510.257 | 2 | 23 | 0.5504286 | 3.906842 | 19.74797 | 19.4725 | 80.13777 | 71.55366 | 9.713173e-05 | 0.1796546 | 0 | 0 | 0
8331 | 314972.8 | 2011-01-16 03:49 | 540.2723 | 2 | 23 | 0.5504286 | 3.910404 | 19.75255 | 19.4725 | 80.15571 | 71.55366 | 9.713173e-05 | 0.1796546 | 0 | 0 | 0
8332 | 315002.9 | 2011-01-16 03:50 | 570.2872 | 2 | 23 | 0.5504286 | 3.913966 | 19.75714 | 19.4725 | 80.17366 | 71.55366 | 6.475449e-05 | 0.1796546 | 0 | 0 | 0
8333 | 315032.9 | 2011-01-16 03:50 | 600.3023 | 2 | 23 | 0.5504286 | 3.917527 | 19.76173 | 19.4725 | 80.19163 | 71.55366 | 9.717941e-05 | 0.1796546 | 0 | 0 | 0
8334 | 315062.9 | 2011-01-16 03:51 | 630.3174 | 2 | 23 | 0.5504286 | 3.920765 | 19.76632 | 19.4725 | 80.20962 | 71.55366 | 6.475449e-05 | 0.1796546 | 0 | 0 | 0
8335 | 315092.9 | 2011-01-16 03:51 | 660.3325 | 2 | 23 | 0.5504286 | 3.924165 | 19.77091 | 19.4725 | 80.22762 | 71.55366 | 0.000129509 | 0.1796546 | 0 | 0 | 0
8336 | 315122.9 | 2011-01-16 03:52 | 690.3476 | 2 | 23 | 0.5504286 | 3.927241 | 19.7755 | 19.4725 | 80.24563 | 71.55366 | 9.717941e-05 | 0.1796546 | 0 | 0 | 0
8337 | 315152.9 | 2011-01-16 03:52 | 720.3629 | 2 | 23 | 0.5504286 | 3.930155 | 19.78009 | 19.4725 | 80.26366 | 71.55366 | 6.475449e-05 | 0.1796546 | 0 | 0 | 0
8338 | 315183 | 2011-01-16 03:53 | 750.378 | 2 | 23 | 0.5504286 | 3.933231 | 19.78468 | 19.4725 | 80.28171 | 71.55366 | 0.000129509 | 0.1796546 | 0 | 0 | 0
8339 | 315213 | 2011-01-16 03:53 | 780.3932 | 2 | 23 | 0.5506098 | 3.936306 | 19.78927 | 19.4725 | 80.29976 | 71.55366 | 0.000129509 | 0.1796546 | 0 | 0 | 0
8340 | 315243 | 2011-01-16 03:54 | 810.4081 | 2 | 23 | 0.5504286 | 3.938735 | 19.79386 | 19.4725 | 80.31783 | 71.55366 | 6.475449e-05 | 0.1796546 | 0 | 0 | 0
8341 | 315273 | 2011-01-16 03:54 | 840.4232 | 2 | 23 | 0.5502474 | 3.941487 | 19.79845 | 19.4725 | 80.33591 | 71.55366 | 9.713173e-05 | 0.1796546 | 0 | 0 | 0
8342 | 315303 | 2011-01-16 03:55 | 870.4386 | 2 | 23 | 0.5504286 | 3.943915 | 19.80304 | 19.4725 | 80.35401 | 71.55366 | 6.475449e-05 | 0.1796546 | 0 | 0 | 0
8343 | 315333 | 2011-01-16 03:55 | 900.4535 | 2 | 23 | 0.5504286 | 3.946506 | 19.80762 | 19.4725 | 80.37211 | 71.55366 | 9.713173e-05 | 0.1796546 | 0 | 0 | 0
8344 | 315363 | 2011-01-16 03:56 | 930.4686 | 2 | 23 | 0.5504286 | 3.948772 | 19.81221 | 19.4725 | 80.39023 | 71.55366 | 9.713173e-05 | 0.1796546 | 0 | 0 | 0
8345 | 315393.1 | 2011-01-16 03:56 | 960.4837 | 2 | 23 | 0.5502474 | 3.950877 | 19.8168 | 19.4725 | 80.40836 | 71.55366 | 6.475449e-05 | 0.1796546 | 0 | 0 | 0
8346 | 315423.1 | 2011-01-16 03:57 | 990.4991 | 2 | 23 | 0.5504286 | 3.952981 | 19.82139 | 19.4725 | 80.42649 | 71.55366 | 3.237724e-05 | 0.1796546 | 0 | 0 | 0
8347 | 315453.1 | 2011-01-16 03:57 | 1020.514 | 2 | 23 | 0.5504286 | 3.955086 | 19.82598 | 19.4725 | 80.44464 | 71.55366 | 9.713173e-05 | 0.1796546 | 0 | 0 | 0
8348 | 315483.1 | 2011-01-16 03:58 | 1050.529 | 2 | 23 | 0.5502474 | 3.956867 | 19.83057 | 19.4725 | 80.46279 | 71.55366 | 0 | 0.1796546 | 0 | 0 | 0
8349 | 315513.1 | 2011-01-16 03:58 | 1080.544 | 2 | 23 | 0.5502474 | 3.958809 | 19.83516 | 19.4725 | 80.48096 | 71.55366 | 3.237724e-05 | 0.1796546 | 0 | 0 | 0
8350 | 315543.1 | 2011-01-16 03:59 | 1110.559 | 2 | 23 | 0.5506098 | 3.960752 | 19.83975 | 19.4725 | 80.49913 | 71.55366 | 3.237724e-05 | 0.1796546 | 0 | 0 | 0
8351 | 315573.2 | 2011-01-16 03:59 | 1140.575 | 2 | 23 | 0.5506098 | 3.962371 | 19.84434 | 19.4725 | 80.51731 | 71.55366 | 0 | 0.1796546 | 0 | 0 | 0
8352 | 315603.2 | 2011-01-16 04:00 | 1170.59 | 2 | 23 | 0.5504286 | 3.964475 | 19.84893 | 19.4725 | 80.5355 | 71.55366 | 6.475449e-05 | 0.1796546 | 0 | 0 | 0
8353 | 315633.2 | 2011-01-16 04:00 | 1200.605 | 2 | 23 | 0.5504286 | 3.966094 | 19.85352 | 19.4725 | 80.5537 | 71.55366 | 3.237724e-05 | 0.1796546 | 0 | 0 | 0
8354 | 315663.2 | 2011-01-16 04:01 | 1230.62 | 2 | 23 | 0.5504286 | 3.967551 | 19.85811 | 19.4725 | 80.5719 | 71.55366 | 3.237724e-05 | 0.1796546 | 0 | 0 | 0
8355 | 315693.2 | 2011-01-16 04:01 | 1260.635 | 2 | 23 | 0.5504286 | 3.969494 | 19.86269 | 19.4725 | 80.59011 | 71.55366 | 6.475449e-05 | 0.1796546 | 0 | 0 | 0
8356 | 315723.2 | 2011-01-16 04:02 | 1290.65 | 2 | 23 | 0.5504286 | 3.971113 | 19.86728 | 19.4725 | 80.60833 | 71.55366 | 3.237724e-05 | 0.1796546 | 0 | 0 | 0
8357 | 315753.2 | 2011-01-16 04:02 | 1320.665 | 2 | 23 | 0.5504286 | 3.972732 | 19.87187 | 19.4725 | 80.62656 | 71.55366 | 6.475449e-05 | 0.1796546 | 0 | 0 | 0
8358 | 315783.3 | 2011-01-16 04:03 | 1350.68 | 2 | 23 | 0.5504286 | 3.974351 | 19.87646 | 19.4725 | 80.6448 | 71.55366 | 3.237724e-05 | 0.1796546 | 0 | 0 | 0
8359 | 315813.3 | 2011-01-16 04:03 | 1380.695 | 2 | 23 | 0.5502474 | 3.97597 | 19.88105 | 19.4725 | 80.66304 | 71.55366 | 3.242493e-05 | 0.1796546 | 0 | 0 | 0
8360 | 315843.3 | 2011-01-16 04:04 | 1410.71 | 2 | 23 | 0.5504286 | 3.977751 | 19.88564 | 19.4725 | 80.68129 | 71.55366 | 3.237724e-05 | 0.1796546 | 0 | 0 | 0
8361 | 315873.3 | 2011-01-16 04:04 | 1440.726 | 2 | 23 | 0.5502474 | 3.979369 | 19.89023 | 19.4725 | 80.69955 | 71.55366 | 3.237724e-05 | 0.1796546 | 0 | 0 | 0
8362 | 315903.3 | 2011-01-16 04:05 | 1470.741 | 2 | 23 | 0.5504286 | 3.980988 | 19.89482 | 19.4725 | 80.71782 | 71.55366 | 0 | 0.1796546 | 0 | 0 | 0
8363 | 315933.3 | 2011-01-16 04:05 | 1500.758 | 2 | 23 | 0.5502474 | 3.982607 | 19.89941 | 19.4725 | 80.73609 | 71.55366 | 0 | 0.1796546 | 0 | 0 | 0
8364 | 315963.3 | 2011-01-16 04:06 | 1530.771 | 2 | 23 | 0.5502474 | 3.984226 | 19.904 | 19.4725 | 80.75437 | 71.55366 | 0 | 0.1796546 | 0 | 0 | 0
8365 | 315993.4 | 2011-01-16 04:06 | 1560.786 | 2 | 23 | 0.5504286 | 3.986169 | 19.90859 | 19.4725 | 80.77266 | 71.55366 | 3.237724e-05 | 0.1796546 | 0 | 0 | 0
8366 | 316023.4 | 2011-01-16 04:07 | 1590.801 | 2 | 23 | 0.5506098 | 3.987788 | 19.91318 | 19.4725 | 80.79096 | 71.55366 | 6.475449e-05 | 0.1796546 | 0 | 0 | 0
8367 | 316053.4 | 2011-01-16 04:07 | 1620.816 | 2 | 23 | 0.5504286 | 3.989407 | 19.91777 | 19.4725 | 80.80926 | 71.55366 | 3.237724e-05 | 0.1796546 | 0 | 0 | 0
8368 | 316083.4 | 2011-01-16 04:08 | 1650.831 | 2 | 23 | 0.5502474 | 3.990864 | 19.92235 | 19.4725 | 80.82757 | 71.55366 | 0 | 0.1796546 | 0 | 0 | 0
8369 | 316113.4 | 2011-01-16 04:08 | 1680.846 | 2 | 23 | 0.5500662 | 3.992644 | 19.92694 | 19.4725 | 80.84589 | 71.55366 | 3.237724e-05 | 0.1796546 | 0 | 0 | 0
8370 | 316143.4 | 2011-01-16 04:09 | 1710.862 | 2 | 23 | 0.5500662 | 3.994425 | 19.93153 | 19.4725 | 80.86421 | 71.55366 | 3.237724e-05 | 0.1796546 | 0 | 0 | 0
8371 | 316173.5 | 2011-01-16 04:10 | 1740.877 | 2 | 23 | 0.5502474 | 3.995882 | 19.93612 | 19.4725 | 80.88255 | 71.55366 | 0 | 0.1796546 | 0 | 0 | 0
8372 | 316203.5 | 2011-01-16 04:10 | 1770.892 | 2 | 23 | 0.5504286 | 3.997825 | 19.94071 | 19.4725 | 80.90088 | 71.55366 | 3.237724e-05 | 0.1796546 | 0 | 0 | 0
8373 | 316233.5 | 2011-01-16 04:10 | 1800.907 | 2 | 23 | 0.5504286 | 3.999444 | 19.9453 | 19.4725 | 80.91923 | 71.55366 | 6.475449e-05 | 0.1796546 | 0 | 0 | 0
8374 | 316263.5 | 2011-01-16 04:11 | 1830.922 | 2 | 23 | 0.5504286 | 4.001063 | 19.94988 | 19.4725 | 80.93758 | 71.55366 | 6.475449e-05 | 0.1796546 | 0 | 0 | 0
8375 | 316293.5 | 2011-01-16 04:12 | 1860.937 | 2 | 23 | 0.5504286 | 4.002682 | 19.95447 | 19.4725 | 80.95595 | 71.55366 | 3.242493e-05 | 0.1796546 | 0 | 0 | 0
8376 | 316323.5 | 2011-01-16 04:12 | 1890.952 | 2 | 23 | 0.5504286 | 4.004462 | 19.95906 | 19.4725 | 80.97432 | 71.55366 | 6.475449e-05 | 0.1796546 | 0 | 0 | 0
8377 | 316353.5 | 2011-01-16 04:12 | 1920.967 | 2 | 23 | 0.5504286 | 4.006081 | 19.96365 | 19.4725 | 80.9927 | 71.55366 | 6.475449e-05 | 0.1796546 | 0 | 0 | 0
8378 | 316383.6 | 2011-01-16 04:13 | 1950.983 | 2 | 23 | 0.5500662 | 4.0077 | 19.96824 | 19.4725 | 81.01109 | 71.55366 | 3.232956e-05 | 0.1796546 | 0 | 0 | 0
8379 | 316413.6 | 2011-01-16 04:14 | 1980.998 | 2 | 23 | 0.5502474 | 4.009481 | 19.97283 | 19.4725 | 81.02949 | 71.55366 | 3.242493e-05 | 0.1796546 | 0 | 0 | 0
8380 | 316443.6 | 2011-01-16 04:14 | 2011.013 | 2 | 23 | 0.5504286 | 4.0111 | 19.97742 | 19.4725 | 81.04789 | 71.55366 | 3.232956e-05 | 0.1796546 | 0 | 0 | 0
8381 | 316473.6 | 2011-01-16 04:14 | 2041.028 | 2 | 23 | 0.5504286 | 4.012719 | 19.98201 | 19.4725 | 81.06631 | 71.55366 | 3.232956e-05 | 0.1796546 | 0 | 0 | 0
8382 | 316503.6 | 2011-01-16 04:15 | 2071.043 | 2 | 23 | 0.5506098 | 4.0145 | 19.9866 | 19.4725 | 81.08473 | 71.55366 | 3.242493e-05 | 0.1796546 | 0 | 0 | 0
8383 | 316533.6 | 2011-01-16 04:16 | 2101.058 | 2 | 23 | 0.5504286 | 4.01628 | 19.99119 | 19.4725 | 81.10315 | 71.55366 | 3.232956e-05 | 0.1796546 | 0 | 0 | 0
8384 | 316563.7 | 2011-01-16 04:16 | 2131.073 | 2 | 23 | 0.5506098 | 4.018061 | 19.99578 | 19.4725 | 81.12159 | 71.55366 | 9.717941e-05 | 0.1796546 | 0 | 0 | 0
8385 | 316593.7 | 2011-01-16 04:16 | 2161.088 | 2 | 23 | 0.5504286 | 4.019356 | 20.00037 | 19.4725 | 81.14003 | 71.55366 | 3.242493e-05 | 0.1796546 | 0 | 0 | 0
8386 | 316623.7 | 2011-01-16 04:17 | 2191.103 | 2 | 23 | 0.5504286 | 4.021299 | 20.00496 | 19.4725 | 81.15848 | 71.55366 | 6.475449e-05 | 0.1796546 | 0 | 0 | 0
8387 | 316653.7 | 2011-01-16 04:18 | 2221.119 | 2 | 23 | 0.5504286 | 4.022918 | 20.00955 | 19.4725 | 81.17694 | 71.55366 | 6.475449e-05 | 0.1796546 | 0 | 0 | 0
8388 | 316683.7 | 2011-01-16 04:18 | 2251.134 | 2 | 23 | 0.5504286 | 4.024375 | 20.01413 | 19.4725 | 81.19541 | 71.55366 | 0 | 0.1796546 | 0 | 0 | 0
8389 | 316713.7 | 2011-01-16 04:19 | 2281.149 | 2 | 23 | 0.5504286 | 4.026155 | 20.01872 | 19.4725 | 81.21388 | 71.55366 | 0 | 0.1796546 | 0 | 0 | 0
8390 | 316743.7 | 2011-01-16 04:19 | 2311.164 | 2 | 23 | 0.5504286 | 4.028098 | 20.02331 | 19.4725 | 81.23236 | 71.55366 | 6.475449e-05 | 0.1796546 | 0 | 0 | 0
8391 | 316773.8 | 2011-01-16 04:20 | 2341.181 | 2 | 23 | 0.5504286 | 4.029879 | 20.0279 | 19.4725 | 81.25086 | 71.55366 | 3.232956e-05 | 0.1796546 | 0 | 0 | 0
8392 | 316803.8 | 2011-01-16 04:20 | 2371.194 | 2 | 23 | 0.5506098 | 4.03166 | 20.03249 | 19.4725 | 81.26935 | 71.55366 | 6.475449e-05 | 0.1796546 | 0 | 0 | 0
8393 | 316833.8 | 2011-01-16 04:20 | 2401.209 | 2 | 23 | 0.5504286 | 4.033279 | 20.03708 | 19.4725 | 81.28786 | 71.55366 | 0 | 0.1796546 | 0 | 0 | 0
8394 | 316863.8 | 2011-01-16 04:21 | 2431.224 | 2 | 23 | 0.5502474 | 4.035059 | 20.04167 | 19.4725 | 81.30637 | 71.55366 | 6.475449e-05 | 0.1796546 | 0 | 0 | 0
8395 | 316893.8 | 2011-01-16 04:22 | 2461.24 | 2 | 23 | 0.5504286 | 4.037002 | 20.04626 | 19.4725 | 81.3249 | 71.55366 | 6.475449e-05 | 0.1796546 | 0 | 0 | 0
8396 | 316923.8 | 2011-01-16 04:22 | 2491.255 | 2 | 23 | 0.5504286 | 4.038783 | 20.05085 | 19.4725 | 81.34343 | 71.55366 | 6.475449e-05 | 0.1796546 | 0 | 0 | 0
8397 | 316953.8 | 2011-01-16 04:22 | 2521.27 | 2 | 23 | 0.5504286 | 4.040564 | 20.05544 | 19.4725 | 81.36197 | 71.55366 | 6.475449e-05 | 0.1796546 | 0 | 0 | 0
8398 | 316983.9 | 2011-01-16 04:23 | 2551.285 | 2 | 23 | 0.5506098 | 4.042507 | 20.06003 | 19.4725 | 81.38051 | 71.55366 | 6.475449e-05 | 0.1796546 | 0 | 0 | 0
8399 | 317013.9 | 2011-01-16 04:24 | 2581.3 | 2 | 23 | 0.5502474 | 4.044287 | 20.06462 | 19.4725 | 81.39907 | 71.55366 | 3.232956e-05 | 0.1796546 | 0 | 0 | 0
8400 | 317043.9 | 2011-01-16 04:24 | 2611.315 | 2 | 23 | 0.5506098 | 4.046392 | 20.06921 | 19.4725 | 81.41764 | 71.55366 | 6.475449e-05 | 0.1796546 | 0 | 0 | 0
8401 | 317073.9 | 2011-01-16 04:24 | 2641.33 | 2 | 23 | 0.5506098 | 4.048172 | 20.0738 | 19.4725 | 81.43621 | 71.55366 | 6.475449e-05 | 0.1796546 | 0 | 0 | 0
8402 | 317103.9 | 2011-01-16 04:25 | 2671.345 | 2 | 23 | 0.5504286 | 4.050116 | 20.07839 | 19.4725 | 81.45479 | 71.55366 | 6.475449e-05 | 0.1796546 | 0 | 0 | 0
8403 | 317133.9 | 2011-01-16 04:25 | 2701.36 | 2 | 23 | 0.5504286 | 4.052058 | 20.08297 | 19.4725 | 81.47338 | 71.55366 | 3.242493e-05 | 0.1796546 | 0 | 0 | 0
8404 | 317164 | 2011-01-16 04:26 | 2731.376 | 2 | 23 | 0.5502474 | 4.054001 | 20.08756 | 19.4725 | 81.49199 | 71.55366 | 6.475449e-05 | 0.1796546 | 0 | 0 | 0
8405 | 317194 | 2011-01-16 04:27 | 2761.391 | 2 | 23 | 0.5504286 | 4.055943 | 20.09215 | 19.4725 | 81.5106 | 71.55366 | 0 | 0.1796546 | 0 | 0 | 0
8406 | 317224 | 2011-01-16 04:27 | 2791.406 | 2 | 23 | 0.5502474 | 4.057886 | 20.09674 | 19.4725 | 81.52921 | 71.55366 | 0 | 0.1796546 | 0 | 0 | 0
8407 | 317254 | 2011-01-16 04:28 | 2821.421 | 2 | 23 | 0.5502474 | 4.059991 | 20.10133 | 19.4725 | 81.54784 | 71.55366 | 3.242493e-05 | 0.1796546 | 0 | 0 | 0
8408 | 317284 | 2011-01-16 04:28 | 2851.436 | 2 | 23 | 0.5504286 | 4.062095 | 20.10592 | 19.4725 | 81.56648 | 71.55366 | 6.475449e-05 | 0.1796546 | 0 | 0 | 0
8409 | 317314 | 2011-01-16 04:28 | 2881.451 | 2 | 23 | 0.5504286 | 4.0642 | 20.11051 | 19.4725 | 81.58513 | 71.55366 | 6.475449e-05 | 0.1796546 | 0 | 0 | 0
8410 | 317344 | 2011-01-16 04:29 | 2911.466 | 2 | 23 | 0.5507911 | 4.066304 | 20.1151 | 19.4725 | 81.60378 | 71.55366 | 9.708405e-05 | 0.1796546 | 0 | 0 | 0
8411 | 317374.1 | 2011-01-16 04:30 | 2941.481 | 2 | 23 | 0.5502474 | 4.068409 | 20.11969 | 19.4725 | 81.62245 | 71.55366 | 3.242493e-05 | 0.1796546 | 0 | 0 | 0
8412 | 317404.1 | 2011-01-16 04:30 | 2971.496 | 2 | 23 | 0.5506098 | 4.070675 | 20.12428 | 19.4725 | 81.64113 | 71.55366 | 9.708405e-05 | 0.1796546 | 0 | 0 | 0
8413 | 317434.1 | 2011-01-16 04:30 | 3001.512 | 2 | 23 | 0.5504286 | 4.07278 | 20.12887 | 19.4725 | 81.65981 | 71.55366 | 0 | 0.1796546 | 0 | 0 | 0
8414 | 317464.1 | 2011-01-16 04:31 | 3031.527 | 2 | 23 | 0.5506098 | 4.075047 | 20.13346 | 19.4725 | 81.67851 | 71.55366 | 6.475449e-05 | 0.1796546 | 0 | 0 | 0
8415 | 317494.1 | 2011-01-16 04:32 | 3061.542 | 2 | 23 | 0.5504286 | 4.077313 | 20.13805 | 19.4725 | 81.69722 | 71.55366 | 6.475449e-05 | 0.1796546 | 0 | 0 | 0
8416 | 317524.1 | 2011-01-16 04:32 | 3091.557 | 2 | 23 | 0.5504286 | 4.079579 | 20.14264 | 19.4725 | 81.71593 | 71.55366 | 9.708405e-05 | 0.1796546 | 0 | 0 | 0
8417 | 317554.1 | 2011-01-16 04:32 | 3121.572 | 2 | 23 | 0.5504286 | 4.081684 | 20.14723 | 19.4725 | 81.73466 | 71.55366 | 6.475449e-05 | 0.1796546 | 0 | 0 | 0
8418 | 317584.2 | 2011-01-16 04:33 | 3151.587 | 2 | 23 | 0.5504286 | 4.084112 | 20.15181 | 19.4725 | 81.7534 | 71.55366 | 3.232956e-05 | 0.1796546 | 0 | 0 | 0
8419 | 317614.2 | 2011-01-16 04:33 | 3181.602 | 2 | 23 | 0.5502474 | 4.086379 | 20.1564 | 19.4725 | 81.77215 | 71.55366 | 0 | 0.1796546 | 0 | 0 | 0
8420 | 317644.2 | 2011-01-16 04:34 | 3211.617 | 2 | 23 | 0.5504286 | 4.088969 | 20.16099 | 19.4725 | 81.79091 | 71.55366 | 3.242493e-05 | 0.1796546 | 0 | 0 | 0
8421 | 317674.2 | 2011-01-16 04:35 | 3241.632 | 2 | 23 | 0.5504286 | 4.091397 | 20.16558 | 19.4725 | 81.80968 | 71.55366 | 6.475449e-05 | 0.1796546 | 0 | 0 | 0
8422 | 317704.2 | 2011-01-16 04:35 | 3271.648 | 2 | 23 | 0.5504286 | 4.093826 | 20.17017 | 19.4725 | 81.82846 | 71.55366 | 9.717941e-05 | 0.1796546 | 0 | 0 | 0
8423 | 317734.2 | 2011-01-16 04:36 | 3301.663 | 2 | 23 | 0.5504286 | 4.096416 | 20.17476 | 19.4725 | 81.84726 | 71.55366 | 6.475449e-05 | 0.1796546 | 0 | 0 | 0
8424 | 317764.3 | 2011-01-16 04:36 | 3331.678 | 2 | 23 | 0.5504286 | 4.098845 | 20.17935 | 19.4725 | 81.86606 | 71.55366 | 6.475449e-05 | 0.1796546 | 0 | 0 | 0
8425 | 317794.3 | 2011-01-16 04:36 | 3361.693 | 2 | 23 | 0.5504286 | 4.101273 | 20.18394 | 19.4725 | 81.88488 | 71.55366 | 3.232956e-05 | 0.1796546 | 0 | 0 | 0
8426 | 317824.3 | 2011-01-16 04:37 | 3391.708 | 2 | 23 | 0.5504286 | 4.103701 | 20.18853 | 19.4725 | 81.90371 | 71.55366 | 6.475449e-05 | 0.1796546 | 0 | 0 | 0
8427 | 317854.3 | 2011-01-16 04:38 | 3421.726 | 2 | 23 | 0.5504286 | 4.106453 | 20.19312 | 19.4725 | 81.92255 | 71.55366 | 9.708405e-05 | 0.1796546 | 0 | 0 | 0
8428 | 317884.3 | 2011-01-16 04:38 | 3451.738 | 2 | 23 | 0.5502474 | 4.109044 | 20.19771 | 19.4725 | 81.9414 | 71.55366 | 6.475449e-05 | 0.1796546 | 0 | 0 | 0
8429 | 317914.3 | 2011-01-16 04:38 | 3481.753 | 2 | 23 | 0.5506098 | 4.111795 | 20.2023 | 19.4725 | 81.96026 | 71.55366 | 9.708405e-05 | 0.1796546 | 0 | 0 | 0
8430 | 317944.3 | 2011-01-16 04:39 | 3511.768 | 2 | 23 | 0.5506098 | 4.114386 | 20.20689 | 19.4725 | 81.97914 | 71.55366 | 3.232956e-05 | 0.1796546 | 0 | 0 | 0
8431 | 317974.4 | 2011-01-16 04:40 | 3541.784 | 2 | 23 | 0.5504286 | 4.1173 | 20.21148 | 19.4725 | 81.99803 | 71.55366 | 0.0001296043 | 0.1796546 | 0 | 0 | 0
8432 | 318004.4 | 2011-01-16 04:40 | 3571.799 | 2 | 23 | 0.5504286 | 4.119566 | 20.21607 | 19.4725 | 82.01693 | 71.55366 | 3.242493e-05 | 0.1796546 | 0 | 0 | 0
8433 | 318034.4 | 2011-01-16 04:41 | 3601.814 | 2 | 23 | 0.5506098 | 4.122642 | 20.22066 | 19.4725 | 82.03584 | 71.55366 | 9.708405e-05 | 0.1796546 | 0 | 0 | 0
8434 | 318064.4 | 2011-01-16 04:41 | 3631.829 | 2 | 23 | 0.5506098 | 4.125394 | 20.22524 | 19.4725 | 82.05477 | 71.55366 | 9.717941e-05 | 0.1796546 | 0 | 0 | 0
8435 | 318094.4 | 2011-01-16 04:42 | 3661.844 | 2 | 23 | 0.5506098 | 4.127985 | 20.22983 | 19.4725 | 82.0737 | 71.55366 | 6.475449e-05 | 0.1796546 | 0 | 0 | 0
8436 | 318124.4 | 2011-01-16 04:42 | 3691.859 | 2 | 23 | 0.5504286 | 4.130737 | 20.23442 | 19.4725 | 82.09266 | 71.55366 | 3.242493e-05 | 0.1796546 | 0 | 0 | 0
8437 | 318154.5 | 2011-01-16 04:43 | 3721.874 | 2 | 23 | 0.5506098 | 4.133812 | 20.23901 | 19.4725 | 82.11162 | 71.55366 | 6.475449e-05 | 0.1796546 | 0 | 0 | 0
8438 | 318184.5 | 2011-01-16 04:43 | 3751.889 | 2 | 23 | 0.5506098 | 4.136726 | 20.2436 | 19.4725 | 82.1306 | 71.55366 | 9.708405e-05 | 0.1796546 | 0 | 0 | 0
8439 | 318214.5 | 2011-01-16 04:44 | 3781.905 | 2 | 23 | 0.5504286 | 4.139641 | 20.24819 | 19.4725 | 82.14959 | 71.55366 | 9.717941e-05 | 0.1796546 | 0 | 0 | 0
8440 | 318244.5 | 2011-01-16 04:44 | 3811.92 | 2 | 23 | 0.5504286 | 4.142716 | 20.25278 | 19.4725 | 82.1686 | 71.55366 | 9.708405e-05 | 0.1796546 | 0 | 0 | 0
8441 | 318274.5 | 2011-01-16 04:45 | 3841.935 | 2 | 23 | 0.5506098 | 4.14563 | 20.25737 | 19.4725 | 82.18761 | 71.55366 | 9.708405e-05 | 0.1796546 | 0 | 0 | 0
8442 | 318304.5 | 2011-01-16 04:45 | 3871.95 | 2 | 23 | 0.5504286 | 4.148545 | 20.26196 | 19.4725 | 82.20665 | 71.55366 | 6.475449e-05 | 0.1796546 | 0 | 0 | 0
8443 | 318334.5 | 2011-01-16 04:46 | 3901.965 | 2 | 23 | 0.5506098 | 4.151944 | 20.26655 | 19.4725 | 82.22569 | 71.55366 | 0.000129509 | 0.1796546 | 0 | 0 | 0
8444 | 318364.6 | 2011-01-16 04:46 | 3931.98 | 2 | 23 | 0.5506098 | 4.154858 | 20.27114 | 19.4725 | 82.24476 | 71.55366 | 9.708405e-05 | 0.1796546 | 0 | 0 | 0
8445 | 318394.6 | 2011-01-16 04:47 | 3961.995 | 2 | 23 | 0.5504286 | 4.157934 | 20.27573 | 19.4725 | 82.26383 | 71.55366 | 9.708405e-05 | 0.1796546 | 0 | 0 | 0
8446 | 318424.6 | 2011-01-16 04:47 | 3992.01 | 2 | 23 | 0.5502474 | 4.16101 | 20.28032 | 19.4725 | 82.28292 | 71.55366 | 3.242493e-05 | 0.1796546 | 0 | 0 | 0
8447 | 318454.6 | 2011-01-16 04:48 | 4022.025 | 2 | 23 | 0.5504286 | 4.164248 | 20.28491 | 19.4725 | 82.30202 | 71.55366 | 9.717941e-05 | 0.1796546 | 0 | 0 | 0
8448 | 318484.6 | 2011-01-16 04:48 | 4052.041 | 2 | 23 | 0.5504286 | 4.167486 | 20.2895 | 19.4725 | 82.32114 | 71.55366 | 9.708405e-05 | 0.1796546 | 0 | 0 | 0
8449 | 318514.6 | 2011-01-16 04:49 | 4082.056 | 2 | 23 | 0.5504286 | 4.170723 | 20.29408 | 19.4725 | 82.34028 | 71.55366 | 9.708405e-05 | 0.1796546 | 0 | 0 | 0
8450 | 318544.6 | 2011-01-16 04:49 | 4112.071 | 2 | 23 | 0.5504286 | 4.173961 | 20.29867 | 19.4725 | 82.35942 | 71.55366 | 9.708405e-05 | 0.1796546 | 0 | 0 | 0
8451 | 318574.7 | 2011-01-16 04:50 | 4142.086 | 2 | 23 | 0.5504286 | 4.177199 | 20.30326 | 19.4725 | 82.37859 | 71.55366 | 9.717941e-05 | 0.1796546 | 0 | 0 | 0
8452 | 318604.7 | 2011-01-16 04:50 | 4172.101 | 2 | 23 | 0.5504286 | 4.180437 | 20.30785 | 19.4725 | 82.39776 | 71.55366 | 9.717941e-05 | 0.1796546 | 0 | 0 | 0
8453 | 318634.7 | 2011-01-16 04:51 | 4202.116 | 2 | 23 | 0.5504286 | 4.183836 | 20.31244 | 19.4725 | 82.41695 | 71.55366 | 9.708405e-05 | 0.1796546 | 0 | 0 | 0
8454 | 318664.7 | 2011-01-16 04:51 | 4232.131 | 2 | 23 | 0.5504286 | 4.187075 | 20.31703 | 19.4725 | 82.43616 | 71.55366 | 6.475449e-05 | 0.1796546 | 0 | 0 | 0
8455 | 318694.7 | 2011-01-16 04:52 | 4262.149 | 2 | 23 | 0.5502474 | 4.190636 | 20.32162 | 19.4725 | 82.45538 | 71.55366 | 9.717941e-05 | 0.1796546 | 0 | 0 | 0
8456 | 318724.7 | 2011-01-16 04:52 | 4292.162 | 2 | 23 | 0.5504286 | 4.194036 | 20.32621 | 19.4725 | 82.47461 | 71.55366 | 6.475449e-05 | 0.1796546 | 0 | 0 | 0
8457 | 318754.8 | 2011-01-16 04:53 | 4322.177 | 2 | 23 | 0.5504286 | 4.197435 | 20.3308 | 19.4725 | 82.49387 | 71.55366 | 6.475449e-05 | 0.1796546 | 0 | 0 | 0
8458 | 318774.5 | 2011-01-16 04:53 | 4341.958 | 2 | 23 | 0.5502474 | 4.200026 | 20.33382 | 19.4725 | 82.50657 | 71.55366 | 9.708405e-05 | 0.1796546 | 0 | 0 | 0
8459 | 318804.5 | 2011-01-16 04:53 | 30.01512 | 3 | 23 | 0 | 4.057239 | 20.33382 | 19.4725 | 82.50657 | 71.55366 | -0.0004857063 | 0.1796546 | 0 | 0 | 0
8460 | 318834.6 | 2011-01-16 04:54 | 60.03021 | 3 | 23 | 0 | 4.04364 | 20.33382 | 19.4725 | 82.50657 | 71.55366 | -0.000259018 | 0.1796546 | 0 | 0 | 0
8461 | 318864.6 | 2011-01-16 04:54 | 90.04534 | 3 | 23 | 0 | 4.035222 | 20.33382 | 19.4725 | 82.50657 | 71.55366 | -0.0001942635 | 0.1796546 | 0 | 0 | 0
8462 | 318894.5 | 2011-01-16 04:55 | 120.0136 | 3 | 23 | 0 | 4.029555 | 20.33382 | 19.4725 | 82.50657 | 71.55366 | -0.000129509 | 0.1796546 | 0 | 0 | 0
8463 | 318894.5 | 2011-01-16 04:55 | 0.01563257 | 4 | 23 | 0.8559374 | 4.200349 | 20.33382 | 19.4725 | 82.50658 | 71.55366 | -3.242493e-05 | 0.1796546 | 0 | 0 | 0
8464 | 318897 | 2011-01-16 04:55 | 2.51561 | 4 | 23 | 0.8059253 | 4.200511 | 20.3344 | 19.4725 | 82.50899 | 71.55366 | 0 | 0.1796546 | 0 | 0 | 0
8465 | 318902.7 | 2011-01-16 04:55 | 8.17183 | 4 | 23 | 0.7559131 | 4.200673 | 20.33562 | 19.4725 | 82.51413 | 71.55366 | 3.232956e-05 | 0.1796546 | 0 | 0 | 0
8466 | 318911.4 | 2011-01-16 04:55 | 16.84345 | 4 | 23 | 0.7059011 | 4.200511 | 20.33738 | 19.4725 | 82.52151 | 71.55366 | 0 | 0.1796546 | 0 | 0 | 0
8467 | 318924.1 | 2011-01-16 04:55 | 29.56199 | 4 | 23 | 0.655889 | 4.200511 | 20.33978 | 19.4725 | 82.53159 | 71.55366 | 0 | 0.1796546 | 0 | 0 | 0
8468 | 318943.1 | 2011-01-16 04:56 | 48.56167 | 4 | 23 | 0.6058769 | 4.200511 | 20.3431 | 19.4725 | 82.54554 | 71.55366 | 0 | 0.1796546 | 0 | 0 | 0
8469 | 318975.2 | 2011-01-16 04:56 | 80.68637 | 4 | 23 | 0.5558648 | 4.200349 | 20.34826 | 19.4725 | 82.56722 | 71.55366 | -3.242493e-05 | 0.1796546 | 0 | 0 | 0
8470 | 319040.9 | 2011-01-16 04:57 | 146.4194 | 4 | 23 | 0.5058526 | 4.200511 | 20.3579 | 19.4725 | 82.60771 | 71.55366 | 0 | 0.1796546 | 0 | 0 | 0
8471 | 319168.5 | 2011-01-16 04:59 | 273.9642 | 4 | 23 | 0.4558406 | 4.200511 | 20.37488 | 19.4725 | 82.67904 | 71.55366 | 0 | 0.1796546 | 0 | 0 | 0
8472 | 319337.7 | 2011-01-16 05:02 | 443.1801 | 4 | 23 | 0.4058284 | 4.200511 | 20.39512 | 19.4725 | 82.76404 | 71.55366 | -3.232956e-05 | 0.1796546 | 0 | 0 | 0
8473 | 319532.6 | 2011-01-16 05:05 | 638.0674 | 4 | 23 | 0.3558163 | 4.200511 | 20.41572 | 19.4725 | 82.8506 | 71.55366 | 0 | 0.1796546 | 0 | 0 | 0
8474 | 319756.1 | 2011-01-16 05:09 | 861.6105 | 4 | 23 | 0.3058042 | 4.200511 | 20.43625 | 19.4725 | 82.93683 | 71.55366 | 0 | 0.1796546 | 0 | 0 | 0
8475 | 320014.1 | 2011-01-16 05:14 | 1119.59 | 4 | 23 | 0.2557921 | 4.200349 | 20.45635 | 19.4725 | 83.02124 | 71.55366 | -3.242493e-05 | 0.1796546 | 0 | 0 | 0
8476 | 320327.7 | 2011-01-16 05:19 | 1433.148 | 4 | 23 | 0.20578 | 4.200511 | 20.47639 | 19.4725 | 83.10545 | 71.55366 | 0 | 0.1796546 | 0 | 0 | 0
8477 | 320728.6 | 2011-01-16 05:25 | 1834.078 | 4 | 23 | 0.1555867 | 4.200511 | 20.49643 | 19.4725 | 83.18963 | 71.55366 | 0 | 0.1796546 | 0 | 0 | 0
8478 | 321321.2 | 2011-01-16 05:35 | 2426.709 | 4 | 23 | 0.1055746 | 4.200511 | 20.51771 | 19.4725 | 83.27902 | 71.55366 | 3.242493e-05 | 0.1796546 | 0 | 0 | 0
8479 | 322445.3 | 2011-01-16 05:54 | 3550.737 | 4 | 23 | 0.05538132 | 4.200511 | 20.54198 | 19.4725 | 83.38094 | 71.55366 | 0 | 0.1796546 | 0 | 0 | 0
8480 | 322641.7 | 2011-01-16 05:57 | 3747.124 | 4 | 23 | 0.04994522 | 4.200349 | 20.54489 | 19.4725 | 83.39315 | 71.55366 | -3.242493e-05 | 0.1796546 | 0 | 0 | 0
8481 | 322671.7 | 2011-01-16 05:58 | 30.01512 | 5 | 23 | 0 | 4.18756 | 20.54489 | 19.4725 | 83.39315 | 71.55366 | 0 | 0.1796546 | 0 | 0 | 0
8482 | 322701.7 | 2011-01-16 05:58 | 60.01461 | 5 | 23 | 0 | 4.185941 | 20.54489 | 19.4725 | 83.39315 | 71.55366 | -3.242493e-05 | 0.1796546 | 0 | 0 | 0
8483 | 322701.9 | 2011-01-16 05:58 | 0.187602 | 6 | 23 | 0.000657927 | 4.185294 | 20.54489 | 19.4725 | 83.39315 | 71.55366 | 0 | 0.1796546 | 0 | 0 | 0
8484 | 322701.9 | 2011-01-16 05:58 | 0.01550708 | 7 | 23 | -0.5496564 | 4.076989 | 20.54489 | 19.47251 | 83.39315 | 71.55367 | -0.002460766 | 0.1796546 | 0 | 0 | 0
8485 | 322731.9 | 2011-01-16 05:59 | 30.0306 | 7 | 23 | -0.5498376 | 4.034898 | 20.54489 | 19.47709 | 83.39315 | 71.57224 | -0.0007122994 | 0.1796546 | 0 | 0 | 0
8486 | 322761.9 | 2011-01-16 05:59 | 60.04618 | 7 | 23 | -0.5498376 | 4.015471 | 20.54489 | 19.48168 | 83.39315 | 71.59069 | -0.000485611 | 0.1796546 | 0 | 0 | 0
8487 | 322791.9 | 2011-01-16 06:00 | 90.06089 | 7 | 23 | -0.5496564 | 4.002196 | 20.54489 | 19.48626 | 83.39315 | 71.60906 | -0.0002914429 | 0.1796546 | 0 | 0 | 0
8488 | 322822 | 2011-01-16 06:00 | 120.076 | 7 | 23 | -0.5498376 | 3.991673 | 20.54489 | 19.49084 | 83.39315 | 71.62738 | -0.0002913952 | 0.1796546 | 0 | 0 | 0
8489 | 322852 | 2011-01-16 06:01 | 150.0911 | 7 | 23 | -0.5500188 | 3.983255 | 20.54489 | 19.49543 | 83.39315 | 71.64567 | -0.0001942635 | 0.1796546 | 0 | 0 | 0
8490 | 322882 | 2011-01-16 06:01 | 180.1063 | 7 | 23 | -0.5498376 | 3.97597 | 20.54489 | 19.50001 | 83.39315 | 71.66392 | -0.0001942635 | 0.1796546 | 0 | 0 | 0
8491 | 322912 | 2011-01-16 06:02 | 210.1214 | 7 | 23 | -0.5496564 | 3.969494 | 20.54489 | 19.5046 | 83.39315 | 71.68213 | -0.0001618862 | 0.1796546 | 0 | 0 | 0
8492 | 322942 | 2011-01-16 06:02 | 240.1365 | 7 | 23 | -0.5498376 | 3.963342 | 20.54489 | 19.50918 | 83.39315 | 71.70031 | -0.0001618862 | 0.1796546 | 0 | 0 | 0
8493 | 322972 | 2011-01-16 06:03 | 270.1517 | 7 | 23 | -0.5500188 | 3.957514 | 20.54489 | 19.51377 | 83.39315 | 71.71847 | -0.000129509 | 0.1796546 | 0 | 0 | 0
8494 | 323002.1 | 2011-01-16 06:03 | 300.1667 | 7 | 23 | -0.5498376 | 3.95201 | 20.54489 | 19.51835 | 83.39315 | 71.7366 | -0.000129509 | 0.1796546 | 0 | 0 | 0
8495 | 323032.1 | 2011-01-16 06:04 | 330.1818 | 7 | 23 | -0.5498376 | 3.946668 | 20.54489 | 19.52294 | 83.39315 | 71.7547 | -0.000129509 | 0.1796546 | 0 | 0 | 0
8496 | 323062.1 | 2011-01-16 06:04 | 360.1992 | 7 | 23 | -0.5498376 | 3.941487 | 20.54489 | 19.52752 | 83.39315 | 71.77279 | -0.000129509 | 0.1796546 | 0 | 0 | 0
8497 | 323092.1 | 2011-01-16 06:05 | 390.2121 | 7 | 23 | -0.5498376 | 3.936306 | 20.54489 | 19.53211 | 83.39315 | 71.79084 | -0.0001295567 | 0.1796546 | 0 | 0 | 0
8498 | 323122.1 | 2011-01-16 06:05 | 420.2272 | 7 | 23 | -0.5498376 | 3.931126 | 20.54489 | 19.53669 | 83.39315 | 71.80888 | -0.0001618862 | 0.1796546 | 0 | 0 | 0
8499 | 323152.1 | 2011-01-16 06:06 | 450.2423 | 7 | 23 | -0.5500188 | 3.926107 | 20.54489 | 19.54127 | 83.39315 | 71.82689 | -0.0001942635 | 0.1796546 | 0 | 0 | 0
8500 | 323182.1 | 2011-01-16 06:06 | 480.2578 | 7 | 23 | -0.5496564 | 3.921413 | 20.54489 | 19.54586 | 83.39315 | 71.84487 | -0.000129509 | 0.1796546 | 0 | 0 | 0
8501 | 323212.2 | 2011-01-16 06:07 | 510.2725 | 7 | 23 | -0.5500188 | 3.916556 | 20.54489 | 19.55044 | 83.39315 | 71.86284 | -0.000129509 | 0.1796546 | 0 | 0 | 0
8502 | 323242.2 | 2011-01-16 06:07 | 540.2876 | 7 | 23 | -0.5498376 | 3.911699 | 20.54489 | 19.55503 | 83.39315 | 71.88078 | -0.000129509 | 0.1796546 | 0 | 0 | 0
8503 | 323272.2 | 2011-01-16 06:08 | 570.3028 | 7 | 23 | -0.5498376 | 3.907166 | 20.54489 | 19.55961 | 83.39315 | 71.89871 | -9.717941e-05 | 0.1796546 | 0 | 0 | 0
8504 | 323302.2 | 2011-01-16 06:08 | 600.3179 | 7 | 23 | -0.5498376 | 3.902472 | 20.54489 | 19.5642 | 83.39315 | 71.91661 | -9.713173e-05 | 0.1796546 | 0 | 0 | 0
8505 | 323332.2 | 2011-01-16 06:09 | 630.333 | 7 | 23 | -0.5498376 | 3.897777 | 20.54489 | 19.56878 | 83.39315 | 71.93449 | -0.0001295567 | 0.1796546 | 0 | 0 | 0
8506 | 323362.2 | 2011-01-16 06:09 | 660.3482 | 7 | 23 | -0.5498376 | 3.893244 | 20.54489 | 19.57336 | 83.39315 | 71.95235 | -0.000129509 | 0.1796546 | 0 | 0 | 0
8507 | 323392.2 | 2011-01-16 06:10 | 690.3633 | 7 | 23 | -0.5496564 | 3.888873 | 20.54489 | 19.57795 | 83.39315 | 71.97018 | -9.713173e-05 | 0.1796546 | 0 | 0 | 0
8508 | 323422.3 | 2011-01-16 06:10 | 720.3785 | 7 | 23 | -0.5498376 | 3.88434 | 20.54489 | 19.58253 | 83.39315 | 71.988 | -0.000129509 | 0.1796546 | 0 | 0 | 0
8509 | 323452.3 | 2011-01-16 06:11 | 750.3936 | 7 | 23 | -0.5498376 | 3.879807 | 20.54489 | 19.58712 | 83.39315 | 72.0058 | -0.0001618862 | 0.1796546 | 0 | 0 | 0
8510 | 323482.3 | 2011-01-16 06:11 | 780.4086 | 7 | 23 | -0.5496564 | 3.875436 | 20.54489 | 19.5917 | 83.39315 | 72.02357 | -0.0001618862 | 0.1796546 | 0 | 0 | 0
8511 | 323512.3 | 2011-01-16 06:12 | 810.424 | 7 | 23 | -0.5498376 | 3.871227 | 20.54489 | 19.59629 | 83.39315 | 72.04133 | -9.713173e-05 | 0.1796546 | 0 | 0 | 0
8512 | 323542.3 | 2011-01-16 06:12 | 840.4388 | 7 | 23 | -0.5500188 | 3.866694 | 20.54489 | 19.60087 | 83.39315 | 72.05907 | -9.713173e-05 | 0.1796546 | 0 | 0 | 0
8513 | 323572.3 | 2011-01-16 06:13 | 870.4539 | 7 | 23 | -0.5500188 | 3.862647 | 20.54489 | 19.60546 | 83.39315 | 72.07679 | -9.713173e-05 | 0.1796546 | 0 | 0 | 0
8514 | 323602.4 | 2011-01-16 06:13 | 900.469 | 7 | 23 | -0.5498376 | 3.858599 | 20.54489 | 19.61004 | 83.39315 | 72.09448 | -6.480217e-05 | 0.1796546 | 0 | 0 | 0
8515 | 323632.4 | 2011-01-16 06:14 | 930.4843 | 7 | 23 | -0.5498376 | 3.854228 | 20.54489 | 19.61462 | 83.39315 | 72.11216 | -9.713173e-05 | 0.1796546 | 0 | 0 | 0
8516 | 323662.4 | 2011-01-16 06:14 | 960.4993 | 7 | 23 | -0.5496564 | 3.850019 | 20.54489 | 19.61921 | 83.39315 | 72.12982 | -0.000129509 | 0.1796546 | 0 | 0 | 0
8517 | 323692.4 | 2011-01-16 06:15 | 990.5144 | 7 | 23 | -0.5496564 | 3.845972 | 20.54489 | 19.62379 | 83.39315 | 72.14746 | -0.000129509 | 0.1796546 | 0 | 0 | 0
8518 | 323722.4 | 2011-01-16 06:15 | 1020.53 | 7 | 23 | -0.5498376 | 3.841925 | 20.54489 | 19.62838 | 83.39315 | 72.16509 | -9.713173e-05 | 0.1796546 | 0 | 0 | 0
8519 | 323752.4 | 2011-01-16 06:16 | 1050.545 | 7 | 23 | -0.5498376 | 3.837877 | 20.54489 | 19.63296 | 83.39315 | 72.18269 | -6.475449e-05 | 0.1796546 | 0 | 0 | 0
8520 | 323782.4 | 2011-01-16 06:16 | 1080.56 | 7 | 23 | -0.5500188 | 3.83383 | 20.54489 | 19.63755 | 83.39315 | 72.20028 | -9.713173e-05 | 0.1796546 | 0 | 0 | 0
8521 | 323812.5 | 2011-01-16 06:17 | 1110.575 | 7 | 23 | -0.5496564 | 3.829945 | 20.54489 | 19.64213 | 83.39315 | 72.21784 | -9.713173e-05 | 0.1796546 | 0 | 0 | 0
8522 | 323842.5 | 2011-01-16 06:17 | 1140.59 | 7 | 23 | -0.5498376 | 3.825897 | 20.54489 | 19.64672 | 83.39315 | 72.23539 | -9.713173e-05 | 0.1796546 | 0 | 0 | 0
8523 | 323872.5 | 2011-01-16 06:18 | 1170.605 | 7 | 23 | -0.5498376 | 3.822012 | 20.54489 | 19.6513 | 83.39315 | 72.25292 | -0.000129509 | 0.1796546 | 0 | 0 | 0
8524 | 323902.5 | 2011-01-16 06:18 | 1200.62 | 7 | 23 | -0.5500188 | 3.818127 | 20.54489 | 19.65588 | 83.39315 | 72.27043 | -9.713173e-05 | 0.1796546 | 0 | 0 | 0
8525 | 323932.5 | 2011-01-16 06:19 | 1230.635 | 7 | 23 | -0.5498376 | 3.814403 | 20.54489 | 19.66047 | 83.39315 | 72.28793 | -6.475449e-05 | 0.1796546 | 0 | 0 | 0
8526 | 323962.5 | 2011-01-16 06:19 | 1260.65 | 7 | 23 | -0.5496564 | 3.810518 | 20.54489 | 19.66505 | 83.39315 | 72.30541 | -9.713173e-05 | 0.1796546 | 0 | 0 | 0
8527 | 323992.6 | 2011-01-16 06:20 | 1290.666 | 7 | 23 | -0.5498376 | 3.806471 | 20.54489 | 19.66964 | 83.39315 | 72.32287 | -0.000129509 | 0.1796546 | 0 | 0 | 0
8528 | 324022.6 | 2011-01-16 06:20 | 1320.681 | 7 | 23 | -0.5500188 | 3.802909 | 20.54489 | 19.67422 | 83.39315 | 72.34031 | -6.475449e-05 | 0.1796546 | 0 | 0 | 0
8529 | 324052.6 | 2011-01-16 06:21 | 1350.696 | 7 | 23 | -0.5496564 | 3.799186 | 20.54489 | 19.67881 | 83.39315 | 72.35773 | -9.713173e-05 | 0.1796546 | 0 | 0 | 0
8530 | 324082.6 | 2011-01-16 06:21 | 1380.711 | 7 | 23 | -0.5500188 | 3.7953 | 20.54489 | 19.68339 | 83.39315 | 72.37514 | -0.0001618862 | 0.1796546 | 0 | 0 | 0
8531 | 324112.6 | 2011-01-16 06:22 | 1410.726 | 7 | 23 | -0.5500188 | 3.791901 | 20.54489 | 19.68798 | 83.39315 | 72.39253 | -9.713173e-05 | 0.1796546 | 0 | 0 | 0
8532 | 324142.6 | 2011-01-16 06:22 | 1440.742 | 7 | 23 | -0.5498376 | 3.788177 | 20.54489 | 19.69256 | 83.39315 | 72.40991 | -9.713173e-05 | 0.1796546 | 0 | 0 | 0
8533 | 324172.6 | 2011-01-16 06:23 | 1470.743 | 7 | 23 | -0.5498376 | 3.784616 | 20.54489 | 19.69714 | 83.39315 | 72.42726 | -9.713173e-05 | 0.1796546 | 0 | 0 | 0
8534 | 324202.6 | 2011-01-16 06:23 | 1500.756 | 7 | 23 | -0.5500188 | 3.780892 | 20.54489 | 19.70173 | 83.39315 | 72.4446 | -0.000129509 | 0.1796546 | 0 | 0 | 0
8535 | 324232.7 | 2011-01-16 06:24 | 1530.771 | 7 | 23 | -0.5496564 | 3.777654 | 20.54489 | 19.70631 | 83.39315 | 72.46193 | -9.713173e-05 | 0.1796546 | 0 | 0 | 0
8536 | 324262.7 | 2011-01-16 06:24 | 1560.786 | 7 | 23 | -0.5500188 | 3.774093 | 20.54489 | 19.71089 | 83.39315 | 72.47924 | -6.475449e-05 | 0.1796546 | 0 | 0 | 0
8537 | 324292.7 | 2011-01-16 06:25 | 1590.801 | 7 | 23 | -0.5500188 | 3.770693 | 20.54489 | 19.71548 | 83.39315 | 72.49653 | -9.717941e-05 | 0.1796546 | 0 | 0 | 0
8538 | 324322.7 | 2011-01-16 06:25 | 1620.816 | 7 | 23 | -0.5500188 | 3.767293 | 20.54489 | 19.72006 | 83.39315 | 72.51381 | -9.713173e-05 | 0.1796546 | 0 | 0 | 0
8539 | 324352.7 | 2011-01-16 06:26 | 1650.831 | 7 | 23 | -0.5500188 | 3.763894 | 20.54489 | 19.72465 | 83.39315 | 72.53108 | -0.000129509 | 0.1796546 | 0 | 0 | 0
8540 | 324382.7 | 2011-01-16 06:26 | 1680.846 | 7 | 23 | -0.5500188 | 3.760494 | 20.54489 | 19.72923 | 83.39315 | 72.54832 | -0.000129509 | 0.1796546 | 0 | 0 | 0
8541 | 324412.7 | 2011-01-16 06:27 | 1710.862 | 7 | 23 | -0.5498376 | 3.757418 | 20.54489 | 19.73382 | 83.39315 | 72.56556 | -6.475449e-05 | 0.1796546 | 0 | 0 | 0
8542 | 324442.8 | 2011-01-16 06:27 | 1740.877 | 7 | 23 | -0.5498376 | 3.75418 | 20.54489 | 19.7384 | 83.39315 | 72.58278 | -9.713173e-05 | 0.1796546 | 0 | 0 | 0
8543 | 324472.8 | 2011-01-16 06:28 | 1770.892 | 7 | 23 | -0.5500188 | 3.75078 | 20.54489 | 19.74299 | 83.39315 | 72.59998 | -6.475449e-05 | 0.1796546 | 0 | 0 | 0
8544 | 324502.8 | 2011-01-16 06:28 | 1800.907 | 7 | 23 | -0.5496564 | 3.747705 | 20.54489 | 19.74757 | 83.39315 | 72.61717 | -9.713173e-05 | 0.1796546 | 0 | 0 | 0
8545 | 324532.8 | 2011-01-16 06:29 | 1830.922 | 7 | 23 | -0.5498376 | 3.744467 | 20.54489 | 19.75216 | 83.39315 | 72.63434 | -9.713173e-05 | 0.1796546 | 0 | 0 | 0
8546 | 324562.8 | 2011-01-16 06:29 | 1860.937 | 7 | 23 | -0.5498376 | 3.741553 | 20.54489 | 19.75674 | 83.39315 | 72.6515 | -6.480217e-05 | 0.1796546 | 0 | 0 | 0
8547 | 324592.8 | 2011-01-16 06:30 | 1890.952 | 7 | 23 | -0.5500188 | 3.738153 | 20.54489 | 19.76133 | 83.39315 | 72.66865 | -0.0001618862 | 0.1796546 | 0 | 0 | 0
8548 | 324622.9 | 2011-01-16 06:30 | 1920.967 | 7 | 23 | -0.5498376 | 3.735239 | 20.54489 | 19.76591 | 83.39315 | 72.68578 | -6.475449e-05 | 0.1796546 | 0 | 0 | 0
8549 | 324652.9 | 2011-01-16 06:31 | 1950.983 | 7 | 23 | -0.5498376 | 3.732325 | 20.54489 | 19.77049 | 83.39315 | 72.7029 | -6.475449e-05 | 0.1796546 | 0 | 0 | 0
8550 | 324682.9 | 2011-01-16 06:31 | 1980.998 | 7 | 23 | -0.5502 | 3.729249 | 20.54489 | 19.77508 | 83.39315 | 72.72 | -6.475449e-05 | 0.1796546 | 0 | 0 | 0
8551 | 324712.9 | 2011-01-16 06:32 | 2011.013 | 7 | 23 | -0.5496564 | 3.726659 | 20.54489 | 19.77966 | 83.39315 | 72.73709 | 0 | 0.1796546 | 0 | 0 | 0
8552 | 324742.9 | 2011-01-16 06:32 | 2041.028 | 7 | 23 | -0.5498376 | 3.723745 | 20.54489 | 19.78425 | 83.39315 | 72.75417 | -6.475449e-05 | 0.1796546 | 0 | 0 | 0
8553 | 324772.9 | 2011-01-16 06:33 | 2071.043 | 7 | 23 | -0.5498376 | 3.720831 | 20.54489 | 19.78883 | 83.39315 | 72.77124 | -6.475449e-05 | 0.1796546 | 0 | 0 | 0
8554 | 324802.9 | 2011-01-16 06:33 | 2101.058 | 7 | 23 | -0.5500188 | 3.717755 | 20.54489 | 19.79342 | 83.39315 | 72.78829 | -9.713173e-05 | 0.1796546 | 0 | 0 | 0
8555 | 324833 | 2011-01-16 06:34 | 2131.073 | 7 | 23 | -0.5500188 | 3.715003 | 20.54489 | 19.798 | 83.39315 | 72.80533 | -6.475449e-05 | 0.1796546 | 0 | 0 | 0
8556 | 324863 | 2011-01-16 06:34 | 2161.088 | 7 | 23 | -0.5498376 | 3.71225 | 20.54489 | 19.80259 | 83.39315 | 72.82235 | -6.475449e-05 | 0.1796546 | 0 | 0 | 0
8557 | 324893 | 2011-01-16 06:35 | 2191.103 | 7 | 23 | -0.5496564 | 3.709498 | 20.54489 | 19.80717 | 83.39315 | 72.83936 | -6.475449e-05 | 0.1796546 | 0 | 0 | 0
8558 | 324923 | 2011-01-16 06:35 | 2221.119 | 7 | 23 | -0.5498376 | 3.706908 | 20.54489 | 19.81176 | 83.39315 | 72.85637 | -6.475449e-05 | 0.1796546 | 0 | 0 | 0
8559 | 324953 | 2011-01-16 06:36 | 2251.134 | 7 | 23 | -0.5500188 | 3.704318 | 20.54489 | 19.81634 | 83.39315 | 72.87335 | -6.475449e-05 | 0.1796546 | 0 | 0 | 0
8560 | 324983 | 2011-01-16 06:36 | 2281.149 | 7 | 23 | -0.5498376 | 3.701566 | 20.54489 | 19.82092 | 83.39315 | 72.89033 | -6.475449e-05 | 0.1796546 | 0 | 0 | 0
8561 | 325013.1 | 2011-01-16 06:37 | 2311.166 | 7 | 23 | -0.5498376 | 3.698976 | 20.54489 | 19.82551 | 83.39315 | 72.9073 | -6.475449e-05 | 0.1796546 | 0 | 0 | 0
8562 | 325043.1 | 2011-01-16 06:37 | 2341.179 | 7 | 23 | -0.5498376 | 3.696547 | 20.54489 | 19.83009 | 83.39315 | 72.92425 | -6.475449e-05 | 0.1796546 | 0 | 0 | 0
8563 | 325073.1 | 2011-01-16 06:38 | 2371.194 | 7 | 23 | -0.5498376 | 3.693795 | 20.54489 | 19.83468 | 83.39315 | 72.94119 | -6.475449e-05 | 0.1796546 | 0 | 0 | 0
8564 | 325103.1 | 2011-01-16 06:38 | 2401.209 | 7 | 23 | -0.5496564 | 3.691367 | 20.54489 | 19.83926 | 83.39315 | 72.95812 | -3.237724e-05 | 0.1796546 | 0 | 0 | 0
8565 | 325133.1 | 2011-01-16 06:39 | 2431.225 | 7 | 23 | -0.5500188 | 3.688938 | 20.54489 | 19.84385 | 83.39315 | 72.97503 | -3.237724e-05 | 0.1796546 | 0 | 0 | 0
8566 | 325163.1 | 2011-01-16 06:39 | 2461.24 | 7 | 23 | -0.5498376 | 3.686348 | 20.54489 | 19.84843 | 83.39315 | 72.99194 | -9.713173e-05 | 0.1796546 | 0 | 0 | 0
8567 | 325193.1 | 2011-01-16 06:40 | 2491.255 | 7 | 23 | -0.5498376 | 3.684082 | 20.54489 | 19.85302 | 83.39315 | 73.00883 | -6.475449e-05 | 0.1796546 | 0 | 0 | 0
8568 | 325223.2 | 2011-01-16 06:40 | 2521.27 | 7 | 23 | -0.5498376 | 3.681653 | 20.54489 | 19.8576 | 83.39315 | 73.02572 | -6.475449e-05 | 0.1796546 | 0 | 0 | 0
8569 | 325253.2 | 2011-01-16 06:41 | 2551.285 | 7 | 23 | -0.5496564 | 3.679387 | 20.54489 | 19.86219 | 83.39315 | 73.04259 | -3.237724e-05 | 0.1796546 | 0 | 0 | 0
8570 | 325283.2 | 2011-01-16 06:41 | 2581.3 | 7 | 23 | -0.5498376 | 3.676959 | 20.54489 | 19.86677 | 83.39315 | 73.05946 | -6.475449e-05 | 0.1796546 | 0 | 0 | 0
8571 | 325313.2 | 2011-01-16 06:42 | 2611.315 | 7 | 23 | -0.5496564 | 3.674692 | 20.54489 | 19.87136 | 83.39315 | 73.07631 | -3.237724e-05 | 0.1796546 | 0 | 0 | 0
8572 | 325343.2 | 2011-01-16 06:42 | 2641.33 | 7 | 23 | -0.5500188 | 3.672264 | 20.54489 | 19.87594 | 83.39315 | 73.09315 | -9.713173e-05 | 0.1796546 | 0 | 0 | 0
8573 | 325373.2 | 2011-01-16 06:43 | 2671.345 | 7 | 23 | -0.5498376 | 3.670159 | 20.54489 | 19.88052 | 83.39315 | 73.10998 | -6.475449e-05 | 0.1796546 | 0 | 0 | 0
8574 | 325403.2 | 2011-01-16 06:43 | 2701.36 | 7 | 23 | -0.5498376 | 3.667893 | 20.54489 | 19.88511 | 83.39315 | 73.1268 | -6.475449e-05 | 0.1796546 | 0 | 0 | 0
8575 | 325433.3 | 2011-01-16 06:44 | 2731.375 | 7 | 23 | -0.5496564 | 3.665626 | 20.54489 | 19.88969 | 83.39315 | 73.14361 | -9.713173e-05 | 0.1796546 | 0 | 0 | 0
8576 | 325463.3 | 2011-01-16 06:44 | 2761.391 | 7 | 23 | -0.5498376 | 3.663522 | 20.54489 | 19.89428 | 83.39315 | 73.16041 | -6.480217e-05 | 0.1796546 | 0 | 0 | 0
8577 | 325493.3 | 2011-01-16 06:45 | 2791.406 | 7 | 23 | -0.5500188 | 3.661255 | 20.54489 | 19.89886 | 83.39315 | 73.1772 | -6.475449e-05 | 0.1796546 | 0 | 0 | 0
8578 | 325523.3 | 2011-01-16 06:45 | 2821.421 | 7 | 23 | -0.5498376 | 3.659312 | 20.54489 | 19.90345 | 83.39315 | 73.19398 | 0 | 0.1796546 | 0 | 0 | 0
8579 | 325553.3 | 2011-01-16 06:46 | 2851.436 | 7 | 23 | -0.5496564 | 3.657208 | 20.54489 | 19.90803 | 83.39315 | 73.21076 | -3.237724e-05 | 0.1796546 | 0 | 0 | 0
8580 | 325583.3 | 2011-01-16 06:46 | 2881.451 | 7 | 23 | -0.5498376 | 3.65478 | 20.54489 | 19.91262 | 83.39315 | 73.22752 | -9.713173e-05 | 0.1796546 | 0 | 0 | 0
8581 | 325613.4 | 2011-01-16 06:47 | 2911.466 | 7 | 23 | -0.5500188 | 3.652999 | 20.54489 | 19.9172 | 83.39315 | 73.24427 | -3.237724e-05 | 0.1796546 | 0 | 0 | 0
8582 | 325643.4 | 2011-01-16 06:47 | 2941.481 | 7 | 23 | -0.5498376 | 3.651056 | 20.54489 | 19.92179 | 83.39315 | 73.26101 | -3.237724e-05 | 0.1796546 | 0 | 0 | 0
8583 | 325673.4 | 2011-01-16 06:48 | 2971.496 | 7 | 23 | -0.5500188 | 3.648952 | 20.54489 | 19.92637 | 83.39315 | 73.27775 | -9.713173e-05 | 0.1796546 | 0 | 0 | 0
8584 | 325703.4 | 2011-01-16 06:48 | 3001.512 | 7 | 23 | -0.5498376 | 3.647009 | 20.54489 | 19.93096 | 83.39315 | 73.29447 | -3.237724e-05 | 0.1796546 | 0 | 0 | 0
8585 | 325733.4 | 2011-01-16 06:49 | 3031.527 | 7 | 23 | -0.5500188 | 3.644904 | 20.54489 | 19.93554 | 83.39315 | 73.31118 | -9.713173e-05 | 0.1796546 | 0 | 0 | 0
8586 | 325763.4 | 2011-01-16 06:49 | 3061.542 | 7 | 23 | -0.5498376 | 3.643123 | 20.54489 | 19.94012 | 83.39315 | 73.32789 | -6.475449e-05 | 0.1796546 | 0 | 0 | 0
8587 | 325793.4 | 2011-01-16 06:50 | 3091.557 | 7 | 23 | -0.5498376 | 3.641181 | 20.54489 | 19.94471 | 83.39315 | 73.34459 | -6.475449e-05 | 0.1796546 | 0 | 0 | 0
8588 | 325823.5 | 2011-01-16 06:50 | 3121.572 | 7 | 23 | -0.5496564 | 3.6394 | 20.54489 | 19.94929 | 83.39315 | 73.36128 | -3.237724e-05 | 0.1796546 | 0 | 0 | 0
8589 | 325853.5 | 2011-01-16 06:51 | 3151.587 | 7 | 23 | -0.5496564 | 3.637457 | 20.54489 | 19.95388 | 83.39315 | 73.37796 | -6.475449e-05 | 0.1796546 | 0 | 0 | 0
8590 | 325883.5 | 2011-01-16 06:51 | 3181.602 | 7 | 23 | -0.5498376 | 3.635839 | 20.54489 | 19.95846 | 83.39315 | 73.39463 | -3.237724e-05 | 0.1796546 | 0 | 0 | 0
8591 | 325913.5 | 2011-01-16 06:52 | 3211.617 | 7 | 23 | -0.5500188 | 3.633734 | 20.54489 | 19.96305 | 83.39315 | 73.41129 | -9.713173e-05 | 0.1796546 | 0 | 0 | 0
8592 | 325943.5 | 2011-01-16 06:52 | 3241.632 | 7 | 23 | -0.5496564 | 3.632115 | 20.54489 | 19.96763 | 83.39315 | 73.42795 | -3.237724e-05 | 0.1796546 | 0 | 0 | 0
8593 | 325973.5 | 2011-01-16 06:53 | 3271.648 | 7 | 23 | -0.5500188 | 3.630334 | 20.54489 | 19.97222 | 83.39315 | 73.4446 | -6.475449e-05 | 0.1796546 | 0 | 0 | 0
8594 | 326003.5 | 2011-01-16 06:53 | 3301.663 | 7 | 23 | -0.5500188 | 3.628553 | 20.54489 | 19.9768 | 83.39315 | 73.46124 | -9.713173e-05 | 0.1796546 | 0 | 0 | 0
8595 | 326033.6 | 2011-01-16 06:54 | 3331.678 | 7 | 23 | -0.5498376 | 3.626935 | 20.54489 | 19.98139 | 83.39315 | 73.47787 | -6.475449e-05 | 0.1796546 | 0 | 0 | 0
8596 | 326063.6 | 2011-01-16 06:54 | 3361.693 | 7 | 23 | -0.5498376 | 3.625478 | 20.54489 | 19.98597 | 83.39315 | 73.49449 | 0 | 0.1796546 | 0 | 0 | 0
8597 | 326093.6 | 2011-01-16 06:55 | 3391.71 | 7 | 23 | -0.5498376 | 3.623858 | 20.54489 | 19.99056 | 83.39315 | 73.51111 | -3.237724e-05 | 0.1796546 | 0 | 0 | 0
8598 | 326123.6 | 2011-01-16 06:55 | 3421.723 | 7 | 23 | -0.5498376 | 3.62224 | 20.54489 | 19.99514 | 83.39315 | 73.52772 | -3.237724e-05 | 0.1796546 | 0 | 0 | 0
8599 | 326153.6 | 2011-01-16 06:56 | 3451.738 | 7 | 23 | -0.5498376 | 3.620459 | 20.54489 | 19.99972 | 83.39315 | 73.54432 | -3.237724e-05 | 0.1796546 | 0 | 0 | 0
8600 | 326183.6 | 2011-01-16 06:56 | 3481.753 | 7 | 23 | -0.5500188 | 3.61884 | 20.54489 | 20.00431 | 83.39315 | 73.56092 | -9.713173e-05 | 0.1796546 | 0 | 0 | 0
8601 | 326213.7 | 2011-01-16 06:57 | 3511.769 | 7 | 23 | -0.5498376 | 3.617383 | 20.54489 | 20.00889 | 83.39315 | 73.57751 | -9.713173e-05 | 0.1796546 | 0 | 0 | 0
8602 | 326243.7 | 2011-01-16 06:57 | 3541.784 | 7 | 23 | -0.5500188 | 3.615764 | 20.54489 | 20.01348 | 83.39315 | 73.59409 | -9.713173e-05 | 0.1796546 | 0 | 0 | 0
8603 | 326273.7 | 2011-01-16 06:58 | 3571.799 | 7 | 23 | -0.5498376 | 3.614469 | 20.54489 | 20.01806 | 83.39315 | 73.61066 | -6.475449e-05 | 0.1796546 | 0 | 0 | 0
8604 | 326303.7 | 2011-01-16 06:58 | 3601.814 | 7 | 23 | -0.5496564 | 3.613012 | 20.54489 | 20.02265 | 83.39315 | 73.62723 | -3.237724e-05 | 0.1796546 | 0 | 0 | 0
8605 | 326333.7 | 2011-01-16 06:59 | 3631.829 | 7 | 23 | -0.5498376 | 3.611555 | 20.54489 | 20.02723 | 83.39315 | 73.64379 | 0 | 0.1796546 | 0 | 0 | 0
8606 | 326363.7 | 2011-01-16 06:59 | 3661.844 | 7 | 23 | -0.5498376 | 3.610098 | 20.54489 | 20.03182 | 83.39315 | 73.66034 | -3.237724e-05 | 0.1796546 | 0 | 0 | 0
8607 | 326393.7 | 2011-01-16 07:00 | 3691.859 | 7 | 23 | -0.5498376 | 3.608641 | 20.54489 | 20.0364 | 83.39315 | 73.67689 | -6.475449e-05 | 0.1796546 | 0 | 0 | 0
8608 | 326423.8 | 2011-01-16 07:00 | 3721.874 | 7 | 23 | -0.5498376 | 3.607346 | 20.54489 | 20.04099 | 83.39315 | 73.69343 | 0 | 0.1796546 | 0 | 0 | 0
8609 | 326453.8 | 2011-01-16 07:01 | 3751.889 | 7 | 23 | -0.5500188 | 3.606051 | 20.54489 | 20.04557 | 83.39315 | 73.70997 | 0 | 0.1796546 | 0 | 0 | 0
8610 | 326483.8 | 2011-01-16 07:01 | 3781.905 | 7 | 23 | -0.5496564 | 3.604432 | 20.54489 | 20.05015 | 83.39315 | 73.72649 | 0 | 0.1796546 | 0 | 0 | 0
8611 | 326513.8 | 2011-01-16 07:02 | 3811.92 | 7 | 23 | -0.5498376 | 3.602975 | 20.54489 | 20.05474 | 83.39315 | 73.74302 | 0 | 0.1796546 | 0 | 0 | 0
8612 | 326543.8 | 2011-01-16 07:02 | 3841.935 | 7 | 23 | -0.5500188 | 3.601356 | 20.54489 | 20.05932 | 83.39315 | 73.75953 | -9.713173e-05 | 0.1796546 | 0 | 0 | 0
8613 | 326573.8 | 2011-01-16 07:03 | 3871.95 | 7 | 23 | -0.5498376 | 3.600061 | 20.54489 | 20.06391 | 83.39315 | 73.77604 | -6.475449e-05 | 0.1796546 | 0 | 0 | 0
8614 | 326603.8 | 2011-01-16 07:03 | 3901.965 | 7 | 23 | -0.5498376 | 3.598766 | 20.54489 | 20.06849 | 83.39315 | 73.79254 | 0 | 0.1796546 | 0 | 0 | 0
8615 | 326633.9 | 2011-01-16 07:04 | 3931.98 | 7 | 23 | -0.5500188 | 3.597147 | 20.54489 | 20.07308 | 83.39315 | 73.80904 | -6.475449e-05 | 0.1796546 | 0 | 0 | 0
8616 | 326663.9 | 2011-01-16 07:04 | 3961.995 | 7 | 23 | -0.5498376 | 3.59569 | 20.54489 | 20.07766 | 83.39315 | 73.82553 | -3.237724e-05 | 0.1796546 | 0 | 0 | 0
8617 | 326693.9 | 2011-01-16 07:05 | 3992.01 | 7 | 23 | -0.5500188 | 3.594233 | 20.54489 | 20.08225 | 83.39315 | 73.84201 | -3.237724e-05 | 0.1796546 | 0 | 0 | 0
8618 | 326723.9 | 2011-01-16 07:05 | 4022.025 | 7 | 23 | -0.5500188 | 3.592776 | 20.54489 | 20.08684 | 83.39315 | 73.85849 | -3.237724e-05 | 0.1796546 | 0 | 0 | 0
8619 | 326753.9 | 2011-01-16 07:06 | 4052.041 | 7 | 23 | -0.5502 | 3.591319 | 20.54489 | 20.09142 | 83.39315 | 73.87497 | -3.237724e-05 | 0.1796546 | 0 | 0 | 0
8620 | 326783.9 | 2011-01-16 07:06 | 4082.056 | 7 | 23 | -0.5500188 | 3.589862 | 20.54489 | 20.09601 | 83.39315 | 73.89143 | -3.237724e-05 | 0.1796546 | 0 | 0 | 0
8621 | 326814 | 2011-01-16 07:07 | 4112.071 | 7 | 23 | -0.5500188 | 3.588405 | 20.54489 | 20.10059 | 83.39315 | 73.90789 | -3.237724e-05 | 0.1796546 | 0 | 0 | 0
8622 | 326844 | 2011-01-16 07:07 | 4142.086 | 7 | 23 | -0.5498376 | 3.586948 | 20.54489 | 20.10518 | 83.39315 | 73.92434 | 0 | 0.1796546 | 0 | 0 | 0
8623 | 326874 | 2011-01-16 07:08 | 4172.101 | 7 | 23 | -0.5498376 | 3.585329 | 20.54489 | 20.10976 | 83.39315 | 73.94078 | -3.237724e-05 | 0.1796546 | 0 | 0 | 0
8624 | 326904 | 2011-01-16 07:08 | 4202.116 | 7 | 23 | -0.5498376 | 3.58371 | 20.54489 | 20.11435 | 83.39315 | 73.95721 | 0 | 0.1796546 | 0 | 0 | 0
8625 | 326934 | 2011-01-16 07:09 | 4232.133 | 7 | 23 | -0.5498376 | 3.582091 | 20.54489 | 20.11893 | 83.39315 | 73.97364 | -3.237724e-05 | 0.1796546 | 0 | 0 | 0
8626 | 326964 | 2011-01-16 07:09 | 4262.146 | 7 | 23 | -0.5498376 | 3.580472 | 20.54489 | 20.12351 | 83.39315 | 73.99006 | -3.237724e-05 | 0.1796546 | 0 | 0 | 0
8627 | 326994 | 2011-01-16 07:10 | 4292.161 | 7 | 23 | -0.5496564 | 3.579015 | 20.54489 | 20.1281 | 83.39315 | 74.00647 | 0 | 0.1796546 | 0 | 0 | 0
8628 | 327024.1 | 2011-01-16 07:10 | 4322.177 | 7 | 23 | -0.5498376 | 3.577234 | 20.54489 | 20.13268 | 83.39315 | 74.02287 | 0 | 0.1796546 | 0 | 0 | 0
8629 | 327054.1 | 2011-01-16 07:11 | 4352.192 | 7 | 23 | -0.5498376 | 3.575453 | 20.54489 | 20.13727 | 83.39315 | 74.03927 | -6.475449e-05 | 0.1796546 | 0 | 0 | 0
8630 | 327084.1 | 2011-01-16 07:11 | 4382.207 | 7 | 23 | -0.5498376 | 3.573834 | 20.54489 | 20.14185 | 83.39315 | 74.05565 | -3.237724e-05 | 0.1796546 | 0 | 0 | 0
8631 | 327114.1 | 2011-01-16 07:12 | 4412.222 | 7 | 23 | -0.5498376 | 3.571892 | 20.54489 | 20.14644 | 83.39315 | 74.07203 | -9.713173e-05 | 0.1796546 | 0 | 0 | 0
8632 | 327144.1 | 2011-01-16 07:12 | 4442.237 | 7 | 23 | -0.5498376 | 3.570111 | 20.54489 | 20.15102 | 83.39315 | 74.0884 | -3.237724e-05 | 0.1796546 | 0 | 0 | 0
8633 | 327174.1 | 2011-01-16 07:13 | 4472.252 | 7 | 23 | -0.5498376 | 3.568168 | 20.54489 | 20.15561 | 83.39315 | 74.10477 | -6.475449e-05 | 0.1796546 | 0 | 0 | 0
8634 | 327204.2 | 2011-01-16 07:13 | 4502.267 | 7 | 23 | -0.5496564 | 3.566226 | 20.54489 | 20.16019 | 83.39315 | 74.12112 | -9.717941e-05 | 0.1796546 | 0 | 0 | 0
8635 | 327234.2 | 2011-01-16 07:14 | 4532.282 | 7 | 23 | -0.5498376 | 3.564445 | 20.54489 | 20.16477 | 83.39315 | 74.13746 | -3.237724e-05 | 0.1796546 | 0 | 0 | 0
8636 | 327264.2 | 2011-01-16 07:14 | 4562.298 | 7 | 23 | -0.5498376 | 3.562178 | 20.54489 | 20.16936 | 83.39315 | 74.1538 | -9.713173e-05 | 0.1796546 | 0 | 0 | 0
8637 | 327294.2 | 2011-01-16 07:15 | 4592.313 | 7 | 23 | -0.5498376 | 3.560236 | 20.54489 | 20.17394 | 83.39315 | 74.17012 | -6.475449e-05 | 0.1796546 | 0 | 0 | 0
8638 | 327324.2 | 2011-01-16 07:15 | 4622.328 | 7 | 23 | -0.5498376 | 3.557807 | 20.54489 | 20.17853 | 83.39315 | 74.18644 | -6.475449e-05 | 0.1796546 | 0 | 0 | 0
8639 | 327354.2 | 2011-01-16 07:16 | 4652.343 | 7 | 23 | -0.5500188 | 3.555541 | 20.54489 | 20.18311 | 83.39315 | 74.20275 | -9.713173e-05 | 0.1796546 | 0 | 0 | 0
8640 | 327384.2 | 2011-01-16 07:16 | 4682.358 | 7 | 23 | -0.5498376 | 3.553113 | 20.54489 | 20.1877 | 83.39315 | 74.21904 | -6.475449e-05 | 0.1796546 | 0 | 0 | 0
8641 | 327414.3 | 2011-01-16 07:17 | 4712.373 | 7 | 23 | -0.5500188 | 3.550522 | 20.54489 | 20.19228 | 83.39315 | 74.23532 | -9.713173e-05 | 0.1796546 | 0 | 0 | 0
8642 | 327444.3 | 2011-01-16 07:17 | 4742.388 | 7 | 23 | -0.5498376 | 3.548094 | 20.54489 | 20.19687 | 83.39315 | 74.2516 | -9.713173e-05 | 0.1796546 | 0 | 0 | 0
8643 | 327474.3 | 2011-01-16 07:18 | 4772.403 | 7 | 23 | -0.5498376 | 3.545342 | 20.54489 | 20.20145 | 83.39315 | 74.26786 | -9.713173e-05 | 0.1796546 | 0 | 0 | 0
8644 | 327504.3 | 2011-01-16 07:18 | 4802.419 | 7 | 23 | -0.5496564 | 3.54259 | 20.54489 | 20.20603 | 83.39315 | 74.2841 | -3.237724e-05 | 0.1796546 | 0 | 0 | 0
8645 | 327534.3 | 2011-01-16 07:19 | 4832.434 | 7 | 23 | -0.5496564 | 3.539352 | 20.54489 | 20.21062 | 83.39315 | 74.30034 | -6.475449e-05 | 0.1796546 | 0 | 0 | 0
8646 | 327564.3 | 2011-01-16 07:19 | 4862.449 | 7 | 23 | -0.5500188 | 3.53579 | 20.54489 | 20.2152 | 83.39315 | 74.31655 | -0.000129509 | 0.1796546 | 0 | 0 | 0
8647 | 327594.3 | 2011-01-16 07:20 | 4892.464 | 7 | 23 | -0.5500188 | 3.532552 | 20.54489 | 20.21979 | 83.39315 | 74.33276 | -9.713173e-05 | 0.1796546 | 0 | 0 | 0
8648 | 327624.4 | 2011-01-16 07:20 | 4922.479 | 7 | 23 | -0.5498376 | 3.528829 | 20.54489 | 20.22437 | 83.39315 | 74.34894 | -9.713173e-05 | 0.1796546 | 0 | 0 | 0
8649 | 327654.4 | 2011-01-16 07:21 | 4952.494 | 7 | 23 | -0.5498376 | 3.525105 | 20.54489 | 20.22896 | 83.39315 | 74.36511 | -9.713173e-05 | 0.1796546 | 0 | 0 | 0
8650 | 327684.4 | 2011-01-16 07:21 | 4982.509 | 7 | 23 | -0.5500188 | 3.520573 | 20.54489 | 20.23354 | 83.39315 | 74.38126 | -9.713173e-05 | 0.1796546 | 0 | 0 | 0
8651 | 327714.4 | 2011-01-16 07:22 | 5012.524 | 7 | 23 | -0.5496564 | 3.51604 | 20.54489 | 20.23812 | 83.39315 | 74.39739 | -9.713173e-05 | 0.1796546 | 0 | 0 | 0
8652 | 327744.4 | 2011-01-16 07:22 | 5042.539 | 7 | 23 | -0.5498376 | 3.510859 | 20.54489 | 20.24271 | 83.39315 | 74.4135 | -0.0001618862 | 0.1796546 | 0 | 0 | 0
8653 | 327774.4 | 2011-01-16 07:23 | 5072.555 | 7 | 23 | -0.5498376 | 3.505517 | 20.54489 | 20.24729 | 83.39315 | 74.42958 | -0.000129509 | 0.1796546 | 0 | 0 | 0
8654 | 327804.5 | 2011-01-16 07:23 | 5102.57 | 7 | 23 | -0.5498376 | 3.499365 | 20.54489 | 20.25188 | 83.39315 | 74.44564 | -0.0001942635 | 0.1796546 | 0 | 0 | 0
8655 | 327834.5 | 2011-01-16 07:24 | 5132.585 | 7 | 23 | -0.5498376 | 3.492728 | 20.54489 | 20.25646 | 83.39315 | 74.46167 | -0.0001942635 | 0.1796546 | 0 | 0 | 0
8656 | 327864.5 | 2011-01-16 07:24 | 5162.6 | 7 | 23 | -0.5500188 | 3.485281 | 20.54489 | 20.26105 | 83.39315 | 74.47766 | -0.0002266407 | 0.1796546 | 0 | 0 | 0
8657 | 327894.5 | 2011-01-16 07:25 | 5192.615 | 7 | 23 | -0.5498376 | 3.476862 | 20.54489 | 20.26563 | 83.39315 | 74.49362 | -0.0002266407 | 0.1796546 | 0 | 0 | 0
8658 | 327924.5 | 2011-01-16 07:25 | 5222.631 | 7 | 23 | -0.5500188 | 3.467311 | 20.54489 | 20.27022 | 83.39315 | 74.50954 | -0.0003238201 | 0.1796546 | 0 | 0 | 0
8659 | 327954.5 | 2011-01-16 07:26 | 5252.645 | 7 | 23 | -0.5498376 | 3.456788 | 20.54489 | 20.2748 | 83.39315 | 74.52541 | -0.0002913952 | 0.1796546 | 0 | 0 | 0
8660 | 327984.5 | 2011-01-16 07:26 | 5282.66 | 7 | 23 | -0.5500188 | 3.444322 | 20.54489 | 20.27938 | 83.39315 | 74.54123 | -0.0004209042 | 0.1796546 | 0 | 0 | 0
8661 | 328014.6 | 2011-01-16 07:27 | 5312.676 | 7 | 23 | -0.5496564 | 3.4304 | 20.54489 | 20.28397 | 83.39315 | 74.55699 | -0.0003885269 | 0.1796546 | 0 | 0 | 0
8662 | 328044.6 | 2011-01-16 07:27 | 5342.676 | 7 | 23 | -0.5498376 | 3.414049 | 20.54489 | 20.28855 | 83.39315 | 74.57267 | -0.0004856586 | 0.1796546 | 0 | 0 | 0
8663 | 328074.6 | 2011-01-16 07:28 | 5372.69 | 7 | 23 | -0.5498376 | 3.395108 | 20.54489 | 20.29314 | 83.39315 | 74.58828 | -0.0005180359 | 0.1796546 | 0 | 0 | 0
8664 | 328104.6 | 2011-01-16 07:28 | 5402.705 | 7 | 23 | -0.5498376 | 3.372929 | 20.54489 | 20.29772 | 83.39315 | 74.6038 | -0.0006475449 | 0.1796546 | 0 | 0 | 0
8665 | 328134.6 | 2011-01-16 07:29 | 5432.72 | 7 | 23 | -0.5498376 | 3.347026 | 20.54489 | 20.3023 | 83.39315 | 74.6192 | -0.0007446766 | 0.1796546 | 0 | 0 | 0
8666 | 328164.6 | 2011-01-16 07:29 | 5462.736 | 7 | 23 | -0.5500188 | 3.315782 | 20.54489 | 20.30689 | 83.39315 | 74.63448 | -0.0008741856 | 0.1796546 | 0 | 0 | 0
8667 | 328194.6 | 2011-01-16 07:30 | 5492.751 | 7 | 23 | -0.5498376 | 3.278547 | 20.54489 | 20.31147 | 83.39315 | 74.64959 | -0.001068497 | 0.1796546 | 0 | 0 | 0
8668 | 328224.7 | 2011-01-16 07:30 | 5522.766 | 7 | 23 | -0.5498376 | 3.233056 | 20.54489 | 20.31606 | 83.39315 | 74.66452 | -0.001295137 | 0.1796546 | 0 | 0 | 0
8669 | 328254.7 | 2011-01-16 07:31 | 5552.781 | 7 | 23 | -0.5500188 | 3.176718 | 20.54489 | 20.32064 | 83.39315 | 74.67922 | -0.001651239 | 0.1796546 | 0 | 0 | 0
8670 | 328284.7 | 2011-01-16 07:31 | 5582.796 | 7 | 23 | -0.5500188 | 3.104839 | 20.54489 | 20.32523 | 83.39315 | 74.69363 | -0.002169323 | 0.1796546 | 0 | 0 | 0
8671 | 328314.7 | 2011-01-16 07:32 | 5612.811 | 7 | 23 | -0.5498376 | 3.00819 | 20.54489 | 20.32981 | 83.39315 | 74.70765 | -0.003011179 | 0.1796546 | 0 | 0 | 0
8672 | 328337.4 | 2011-01-16 07:32 | 5635.529 | 7 | 23 | -0.5500188 | 2.90798 | 20.54489 | 20.33328 | 83.39315 | 74.71792 | -0.004014873 | 0.1796546 | 0 | 0 | 0
8673 | 328356.7 | 2011-01-16 07:33 | 5654.857 | 7 | 23 | -0.5498376 | 2.80777 | 20.54489 | 20.33623 | 83.39315 | 74.72636 | -0.004338646 | 0.1796546 | 0 | 0 | 0
8674 | 328375.3 | 2011-01-16 07:33 | 5673.373 | 7 | 23 | -0.5500188 | 2.707722 | 20.54489 | 20.33906 | 83.39315 | 74.73416 | -0.004273939 | 0.1796546 | 0 | 0 | 0
8675 | 328376.7 | 2011-01-16 07:33 | 5674.857 | 7 | 23 | -0.5498376 | 2.69979 | 20.54489 | 20.33929 | 83.39315 | 74.73478 | -0.004273891 | 0.1796546 | 0 | 0 | 0
8676 | 328436.8 | 2011-01-16 07:34 | 60.01459 | 8 | 23 | 0 | 3.383937 | 20.54489 | 20.33929 | 83.39315 | 74.73478 | 0.001359892 | 0.1796546 | 0 | 0 | 0
8677 | 328437 | 2011-01-16 07:34 | 0.1854169 | 9 | 23 | 0.0004767237 | 3.383775 | 20.54489 | 20.33929 | 83.39315 | 74.73478 | 0 | 0.1783592 | 0 | 0 | 0
8678 | 328441.8 | 2011-01-16 07:34 | 5.013306 | 9 | 23 | 0.004463196 | 3.393489 | 20.54489 | 20.33929 | 83.39317 | 74.73478 | 0.001003742 | 0.1783592 | 0 | 0 | 0
8679 | 328471.8 | 2011-01-16 07:34 | 30.01507 | 1 | 24 | 0 | 3.428457 | 20.54489 | 20.33929 | 83.39317 | 74.73478 | 0.0007770538 | 0.1783592 | 0 | 0 | 0
8680 | 328501.8 | 2011-01-16 07:35 | 60.03019 | 1 | 24 | 0 | 3.453226 | 20.54489 | 20.33929 | 83.39317 | 74.73478 | 0.0005827904 | 0.1783592 | 0 | 0 | 0
8681 | 328531.8 | 2011-01-16 07:35 | 90.04543 | 1 | 24 | 0 | 3.472006 | 20.54489 | 20.33929 | 83.39317 | 74.73478 | 0.0004209042 | 0.1783592 | 0 | 0 | 0
8682 | 328561.8 | 2011-01-16 07:36 | 120.0137 | 1 | 24 | 0 | 3.486899 | 20.54489 | 20.33929 | 83.39317 | 74.73478 | 0.0003561497 | 0.1783592 | 0 | 0 | 0
8683 | 328591.8 | 2011-01-16 07:36 | 30.01516 | 2 | 24 | 0.5506098 | 3.744791 | 20.54948 | 20.33929 | 83.41019 | 74.73478 | 0.001489401 | 0.1783592 | 0 | 0 | 0
8684 | 328621.9 | 2011-01-16 07:37 | 60.03037 | 2 | 24 | 0.5506098 | 3.784616 | 20.55407 | 20.33929 | 83.42748 | 74.73478 | 0.000841856 | 0.1783592 | 0 | 0 | 0
8685 | 328651.9 | 2011-01-16 07:37 | 90.04551 | 2 | 24 | 0.5504286 | 3.810518 | 20.55866 | 20.33929 | 83.44491 | 74.73478 | 0.0005504608 | 0.1783592 | 0 | 0 | 0
8686 | 328681.9 | 2011-01-16 07:38 | 120.0605 | 2 | 24 | 0.5504286 | 3.829135 | 20.56325 | 20.33929 | 83.46244 | 74.73478 | 0.0004209042 | 0.1783592 | 0 | 0 | 0
8687 | 328711.9 | 2011-01-16 07:38 | 150.0757 | 2 | 24 | 0.5502474 | 3.842896 | 20.56784 | 20.33929 | 83.48005 | 74.73478 | 0.0003237724 | 0.1783592 | 0 | 0 | 0
8688 | 328741.9 | 2011-01-16 07:39 | 180.0907 | 2 | 24 | 0.5504286 | 3.852609 | 20.57243 | 20.33929 | 83.49771 | 74.73478 | 0.0001942635 | 0.1783592 | 0 | 0 | 0
8689 | 328771.9 | 2011-01-16 07:39 | 210.1058 | 2 | 24 | 0.5506098 | 3.860218 | 20.57702 | 20.33929 | 83.51541 | 74.73478 | 0.0001942635 | 0.1783592 | 0 | 0 | 0
8690 | 328801.9 | 2011-01-16 07:40 | 240.1209 | 2 | 24 | 0.5504286 | 3.86637 | 20.58161 | 20.33929 | 83.53314 | 74.73478 | 0.0001942635 | 0.1783592 | 0 | 0 | 0
8691 | 328832 | 2011-01-16 07:40 | 270.1361 | 2 | 24 | 0.5506098 | 3.872036 | 20.5862 | 20.33929 | 83.55089 | 74.73478 | 0.000129509 | 0.1783592 | 0 | 0 | 0
8692 | 328862 | 2011-01-16 07:41 | 300.1512 | 2 | 24 | 0.5506098 | 3.877378 | 20.59079 | 20.33929 | 83.56868 | 74.73478 | 0.0001618862 | 0.1783592 | 0 | 0 | 0
8693 | 328892 | 2011-01-16 07:41 | 330.1663 | 2 | 24 | 0.5504286 | 3.882073 | 20.59537 | 20.33929 | 83.58648 | 74.73478 | 0.0001618862 | 0.1783592 | 0 | 0 | 0
8694 | 328922 | 2011-01-16 07:42 | 360.1814 | 2 | 24 | 0.5506098 | 3.886768 | 20.59996 | 20.33929 | 83.60431 | 74.73478 | 0.0001618862 | 0.1783592 | 0 | 0 | 0
8695 | 328952 | 2011-01-16 07:42 | 390.1965 | 2 | 24 | 0.5504286 | 3.891139 | 20.60455 | 20.33929 | 83.62216 | 74.73478 | 0.000129509 | 0.1783592 | 0 | 0 | 0
8696 | 328982 | 2011-01-16 07:43 | 420.2116 | 2 | 24 | 0.5506098 | 3.895025 | 20.60914 | 20.33929 | 83.64002 | 74.73478 | 6.475449e-05 | 0.1783592 | 0 | 0 | 0
8697 | 329012 | 2011-01-16 07:43 | 450.2268 | 2 | 24 | 0.5502474 | 3.899234 | 20.61373 | 20.33929 | 83.65791 | 74.73478 | 6.475449e-05 | 0.1783592 | 0 | 0 | 0
8698 | 329042.1 | 2011-01-16 07:44 | 480.2419 | 2 | 24 | 0.5502474 | 3.902957 | 20.61832 | 20.33929 | 83.67581 | 74.73478 | 6.475449e-05 | 0.1783592 | 0 | 0 | 0
8699 | 329072.1 | 2011-01-16 07:44 | 510.257 | 2 | 24 | 0.5507911 | 3.907004 | 20.62291 | 20.33929 | 83.69374 | 74.73478 | 0.000129509 | 0.1783592 | 0 | 0 | 0
8700 | 329102.1 | 2011-01-16 07:45 | 540.2721 | 2 | 24 | 0.5506098 | 3.910566 | 20.6275 | 20.33929 | 83.71167 | 74.73478 | 6.475449e-05 | 0.1783592 | 0 | 0 | 0
8701 | 329132.1 | 2011-01-16 07:45 | 570.288 | 2 | 24 | 0.5504286 | 3.914289 | 20.63209 | 20.33929 | 83.72963 | 74.73478 | 0.000129509 | 0.1783592 | 0 | 0 | 0
8702 | 329162.1 | 2011-01-16 07:46 | 600.3024 | 2 | 24 | 0.5504286 | 3.917689 | 20.63668 | 20.33929 | 83.74759 | 74.73478 | 9.717941e-05 | 0.1783592 | 0 | 0 | 0
8703 | 329192.1 | 2011-01-16 07:46 | 630.3174 | 2 | 24 | 0.5504286 | 3.920927 | 20.64127 | 20.33929 | 83.76558 | 74.73478 | 9.713173e-05 | 0.1783592 | 0 | 0 | 0
8704 | 329222.2 | 2011-01-16 07:47 | 660.3325 | 2 | 24 | 0.5502474 | 3.924327 | 20.64585 | 20.33929 | 83.78357 | 74.73478 | 0.000129509 | 0.1783592 | 0 | 0 | 0
8705 | 329252.2 | 2011-01-16 07:47 | 690.3477 | 2 | 24 | 0.5504286 | 3.927403 | 20.65044 | 20.33929 | 83.80159 | 74.73478 | 9.717941e-05 | 0.1783592 | 0 | 0 | 0
8706 | 329282.2 | 2011-01-16 07:48 | 720.363 | 2 | 24 | 0.5502474 | 3.930317 | 20.65503 | 20.33929 | 83.81962 | 74.73478 | 9.713173e-05 | 0.1783592 | 0 | 0 | 0
8707 | 329312.2 | 2011-01-16 07:48 | 750.378 | 2 | 24 | 0.5502474 | 3.933393 | 20.65962 | 20.33929 | 83.83767 | 74.73478 | 9.713173e-05 | 0.1783592 | 0 | 0 | 0
8708 | 329342.2 | 2011-01-16 07:49 | 780.393 | 2 | 24 | 0.5506098 | 3.936145 | 20.66421 | 20.33929 | 83.85572 | 74.73478 | 6.475449e-05 | 0.1783592 | 0 | 0 | 0
8709 | 329372.2 | 2011-01-16 07:50 | 810.4083 | 2 | 24 | 0.5506098 | 3.939059 | 20.6688 | 20.33929 | 83.8738 | 74.73478 | 0.000129509 | 0.1783592 | 0 | 0 | 0
8710 | 329402.2 | 2011-01-16 07:50 | 840.4233 | 2 | 24 | 0.5504286 | 3.941649 | 20.67339 | 20.33929 | 83.89188 | 74.73478 | 6.475449e-05 | 0.1783592 | 0 | 0 | 0
8711 | 329432.3 | 2011-01-16 07:50 | 870.4384 | 2 | 24 | 0.5506098 | 3.944239 | 20.67798 | 20.33929 | 83.90997 | 74.73478 | 6.475449e-05 | 0.1783592 | 0 | 0 | 0
8712 | 329462.3 | 2011-01-16 07:51 | 900.4536 | 2 | 24 | 0.5506098 | 3.946668 | 20.68257 | 20.33929 | 83.92808 | 74.73478 | 6.480217e-05 | 0.1783592 | 0 | 0 | 0
8713 | 329492.3 | 2011-01-16 07:52 | 930.4686 | 2 | 24 | 0.5504286 | 3.948934 | 20.68716 | 20.33929 | 83.9462 | 74.73478 | 6.475449e-05 | 0.1783592 | 0 | 0 | 0
8714 | 329522.3 | 2011-01-16 07:52 | 960.4837 | 2 | 24 | 0.5504286 | 3.951039 | 20.69175 | 20.33929 | 83.96433 | 74.73478 | 3.237724e-05 | 0.1783592 | 0 | 0 | 0
8715 | 329552.3 | 2011-01-16 07:52 | 990.4988 | 2 | 24 | 0.5502474 | 3.953305 | 20.69634 | 20.33929 | 83.98247 | 74.73478 | 3.237724e-05 | 0.1783592 | 0 | 0 | 0
8716 | 329582.3 | 2011-01-16 07:53 | 1020.514 | 2 | 24 | 0.5506098 | 3.955571 | 20.70093 | 20.33929 | 84.00061 | 74.73478 | 6.475449e-05 | 0.1783592 | 0 | 0 | 0
8717 | 329612.4 | 2011-01-16 07:54 | 1050.529 | 2 | 24 | 0.5504286 | 3.957352 | 20.70552 | 20.33929 | 84.01877 | 74.73478 | 6.475449e-05 | 0.1783592 | 0 | 0 | 0
8718 | 329642.4 | 2011-01-16 07:54 | 1080.544 | 2 | 24 | 0.5506098 | 3.959295 | 20.7101 | 20.33929 | 84.03694 | 74.73478 | 6.475449e-05 | 0.1783592 | 0 | 0 | 0
8719 | 329672.4 | 2011-01-16 07:54 | 1110.559 | 2 | 24 | 0.5504286 | 3.960914 | 20.71469 | 20.33929 | 84.05511 | 74.73478 | 3.237724e-05 | 0.1783592 | 0 | 0 | 0
8720 | 329702.4 | 2011-01-16 07:55 | 1140.574 | 2 | 24 | 0.5506098 | 3.963018 | 20.71928 | 20.33929 | 84.07329 | 74.73478 | 6.475449e-05 | 0.1783592 | 0 | 0 | 0
8721 | 329732.4 | 2011-01-16 07:56 | 1170.59 | 2 | 24 | 0.5502474 | 3.964637 | 20.72387 | 20.33929 | 84.09149 | 74.73478 | 0 | 0.1783592 | 0 | 0 | 0
8722 | 329762.4 | 2011-01-16 07:56 | 1200.605 | 2 | 24 | 0.5504286 | 3.966418 | 20.72846 | 20.33929 | 84.10969 | 74.73478 | 6.480217e-05 | 0.1783592 | 0 | 0 | 0
8723 | 329792.4 | 2011-01-16 07:56 | 1230.62 | 2 | 24 | 0.5504286 | 3.968037 | 20.73305 | 20.33929 | 84.12789 | 74.73478 | 0 | 0.1783592 | 0 | 0 | 0
8724 | 329822.5 | 2011-01-16 07:57 | 1260.635 | 2 | 24 | 0.5504286 | 3.969818 | 20.73764 | 20.33929 | 84.14611 | 74.73478 | 3.237724e-05 | 0.1783592 | 0 | 0 | 0
8725 | 329852.5 | 2011-01-16 07:57 | 1290.65 | 2 | 24 | 0.5504286 | 3.971599 | 20.74223 | 20.33929 | 84.16433 | 74.73478 | 9.713173e-05 | 0.1783592 | 0 | 0 | 0
8726 | 329882.5 | 2011-01-16 07:58 | 1320.665 | 2 | 24 | 0.5504286 | 3.973217 | 20.74682 | 20.33929 | 84.18256 | 74.73478 | 3.237724e-05 | 0.1783592 | 0 | 0 | 0
8727 | 329912.5 | 2011-01-16 07:58 | 1350.68 | 2 | 24 | 0.5504286 | 3.974836 | 20.75141 | 20.33929 | 84.2008 | 74.73478 | 6.475449e-05 | 0.1783592 | 0 | 0 | 0
8728 | 329942.5 | 2011-01-16 07:59 | 1380.695 | 2 | 24 | 0.5504286 | 3.976455 | 20.756 | 20.33929 | 84.21904 | 74.73478 | 6.475449e-05 | 0.1783592 | 0 | 0 | 0
8729 | 329972.5 | 2011-01-16 08:00 | 1410.713 | 2 | 24 | 0.5504286 | 3.977912 | 20.76059 | 20.33929 | 84.2373 | 74.73478 | 3.237724e-05 | 0.1783592 | 0 | 0 | 0
8730 | 330002.5 | 2011-01-16 08:00 | 1440.726 | 2 | 24 | 0.5504286 | 3.979855 | 20.76518 | 20.33929 | 84.25556 | 74.73478 | 3.237724e-05 | 0.1783592 | 0 | 0 | 0
8731 | 330032.6 | 2011-01-16 08:01 | 1470.741 | 2 | 24 | 0.5504286 | 3.981636 | 20.76977 | 20.33929 | 84.27383 | 74.73478 | 6.475449e-05 | 0.1783592 | 0 | 0 | 0
8732 | 330062.6 | 2011-01-16 08:01 | 1500.756 | 2 | 24 | 0.5504286 | 3.983255 | 20.77436 | 20.33929 | 84.2921 | 74.73478 | 6.475449e-05 | 0.1783592 | 0 | 0 | 0
8733 | 330092.6 | 2011-01-16 08:02 | 1530.771 | 2 | 24 | 0.5504286 | 3.985035 | 20.77894 | 20.33929 | 84.31039 | 74.73478 | 9.713173e-05 | 0.1783592 | 0 | 0 | 0
8734 | 330122.6 | 2011-01-16 08:02 | 1560.786 | 2 | 24 | 0.5506098 | 3.986493 | 20.78353 | 20.33929 | 84.32868 | 74.73478 | 3.237724e-05 | 0.1783592 | 0 | 0 | 0
8735 | 330152.6 | 2011-01-16 08:02 | 1590.801 | 2 | 24 | 0.5504286 | 3.988111 | 20.78812 | 20.33929 | 84.34698 | 74.73478 | 0 | 0.1783592 | 0 | 0 | 0
8736 | 330182.6 | 2011-01-16 08:03 | 1620.816 | 2 | 24 | 0.5504286 | 3.990054 | 20.79271 | 20.33929 | 84.36528 | 74.73478 | 9.713173e-05 | 0.1783592 | 0 | 0 | 0
8737 | 330212.7 | 2011-01-16 08:04 | 1650.832 | 2 | 24 | 0.5504286 | 3.991511 | 20.7973 | 20.33929 | 84.3836 | 74.73478 | 0 | 0.1783592 | 0 | 0 | 0
8738 | 330242.7 | 2011-01-16 08:04 | 1680.846 | 2 | 24 | 0.5504286 | 3.99313 | 20.80189 | 20.33929 | 84.40192 | 74.73478 | 3.237724e-05 | 0.1783592 | 0 | 0 | 0
8739 | 330272.7 | 2011-01-16 08:04 | 1710.862 | 2 | 24 | 0.5504286 | 3.994749 | 20.80648 | 20.33929 | 84.42025 | 74.73478 | 0 | 0.1783592 | 0 | 0 | 0
8740 | 330302.7 | 2011-01-16 08:05 | 1740.877 | 2 | 24 | 0.5506098 | 3.99653 | 20.81107 | 20.33929 | 84.43859 | 74.73478 | 3.237724e-05 | 0.1783592 | 0 | 0 | 0
8741 | 330332.7 | 2011-01-16 08:06 | 1770.892 | 2 | 24 | 0.5504286 | 3.998149 | 20.81566 | 20.33929 | 84.45693 | 74.73478 | 3.237724e-05 | 0.1783592 | 0 | 0 | 0
8742 | 330362.7 | 2011-01-16 08:06 | 1800.907 | 2 | 24 | 0.5504286 | 3.999768 | 20.82025 | 20.33929 | 84.47528 | 74.73478 | 3.237724e-05 | 0.1783592 | 0 | 0 | 0
8743 | 330392.7 | 2011-01-16 08:06 | 1830.922 | 2 | 24 | 0.5504286 | 4.001548 | 20.82484 | 20.33929 | 84.49364 | 74.73478 | 3.232956e-05 | 0.1783592 | 0 | 0 | 0
8744 | 330422.8 | 2011-01-16 08:07 | 1860.937 | 2 | 24 | 0.5504286 | 4.003006 | 20.82943 | 20.33929 | 84.51201 | 74.73478 | 3.242493e-05 | 0.1783592 | 0 | 0 | 0
8745 | 330452.8 | 2011-01-16 08:08 | 1890.952 | 2 | 24 | 0.5504286 | 4.004948 | 20.83402 | 20.33929 | 84.53039 | 74.73478 | 6.475449e-05 | 0.1783592 | 0 | 0 | 0
8746 | 330482.8 | 2011-01-16 08:08 | 1920.967 | 2 | 24 | 0.5504286 | 4.006567 | 20.83861 | 20.33929 | 84.54877 | 74.73478 | 6.475449e-05 | 0.1783592 | 0 | 0 | 0
8747 | 330512.8 | 2011-01-16 08:08 | 1950.983 | 2 | 24 | 0.5504286 | 4.008348 | 20.84319 | 20.33929 | 84.56716 | 74.73478 | 9.708405e-05 | 0.1783592 | 0 | 0 | 0
8748 | 330542.8 | 2011-01-16 08:09 | 1980.998 | 2 | 24 | 0.5506098 | 4.009966 | 20.84778 | 20.33929 | 84.58556 | 74.73478 | 9.708405e-05 | 0.1783592 | 0 | 0 | 0
8749 | 330572.8 | 2011-01-16 08:10 | 2011.013 | 2 | 24 | 0.5506098 | 4.011586 | 20.85237 | 20.33929 | 84.60396 | 74.73478 | 6.475449e-05 | 0.1783592 | 0 | 0 | 0
8750 | 330602.8 | 2011-01-16 08:10 | 2041.028 | 2 | 24 | 0.5502474 | 4.013042 | 20.85696 | 20.33929 | 84.62238 | 74.73478 | 0 | 0.1783592 | 0 | 0 | 0
8751 | 330632.9 | 2011-01-16 08:10 | 2071.043 | 2 | 24 | 0.5504286 | 4.014985 | 20.86155 | 20.33929 | 84.6408 | 74.73478 | 9.708405e-05 | 0.1783592 | 0 | 0 | 0
8752 | 330662.9 | 2011-01-16 08:11 | 2101.058 | 2 | 24 | 0.5504286 | 4.016604 | 20.86614 | 20.33929 | 84.65923 | 74.73478 | 6.475449e-05 | 0.1783592 | 0 | 0 | 0
8753 | 330692.9 | 2011-01-16 08:12 | 2131.073 | 2 | 24 | 0.5504286 | 4.018385 | 20.87073 | 20.33929 | 84.67767 | 74.73478 | 6.475449e-05 | 0.1783592 | 0 | 0 | 0
8754 | 330722.9 | 2011-01-16 08:12 | 2161.088 | 2 | 24 | 0.5504286 | 4.020004 | 20.87532 | 20.33929 | 84.69611 | 74.73478 | 9.717941e-05 | 0.1783592 | 0 | 0 | 0
8755 | 330752.9 | 2011-01-16 08:12 | 2191.103 | 2 | 24 | 0.5502474 | 4.021623 | 20.87991 | 20.33929 | 84.71456 | 74.73478 | 3.232956e-05 | 0.1783592 | 0 | 0 | 0
8756 | 330782.9 | 2011-01-16 08:13 | 2221.119 | 2 | 24 | 0.5506098 | 4.023404 | 20.8845 | 20.33929 | 84.73302 | 74.73478 | 3.242493e-05 | 0.1783592 | 0 | 0 | 0
8757 | 330813 | 2011-01-16 08:13 | 2251.134 | 2 | 24 | 0.5502474 | 4.02486 | 20.88909 | 20.33929 | 84.75149 | 74.73478 | 3.232956e-05 | 0.1783592 | 0 | 0 | 0
8758 | 330843 | 2011-01-16 08:14 | 2281.149 | 2 | 24 | 0.5506098 | 4.026803 | 20.89368 | 20.33929 | 84.76997 | 74.73478 | 3.232956e-05 | 0.1783592 | 0 | 0 | 0
8759 | 330873 | 2011-01-16 08:14 | 2311.164 | 2 | 24 | 0.5502474 | 4.028584 | 20.89827 | 20.33929 | 84.78845 | 74.73478 | 6.475449e-05 | 0.1783592 | 0 | 0 | 0
8760 | 330903 | 2011-01-16 08:15 | 2341.179 | 2 | 24 | 0.5504286 | 4.030365 | 20.90285 | 20.33929 | 84.80694 | 74.73478 | 3.242493e-05 | 0.1783592 | 0 | 0 | 0
8761 | 330933 | 2011-01-16 08:16 | 2371.194 | 2 | 24 | 0.5504286 | 4.031984 | 20.90744 | 20.33929 | 84.82544 | 74.73478 | 3.242493e-05 | 0.1783592 | 0 | 0 | 0
8762 | 330963 | 2011-01-16 08:16 | 2401.209 | 2 | 24 | 0.5502474 | 4.033603 | 20.91203 | 20.33929 | 84.84395 | 74.73478 | 0 | 0.1783592 | 0 | 0 | 0
8763 | 330993 | 2011-01-16 08:17 | 2431.224 | 2 | 24 | 0.5504286 | 4.035545 | 20.91662 | 20.33929 | 84.86247 | 74.73478 | 3.242493e-05 | 0.1783592 | 0 | 0 | 0
8764 | 331023.1 | 2011-01-16 08:17 | 2461.24 | 2 | 24 | 0.5502474 | 4.037326 | 20.92121 | 20.33929 | 84.88099 | 74.73478 | 0 | 0.1783592 | 0 | 0 | 0
8765 | 331053.1 | 2011-01-16 08:18 | 2491.257 | 2 | 24 | 0.5506098 | 4.039268 | 20.9258 | 20.33929 | 84.89953 | 74.73478 | 6.475449e-05 | 0.1783592 | 0 | 0 | 0
8766 | 331083.1 | 2011-01-16 08:18 | 2521.27 | 2 | 24 | 0.5506098 | 4.041049 | 20.93039 | 20.33929 | 84.91807 | 74.73478 | 6.475449e-05 | 0.1783592 | 0 | 0 | 0
8767 | 331113.1 | 2011-01-16 08:18 | 2551.285 | 2 | 24 | 0.5504286 | 4.042992 | 20.93498 | 20.33929 | 84.93661 | 74.73478 | 9.708405e-05 | 0.1783592 | 0 | 0 | 0
8768 | 331143.1 | 2011-01-16 08:19 | 2581.3 | 2 | 24 | 0.5502474 | 4.044773 | 20.93957 | 20.33929 | 84.95517 | 74.73478 | 3.242493e-05 | 0.1783592 | 0 | 0 | 0
8769 | 331173.1 | 2011-01-16 08:20 | 2611.315 | 2 | 24 | 0.5504286 | 4.046716 | 20.94416 | 20.33929 | 84.97374 | 74.73478 | 6.475449e-05 | 0.1783592 | 0 | 0 | 0
8770 | 331203.2 | 2011-01-16 08:20 | 2641.33 | 2 | 24 | 0.5506098 | 4.048496 | 20.94875 | 20.33929 | 84.99232 | 74.73478 | 3.232956e-05 | 0.1783592 | 0 | 0 | 0
8771 | 331233.2 | 2011-01-16 08:21 | 2671.345 | 2 | 24 | 0.5504286 | 4.050763 | 20.95334 | 20.33929 | 85.0109 | 74.73478 | 9.717941e-05 | 0.1783592 | 0 | 0 | 0
8772 | 331263.2 | 2011-01-16 08:21 | 2701.36 | 2 | 24 | 0.5504286 | 4.052544 | 20.95793 | 20.33929 | 85.02949 | 74.73478 | 6.475449e-05 | 0.1783592 | 0 | 0 | 0
8773 | 331293.2 | 2011-01-16 08:22 | 2731.376 | 2 | 24 | 0.5504286 | 4.054325 | 20.96251 | 20.33929 | 85.0481 | 74.73478 | 6.475449e-05 | 0.1783592 | 0 | 0 | 0
8774 | 331323.2 | 2011-01-16 08:22 | 2761.391 | 2 | 24 | 0.5504286 | 4.056429 | 20.9671 | 20.33929 | 85.06671 | 74.73478 | 6.475449e-05 | 0.1783592 | 0 | 0 | 0
8775 | 331353.2 | 2011-01-16 08:23 | 2791.406 | 2 | 24 | 0.5504286 | 4.058534 | 20.97169 | 20.33929 | 85.08533 | 74.73478 | 3.242493e-05 | 0.1783592 | 0 | 0 | 0
8776 | 331383.2 | 2011-01-16 08:23 | 2821.421 | 2 | 24 | 0.5502474 | 4.060476 | 20.97628 | 20.33929 | 85.10396 | 74.73478 | 3.232956e-05 | 0.1783592 | 0 | 0 | 0
8777 | 331413.3 | 2011-01-16 08:24 | 2851.436 | 2 | 24 | 0.5504286 | 4.062581 | 20.98087 | 20.33929 | 85.1226 | 74.73478 | 6.475449e-05 | 0.1783592 | 0 | 0 | 0
8778 | 331443.3 | 2011-01-16 08:24 | 2881.451 | 2 | 24 | 0.5504286 | 4.064685 | 20.98546 | 20.33929 | 85.14125 | 74.73478 | 6.475449e-05 | 0.1783592 | 0 | 0 | 0
8779 | 331473.3 | 2011-01-16 08:25 | 2911.466 | 2 | 24 | 0.5506098 | 4.066952 | 20.99005 | 20.33929 | 85.15991 | 74.73478 | 6.475449e-05 | 0.1783592 | 0 | 0 | 0
8780 | 331503.3 | 2011-01-16 08:25 | 2941.482 | 2 | 24 | 0.5504286 | 4.068895 | 20.99464 | 20.33929 | 85.17858 | 74.73478 | 0 | 0.1783592 | 0 | 0 | 0
8781 | 331533.3 | 2011-01-16 08:26 | 2971.496 | 2 | 24 | 0.5504286 | 4.070999 | 20.99923 | 20.33929 | 85.19725 | 74.73478 | 0 | 0.1783592 | 0 | 0 | 0
8782 | 331563.3 | 2011-01-16 08:26 | 3001.512 | 2 | 24 | 0.5504286 | 4.073428 | 21.00382 | 20.33929 | 85.21594 | 74.73478 | 6.475449e-05 | 0.1783592 | 0 | 0 | 0
8783 | 331593.3 | 2011-01-16 08:27 | 3031.527 | 2 | 24 | 0.5504286 | 4.075694 | 21.00841 | 20.33929 | 85.23464 | 74.73478 | 6.475449e-05 | 0.1783592 | 0 | 0 | 0
8784 | 331623.4 | 2011-01-16 08:27 | 3061.542 | 2 | 24 | 0.5502474 | 4.077798 | 21.013 | 20.33929 | 85.25335 | 74.73478 | 3.232956e-05 | 0.1783592 | 0 | 0 | 0
8785 | 331653.4 | 2011-01-16 08:28 | 3091.557 | 2 | 24 | 0.5502474 | 4.080065 | 21.01759 | 20.33929 | 85.27207 | 74.73478 | 3.242493e-05 | 0.1783592 | 0 | 0 | 0
8786 | 331683.4 | 2011-01-16 08:28 | 3121.572 | 2 | 24 | 0.5504286 | 4.082493 | 21.02218 | 20.33929 | 85.2908 | 74.73478 | 3.232956e-05 | 0.1783592 | 0 | 0 | 0
8787 | 331713.4 | 2011-01-16 08:29 | 3151.587 | 2 | 24 | 0.5506098 | 4.084922 | 21.02676 | 20.33929 | 85.30954 | 74.73478 | 9.717941e-05 | 0.1783592 | 0 | 0 | 0
8788 | 331743.4 | 2011-01-16 08:29 | 3181.602 | 2 | 24 | 0.5504286 | 4.08735 | 21.03135 | 20.33929 | 85.3283 | 74.73478 | 6.475449e-05 | 0.1783592 | 0 | 0 | 0
8789 | 331773.4 | 2011-01-16 08:30 | 3211.617 | 2 | 24 | 0.5506098 | 4.089617 | 21.03594 | 20.33929 | 85.34706 | 74.73478 | 6.475449e-05 | 0.1783592 | 0 | 0 | 0
8790 | 331803.5 | 2011-01-16 08:30 | 3241.632 | 2 | 24 | 0.5502474 | 4.092045 | 21.04053 | 20.33929 | 85.36583 | 74.73478 | 6.475449e-05 | 0.1783592 | 0 | 0 | 0
8791 | 331833.5 | 2011-01-16 08:31 | 3271.648 | 2 | 24 | 0.5504286 | 4.094635 | 21.04512 | 20.33929 | 85.38462 | 74.73478 | 6.475449e-05 | 0.1783592 | 0 | 0 | 0
8792 | 331863.5 | 2011-01-16 08:31 | 3301.663 | 2 | 24 | 0.5502474 | 4.096901 | 21.04971 | 20.33929 | 85.40341 | 74.73478 | 0 | 0.1783592 | 0 | 0 | 0
8793 | 331893.5 | 2011-01-16 08:32 | 3331.68 | 2 | 24 | 0.5506098 | 4.099492 | 21.0543 | 20.33929 | 85.42222 | 74.73478 | 6.475449e-05 | 0.1783592 | 0 | 0 | 0
8794 | 331923.5 | 2011-01-16 08:32 | 3361.693 | 2 | 24 | 0.5506098 | 4.102082 | 21.05889 | 20.33929 | 85.44104 | 74.73478 | 6.475449e-05 | 0.1783592 | 0 | 0 | 0
8795 | 331953.5 | 2011-01-16 08:33 | 3391.708 | 2 | 24 | 0.5502474 | 4.10451 | 21.06348 | 20.33929 | 85.45987 | 74.73478 | 6.475449e-05 | 0.1783592 | 0 | 0 | 0
8796 | 331983.5 | 2011-01-16 08:33 | 3421.723 | 2 | 24 | 0.5506098 | 4.1071 | 21.06807 | 20.33929 | 85.47872 | 74.73478 | 6.475449e-05 | 0.1783592 | 0 | 0 | 0
8797 | 332013.6 | 2011-01-16 08:34 | 3451.738 | 2 | 24 | 0.5506098 | 4.109853 | 21.07266 | 20.33929 | 85.49757 | 74.73478 | 6.475449e-05 | 0.1783592 | 0 | 0 | 0
8798 | 332043.6 | 2011-01-16 08:34 | 3481.753 | 2 | 24 | 0.5504286 | 4.112443 | 21.07725 | 20.33929 | 85.51644 | 74.73478 | 6.475449e-05 | 0.1783592 | 0 | 0 | 0
8799 | 332073.6 | 2011-01-16 08:35 | 3511.768 | 2 | 24 | 0.5506098 | 4.115033 | 21.08184 | 20.33929 | 85.53532 | 74.73478 | 6.475449e-05 | 0.1783592 | 0 | 0 | 0
8800 | 332103.6 | 2011-01-16 08:35 | 3541.784 | 2 | 24 | 0.5504286 | 4.117785 | 21.08643 | 20.33929 | 85.55421 | 74.73478 | 9.708405e-05 | 0.1783592 | 0 | 0 | 0
8801 | 332133.6 | 2011-01-16 08:36 | 3571.799 | 2 | 24 | 0.5504286 | 4.120538 | 21.09101 | 20.33929 | 85.57311 | 74.73478 | 9.717941e-05 | 0.1783592 | 0 | 0 | 0
8802 | 332163.6 | 2011-01-16 08:36 | 3601.814 | 2 | 24 | 0.5504286 | 4.123128 | 21.0956 | 20.33929 | 85.59203 | 74.73478 | 3.242493e-05 | 0.1783592 | 0 | 0 | 0
8803 | 332193.7 | 2011-01-16 08:37 | 3631.829 | 2 | 24 | 0.5504286 | 4.126042 | 21.10019 | 20.33929 | 85.61096 | 74.73478 | 6.475449e-05 | 0.1783592 | 0 | 0 | 0
8804 | 332223.7 | 2011-01-16 08:37 | 3661.844 | 2 | 24 | 0.5502474 | 4.128794 | 21.10478 | 20.33929 | 85.6299 | 74.73478 | 6.475449e-05 | 0.1783592 | 0 | 0 | 0
8805 | 332253.7 | 2011-01-16 08:38 | 3691.859 | 2 | 24 | 0.5502474 | 4.131708 | 21.10937 | 20.33929 | 85.64886 | 74.73478 | 9.717941e-05 | 0.1783592 | 0 | 0 | 0
8806 | 332283.7 | 2011-01-16 08:38 | 3721.874 | 2 | 24 | 0.5504286 | 4.134622 | 21.11396 | 20.33929 | 85.66782 | 74.73478 | 6.475449e-05 | 0.1783592 | 0 | 0 | 0
8807 | 332313.7 | 2011-01-16 08:39 | 3751.889 | 2 | 24 | 0.5504286 | 4.137536 | 21.11855 | 20.33929 | 85.68681 | 74.73478 | 9.708405e-05 | 0.1783592 | 0 | 0 | 0
8808 | 332343.7 | 2011-01-16 08:39 | 3781.905 | 2 | 24 | 0.5506098 | 4.14045 | 21.12314 | 20.33929 | 85.7058 | 74.73478 | 6.475449e-05 | 0.1783592 | 0 | 0 | 0
8809 | 332373.7 | 2011-01-16 08:40 | 3811.92 | 2 | 24 | 0.5502474 | 4.143364 | 21.12773 | 20.33929 | 85.72481 | 74.73478 | 9.708405e-05 | 0.1783592 | 0 | 0 | 0
8810 | 332403.8 | 2011-01-16 08:40 | 3841.935 | 2 | 24 | 0.5504286 | 4.146602 | 21.13232 | 20.33929 | 85.74383 | 74.73478 | 0.0001296043 | 0.1783592 | 0 | 0 | 0
8811 | 332433.8 | 2011-01-16 08:41 | 3871.95 | 2 | 24 | 0.5504286 | 4.149678 | 21.13691 | 20.33929 | 85.76287 | 74.73478 | 9.708405e-05 | 0.1783592 | 0 | 0 | 0
8812 | 332463.8 | 2011-01-16 08:41 | 3901.965 | 2 | 24 | 0.5504286 | 4.152592 | 21.1415 | 20.33929 | 85.78192 | 74.73478 | 0.000129509 | 0.1783592 | 0 | 0 | 0
8813 | 332493.8 | 2011-01-16 08:42 | 3931.98 | 2 | 24 | 0.5504286 | 4.155668 | 21.14609 | 20.33929 | 85.80098 | 74.73478 | 6.475449e-05 | 0.1783592 | 0 | 0 | 0
8814 | 332523.8 | 2011-01-16 08:42 | 3961.995 | 2 | 24 | 0.5504286 | 4.158744 | 21.15068 | 20.33929 | 85.82006 | 74.73478 | 9.717941e-05 | 0.1783592 | 0 | 0 | 0
8815 | 332553.8 | 2011-01-16 08:43 | 3992.01 | 2 | 24 | 0.5504286 | 4.161819 | 21.15527 | 20.33929 | 85.83915 | 74.73478 | 6.475449e-05 | 0.1783592 | 0 | 0 | 0
8816 | 332583.8 | 2011-01-16 08:43 | 4022.025 | 2 | 24 | 0.5504286 | 4.165057 | 21.15985 | 20.33929 | 85.85826 | 74.73478 | 6.475449e-05 | 0.1783592 | 0 | 0 | 0
8817 | 332613.9 | 2011-01-16 08:44 | 4052.041 | 2 | 24 | 0.5506098 | 4.168295 | 21.16444 | 20.33929 | 85.87738 | 74.73478 | 9.717941e-05 | 0.1783592 | 0 | 0 | 0
8818 | 332643.9 | 2011-01-16 08:44 | 4082.056 | 2 | 24 | 0.5502474 | 4.171371 | 21.16903 | 20.33929 | 85.89652 | 74.73478 | 9.708405e-05 | 0.1783592 | 0 | 0 | 0
8819 | 332673.9 | 2011-01-16 08:45 | 4112.071 | 2 | 24 | 0.5502474 | 4.174609 | 21.17362 | 20.33929 | 85.91567 | 74.73478 | 6.475449e-05 | 0.1783592 | 0 | 0 | 0
8820 | 332703.9 | 2011-01-16 08:45 | 4142.086 | 2 | 24 | 0.5504286 | 4.178009 | 21.17821 | 20.33929 | 85.93484 | 74.73478 | 0.000129509 | 0.1783592 | 0 | 0 | 0
8821 | 332733.9 | 2011-01-16 08:46 | 4172.101 | 2 | 24 | 0.5506098 | 4.181408 | 21.1828 | 20.33929 | 85.95402 | 74.73478 | 9.717941e-05 | 0.1783592 | 0 | 0 | 0
8822 | 332763.9 | 2011-01-16 08:46 | 4202.116 | 2 | 24 | 0.5504286 | 4.184484 | 21.18739 | 20.33929 | 85.97322 | 74.73478 | 6.475449e-05 | 0.1783592 | 0 | 0 | 0
8823 | 332794 | 2011-01-16 08:47 | 4232.131 | 2 | 24 | 0.5506098 | 4.187884 | 21.19198 | 20.33929 | 85.99243 | 74.73478 | 6.475449e-05 | 0.1783592 | 0 | 0 | 0
8824 | 332824 | 2011-01-16 08:47 | 4262.146 | 2 | 24 | 0.5502474 | 4.191284 | 21.19657 | 20.33929 | 86.01166 | 74.73478 | 9.717941e-05 | 0.1783592 | 0 | 0 | 0
8825 | 332854 | 2011-01-16 08:48 | 4292.162 | 2 | 24 | 0.5502474 | 4.194683 | 21.20116 | 20.33929 | 86.0309 | 74.73478 | 3.232956e-05 | 0.1783592 | 0 | 0 | 0
8826 | 332884 | 2011-01-16 08:48 | 4322.177 | 2 | 24 | 0.5506098 | 4.198407 | 21.20575 | 20.33929 | 86.05016 | 74.73478 | 9.708405e-05 | 0.1783592 | 0 | 0 | 0
8827 | 332896.7 | 2011-01-16 08:48 | 4334.895 | 2 | 24 | 0.5506098 | 4.200026 | 21.20769 | 20.33929 | 86.05833 | 74.73478 | 0.0001618385 | 0.1783592 | 0 | 0 | 0
8828 | 332926.7 | 2011-01-16 08:49 | 30.01513 | 3 | 24 | 0 | 4.057239 | 21.20769 | 20.33929 | 86.05833 | 74.73478 | -0.0004532814 | 0.1783592 | 0 | 0 | 0
8829 | 332956.7 | 2011-01-16 08:49 | 60.0302 | 3 | 24 | 0 | 4.04364 | 21.20769 | 20.33929 | 86.05833 | 74.73478 | -0.000259018 | 0.1783592 | 0 | 0 | 0
8830 | 332986.8 | 2011-01-16 08:50 | 90.04533 | 3 | 24 | 0 | 4.035222 | 21.20769 | 20.33929 | 86.05833 | 74.73478 | -0.0001618385 | 0.1783592 | 0 | 0 | 0
8831 | 333016.7 | 2011-01-16 08:50 | 120.0136 | 3 | 24 | 0 | 4.029555 | 21.20769 | 20.33929 | 86.05833 | 74.73478 | -9.717941e-05 | 0.1783592 | 0 | 0 | 0
8832 | 333016.7 | 2011-01-16 08:50 | 0.01829335 | 4 | 24 | 0.858293 | 4.200511 | 21.2077 | 20.33929 | 86.05834 | 74.73478 | 0 | 0.1783592 | 0 | 0 | 0
8833 | 333019.1 | 2011-01-16 08:50 | 2.374956 | 4 | 24 | 0.8082809 | 4.200349 | 21.20824 | 20.33929 | 86.06062 | 74.73478 | -3.242493e-05 | 0.1783592 | 0 | 0 | 0
8834 | 333024.6 | 2011-01-16 08:50 | 7.890639 | 4 | 24 | 0.7582688 | 4.200511 | 21.20943 | 20.33929 | 86.06565 | 74.73478 | 0 | 0.1783592 | 0 | 0 | 0
8835 | 333033.2 | 2011-01-16 08:51 | 16.48412 | 4 | 24 | 0.7082567 | 4.200511 | 21.21118 | 20.33929 | 86.07298 | 74.73478 | 0 | 0.1783592 | 0 | 0 | 0
8836 | 333045.8 | 2011-01-16 08:51 | 29.03077 | 4 | 24 | 0.6582446 | 4.200673 | 21.21356 | 20.33929 | 86.08296 | 74.73478 | 0 | 0.1783592 | 0 | 0 | 0
8837 | 333064.3 | 2011-01-16 08:51 | 47.62434 | 4 | 24 | 0.6082325 | 4.200511 | 21.21682 | 20.33929 | 86.09666 | 74.73478 | 0 | 0.1783592 | 0 | 0 | 0
8838 | 333095.6 | 2011-01-16 08:52 | 78.92054 | 4 | 24 | 0.5582204 | 4.200349 | 21.22187 | 20.33929 | 86.11787 | 74.73478 | -3.242493e-05 | 0.1783592 | 0 | 0 | 0
8839 | 333159.5 | 2011-01-16 08:53 | 142.7945 | 4 | 24 | 0.5082083 | 4.200511 | 21.23127 | 20.33929 | 86.15737 | 74.73478 | 3.242493e-05 | 0.1783592 | 0 | 0 | 0
8840 | 333285.4 | 2011-01-16 08:55 | 268.6517 | 4 | 24 | 0.4581962 | 4.200511 | 21.2481 | 20.33929 | 86.22806 | 74.73478 | 0 | 0.1783592 | 0 | 0 | 0
8841 | 333453.3 | 2011-01-16 08:58 | 436.5864 | 4 | 24 | 0.4081841 | 4.200349 | 21.26828 | 20.33929 | 86.31282 | 74.73478 | -3.242493e-05 | 0.1783592 | 0 | 0 | 0
8842 | 333647.4 | 2011-01-16 09:01 | 630.6301 | 4 | 24 | 0.358172 | 4.200349 | 21.28892 | 20.33929 | 86.3995 | 74.73478 | -6.475449e-05 | 0.1783592 | 0 | 0 | 0
8843 | 333868.2 | 2011-01-16 09:04 | 851.4409 | 4 | 24 | 0.3081599 | 4.200349 | 21.30933 | 20.33929 | 86.48527 | 74.73478 | -3.242493e-05 | 0.1783592 | 0 | 0 | 0
8844 | 334125.5 | 2011-01-16 09:09 | 1108.809 | 4 | 24 | 0.2581478 | 4.200349 | 21.32955 | 20.33929 | 86.57018 | 74.73478 | -3.242493e-05 | 0.1783592 | 0 | 0 | 0
8845 | 334430.5 | 2011-01-16 09:14 | 1413.804 | 4 | 24 | 0.2081357 | 4.200511 | 21.34927 | 20.33929 | 86.65301 | 74.73478 | 0 | 0.1783592 | 0 | 0 | 0
8846 | 334831.5 | 2011-01-16 09:20 | 1814.766 | 4 | 24 | 0.1581236 | 4.200349 | 21.36958 | 20.33929 | 86.73834 | 74.73478 | 0 | 0.1783592 | 0 | 0 | 0
8847 | 335403.8 | 2011-01-16 09:30 | 2387.053 | 4 | 24 | 0.1081115 | 4.200511 | 21.39052 | 20.33929 | 86.82628 | 74.73478 | 0 | 0.1783592 | 0 | 0 | 0
8848 | 336485.4 | 2011-01-16 09:48 | 3468.722 | 4 | 24 | 0.05809936 | 4.200511 | 21.41468 | 20.33929 | 86.92776 | 74.73478 | 0 | 0.1783592 | 0 | 0 | 0
8849 | 336769.5 | 2011-01-16 09:53 | 3752.764 | 4 | 24 | 0.04994522 | 4.200349 | 21.41898 | 20.33929 | 86.94582 | 74.73478 | -3.242493e-05 | 0.1783592 | 0 | 0 | 0
8850 | 336799.5 | 2011-01-16 09:53 | 30.01524 | 5 | 24 | 0 | 4.187398 | 21.41898 | 20.33929 | 86.94582 | 74.73478 | -3.232956e-05 | 0.1783592 | 0 | 0 | 0
8851 | 336829.5 | 2011-01-16 09:54 | 60.01473 | 5 | 24 | 0 | 4.18578 | 21.41898 | 20.33929 | 86.94582 | 74.73478 | -3.232956e-05 | 0.1783592 | 0 | 0 | 0
8852 | 336829.7 | 2011-01-16 09:54 | 0.187427 | 6 | 24 | 0.000657927 | 4.185132 | 21.41898 | 20.33929 | 86.94582 | 74.73478 | 0 | 0.1788453 | 0 | 0 | 0
8853 | 336829.7 | 2011-01-16 09:54 | 0.01567197 | 7 | 24 | -0.5496564 | 4.076665 | 21.41898 | 20.33929 | 86.94582 | 74.73479 | -0.002622604 | 0.1788453 | 0 | 0 | 0
8854 | 336859.7 | 2011-01-16 09:54 | 30.0307 | 7 | 24 | -0.5498376 | 4.034898 | 21.41898 | 20.34387 | 86.94582 | 74.75335 | -0.0006475449 | 0.1788453 | 0 | 0 | 0
8855 | 336889.8 | 2011-01-16 09:55 | 60.04578 | 7 | 24 | -0.5498376 | 4.015471 | 21.41898 | 20.34846 | 86.94582 | 74.7718 | -0.0004208565 | 0.1788453 | 0 | 0 | 0
8856 | 336919.8 | 2011-01-16 09:55 | 90.06088 | 7 | 24 | -0.5500188 | 4.001872 | 21.41898 | 20.35304 | 86.94582 | 74.79018 | -0.0002914429 | 0.1788453 | 0 | 0 | 0
8857 | 336949.8 | 2011-01-16 09:56 | 120.0762 | 7 | 24 | -0.5498376 | 3.991349 | 21.41898 | 20.35763 | 86.94582 | 74.8085 | -0.000259018 | 0.1788453 | 0 | 0 | 0
8858 | 336979.8 | 2011-01-16 09:56 | 150.0933 | 7 | 24 | -0.5498376 | 3.983093 | 21.41898 | 20.36221 | 86.94582 | 74.82678 | -0.0001618862 | 0.1788453 | 0 | 0 | 0
8859 | 337009.8 | 2011-01-16 09:57 | 180.1064 | 7 | 24 | -0.5498376 | 3.975484 | 21.41898 | 20.3668 | 86.94582 | 74.84502 | -0.0002266884 | 0.1788453 | 0 | 0 | 0
8860 | 337039.8 | 2011-01-16 09:57 | 210.1213 | 7 | 24 | -0.5498376 | 3.96917 | 21.41898 | 20.37138 | 86.94582 | 74.86323 | -0.0001618862 | 0.1788453 | 0 | 0 | 0
8861 | 337069.9 | 2011-01-16 09:58 | 240.1366 | 7 | 24 | -0.5498376 | 3.963018 | 21.41898 | 20.37597 | 86.94582 | 74.88141 | -0.000129509 | 0.1788453 | 0 | 0 | 0
8862 | 337099.9 | 2011-01-16 09:58 | 270.1518 | 7 | 24 | -0.5500188 | 3.957191 | 21.41898 | 20.38055 | 86.94582 | 74.89957 | -0.000129509 | 0.1788453 | 0 | 0 | 0
8863 | 337129.9 | 2011-01-16 09:59 | 300.1666 | 7 | 24 | -0.5498376 | 3.951686 | 21.41898 | 20.38513 | 86.94582 | 74.9177 | -0.000129509 | 0.1788453 | 0 | 0 | 0
8864 | 337159.9 | 2011-01-16 09:59 | 330.1818 | 7 | 24 | -0.5498376 | 3.946506 | 21.41898 | 20.38972 | 86.94582 | 74.93581 | -0.0001295567 | 0.1788453 | 0 | 0 | 0
8865 | 337189.9 | 2011-01-16 10:00 | 360.1969 | 7 | 24 | -0.5500188 | 3.941163 | 21.41898 | 20.39431 | 86.94582 | 74.95389 | -9.713173e-05 | 0.1788453 | 0 | 0 | 0
8866 | 337219.9 | 2011-01-16 10:00 | 390.212 | 7 | 24 | -0.5500188 | 3.935821 | 21.41898 | 20.39889 | 86.94582 | 74.97195 | -0.000129509 | 0.1788453 | 0 | 0 | 0
8867 | 337249.9 | 2011-01-16 10:01 | 420.2272 | 7 | 24 | -0.5500188 | 3.93064 | 21.41898 | 20.40348 | 86.94582 | 74.98999 | -0.0001618862 | 0.1788453 | 0 | 0 | 0
8868 | 337280 | 2011-01-16 10:01 | 450.2422 | 7 | 24 | -0.5498376 | 3.925784 | 21.41898 | 20.40806 | 86.94582 | 75.008 | -0.000129509 | 0.1788453 | 0 | 0 | 0
8869 | 337310 | 2011-01-16 10:02 | 480.2574 | 7 | 24 | -0.5498376 | 3.920927 | 21.41898 | 20.41265 | 86.94582 | 75.02599 | -9.713173e-05 | 0.1788453 | 0 | 0 | 0
8870 | 337340 | 2011-01-16 10:02 | 510.2725 | 7 | 24 | -0.5500188 | 3.915908 | 21.41898 | 20.41723 | 86.94582 | 75.04395 | -0.0001618862 | 0.1788453 | 0 | 0 | 0
8871 | 337370 | 2011-01-16 10:03 | 540.2876 | 7 | 24 | -0.5498376 | 3.911376 | 21.41898 | 20.42182 | 86.94582 | 75.0619 | -9.713173e-05 | 0.1788453 | 0 | 0 | 0
8872 | 337400 | 2011-01-16 10:03 | 570.3028 | 7 | 24 | -0.5498376 | 3.906519 | 21.41898 | 20.4264 | 86.94582 | 75.07982 | -0.000129509 | 0.1788453 | 0 | 0 | 0
8873 | 337430 | 2011-01-16 10:04 | 600.3182 | 7 | 24 | -0.5498376 | 3.901824 | 21.41898 | 20.43099 | 86.94582 | 75.09771 | -0.0001618862 | 0.1788453 | 0 | 0 | 0
8874 | 337460.1 | 2011-01-16 10:04 | 630.333 | 7 | 24 | -0.5496564 | 3.897291 | 21.41898 | 20.43557 | 86.94582 | 75.11559 | -0.0001295567 | 0.1788453 | 0 | 0 | 0
8875 | 337490.1 | 2011-01-16 10:05 | 660.3481 | 7 | 24 | -0.5496564 | 3.89292 | 21.41898 | 20.44015 | 86.94582 | 75.13345 | -6.475449e-05 | 0.1788453 | 0 | 0 | 0
8876 | 337520.1 | 2011-01-16 10:05 | 690.3632 | 7 | 24 | -0.5496564 | 3.888387 | 21.41898 | 20.44474 | 86.94582 | 75.15128 | -6.475449e-05 | 0.1788453 | 0 | 0 | 0
8877 | 337550.1 | 2011-01-16 10:06 | 720.3784 | 7 | 24 | -0.5498376 | 3.883854 | 21.41898 | 20.44932 | 86.94582 | 75.1691 | -9.713173e-05 | 0.1788453 | 0 | 0 | 0
8878 | 337580.1 | 2011-01-16 10:06 | 750.3934 | 7 | 24 | -0.5498376 | 3.879321 | 21.41898 | 20.45391 | 86.94582 | 75.18689 | -0.000129509 | 0.1788453 | 0 | 0 | 0
8879 | 337610.1 | 2011-01-16 10:07 | 780.4085 | 7 | 24 | -0.5498376 | 3.87495 | 21.41898 | 20.45849 | 86.94582 | 75.20467 | -0.000129509 | 0.1788453 | 0 | 0 | 0
8880 | 337640.1 | 2011-01-16 10:07 | 810.4236 | 7 | 24 | -0.5498376 | 3.870579 | 21.41898 | 20.46308 | 86.94582 | 75.22242 | -0.000129509 | 0.1788453 | 0 | 0 | 0
8881 | 337670.2 | 2011-01-16 10:08 | 840.4387 | 7 | 24 | -0.5496564 | 3.86637 | 21.41898 | 20.46766 | 86.94582 | 75.24016 | -9.713173e-05 | 0.1788453 | 0 | 0 | 0
8882 | 337700.2 | 2011-01-16 10:08 | 870.4539 | 7 | 24 | -0.5498376 | 3.862161 | 21.41898 | 20.47224 | 86.94582 | 75.25787 | -6.475449e-05 | 0.1788453 | 0 | 0 | 0
8883 | 337730.2 | 2011-01-16 10:09 | 900.4691 | 7 | 24 | -0.5502 | 3.857952 | 21.41898 | 20.47683 | 86.94582 | 75.27557 | -9.713173e-05 | 0.1788453 | 0 | 0 | 0
8884 | 337760.2 | 2011-01-16 10:09 | 930.4841 | 7 | 24 | -0.5496564 | 3.853581 | 21.41898 | 20.48141 | 86.94582 | 75.29324 | -9.713173e-05 | 0.1788453 | 0 | 0 | 0
8885 | 337790.2 | 2011-01-16 10:10 | 960.4992 | 7 | 24 | -0.5498376 | 3.849534 | 21.41898 | 20.486 | 86.94582 | 75.3109 | -9.713173e-05 | 0.1788453 | 0 | 0 | 0
8886 | 337820.2 | 2011-01-16 10:10 | 990.5144 | 7 | 24 | -0.5498376 | 3.845324 | 21.41898 | 20.49058 | 86.94582 | 75.32854 | -9.713173e-05 | 0.1788453 | 0 | 0 | 0
8887 | 337850.2 | 2011-01-16 10:11 | 1020.529 | 7 | 24 | -0.5498376 | 3.841277 | 21.41898 | 20.49517 | 86.94582 | 75.34616 | -0.000129509 | 0.1788453 | 0 | 0 | 0
8888 | 337880.3 | 2011-01-16 10:11 | 1050.545 | 7 | 24 | -0.5498376 | 3.83723 | 21.41898 | 20.49975 | 86.94582 | 75.36376 | -0.000129509 | 0.1788453 | 0 | 0 | 0
8889 | 337910.3 | 2011-01-16 10:12 | 1080.56 | 7 | 24 | -0.5498376 | 3.833021 | 21.41898 | 20.50434 | 86.94582 | 75.38134 | -0.000129509 | 0.1788453 | 0 | 0 | 0
8890 | 337940.3 | 2011-01-16 10:12 | 1110.575 | 7 | 24 | -0.5498376 | 3.829297 | 21.41898 | 20.50892 | 86.94582 | 75.3989 | -9.717941e-05 | 0.1788453 | 0 | 0 | 0
8891 | 337970.3 | 2011-01-16 10:13 | 1140.59 | 7 | 24 | -0.5500188 | 3.825088 | 21.41898 | 20.5135 | 86.94582 | 75.41645 | -0.000129509 | 0.1788453 | 0 | 0 | 0
8892 | 338000.3 | 2011-01-16 10:13 | 1170.605 | 7 | 24 | -0.5496564 | 3.821527 | 21.41898 | 20.51809 | 86.94582 | 75.43398 | -3.237724e-05 | 0.1788453 | 0 | 0 | 0
8893 | 338030.3 | 2011-01-16 10:14 | 1200.62 | 7 | 24 | -0.5500188 | 3.817317 | 21.41898 | 20.52267 | 86.94582 | 75.45149 | -0.000129509 | 0.1788453 | 0 | 0 | 0
8894 | 338060.4 | 2011-01-16 10:14 | 1230.636 | 7 | 24 | -0.5498376 | 3.813594 | 21.41898 | 20.52726 | 86.94582 | 75.46898 | -0.000129509 | 0.1788453 | 0 | 0 | 0
8895 | 338090.4 | 2011-01-16 10:15 | 1260.65 | 7 | 24 | -0.5498376 | 3.809708 | 21.41898 | 20.53184 | 86.94582 | 75.48645 | -9.717941e-05 | 0.1788453 | 0 | 0 | 0
8896 | 338120.4 | 2011-01-16 10:15 | 1290.665 | 7 | 24 | -0.5500188 | 3.805823 | 21.41898 | 20.53643 | 86.94582 | 75.50391 | -0.000129509 | 0.1788453 | 0 | 0 | 0
8897 | 338150.4 | 2011-01-16 10:16 | 1320.681 | 7 | 24 | -0.5498376 | 3.8021 | 21.41898 | 20.54101 | 86.94582 | 75.52135 | -0.000129509 | 0.1788453 | 0 | 0 | 0
8898 | 338180.4 | 2011-01-16 10:16 | 1350.696 | 7 | 24 | -0.5498376 | 3.798538 | 21.41898 | 20.5456 | 86.94582 | 75.53877 | -9.713173e-05 | 0.1788453 | 0 | 0 | 0
8899 | 338210.4 | 2011-01-16 10:17 | 1380.711 | 7 | 24 | -0.5500188 | 3.794815 | 21.41898 | 20.55018 | 86.94582 | 75.55618 | -9.713173e-05 | 0.1788453 | 0 | 0 | 0
8900 | 338240.4 | 2011-01-16 10:17 | 1410.726 | 7 | 24 | -0.5500188 | 3.791091 | 21.41898 | 20.55476 | 86.94582 | 75.57356 | -9.713173e-05 | 0.1788453 | 0 | 0 | 0
8901 | 338270.5 | 2011-01-16 10:18 | 1440.741 | 7 | 24 | -0.5498376 | 3.787529 | 21.41898 | 20.55935 | 86.94582 | 75.59094 | -9.713173e-05 | 0.1788453 | 0 | 0 | 0
8902 | 338300.5 | 2011-01-16 10:18 | 1470.756 | 7 | 24 | -0.5500188 | 3.783968 | 21.41898 | 20.56393 | 86.94582 | 75.60829 | -0.000129509 | 0.1788453 | 0 | 0 | 0
8903 | 338330.5 | 2011-01-16 10:19 | 1500.771 | 7 | 24 | -0.5498376 | 3.780568 | 21.41898 | 20.56852 | 86.94582 | 75.62563 | -9.717941e-05 | 0.1788453 | 0 | 0 | 0
8904 | 338360.5 | 2011-01-16 10:19 | 1530.786 | 7 | 24 | -0.5498376 | 3.777007 | 21.41898 | 20.5731 | 86.94582 | 75.64295 | -9.713173e-05 | 0.1788453 | 0 | 0 | 0
8905 | 338390.5 | 2011-01-16 10:20 | 1560.802 | 7 | 24 | -0.5498376 | 3.773445 | 21.41898 | 20.57769 | 86.94582 | 75.66026 | -0.000129509 | 0.1788453 | 0 | 0 | 0
8906 | 338420.5 | 2011-01-16 10:20 | 1590.817 | 7 | 24 | -0.5498376 | 3.770045 | 21.41898 | 20.58227 | 86.94582 | 75.67755 | -9.713173e-05 | 0.1788453 | 0 | 0 | 0
8907 | 338450.5 | 2011-01-16 10:21 | 1620.832 | 7 | 24 | -0.5498376 | 3.766646 | 21.41898 | 20.58685 | 86.94582 | 75.69483 | -0.000129509 | 0.1788453 | 0 | 0 | 0
8908 | 338480.6 | 2011-01-16 10:21 | 1650.847 | 7 | 24 | -0.5500188 | 3.763246 | 21.41898 | 20.59144 | 86.94582 | 75.71209 | -0.0001618862 | 0.1788453 | 0 | 0 | 0
8909 | 338510.6 | 2011-01-16 10:22 | 1680.862 | 7 | 24 | -0.5496564 | 3.76017 | 21.41898 | 20.59602 | 86.94582 | 75.72933 | 0 | 0.1788453 | 0 | 0 | 0
8910 | 338540.6 | 2011-01-16 10:22 | 1710.877 | 7 | 24 | -0.5496564 | 3.75677 | 21.41898 | 20.60061 | 86.94582 | 75.74656 | -9.713173e-05 | 0.1788453 | 0 | 0 | 0
8911 | 338570.6 | 2011-01-16 10:23 | 1740.892 | 7 | 24 | -0.5498376 | 3.753371 | 21.41898 | 20.60519 | 86.94582 | 75.76378 | -9.713173e-05 | 0.1788453 | 0 | 0 | 0
8912 | 338600.6 | 2011-01-16 10:23 | 1770.907 | 7 | 24 | -0.5500188 | 3.750133 | 21.41898 | 20.60978 | 86.94582 | 75.78098 | -9.713173e-05 | 0.1788453 | 0 | 0 | 0
8913 | 338630.6 | 2011-01-16 10:24 | 1800.922 | 7 | 24 | -0.5498376 | 3.747219 | 21.41898 | 20.61436 | 86.94582 | 75.79816 | -3.237724e-05 | 0.1788453 | 0 | 0 | 0
8914 | 338660.7 | 2011-01-16 10:24 | 1830.938 | 7 | 24 | -0.5496564 | 3.744143 | 21.41898 | 20.61895 | 86.94582 | 75.81533 | -3.237724e-05 | 0.1788453 | 0 | 0 | 0
8915 | 338690.7 | 2011-01-16 10:25 | 1860.953 | 7 | 24 | -0.5498376 | 3.740743 | 21.41898 | 20.62353 | 86.94582 | 75.83249 | -9.713173e-05 | 0.1788453 | 0 | 0 | 0
8916 | 338720.7 | 2011-01-16 10:25 | 1890.968 | 7 | 24 | -0.5494752 | 3.737991 | 21.41898 | 20.62811 | 86.94582 | 75.84963 | -3.237724e-05 | 0.1788453 | 0 | 0 | 0
8917 | 338750.7 | 2011-01-16 10:26 | 1920.983 | 7 | 24 | -0.5500188 | 3.734753 | 21.41898 | 20.6327 | 86.94582 | 75.86676 | -9.713173e-05 | 0.1788453 | 0 | 0 | 0
8918 | 338780.7 | 2011-01-16 10:26 | 1950.998 | 7 | 24 | -0.5498376 | 3.731839 | 21.41898 | 20.63728 | 86.94582 | 75.88388 | -6.480217e-05 | 0.1788453 | 0 | 0 | 0
8919 | 338810.7 | 2011-01-16 10:27 | 1981.013 | 7 | 24 | -0.5498376 | 3.728925 | 21.41898 | 20.64187 | 86.94582 | 75.90098 | -3.237724e-05 | 0.1788453 | 0 | 0 | 0
8920 | 338840.7 | 2011-01-16 10:27 | 2011.028 | 7 | 24 | -0.5498376 | 3.726011 | 21.41898 | 20.64645 | 86.94582 | 75.91806 | -9.713173e-05 | 0.1788453 | 0 | 0 | 0
8921 | 338870.8 | 2011-01-16 10:28 | 2041.044 | 7 | 24 | -0.5498376 | 3.723097 | 21.41898 | 20.65104 | 86.94582 | 75.93514 | -9.713173e-05 | 0.1788453 | 0 | 0 | 0
8922 | 338900.8 | 2011-01-16 10:28 | 2071.061 | 7 | 24 | -0.5498376 | 3.720345 | 21.41898 | 20.65562 | 86.94582 | 75.9522 | -6.475449e-05 | 0.1788453 | 0 | 0 | 0
8923 | 338930.8 | 2011-01-16 10:29 | 2101.074 | 7 | 24 | -0.5496564 | 3.717431 | 21.41898 | 20.6602 | 86.94582 | 75.96925 | -6.475449e-05 | 0.1788453 | 0 | 0 | 0
8924 | 338960.8 | 2011-01-16 10:29 | 2131.089 | 7 | 24 | -0.5498376 | 3.714517 | 21.41898 | 20.66479 | 86.94582 | 75.98628 | -9.713173e-05 | 0.1788453 | 0 | 0 | 0
8925 | 338990.8 | 2011-01-16 10:30 | 2161.104 | 7 | 24 | -0.5498376 | 3.711765 | 21.41898 | 20.66937 | 86.94582 | 76.00331 | -9.713173e-05 | 0.1788453 | 0 | 0 | 0
8926 | 339020.8 | 2011-01-16 10:30 | 2191.119 | 7 | 24 | -0.5498376 | 3.709013 | 21.41898 | 20.67396 | 86.94582 | 76.02032 | -9.713173e-05 | 0.1788453 | 0 | 0 | 0
8927 | 339050.9 | 2011-01-16 10:31 | 2221.134 | 7 | 24 | -0.5498376 | 3.706261 | 21.41898 | 20.67854 | 86.94582 | 76.03731 | -0.000129509 | 0.1788453 | 0 | 0 | 0
8928 | 339080.9 | 2011-01-16 10:31 | 2251.149 | 7 | 24 | -0.5500188 | 3.703671 | 21.41898 | 20.68313 | 86.94582 | 76.0543 | -9.713173e-05 | 0.1788453 | 0 | 0 | 0
8929 | 339110.9 | 2011-01-16 10:32 | 2281.164 | 7 | 24 | -0.5498376 | 3.700918 | 21.41898 | 20.68771 | 86.94582 | 76.07127 | -9.713173e-05 | 0.1788453 | 0 | 0 | 0
8930 | 339140.9 | 2011-01-16 10:32 | 2311.179 | 7 | 24 | -0.5498376 | 3.698328 | 21.41898 | 20.69229 | 86.94582 | 76.08823 | -9.713173e-05 | 0.1788453 | 0 | 0 | 0
8931 | 339170.9 | 2011-01-16 10:33 | 2341.195 | 7 | 24 | -0.5498376 | 3.696062 | 21.41898 | 20.69688 | 86.94582 | 76.10518 | -3.237724e-05 | 0.1788453 | 0 | 0 | 0
8932 | 339200.9 | 2011-01-16 10:33 | 2371.21 | 7 | 24 | -0.5496564 | 3.69331 | 21.41898 | 20.70146 | 86.94582 | 76.12212 | -9.713173e-05 | 0.1788453 | 0 | 0 | 0
8933 | 339230.9 | 2011-01-16 10:34 | 2401.225 | 7 | 24 | -0.5500188 | 3.690881 | 21.41898 | 20.70605 | 86.94582 | 76.13905 | -6.475449e-05 | 0.1788453 | 0 | 0 | 0
8934 | 339261 | 2011-01-16 10:34 | 2431.24 | 7 | 24 | -0.5496564 | 3.688615 | 21.41898 | 20.71063 | 86.94582 | 76.15596 | -3.237724e-05 | 0.1788453 | 0 | 0 | 0
8935 | 339291 | 2011-01-16 10:35 | 2461.255 | 7 | 24 | -0.5498376 | 3.686024 | 21.41898 | 20.71522 | 86.94582 | 76.17286 | -6.475449e-05 | 0.1788453 | 0 | 0 | 0
8936 | 339321 | 2011-01-16 10:35 | 2491.27 | 7 | 24 | -0.5498376 | 3.683758 | 21.41898 | 20.7198 | 86.94582 | 76.18976 | -3.237724e-05 | 0.1788453 | 0 | 0 | 0
8937 | 339351 | 2011-01-16 10:36 | 2521.285 | 7 | 24 | -0.5496564 | 3.681491 | 21.41898 | 20.72439 | 86.94582 | 76.20664 | 0 | 0.1788453 | 0 | 0 | 0
8938 | 339381 | 2011-01-16 10:36 | 2551.3 | 7 | 24 | -0.5500188 | 3.678739 | 21.41898 | 20.72897 | 86.94582 | 76.22351 | -9.713173e-05 | 0.1788453 | 0 | 0 | 0
8939 | 339411 | 2011-01-16 10:37 | 2581.316 | 7 | 24 | -0.5498376 | 3.676473 | 21.41898 | 20.73355 | 86.94582 | 76.24037 | -6.475449e-05 | 0.1788453 | 0 | 0 | 0
8940 | 339441 | 2011-01-16 10:37 | 2611.331 | 7 | 24 | -0.5498376 | 3.674206 | 21.41898 | 20.73814 | 86.94582 | 76.25722 | -3.237724e-05 | 0.1788453 | 0 | 0 | 0
8941 | 339471.1 | 2011-01-16 10:38 | 2641.346 | 7 | 24 | -0.5500188 | 3.672102 | 21.41898 | 20.74272 | 86.94582 | 76.27406 | 0 | 0.1788453 | 0 | 0 | 0
8942 | 339501.1 | 2011-01-16 10:38 | 2671.361 | 7 | 24 | -0.5498376 | 3.669673 | 21.41898 | 20.74731 | 86.94582 | 76.29089 | -3.237724e-05 | 0.1788453 | 0 | 0 | 0
8943 | 339531.1 | 2011-01-16 10:39 | 2701.376 | 7 | 24 | -0.5500188 | 3.667407 | 21.41898 | 20.75189 | 86.94582 | 76.3077 | -6.475449e-05 | 0.1788453 | 0 | 0 | 0
8944 | 339561.1 | 2011-01-16 10:39 | 2731.391 | 7 | 24 | -0.5500188 | 3.665464 | 21.41898 | 20.75648 | 86.94582 | 76.32451 | -6.475449e-05 | 0.1788453 | 0 | 0 | 0
8945 | 339591.1 | 2011-01-16 10:40 | 2761.406 | 7 | 24 | -0.5500188 | 3.663198 | 21.41898 | 20.76106 | 86.94582 | 76.34131 | -3.237724e-05 | 0.1788453 | 0 | 0 | 0
8946 | 339621.1 | 2011-01-16 10:40 | 2791.421 | 7 | 24 | -0.5500188 | 3.661093 | 21.41898 | 20.76565 | 86.94582 | 76.35811 | 0 | 0.1788453 | 0 | 0 | 0
8947 | 339651.2 | 2011-01-16 10:41 | 2821.436 | 7 | 24 | -0.5500188 | 3.658665 | 21.41898 | 20.77023 | 86.94582 | 76.37489 | -9.713173e-05 | 0.1788453 | 0 | 0 | 0
8948 | 339681.2 | 2011-01-16 10:41 | 2851.451 | 7 | 24 | -0.5500188 | 3.656722 | 21.41898 | 20.77482 | 86.94582 | 76.39166 | -6.475449e-05 | 0.1788453 | 0 | 0 | 0
8949 | 339711.2 | 2011-01-16 10:42 | 2881.467 | 7 | 24 | -0.5498376 | 3.65478 | 21.41898 | 20.7794 | 86.94582 | 76.40842 | -3.237724e-05 | 0.1788453 | 0 | 0 | 0
8950 | 339741.2 | 2011-01-16 10:42 | 2911.482 | 7 | 24 | -0.5496564 | 3.652675 | 21.41898 | 20.78399 | 86.94582 | 76.42517 | -6.475449e-05 | 0.1788453 | 0 | 0 | 0
8951 | 339771.2 | 2011-01-16 10:43 | 2941.497 | 7 | 24 | -0.5498376 | 3.650732 | 21.41898 | 20.78857 | 86.94582 | 76.44191 | -6.475449e-05 | 0.1788453 | 0 | 0 | 0
8952 | 339801.2 | 2011-01-16 10:43 | 2971.512 | 7 | 24 | -0.5496564 | 3.64879 | 21.41898 | 20.79316 | 86.94582 | 76.45865 | 0 | 0.1788453 | 0 | 0 | 0
8953 | 339831.2 | 2011-01-16 10:44 | 3001.527 | 7 | 24 | -0.5498376 | 3.646361 | 21.41898 | 20.79774 | 86.94582 | 76.47537 | -0.000129509 | 0.1788453 | 0 | 0 | 0
8954 | 339861.3 | 2011-01-16 10:44 | 3031.542 | 7 | 24 | -0.5500188 | 3.644742 | 21.41898 | 20.80232 | 86.94582 | 76.49208 | -3.237724e-05 | 0.1788453 | 0 | 0 | 0
8955 | 339891.3 | 2011-01-16 10:45 | 3061.557 | 7 | 24 | -0.5498376 | 3.6428 | 21.41898 | 20.80691 | 86.94582 | 76.50878 | -3.237724e-05 | 0.1788453 | 0 | 0 | 0
8956 | 339921.3 | 2011-01-16 10:45 | 3091.572 | 7 | 24 | -0.5500188 | 3.640857 | 21.41898 | 20.81149 | 86.94582 | 76.52548 | -6.475449e-05 | 0.1788453 | 0 | 0 | 0
8957 | 339951.3 | 2011-01-16 10:46 | 3121.588 | 7 | 24 | -0.5498376 | 3.639076 | 21.41898 | 20.81608 | 86.94582 | 76.54217 | -6.475449e-05 | 0.1788453 | 0 | 0 | 0
8958 | 339981.3 | 2011-01-16 10:46 | 3151.605 | 7 | 24 | -0.5500188 | 3.637134 | 21.41898 | 20.82066 | 86.94582 | 76.55885 | -6.475449e-05 | 0.1788453 | 0 | 0 | 0
8959 | 340011.3 | 2011-01-16 10:47 | 3181.618 | 7 | 24 | -0.5500188 | 3.635515 | 21.41898 | 20.82525 | 86.94582 | 76.57552 | -6.475449e-05 | 0.1788453 | 0 | 0 | 0
8960 | 340041.4 | 2011-01-16 10:47 | 3211.633 | 7 | 24 | -0.5498376 | 3.633572 | 21.41898 | 20.82983 | 86.94582 | 76.59218 | -6.475449e-05 | 0.1788453 | 0 | 0 | 0
8961 | 340071.4 | 2011-01-16 10:48 | 3241.648 | 7 | 24 | -0.5500188 | 3.631791 | 21.41898 | 20.83441 | 86.94582 | 76.60883 | -6.475449e-05 | 0.1788453 | 0 | 0 | 0
8962 | 340101.4 | 2011-01-16 10:48 | 3271.663 | 7 | 24 | -0.5496564 | 3.630172 | 21.41898 | 20.839 | 86.94582 | 76.62548 | -3.237724e-05 | 0.1788453 | 0 | 0 | 0
8963 | 340131.4 | 2011-01-16 10:49 | 3301.678 | 7 | 24 | -0.5500188 | 3.628392 | 21.41898 | 20.84358 | 86.94582 | 76.64212 | -6.475449e-05 | 0.1788453 | 0 | 0 | 0
8964 | 340161.4 | 2011-01-16 10:49 | 3331.693 | 7 | 24 | -0.5498376 | 3.626935 | 21.41898 | 20.84817 | 86.94582 | 76.65875 | -3.237724e-05 | 0.1788453 | 0 | 0 | 0
8965 | 340191.4 | 2011-01-16 10:50 | 3361.708 | 7 | 24 | -0.5498376 | 3.625154 | 21.41898 | 20.85275 | 86.94582 | 76.67537 | -6.475449e-05 | 0.1788453 | 0 | 0 | 0
8966 | 340221.4 | 2011-01-16 10:50 | 3391.724 | 7 | 24 | -0.5496564 | 3.623535 | 21.41898 | 20.85734 | 86.94582 | 76.69198 | -6.475449e-05 | 0.1788453 | 0 | 0 | 0
8967 | 340251.5 | 2011-01-16 10:51 | 3421.739 | 7 | 24 | -0.5496564 | 3.622078 | 21.41898 | 20.86192 | 86.94582 | 76.70859 | -6.475449e-05 | 0.1788453 | 0 | 0 | 0
8968 | 340281.5 | 2011-01-16 10:51 | 3451.754 | 7 | 24 | -0.5500188 | 3.620459 | 21.41898 | 20.86651 | 86.94582 | 76.72519 | -6.475449e-05 | 0.1788453 | 0 | 0 | 0
8969 | 340311.5 | 2011-01-16 10:52 | 3481.769 | 7 | 24 | -0.5498376 | 3.61884 | 21.41898 | 20.87109 | 86.94582 | 76.74179 | -6.475449e-05 | 0.1788453 | 0 | 0 | 0
8970 | 340341.5 | 2011-01-16 10:52 | 3511.784 | 7 | 24 | -0.5498376 | 3.617383 | 21.41898 | 20.87567 | 86.94582 | 76.75837 | -3.237724e-05 | 0.1788453 | 0 | 0 | 0
8971 | 340371.5 | 2011-01-16 10:53 | 3541.799 | 7 | 24 | -0.5496564 | 3.615926 | 21.41898 | 20.88026 | 86.94582 | 76.77495 | 0 | 0.1788453 | 0 | 0 | 0
8972 | 340401.5 | 2011-01-16 10:53 | 3571.814 | 7 | 24 | -0.5496564 | 3.614469 | 21.41898 | 20.88484 | 86.94582 | 76.79153 | 0 | 0.1788453 | 0 | 0 | 0
8973 | 340431.5 | 2011-01-16 10:54 | 3601.83 | 7 | 24 | -0.5498376 | 3.612688 | 21.41898 | 20.88943 | 86.94582 | 76.80809 | -6.475449e-05 | 0.1788453 | 0 | 0 | 0
8974 | 340461.6 | 2011-01-16 10:54 | 3631.845 | 7 | 24 | -0.5498376 | 3.611393 | 21.41898 | 20.89401 | 86.94582 | 76.82465 | -6.475449e-05 | 0.1788453 | 0 | 0 | 0
8975 | 340491.6 | 2011-01-16 10:55 | 3661.86 | 7 | 24 | -0.5500188 | 3.609936 | 21.41898 | 20.8986 | 86.94582 | 76.8412 | -3.237724e-05 | 0.1788453 | 0 | 0 | 0
8976 | 340521.6 | 2011-01-16 10:55 | 3691.875 | 7 | 24 | -0.5498376 | 3.608641 | 21.41898 | 20.90318 | 86.94582 | 76.85775 | 0 | 0.1788453 | 0 | 0 | 0
8977 | 340551.6 | 2011-01-16 10:56 | 3721.89 | 7 | 24 | -0.5500188 | 3.60686 | 21.41898 | 20.90776 | 86.94582 | 76.87429 | -9.713173e-05 | 0.1788453 | 0 | 0 | 0
8978 | 340581.6 | 2011-01-16 10:56 | 3751.905 | 7 | 24 | -0.5498376 | 3.605403 | 21.41898 | 20.91235 | 86.94582 | 76.89082 | -9.713173e-05 | 0.1788453 | 0 | 0 | 0
8979 | 340611.6 | 2011-01-16 10:57 | 3781.92 | 7 | 24 | -0.5500188 | 3.604108 | 21.41898 | 20.91693 | 86.94582 | 76.90735 | -6.475449e-05 | 0.1788453 | 0 | 0 | 0
8980 | 340641.7 | 2011-01-16 10:57 | 3811.935 | 7 | 24 | -0.5500188 | 3.602651 | 21.41898 | 20.92152 | 86.94582 | 76.92387 | -3.237724e-05 | 0.1788453 | 0 | 0 | 0
8981 | 340671.7 | 2011-01-16 10:58 | 3841.95 | 7 | 24 | -0.5500188 | 3.601032 | 21.41898 | 20.9261 | 86.94582 | 76.94038 | -6.475449e-05 | 0.1788453 | 0 | 0 | 0
8982 | 340701.7 | 2011-01-16 10:58 | 3871.965 | 7 | 24 | -0.5496564 | 3.599737 | 21.41898 | 20.93069 | 86.94582 | 76.95688 | -3.237724e-05 | 0.1788453 | 0 | 0 | 0
8983 | 340731.7 | 2011-01-16 10:59 | 3901.981 | 7 | 24 | -0.5496564 | 3.598442 | 21.41898 | 20.93527 | 86.94582 | 76.97338 | -3.237724e-05 | 0.1788453 | 0 | 0 | 0
8984 | 340761.7 | 2011-01-16 10:59 | 3931.996 | 7 | 24 | -0.5500188 | 3.596985 | 21.41898 | 20.93985 | 86.94582 | 76.98988 | -3.237724e-05 | 0.1788453 | 0 | 0 | 0
8985 | 340791.7 | 2011-01-16 11:00 | 3962.011 | 7 | 24 | -0.5498376 | 3.595528 | 21.41898 | 20.94444 | 86.94582 | 77.00636 | 3.237724e-05 | 0.1788453 | 0 | 0 | 0
8986 | 340821.7 | 2011-01-16 11:00 | 3992.028 | 7 | 24 | -0.5498376 | 3.594071 | 21.41898 | 20.94902 | 86.94582 | 77.02284 | 0 | 0.1788453 | 0 | 0 | 0
8987 | 340851.8 | 2011-01-16 11:01 | 4022.041 | 7 | 24 | -0.5498376 | 3.592614 | 21.41898 | 20.95361 | 86.94582 | 77.03931 | 0 | 0.1788453 | 0 | 0 | 0
8988 | 340881.8 | 2011-01-16 11:01 | 4052.056 | 7 | 24 | -0.5496564 | 3.590995 | 21.41898 | 20.95819 | 86.94582 | 77.05578 | -3.237724e-05 | 0.1788453 | 0 | 0 | 0
8989 | 340911.8 | 2011-01-16 11:02 | 4082.071 | 7 | 24 | -0.5500188 | 3.589376 | 21.41898 | 20.96278 | 86.94582 | 77.07224 | -6.475449e-05 | 0.1788453 | 0 | 0 | 0
8990 | 340941.8 | 2011-01-16 11:02 | 4112.087 | 7 | 24 | -0.5498376 | 3.588081 | 21.41898 | 20.96736 | 86.94582 | 77.08869 | 0 | 0.1788453 | 0 | 0 | 0
8991 | 340971.8 | 2011-01-16 11:03 | 4142.101 | 7 | 24 | -0.5498376 | 3.586462 | 21.41898 | 20.97195 | 86.94582 | 77.10514 | -3.237724e-05 | 0.1788453 | 0 | 0 | 0
8992 | 341001.8 | 2011-01-16 11:03 | 4172.117 | 7 | 24 | -0.5498376 | 3.584843 | 21.41898 | 20.97653 | 86.94582 | 77.12158 | -3.237724e-05 | 0.1788453 | 0 | 0 | 0
8993 | 341031.8 | 2011-01-16 11:04 | 4202.132 | 7 | 24 | -0.5498376 | 3.583386 | 21.41898 | 20.98111 | 86.94582 | 77.13801 | -3.237724e-05 | 0.1788453 | 0 | 0 | 0
8994 | 341061.9 | 2011-01-16 11:04 | 4232.147 | 7 | 24 | -0.5498376 | 3.581605 | 21.41898 | 20.9857 | 86.94582 | 77.15443 | -6.475449e-05 | 0.1788453 | 0 | 0 | 0
8995 | 341091.9 | 2011-01-16 11:05 | 4262.162 | 7 | 24 | -0.5498376 | 3.579986 | 21.41898 | 20.99028 | 86.94582 | 77.17085 | -3.237724e-05 | 0.1788453 | 0 | 0 | 0
8996 | 341121.9 | 2011-01-16 11:05 | 4292.177 | 7 | 24 | -0.5496564 | 3.578367 | 21.41898 | 20.99487 | 86.94582 | 77.18725 | -3.237724e-05 | 0.1788453 | 0 | 0 | 0
8997 | 341151.9 | 2011-01-16 11:06 | 4322.192 | 7 | 24 | -0.5498376 | 3.576749 | 21.41898 | 20.99945 | 86.94582 | 77.20366 | -3.237724e-05 | 0.1788453 | 0 | 0 | 0
8998 | 341181.9 | 2011-01-16 11:06 | 4352.207 | 7 | 24 | -0.5498376 | 3.574968 | 21.41898 | 21.00404 | 86.94582 | 77.22005 | -3.237724e-05 | 0.1788453 | 0 | 0 | 0
8999 | 341211.9 | 2011-01-16 11:07 | 4382.222 | 7 | 24 | -0.5498376 | 3.573187 | 21.41898 | 21.00862 | 86.94582 | 77.23643 | -6.475449e-05 | 0.1788453 | 0 | 0 | 0
9000 | 341242 | 2011-01-16 11:07 | 4412.238 | 7 | 24 | -0.5500188 | 3.571244 | 21.41898 | 21.0132 | 86.94582 | 77.25281 | -6.475449e-05 | 0.1788453 | 0 | 0 | 0
9001 | 341272 | 2011-01-16 11:08 | 4442.253 | 7 | 24 | -0.5498376 | 3.569463 | 21.41898 | 21.01779 | 86.94582 | 77.26918 | -6.475449e-05 | 0.1788453 | 0 | 0 | 0
9002 | 341302 | 2011-01-16 11:08 | 4472.268 | 7 | 24 | -0.5496564 | 3.567683 | 21.41898 | 21.02237 | 86.94582 | 77.28554 | -3.237724e-05 | 0.1788453 | 0 | 0 | 0
9003 | 341332 | 2011-01-16 11:09 | 4502.283 | 7 | 24 | -0.5498376 | 3.565578 | 21.41898 | 21.02696 | 86.94582 | 77.30189 | -6.475449e-05 | 0.1788453 | 0 | 0 | 0
9004 | 341362 | 2011-01-16 11:09 | 4532.298 | 7 | 24 | -0.5498376 | 3.563473 | 21.41898 | 21.03154 | 86.94582 | 77.31823 | -6.475449e-05 | 0.1788453 | 0 | 0 | 0
9005 | 341392 | 2011-01-16 11:10 | 4562.313 | 7 | 24 | -0.5498376 | 3.561693 | 21.41898 | 21.03613 | 86.94582 | 77.33456 | -3.237724e-05 | 0.1788453 | 0 | 0 | 0
9006 | 341422 | 2011-01-16 11:10 | 4592.328 | 7 | 24 | -0.5496564 | 3.55975 | 21.41898 | 21.04071 | 86.94582 | 77.35089 | 0 | 0.1788453 | 0 | 0 | 0
9007 | 341452.1 | 2011-01-16 11:11 | 4622.343 | 7 | 24 | -0.5500188 | 3.55716 | 21.41898 | 21.04529 | 86.94582 | 77.3672 | -3.237724e-05 | 0.1788453 | 0 | 0 | 0
9008 | 341482.1 | 2011-01-16 11:11 | 4652.358 | 7 | 24 | -0.5498376 | 3.554893 | 21.41898 | 21.04988 | 86.94582 | 77.3835 | -3.237724e-05 | 0.1788453 | 0 | 0 | 0
9009 | 341512.1 | 2011-01-16 11:12 | 4682.373 | 7 | 24 | -0.5500188 | 3.552465 | 21.41898 | 21.05446 | 86.94582 | 77.39979 | -6.475449e-05 | 0.1788453 | 0 | 0 | 0
9010 | 341542.1 | 2011-01-16 11:12 | 4712.389 | 7 | 24 | -0.5500188 | 3.549875 | 21.41898 | 21.05905 | 86.94582 | 77.41607 | -6.475449e-05 | 0.1788453 | 0 | 0 | 0
9011 | 341572.1 | 2011-01-16 11:13 | 4742.404 | 7 | 24 | -0.5496564 | 3.547285 | 21.41898 | 21.06363 | 86.94582 | 77.43234 | -6.475449e-05 | 0.1788453 | 0 | 0 | 0
9012 | 341602.1 | 2011-01-16 11:13 | 4772.419 | 7 | 24 | -0.5498376 | 3.54437 | 21.41898 | 21.06822 | 86.94582 | 77.4486 | -9.713173e-05 | 0.1788453 | 0 | 0 | 0
9013 | 341632.2 | 2011-01-16 11:14 | 4802.434 | 7 | 24 | -0.5496564 | 3.541618 | 21.41898 | 21.0728 | 86.94582 | 77.46484 | -6.475449e-05 | 0.1788453 | 0 | 0 | 0
9014 | 341662.2 | 2011-01-16 11:14 | 4832.449 | 7 | 24 | -0.5498376 | 3.538381 | 21.41898 | 21.07739 | 86.94582 | 77.48107 | -6.475449e-05 | 0.1788453 | 0 | 0 | 0
9015 | 341692.2 | 2011-01-16 11:15 | 4862.464 | 7 | 24 | -0.5500188 | 3.534819 | 21.41898 | 21.08197 | 86.94582 | 77.49728 | -0.000129509 | 0.1788453 | 0 | 0 | 0
9016 | 341722.2 | 2011-01-16 11:15 | 4892.479 | 7 | 24 | -0.5496564 | 3.531581 | 21.41898 | 21.08655 | 86.94582 | 77.51348 | -6.475449e-05 | 0.1788453 | 0 | 0 | 0
9017 | 341752.2 | 2011-01-16 11:16 | 4922.494 | 7 | 24 | -0.5498376 | 3.527696 | 21.41898 | 21.09114 | 86.94582 | 77.52966 | -9.713173e-05 | 0.1788453 | 0 | 0 | 0
9018 | 341782.2 | 2011-01-16 11:16 | 4952.51 | 7 | 24 | -0.5498376 | 3.52381 | 21.41898 | 21.09572 | 86.94582 | 77.54582 | -9.713173e-05 | 0.1788453 | 0 | 0 | 0
9019 | 341812.2 | 2011-01-16 11:17 | 4982.525 | 7 | 24 | -0.5498376 | 3.519278 | 21.41898 | 21.10031 | 86.94582 | 77.56197 | -9.713173e-05 | 0.1788453 | 0 | 0 | 0
9020 | 341842.3 | 2011-01-16 11:17 | 5012.54 | 7 | 24 | -0.5496564 | 3.514583 | 21.41898 | 21.10489 | 86.94582 | 77.57809 | -0.000129509 | 0.1788453 | 0 | 0 | 0
9021 | 341872.3 | 2011-01-16 11:18 | 5042.555 | 7 | 24 | -0.5500188 | 3.509402 | 21.41898 | 21.10948 | 86.94582 | 77.59419 | -0.0001618862 | 0.1788453 | 0 | 0 | 0
9022 | 341902.3 | 2011-01-16 11:18 | 5072.573 | 7 | 24 | -0.5500188 | 3.503898 | 21.41898 | 21.11406 | 86.94582 | 77.61027 | -0.0001618862 | 0.1788453 | 0 | 0 | 0
9023 | 341932.3 | 2011-01-16 11:19 | 5102.585 | 7 | 24 | -0.5498376 | 3.497746 | 21.41898 | 21.11865 | 86.94582 | 77.62632 | -0.0001619339 | 0.1788453 | 0 | 0 | 0
9024 | 341962.3 | 2011-01-16 11:19 | 5132.6 | 7 | 24 | -0.5500188 | 3.490785 | 21.41898 | 21.12323 | 86.94582 | 77.64234 | -0.0002266407 | 0.1788453 | 0 | 0 | 0
9025 | 341992.3 | 2011-01-16 11:20 | 5162.615 | 7 | 24 | -0.5498376 | 3.483176 | 21.41898 | 21.12781 | 86.94582 | 77.65832 | -0.0002266407 | 0.1788453 | 0 | 0 | 0
9026 | 342022.3 | 2011-01-16 11:20 | 5192.63 | 7 | 24 | -0.5498376 | 3.474758 | 21.41898 | 21.1324 | 86.94582 | 77.67427 | -0.000259018 | 0.1788453 | 0 | 0 | 0
9027 | 342052.4 | 2011-01-16 11:21 | 5222.646 | 7 | 24 | -0.5496564 | 3.465044 | 21.41898 | 21.13698 | 86.94582 | 77.69018 | -0.000259018 | 0.1788453 | 0 | 0 | 0
9028 | 342082.4 | 2011-01-16 11:21 | 5252.661 | 7 | 24 | -0.5500188 | 3.453712 | 21.41898 | 21.14157 | 86.94582 | 77.70604 | -0.0003561497 | 0.1788453 | 0 | 0 | 0
9029 | 342112.4 | 2011-01-16 11:22 | 5282.676 | 7 | 24 | -0.5498376 | 3.441247 | 21.41898 | 21.14615 | 86.94582 | 77.72185 | -0.0003237724 | 0.1788453 | 0 | 0 | 0
9030 | 342142.4 | 2011-01-16 11:22 | 5312.691 | 7 | 24 | -0.5498376 | 3.426514 | 21.41898 | 21.15074 | 86.94582 | 77.73759 | -0.0003885269 | 0.1788453 | 0 | 0 | 0
9031 | 342172.4 | 2011-01-16 11:23 | 5342.706 | 7 | 24 | -0.5498376 | 3.409516 | 21.41898 | 21.15532 | 86.94582 | 77.75326 | -0.0004533291 | 0.1788453 | 0 | 0 | 0
9032 | 342202.4 | 2011-01-16 11:23 | 5372.721 | 7 | 24 | -0.5498376 | 3.389927 | 21.41898 | 21.1599 | 86.94582 | 77.76885 | -0.0005504608 | 0.1788453 | 0 | 0 | 0
9033 | 342232.5 | 2011-01-16 11:24 | 5402.736 | 7 | 24 | -0.5498376 | 3.366615 | 21.41898 | 21.16449 | 86.94582 | 77.78433 | -0.0006799221 | 0.1788453 | 0 | 0 | 0
9034 | 342262.5 | 2011-01-16 11:24 | 5432.751 | 7 | 24 | -0.5500188 | 3.339579 | 21.41898 | 21.16907 | 86.94582 | 77.79971 | -0.0007771015 | 0.1788453 | 0 | 0 | 0
9035 | 342292.5 | 2011-01-16 11:25 | 5462.766 | 7 | 24 | -0.5498376 | 3.306878 | 21.41898 | 21.17366 | 86.94582 | 77.81495 | -0.0009713173 | 0.1788453 | 0 | 0 | 0
9036 | 342322.5 | 2011-01-16 11:25 | 5492.782 | 7 | 24 | -0.5498376 | 3.268024 | 21.41898 | 21.17824 | 86.94582 | 77.83002 | -0.001100826 | 0.1788453 | 0 | 0 | 0
9037 | 342352.5 | 2011-01-16 11:26 | 5522.797 | 7 | 24 | -0.5498376 | 3.220266 | 21.41898 | 21.18283 | 86.94582 | 77.8449 | -0.001392269 | 0.1788453 | 0 | 0 | 0
9038 | 342382.5 | 2011-01-16 11:26 | 5552.812 | 7 | 24 | -0.5496564 | 3.161015 | 21.41898 | 21.18741 | 86.94582 | 77.85953 | -0.001716042 | 0.1788453 | 0 | 0 | 0
9039 | 342412.5 | 2011-01-16 11:27 | 5582.827 | 7 | 24 | -0.5498376 | 3.084602 | 21.41898 | 21.192 | 86.94582 | 77.87385 | -0.002266455 | 0.1788453 | 0 | 0 | 0
9040 | 342441.4 | 2011-01-16 11:27 | 5611.639 | 7 | 24 | -0.5500188 | 2.984392 | 21.41898 | 21.1964 | 86.94582 | 77.88722 | -0.003270197 | 0.1788453 | 0 | 0 | 0
9041 | 342463.1 | 2011-01-16 11:28 | 5633.342 | 7 | 24 | -0.5500188 | 2.884344 | 21.41898 | 21.19971 | 86.94582 | 77.89695 | -0.003982496 | 0.1788453 | 0 | 0 | 0
9042 | 342482 | 2011-01-16 11:28 | 5652.279 | 7 | 24 | -0.5500188 | 2.784134 | 21.41898 | 21.2026 | 86.94582 | 77.90515 | -0.004338694 | 0.1788453 | 0 | 0 | 0
9043 | 342497.6 | 2011-01-16 11:28 | 5667.904 | 7 | 24 | -0.5502 | 2.699951 | 21.41898 | 21.20499 | 86.94582 | 77.9117 | -0.004273891 | 0.1788453 | 0 | 0 | 0
9044 | 342557.6 | 2011-01-16 11:29 | 60.01463 | 8 | 24 | 0 | 3.384261 | 21.41898 | 21.20499 | 86.94582 | 77.9117 | 0.001359892 | 0.1788453 | 0 | 0 | 0
9045 | 342557.8 | 2011-01-16 11:29 | 0.1878592 | 9 | 24 | 0.000657927 | 3.384261 | 21.41898 | 21.20499 | 86.94583 | 77.9117 | 0 | 0.1791699 | 0 | 0 | 0
9046 | 342562.6 | 2011-01-16 11:29 | 5.015593 | 9 | 24 | 0.004463196 | 3.394298 | 21.41898 | 21.20499 | 86.94585 | 77.9117 | 0.001068497 | 0.1791699 | 0 | 0 | 0
9047 | 342592.6 | 2011-01-16 11:30 | 30.01538 | 1 | 25 | 0 | 3.429105 | 21.41898 | 21.20499 | 86.94585 | 77.9117 | 0.0008094311 | 0.1791699 | 0 | 0 | 0
9048 | 342622.7 | 2011-01-16 11:30 | 60.03028 | 1 | 25 | 0 | 3.453712 | 21.41898 | 21.20499 | 86.94585 | 77.9117 | 0.0005504132 | 0.1791699 | 0 | 0 | 0
9049 | 342652.7 | 2011-01-16 11:31 | 90.04538 | 1 | 25 | 0 | 3.472491 | 21.41898 | 21.20499 | 86.94585 | 77.9117 | 0.0004209042 | 0.1791699 | 0 | 0 | 0
9050 | 342682.6 | 2011-01-16 11:31 | 120.0137 | 1 | 25 | 0 | 3.487385 | 21.41898 | 21.20499 | 86.94585 | 77.9117 | 0.0003237724 | 0.1791699 | 0 | 0 | 0
9051 | 342712.7 | 2011-01-16 11:32 | 30.0151 | 2 | 25 | 0.5502474 | 3.745276 | 21.42357 | 21.20499 | 86.96287 | 77.9117 | 0.001392269 | 0.1791699 | 0 | 0 | 0
9052 | 342742.7 | 2011-01-16 11:32 | 60.03023 | 2 | 25 | 0.5502474 | 3.785263 | 21.42816 | 21.20499 | 86.98016 | 77.9117 | 0.0008418083 | 0.1791699 | 0 | 0 | 0
9053 | 342772.7 | 2011-01-16 11:33 | 90.04535 | 2 | 25 | 0.5504286 | 3.811327 | 21.43275 | 21.20499 | 86.99759 | 77.9117 | 0.0006475925 | 0.1791699 | 0 | 0 | 0
9054 | 342802.7 | 2011-01-16 11:33 | 120.0604 | 2 | 25 | 0.5504286 | 3.829945 | 21.43734 | 21.20499 | 87.01513 | 77.9117 | 0.0004533291 | 0.1791699 | 0 | 0 | 0
9055 | 342832.7 | 2011-01-16 11:34 | 150.0756 | 2 | 25 | 0.5502474 | 3.843382 | 21.44193 | 21.20499 | 87.03274 | 77.9117 | 0.0002913952 | 0.1791699 | 0 | 0 | 0
9056 | 342862.7 | 2011-01-16 11:34 | 180.0907 | 2 | 25 | 0.5504286 | 3.853257 | 21.44652 | 21.20499 | 87.0504 | 77.9117 | 0.0001942635 | 0.1791699 | 0 | 0 | 0
9057 | 342892.8 | 2011-01-16 11:35 | 210.1083 | 2 | 25 | 0.5502474 | 3.860704 | 21.45111 | 21.20499 | 87.0681 | 77.9117 | 0.0001618862 | 0.1791699 | 0 | 0 | 0
9058 | 342922.8 | 2011-01-16 11:35 | 240.1209 | 2 | 25 | 0.5504286 | 3.867018 | 21.4557 | 21.20499 | 87.08584 | 77.9117 | 0.0001942635 | 0.1791699 | 0 | 0 | 0
9059 | 342952.8 | 2011-01-16 11:36 | 270.136 | 2 | 25 | 0.5504286 | 3.872522 | 21.46029 | 21.20499 | 87.10359 | 77.9117 | 9.713173e-05 | 0.1791699 | 0 | 0 | 0
9060 | 342982.8 | 2011-01-16 11:36 | 300.1511 | 2 | 25 | 0.5504286 | 3.877864 | 21.46488 | 21.20499 | 87.12138 | 77.9117 | 0.0001618862 | 0.1791699 | 0 | 0 | 0
9061 | 343012.8 | 2011-01-16 11:37 | 330.1663 | 2 | 25 | 0.5502474 | 3.882721 | 21.46946 | 21.20499 | 87.13919 | 77.9117 | 0.000129509 | 0.1791699 | 0 | 0 | 0
9062 | 343042.8 | 2011-01-16 11:37 | 360.1815 | 2 | 25 | 0.5506098 | 3.887416 | 21.47405 | 21.20499 | 87.15702 | 77.9117 | 0.000129509 | 0.1791699 | 0 | 0 | 0
9063 | 343072.8 | 2011-01-16 11:38 | 390.1965 | 2 | 25 | 0.5504286 | 3.891787 | 21.47864 | 21.20499 | 87.17487 | 77.9117 | 0.000129509 | 0.1791699 | 0 | 0 | 0
9064 | 343102.9 | 2011-01-16 11:38 | 420.2116 | 2 | 25 | 0.5506098 | 3.895996 | 21.48323 | 21.20499 | 87.19274 | 77.9117 | 9.713173e-05 | 0.1791699 | 0 | 0 | 0
9065 | 343132.9 | 2011-01-16 11:39 | 450.2267 | 2 | 25 | 0.5504286 | 3.899881 | 21.48782 | 21.20499 | 87.21063 | 77.9117 | 9.713173e-05 | 0.1791699 | 0 | 0 | 0
9066 | 343162.9 | 2011-01-16 11:39 | 480.2418 | 2 | 25 | 0.5504286 | 3.903767 | 21.49241 | 21.20499 | 87.22853 | 77.9117 | 9.713173e-05 | 0.1791699 | 0 | 0 | 0
9067 | 343192.9 | 2011-01-16 11:40 | 510.2569 | 2 | 25 | 0.5504286 | 3.90749 | 21.497 | 21.20499 | 87.24646 | 77.9117 | 3.237724e-05 | 0.1791699 | 0 | 0 | 0
9068 | 343222.9 | 2011-01-16 11:40 | 540.2722 | 2 | 25 | 0.5504286 | 3.911214 | 21.50159 | 21.20499 | 87.2644 | 77.9117 | 9.713173e-05 | 0.1791699 | 0 | 0 | 0
9069 | 343252.9 | 2011-01-16 11:41 | 570.2872 | 2 | 25 | 0.5502474 | 3.914775 | 21.50618 | 21.20499 | 87.28236 | 77.9117 | 9.713173e-05 | 0.1791699 | 0 | 0 | 0
9070 | 343282.9 | 2011-01-16 11:41 | 600.3024 | 2 | 25 | 0.5504286 | 3.918175 | 21.51077 | 21.20499 | 87.30033 | 77.9117 | 9.713173e-05 | 0.1791699 | 0 | 0 | 0
9071 | 343313 | 2011-01-16 11:42 | 630.3174 | 2 | 25 | 0.5504286 | 3.921413 | 21.51536 | 21.20499 | 87.31832 | 77.9117 | 6.475449e-05 | 0.1791699 | 0 | 0 | 0
9072 | 343343 | 2011-01-16 11:42 | 660.3326 | 2 | 25 | 0.5506098 | 3.924812 | 21.51995 | 21.20499 | 87.33633 | 77.9117 | 0.000129509 | 0.1791699 | 0 | 0 | 0
9073 | 343373 | 2011-01-16 11:43 | 690.3477 | 2 | 25 | 0.5504286 | 3.927888 | 21.52454 | 21.20499 | 87.35434 | 77.9117 | 9.713173e-05 | 0.1791699 | 0 | 0 | 0
9074 | 343403 | 2011-01-16 11:43 | 720.3629 | 2 | 25 | 0.5502474 | 3.930964 | 21.52913 | 21.20499 | 87.37238 | 77.9117 | 9.713173e-05 | 0.1791699 | 0 | 0 | 0
9075 | 343433 | 2011-01-16 11:44 | 750.3779 | 2 | 25 | 0.5504286 | 3.933878 | 21.53371 | 21.20499 | 87.39043 | 77.9117 | 6.475449e-05 | 0.1791699 | 0 | 0 | 0
9076 | 343463 | 2011-01-16 11:44 | 780.393 | 2 | 25 | 0.5504286 | 3.93663 | 21.5383 | 21.20499 | 87.40849 | 77.9117 | 6.475449e-05 | 0.1791699 | 0 | 0 | 0
9077 | 343493.1 | 2011-01-16 11:45 | 810.4081 | 2 | 25 | 0.5502474 | 3.939383 | 21.54289 | 21.20499 | 87.42656 | 77.9117 | 3.237724e-05 | 0.1791699 | 0 | 0 | 0
9078 | 343523.1 | 2011-01-16 11:45 | 840.4232 | 2 | 25 | 0.5504286 | 3.942135 | 21.54748 | 21.20499 | 87.44464 | 77.9117 | 6.475449e-05 | 0.1791699 | 0 | 0 | 0
9079 | 343553.1 | 2011-01-16 11:46 | 870.4383 | 2 | 25 | 0.5506098 | 3.944725 | 21.55207 | 21.20499 | 87.46274 | 77.9117 | 6.475449e-05 | 0.1791699 | 0 | 0 | 0
9080 | 343583.1 | 2011-01-16 11:46 | 900.4534 | 2 | 25 | 0.5504286 | 3.947153 | 21.55666 | 21.20499 | 87.48085 | 77.9117 | 9.713173e-05 | 0.1791699 | 0 | 0 | 0
9081 | 343613.1 | 2011-01-16 11:47 | 930.4686 | 2 | 25 | 0.5506098 | 3.949258 | 21.56125 | 21.20499 | 87.49897 | 77.9117 | 3.237724e-05 | 0.1791699 | 0 | 0 | 0
9082 | 343643.1 | 2011-01-16 11:47 | 960.4837 | 2 | 25 | 0.5504286 | 3.951524 | 21.56584 | 21.20499 | 87.5171 | 77.9117 | 3.237724e-05 | 0.1791699 | 0 | 0 | 0
9083 | 343673.1 | 2011-01-16 11:48 | 990.4988 | 2 | 25 | 0.5504286 | 3.953791 | 21.57043 | 21.20499 | 87.53524 | 77.9117 | 6.475449e-05 | 0.1791699 | 0 | 0 | 0
9084 | 343703.2 | 2011-01-16 11:48 | 1020.514 | 2 | 25 | 0.5502474 | 3.955895 | 21.57502 | 21.20499 | 87.55339 | 77.9117 | 6.475449e-05 | 0.1791699 | 0 | 0 | 0
9085 | 343733.2 | 2011-01-16 11:49 | 1050.531 | 2 | 25 | 0.5504286 | 3.957676 | 21.57961 | 21.20499 | 87.57155 | 77.9117 | 6.475449e-05 | 0.1791699 | 0 | 0 | 0
9086 | 343763.2 | 2011-01-16 11:49 | 1080.544 | 2 | 25 | 0.5506098 | 3.959619 | 21.5842 | 21.20499 | 87.58972 | 77.9117 | 3.237724e-05 | 0.1791699 | 0 | 0 | 0
9087 | 343793.2 | 2011-01-16 11:50 | 1110.559 | 2 | 25 | 0.5504286 | 3.9614 | 21.58879 | 21.20499 | 87.60789 | 77.9117 | 3.237724e-05 | 0.1791699 | 0 | 0 | 0
9088 | 343823.2 | 2011-01-16 11:50 | 1140.574 | 2 | 25 | 0.5504286 | 3.963504 | 21.59338 | 21.20499 | 87.62608 | 77.9117 | 9.713173e-05 | 0.1791699 | 0 | 0 | 0
9089 | 343853.2 | 2011-01-16 11:51 | 1170.59 | 2 | 25 | 0.5502474 | 3.964961 | 21.59796 | 21.20499 | 87.64427 | 77.9117 | 3.237724e-05 | 0.1791699 | 0 | 0 | 0
9090 | 343883.3 | 2011-01-16 11:51 | 1200.605 | 2 | 25 | 0.5504286 | 3.966742 | 21.60255 | 21.20499 | 87.66246 | 77.9117 | 3.237724e-05 | 0.1791699 | 0 | 0 | 0
9091 | 343913.3 | 2011-01-16 11:52 | 1230.62 | 2 | 25 | 0.5506098 | 3.968523 | 21.60714 | 21.20499 | 87.68067 | 77.9117 | 6.475449e-05 | 0.1791699 | 0 | 0 | 0
9092 | 343943.3 | 2011-01-16 11:52 | 1260.635 | 2 | 25 | 0.5506098 | 3.970304 | 21.61173 | 21.20499 | 87.69889 | 77.9117 | 6.475449e-05 | 0.1791699 | 0 | 0 | 0
9093 | 343973.3 | 2011-01-16 11:53 | 1290.65 | 2 | 25 | 0.5504286 | 3.971761 | 21.61632 | 21.20499 | 87.71711 | 77.9117 | 0 | 0.1791699 | 0 | 0 | 0
9094 | 344003.3 | 2011-01-16 11:53 | 1320.665 | 2 | 25 | 0.5504286 | 3.973703 | 21.62091 | 21.20499 | 87.73535 | 77.9117 | 9.713173e-05 | 0.1791699 | 0 | 0 | 0
9095 | 344033.3 | 2011-01-16 11:54 | 1350.68 | 2 | 25 | 0.5504286 | 3.975322 | 21.6255 | 21.20499 | 87.75358 | 77.9117 | 3.237724e-05 | 0.1791699 | 0 | 0 | 0
9096 | 344063.3 | 2011-01-16 11:54 | 1380.695 | 2 | 25 | 0.5502474 | 3.976941 | 21.63009 | 21.20499 | 87.77183 | 77.9117 | 6.475449e-05 | 0.1791699 | 0 | 0 | 0
9097 | 344093.4 | 2011-01-16 11:55 | 1410.711 | 2 | 25 | 0.5504286 | 3.97856 | 21.63468 | 21.20499 | 87.79009 | 77.9117 | 9.713173e-05 | 0.1791699 | 0 | 0 | 0
9098 | 344123.4 | 2011-01-16 11:55 | 1440.726 | 2 | 25 | 0.5502474 | 3.980017 | 21.63927 | 21.20499 | 87.80835 | 77.9117 | 0 | 0.1791699 | 0 | 0 | 0
9099 | 344153.4 | 2011-01-16 11:56 | 1470.741 | 2 | 25 | 0.5504286 | 3.981798 | 21.64386 | 21.20499 | 87.82662 | 77.9117 | 3.237724e-05 | 0.1791699 | 0 | 0 | 0
9100 | 344183.4 | 2011-01-16 11:56 | 1500.756 | 2 | 25 | 0.5502474 | 3.983578 | 21.64845 | 21.20499 | 87.8449 | 77.9117 | 6.475449e-05 | 0.1791699 | 0 | 0 | 0
9101 | 344213.4 | 2011-01-16 11:57 | 1530.771 | 2 | 25 | 0.5504286 | 3.985197 | 21.65303 | 21.20499 | 87.86318 | 77.9117 | 6.475449e-05 | 0.1791699 | 0 | 0 | 0
9102 | 344243.4 | 2011-01-16 11:57 | 1560.786 | 2 | 25 | 0.5504286 | 3.986978 | 21.65762 | 21.20499 | 87.88148 | 77.9117 | 6.475449e-05 | 0.1791699 | 0 | 0 | 0
9103 | 344273.4 | 2011-01-16 11:58 | 1590.801 | 2 | 25 | 0.5502474 | 3.988435 | 21.66221 | 21.20499 | 87.89978 | 77.9117 | 3.237724e-05 | 0.1791699 | 0 | 0 | 0
9104 | 344303.5 | 2011-01-16 11:58 | 1620.816 | 2 | 25 | 0.5502474 | 3.990216 | 21.6668 | 21.20499 | 87.91808 | 77.9117 | 6.475449e-05 | 0.1791699 | 0 | 0 | 0
9105 | 344333.5 | 2011-01-16 11:59 | 1650.831 | 2 | 25 | 0.5506098 | 3.992159 | 21.67139 | 21.20499 | 87.9364 | 77.9117 | 9.713173e-05 | 0.1791699 | 0 | 0 | 0
9106 | 344363.5 | 2011-01-16 11:59 | 1680.846 | 2 | 25 | 0.5504286 | 3.993616 | 21.67598 | 21.20499 | 87.95472 | 77.9117 | 3.237724e-05 | 0.1791699 | 0 | 0 | 0
9107 | 344393.5 | 2011-01-16 12:00 | 1710.862 | 2 | 25 | 0.5507911 | 3.995397 | 21.68057 | 21.20499 | 87.97306 | 77.9117 | 6.480217e-05 | 0.1791699 | 0 | 0 | 0
9108 | 344423.5 | 2011-01-16 12:00 | 1740.877 | 2 | 25 | 0.5504286 | 3.997177 | 21.68516 | 21.20499 | 87.99139 | 77.9117 | 6.475449e-05 | 0.1791699 | 0 | 0 | 0
9109 | 344453.5 | 2011-01-16 12:01 | 1770.892 | 2 | 25 | 0.5504286 | 3.998634 | 21.68975 | 21.20499 | 88.00974 | 77.9117 | 3.237724e-05 | 0.1791699 | 0 | 0 | 0
9110 | 344483.6 | 2011-01-16 12:01 | 1800.907 | 2 | 25 | 0.5504286 | 4.000415 | 21.69434 | 21.20499 | 88.0281 | 77.9117 | 6.484985e-05 | 0.1791699 | 0 | 0 | 0
9111 | 344513.6 | 2011-01-16 12:02 | 1830.922 | 2 | 25 | 0.5504286 | 4.002034 | 21.69893 | 21.20499 | 88.04646 | 77.9117 | 6.475449e-05 | 0.1791699 | 0 | 0 | 0
9112 | 344543.6 | 2011-01-16 12:02 | 1860.937 | 2 | 25 | 0.5504286 | 4.003653 | 21.70352 | 21.20499 | 88.06483 | 77.9117 | 3.242493e-05 | 0.1791699 | 0 | 0 | 0
9113 | 344573.6 | 2011-01-16 12:03 | 1890.952 | 2 | 25 | 0.5504286 | 4.005434 | 21.7081 | 21.20499 | 88.08321 | 77.9117 | 3.232956e-05 | 0.1791699 | 0 | 0 | 0
9114 | 344603.6 | 2011-01-16 12:03 | 1920.967 | 2 | 25 | 0.5504286 | 4.007052 | 21.71269 | 21.20499 | 88.10159 | 77.9117 | 3.232956e-05 | 0.1791699 | 0 | 0 | 0
9115 | 344633.6 | 2011-01-16 12:04 | 1950.982 | 2 | 25 | 0.5502474 | 4.008671 | 21.71728 | 21.20499 | 88.11998 | 77.9117 | 3.232956e-05 | 0.1791699 | 0 | 0 | 0
9116 | 344663.6 | 2011-01-16 12:04 | 1980.998 | 2 | 25 | 0.5504286 | 4.010291 | 21.72187 | 21.20499 | 88.13838 | 77.9117 | 0 | 0.1791699 | 0 | 0 | 0
9117 | 344693.7 | 2011-01-16 12:05 | 2011.013 | 2 | 25 | 0.5500662 | 4.012071 | 21.72646 | 21.20499 | 88.15679 | 77.9117 | 0 | 0.1791699 | 0 | 0 | 0
9118 | 344723.7 | 2011-01-16 12:05 | 2041.028 | 2 | 25 | 0.5502474 | 4.01369 | 21.73105 | 21.20499 | 88.17521 | 77.9117 | 3.232956e-05 | 0.1791699 | 0 | 0 | 0
9119 | 344753.7 | 2011-01-16 12:06 | 2071.043 | 2 | 25 | 0.5504286 | 4.015471 | 21.73564 | 21.20499 | 88.19363 | 77.9117 | 6.475449e-05 | 0.1791699 | 0 | 0 | 0
9120 | 344783.7 | 2011-01-16 12:06 | 2101.058 | 2 | 25 | 0.5504286 | 4.01709 | 21.74023 | 21.20499 | 88.21206 | 77.9117 | 3.242493e-05 | 0.1791699 | 0 | 0 | 0
9121 | 344813.7 | 2011-01-16 12:07 | 2131.076 | 2 | 25 | 0.5506098 | 4.01887 | 21.74482 | 21.20499 | 88.23051 | 77.9117 | 3.232956e-05 | 0.1791699 | 0 | 0 | 0
9122 | 344843.7 | 2011-01-16 12:07 | 2161.088 | 2 | 25 | 0.5504286 | 4.02049 | 21.74941 | 21.20499 | 88.24895 | 77.9117 | 3.242493e-05 | 0.1791699 | 0 | 0 | 0
9123 | 344873.8 | 2011-01-16 12:08 | 2191.104 | 2 | 25 | 0.5504286 | 4.022109 | 21.754 | 21.20499 | 88.2674 | 77.9117 | 3.242493e-05 | 0.1791699 | 0 | 0 | 0
9124 | 344903.8 | 2011-01-16 12:08 | 2221.119 | 2 | 25 | 0.5502474 | 4.023889 | 21.75859 | 21.20499 | 88.28587 | 77.9117 | 6.475449e-05 | 0.1791699 | 0 | 0 | 0
9125 | 344933.8 | 2011-01-16 12:09 | 2251.134 | 2 | 25 | 0.5504286 | 4.02567 | 21.76317 | 21.20499 | 88.30434 | 77.9117 | 3.242493e-05 | 0.1791699 | 0 | 0 | 0
9126 | 344963.8 | 2011-01-16 12:09 | 2281.149 | 2 | 25 | 0.5502474 | 4.027451 | 21.76776 | 21.20499 | 88.32282 | 77.9117 | 3.232956e-05 | 0.1791699 | 0 | 0 | 0
9127 | 344993.8 | 2011-01-16 12:10 | 2311.164 | 2 | 25 | 0.5504286 | 4.028908 | 21.77235 | 21.20499 | 88.3413 | 77.9117 | 0 | 0.1791699 | 0 | 0 | 0
9128 | 345023.8 | 2011-01-16 12:10 | 2341.179 | 2 | 25 | 0.5504286 | 4.03085 | 21.77694 | 21.20499 | 88.3598 | 77.9117 | 3.232956e-05 | 0.1791699 | 0 | 0 | 0
9129 | 345053.8 | 2011-01-16 12:11 | 2371.194 | 2 | 25 | 0.5502474 | 4.032469 | 21.78153 | 21.20499 | 88.3783 | 77.9117 | 0 | 0.1791699 | 0 | 0 | 0
9130 | 345083.9 | 2011-01-16 12:11 | 2401.209 | 2 | 25 | 0.5502474 | 4.034574 | 21.78612 | 21.20499 | 88.39681 | 77.9117 | 6.475449e-05 | 0.1791699 | 0 | 0 | 0
9131 | 345113.9 | 2011-01-16 12:12 | 2431.224 | 2 | 25 | 0.5506098 | 4.036355 | 21.79071 | 21.20499 | 88.41533 | 77.9117 | 6.475449e-05 | 0.1791699 | 0 | 0 | 0
9132 | 345143.9 | 2011-01-16 12:12 | 2461.239 | 2 | 25 | 0.5504286 | 4.038136 | 21.7953 | 21.20499 | 88.43386 | 77.9117 | 6.475449e-05 | 0.1791699 | 0 | 0 | 0
9133 | 345173.9 | 2011-01-16 12:13 | 2491.255 | 2 | 25 | 0.5506098 | 4.039917 | 21.79989 | 21.20499 | 88.45239 | 77.9117 | 9.717941e-05 | 0.1791699 | 0 | 0 | 0
9134 | 345203.9 | 2011-01-16 12:13 | 2521.27 | 2 | 25 | 0.5504286 | 4.041697 | 21.80448 | 21.20499 | 88.47094 | 77.9117 | 3.232956e-05 | 0.1791699 | 0 | 0 | 0
9135 | 345233.9 | 2011-01-16 12:14 | 2551.285 | 2 | 25 | 0.5502474 | 4.043478 | 21.80907 | 21.20499 | 88.48949 | 77.9117 | 3.242493e-05 | 0.1791699 | 0 | 0 | 0
9136 | 345263.9 | 2011-01-16 12:14 | 2581.3 | 2 | 25 | 0.5504286 | 4.045421 | 21.81366 | 21.20499 | 88.50805 | 77.9117 | 6.475449e-05 | 0.1791699 | 0 | 0 | 0
9137 | 345294 | 2011-01-16 12:15 | 2611.315 | 2 | 25 | 0.5506098 | 4.047525 | 21.81824 | 21.20499 | 88.52662 | 77.9117 | 6.475449e-05 | 0.1791699 | 0 | 0 | 0
9138 | 345324 | 2011-01-16 12:15 | 2641.33 | 2 | 25 | 0.5506098 | 4.049468 | 21.82283 | 21.20499 | 88.5452 | 77.9117 | 6.475449e-05 | 0.1791699 | 0 | 0 | 0
9139 | 345354 | 2011-01-16 12:16 | 2671.345 | 2 | 25 | 0.5504286 | 4.051411 | 21.82742 | 21.20499 | 88.56379 | 77.9117 | 6.475449e-05 | 0.1791699 | 0 | 0 | 0
9140 | 345384 | 2011-01-16 12:16 | 2701.36 | 2 | 25 | 0.5504286 | 4.053353 | 21.83201 | 21.20499 | 88.58238 | 77.9117 | 3.242493e-05 | 0.1791699 | 0 | 0 | 0
9141 | 345414 | 2011-01-16 12:17 | 2731.376 | 2 | 25 | 0.5504286 | 4.055296 | 21.8366 | 21.20499 | 88.60099 | 77.9117 | 6.475449e-05 | 0.1791699 | 0 | 0 | 0
9142 | 345444 | 2011-01-16 12:17 | 2761.391 | 2 | 25 | 0.5500662 | 4.057076 | 21.84119 | 21.20499 | 88.6196 | 77.9117 | 0 | 0.1791699 | 0 | 0 | 0
9143 | 345474.1 | 2011-01-16 12:18 | 2791.406 | 2 | 25 | 0.5502474 | 4.059343 | 21.84578 | 21.20499 | 88.63823 | 77.9117 | 6.475449e-05 | 0.1791699 | 0 | 0 | 0
9144 | 345504.1 | 2011-01-16 12:18 | 2821.421 | 2 | 25 | 0.5504286 | 4.061286 | 21.85037 | 21.20499 | 88.65686 | 77.9117 | 6.475449e-05 | 0.1791699 | 0 | 0 | 0
9145 | 345534.1 | 2011-01-16 12:19 | 2851.436 | 2 | 25 | 0.5504286 | 4.06339 | 21.85496 | 21.20499 | 88.67551 | 77.9117 | 6.475449e-05 | 0.1791699 | 0 | 0 | 0
9146 | 345564.1 | 2011-01-16 12:19 | 2881.451 | 2 | 25 | 0.5504286 | 4.065495 | 21.85955 | 21.20499 | 88.69416 | 77.9117 | 6.475449e-05 | 0.1791699 | 0 | 0 | 0
9147 | 345594.1 | 2011-01-16 12:20 | 2911.466 | 2 | 25 | 0.5504286 | 4.067761 | 21.86414 | 21.20499 | 88.71282 | 77.9117 | 9.717941e-05 | 0.1791699 | 0 | 0 | 0
9148 | 345624.1 | 2011-01-16 12:20 | 2941.481 | 2 | 25 | 0.5504286 | 4.070028 | 21.86873 | 21.20499 | 88.73149 | 77.9117 | 9.708405e-05 | 0.1791699 | 0 | 0 | 0
9149 | 345654.1 | 2011-01-16 12:21 | 2971.499 | 2 | 25 | 0.5506098 | 4.072133 | 21.87332 | 21.20499 | 88.75018 | 77.9117 | 6.475449e-05 | 0.1791699 | 0 | 0 | 0
9150 | 345684.2 | 2011-01-16 12:21 | 3001.512 | 2 | 25 | 0.5504286 | 4.074399 | 21.8779 | 21.20499 | 88.76887 | 77.9117 | 9.717941e-05 | 0.1791699 | 0 | 0 | 0
9151 | 345714.2 | 2011-01-16 12:22 | 3031.527 | 2 | 25 | 0.5504286 | 4.076503 | 21.88249 | 21.20499 | 88.78757 | 77.9117 | 3.232956e-05 | 0.1791699 | 0 | 0 | 0
9152 | 345744.2 | 2011-01-16 12:22 | 3061.542 | 2 | 25 | 0.5506098 | 4.07877 | 21.88708 | 21.20499 | 88.80628 | 77.9117 | 3.242493e-05 | 0.1791699 | 0 | 0 | 0
9153 | 345774.2 | 2011-01-16 12:23 | 3091.557 | 2 | 25 | 0.5506098 | 4.081198 | 21.89167 | 21.20499 | 88.82501 | 77.9117 | 6.475449e-05 | 0.1791699 | 0 | 0 | 0
9154 | 345804.2 | 2011-01-16 12:23 | 3121.572 | 2 | 25 | 0.5504286 | 4.083465 | 21.89626 | 21.20499 | 88.84374 | 77.9117 | 9.708405e-05 | 0.1791699 | 0 | 0 | 0
9155 | 345834.2 | 2011-01-16 12:24 | 3151.587 | 2 | 25 | 0.5506098 | 4.085893 | 21.90085 | 21.20499 | 88.86249 | 77.9117 | 9.717941e-05 | 0.1791699 | 0 | 0 | 0
9156 | 345864.2 | 2011-01-16 12:24 | 3181.602 | 2 | 25 | 0.5502474 | 4.087997 | 21.90544 | 21.20499 | 88.88124 | 77.9117 | 3.232956e-05 | 0.1791699 | 0 | 0 | 0
9157 | 345894.3 | 2011-01-16 12:25 | 3211.617 | 2 | 25 | 0.5504286 | 4.090588 | 21.91003 | 21.20499 | 88.90001 | 77.9117 | 6.475449e-05 | 0.1791699 | 0 | 0 | 0
9158 | 345924.3 | 2011-01-16 12:25 | 3241.632 | 2 | 25 | 0.5502474 | 4.092854 | 21.91462 | 21.20499 | 88.91879 | 77.9117 | 3.242493e-05 | 0.1791699 | 0 | 0 | 0
9159 | 345954.3 | 2011-01-16 12:26 | 3271.648 | 2 | 25 | 0.5506098 | 4.095606 | 21.91921 | 21.20499 | 88.93757 | 77.9117 | 9.708405e-05 | 0.1791699 | 0 | 0 | 0
9160 | 345984.3 | 2011-01-16 12:26 | 3301.663 | 2 | 25 | 0.5504286 | 4.097873 | 21.9238 | 21.20499 | 88.95637 | 77.9117 | 3.242493e-05 | 0.1791699 | 0 | 0 | 0
9161 | 346014.3 | 2011-01-16 12:27 | 3331.678 | 2 | 25 | 0.5504286 | 4.100463 | 21.92838 | 21.20499 | 88.97519 | 77.9117 | 9.717941e-05 | 0.1791699 | 0 | 0 | 0
9162 | 346044.3 | 2011-01-16 12:27 | 3361.693 | 2 | 25 | 0.5504286 | 4.102891 | 21.93297 | 21.20499 | 88.99401 | 77.9117 | 6.475449e-05 | 0.1791699 | 0 | 0 | 0
9163 | 346074.4 | 2011-01-16 12:28 | 3391.708 | 2 | 25 | 0.5504286 | 4.105482 | 21.93756 | 21.20499 | 89.01284 | 77.9117 | 6.475449e-05 | 0.1791699 | 0 | 0 | 0
9164 | 346104.4 | 2011-01-16 12:28 | 3421.723 | 2 | 25 | 0.5504286 | 4.108234 | 21.94215 | 21.20499 | 89.03169 | 77.9117 | 9.708405e-05 | 0.1791699 | 0 | 0 | 0
9165 | 346134.4 | 2011-01-16 12:29 | 3451.738 | 2 | 25 | 0.5506098 | 4.110986 | 21.94674 | 21.20499 | 89.05055 | 77.9117 | 9.717941e-05 | 0.1791699 | 0 | 0 | 0
9166 | 346164.4 | 2011-01-16 12:29 | 3481.753 | 2 | 25 | 0.5506098 | 4.113576 | 21.95133 | 21.20499 | 89.06942 | 77.9117 | 0.000129509 | 0.1791699 | 0 | 0 | 0
9167 | 346194.4 | 2011-01-16 12:30 | 3511.768 | 2 | 25 | 0.5502474 | 4.116167 | 21.95592 | 21.20499 | 89.0883 | 77.9117 | 6.475449e-05 | 0.1791699 | 0 | 0 | 0
9168 | 346224.4 | 2011-01-16 12:30 | 3541.784 | 2 | 25 | 0.5506098 | 4.118919 | 21.96051 | 21.20499 | 89.1072 | 77.9117 | 9.717941e-05 | 0.1791699 | 0 | 0 | 0
9169 | 346254.4 | 2011-01-16 12:31 | 3571.799 | 2 | 25 | 0.5504286 | 4.121509 | 21.9651 | 21.20499 | 89.12611 | 77.9117 | 3.242493e-05 | 0.1791699 | 0 | 0 | 0
9170 | 346284.5 | 2011-01-16 12:31 | 3601.814 | 2 | 25 | 0.5504286 | 4.124261 | 21.96969 | 21.20499 | 89.14503 | 77.9117 | 6.475449e-05 | 0.1791699 | 0 | 0 | 0
9171 | 346314.5 | 2011-01-16 12:32 | 3631.829 | 2 | 25 | 0.5504286 | 4.127175 | 21.97428 | 21.20499 | 89.16396 | 77.9117 | 6.484985e-05 | 0.1791699 | 0 | 0 | 0
9172 | 346344.5 | 2011-01-16 12:32 | 3661.844 | 2 | 25 | 0.5502474 | 4.130089 | 21.97887 | 21.20499 | 89.18291 | 77.9117 | 0.000129509 | 0.1791699 | 0 | 0 | 0
9173 | 346374.5 | 2011-01-16 12:33 | 3691.859 | 2 | 25 | 0.5506098 | 4.132841 | 21.98345 | 21.20499 | 89.20187 | 77.9117 | 6.475449e-05 | 0.1791699 | 0 | 0 | 0
9174 | 346404.5 | 2011-01-16 12:33 | 3721.874 | 2 | 25 | 0.5504286 | 4.135755 | 21.98804 | 21.20499 | 89.22084 | 77.9117 | 9.708405e-05 | 0.1791699 | 0 | 0 | 0
9175 | 346434.5 | 2011-01-16 12:34 | 3751.889 | 2 | 25 | 0.5504286 | 4.138507 | 21.99263 | 21.20499 | 89.23983 | 77.9117 | 3.232956e-05 | 0.1791699 | 0 | 0 | 0
9176 | 346464.6 | 2011-01-16 12:34 | 3781.904 | 2 | 25 | 0.5504286 | 4.141745 | 21.99722 | 21.20499 | 89.25883 | 77.9117 | 0.000129509 | 0.1791699 | 0 | 0 | 0
9177 | 346494.6 | 2011-01-16 12:35 | 3811.92 | 2 | 25 | 0.5506098 | 4.144821 | 22.00181 | 21.20499 | 89.27784 | 77.9117 | 9.717941e-05 | 0.1791699 | 0 | 0 | 0
9178 | 346524.6 | 2011-01-16 12:35 | 3841.935 | 2 | 25 | 0.5504286 | 4.147735 | 22.0064 | 21.20499 | 89.29687 | 77.9117 | 9.708405e-05 | 0.1791699 | 0 | 0 | 0
9179 | 346554.6 | 2011-01-16 12:36 | 3871.95 | 2 | 25 | 0.5504286 | 4.150649 | 22.01099 | 21.20499 | 89.31591 | 77.9117 | 6.475449e-05 | 0.1791699 | 0 | 0 | 0
9180 | 346584.6 | 2011-01-16 12:36 | 3901.965 | 2 | 25 | 0.5502474 | 4.153887 | 22.01558 | 21.20499 | 89.33496 | 77.9117 | 9.708405e-05 | 0.1791699 | 0 | 0 | 0
9181 | 346614.6 | 2011-01-16 12:37 | 3931.98 | 2 | 25 | 0.5504286 | 4.156963 | 22.02017 | 21.20499 | 89.35403 | 77.9117 | 9.708405e-05 | 0.1791699 | 0 | 0 | 0
9182 | 346644.6 | 2011-01-16 12:37 | 3961.995 | 2 | 25 | 0.5506098 | 4.160039 | 22.02476 | 21.20499 | 89.37312 | 77.9117 | 6.475449e-05 | 0.1791699 | 0 | 0 | 0
9183 | 346674.7 | 2011-01-16 12:38 | 3992.01 | 2 | 25 | 0.5504286 | 4.163115 | 22.02935 | 21.20499 | 89.39221 | 77.9117 | 6.475449e-05 | 0.1791699 | 0 | 0 | 0
9184 | 346704.7 | 2011-01-16 12:38 | 4022.025 | 2 | 25 | 0.5504286 | 4.166353 | 22.03393 | 21.20499 | 89.41133 | 77.9117 | 9.717941e-05 | 0.1791699 | 0 | 0 | 0
9185 | 346734.7 | 2011-01-16 12:39 | 4052.043 | 2 | 25 | 0.5504286 | 4.16959 | 22.03852 | 21.20499 | 89.43046 | 77.9117 | 6.475449e-05 | 0.1791699 | 0 | 0 | 0
9186 | 346764.7 | 2011-01-16 12:39 | 4082.056 | 2 | 25 | 0.5506098 | 4.17299 | 22.04311 | 21.20499 | 89.4496 | 77.9117 | 0.000129509 | 0.1791699 | 0 | 0 | 0
9187 | 346794.7 | 2011-01-16 12:40 | 4112.071 | 2 | 25 | 0.5504286 | 4.176066 | 22.0477 | 21.20499 | 89.46875 | 77.9117 | 9.717941e-05 | 0.1791699 | 0 | 0 | 0
9188 | 346824.7 | 2011-01-16 12:40 | 4142.086 | 2 | 25 | 0.5504286 | 4.179304 | 22.05229 | 21.20499 | 89.48793 | 77.9117 | 9.708405e-05 | 0.1791699 | 0 | 0 | 0
9189 | 346854.7 | 2011-01-16 12:41 | 4172.101 | 2 | 25 | 0.5502474 | 4.182865 | 22.05688 | 21.20499 | 89.50711 | 77.9117 | 9.708405e-05 | 0.1791699 | 0 | 0 | 0
9190 | 346884.8 | 2011-01-16 12:41 | 4202.116 | 2 | 25 | 0.5504286 | 4.186103 | 22.06147 | 21.20499 | 89.52632 | 77.9117 | 6.475449e-05 | 0.1791699 | 0 | 0 | 0
9191 | 346914.8 | 2011-01-16 12:42 | 4232.131 | 2 | 25 | 0.5504286 | 4.189341 | 22.06606 | 21.20499 | 89.54553 | 77.9117 | 6.475449e-05 | 0.1791699 | 0 | 0 | 0
9192 | 346944.8 | 2011-01-16 12:42 | 4262.146 | 2 | 25 | 0.5504286 | 4.192903 | 22.07065 | 21.20499 | 89.56477 | 77.9117 | 9.717941e-05 | 0.1791699 | 0 | 0 | 0
9193 | 346974.8 | 2011-01-16 12:43 | 4292.161 | 2 | 25 | 0.5504286 | 4.19614 | 22.07524 | 21.20499 | 89.58402 | 77.9117 | 6.475449e-05 | 0.1791699 | 0 | 0 | 0
9194 | 347004.8 | 2011-01-16 12:43 | 4322.177 | 2 | 25 | 0.5504286 | 4.199864 | 22.07983 | 21.20499 | 89.60328 | 77.9117 | 9.717941e-05 | 0.1791699 | 0 | 0 | 0
9195 | 347005 | 2011-01-16 12:43 | 4322.395 | 2 | 25 | 0.5504286 | 4.200026 | 22.07986 | 21.20499 | 89.60342 | 77.9117 | 0.000129509 | 0.1791699 | 0 | 0 | 0
9196 | 347035 | 2011-01-16 12:44 | 30.01514 | 3 | 25 | 0 | 4.056915 | 22.07986 | 21.20499 | 89.60342 | 77.9117 | -0.0004857063 | 0.1791699 | 0 | 0 | 0
9197 | 347065.1 | 2011-01-16 12:44 | 60.03024 | 3 | 25 | 0 | 4.043316 | 22.07986 | 21.20499 | 89.60342 | 77.9117 | -0.0002914429 | 0.1791699 | 0 | 0 | 0
9198 | 347095.1 | 2011-01-16 12:45 | 90.04536 | 3 | 25 | 0 | 4.034736 | 22.07986 | 21.20499 | 89.60342 | 77.9117 | -0.0001942635 | 0.1791699 | 0 | 0 | 0
9199 | 347125 | 2011-01-16 12:45 | 120.0137 | 3 | 25 | 0 | 4.029069 | 22.07986 | 21.20499 | 89.60342 | 77.9117 | -0.0001296043 | 0.1791699 | 0 | 0 | 0
9200 | 347125 | 2011-01-16 12:45 | 1.44861e-05 | 4 | 25 | 0.8606486 | 4.200349 | 22.07986 | 21.20499 | 89.60342 | 77.9117 | 0 | 0.1791699 | 0 | 0 | 0
9201 | 347127.2 | 2011-01-16 12:45 | 2.202864 | 4 | 25 | 0.8102741 | 4.200511 | 22.08037 | 21.20499 | 89.60555 | 77.9117 | 3.242493e-05 | 0.1791699 | 0 | 0 | 0
9202 | 347132.7 | 2011-01-16 12:46 | 7.655882 | 4 | 25 | 0.760262 | 4.200349 | 22.08155 | 21.20499 | 89.61054 | 77.9117 | -3.242493e-05 | 0.1791699 | 0 | 0 | 0
9203 | 347141.2 | 2011-01-16 12:46 | 16.12452 | 4 | 25 | 0.71025 | 4.200511 | 22.08328 | 21.20499 | 89.61778 | 77.9117 | 0 | 0.1791699 | 0 | 0 | 0
9204 | 347153.6 | 2011-01-16 12:46 | 28.51502 | 4 | 25 | 0.6600567 | 4.200511 | 22.08563 | 21.20499 | 89.62767 | 77.9117 | 0 | 0.1791699 | 0 | 0 | 0
9205 | 347171.9 | 2011-01-16 12:46 | 46.84281 | 4 | 25 | 0.6100445 | 4.200349 | 22.08886 | 21.20499 | 89.64121 | 77.9117 | -3.242493e-05 | 0.1791699 | 0 | 0 | 0
9206 | 347202.4 | 2011-01-16 12:47 | 77.34233 | 4 | 25 | 0.5600324 | 4.200349 | 22.09379 | 21.20499 | 89.66195 | 77.9117 | -3.242493e-05 | 0.1791699 | 0 | 0 | 0
9207 | 347264.8 | 2011-01-16 12:48 | 139.7788 | 4 | 25 | 0.5100203 | 4.200349 | 22.10302 | 21.20499 | 89.70071 | 77.9117 | -3.242493e-05 | 0.1791699 | 0 | 0 | 0
9208 | 347389.3 | 2011-01-16 12:50 | 264.2296 | 4 | 25 | 0.4600082 | 4.200349 | 22.11972 | 21.20499 | 89.77087 | 77.9117 | -3.242493e-05 | 0.1791699 | 0 | 0 | 0
9209 | 347557.4 | 2011-01-16 12:53 | 432.3518 | 4 | 25 | 0.4099961 | 4.200349 | 22.14002 | 21.20499 | 89.85611 | 77.9117 | -3.242493e-05 | 0.1791699 | 0 | 0 | 0
9210 | 347750 | 2011-01-16 12:56 | 625.0047 | 4 | 25 | 0.3598028 | 4.200511 | 22.16061 | 21.20499 | 89.9426 | 77.9117 | 0 | 0.1791699 | 0 | 0 | 0
9211 | 347972.9 | 2011-01-16 13:00 | 847.8761 | 4 | 25 | 0.3096095 | 4.200511 | 22.18132 | 21.20499 | 90.02962 | 77.9117 | 0 | 0.1791699 | 0 | 0 | 0
9212 | 348230.5 | 2011-01-16 13:04 | 1105.419 | 4 | 25 | 0.2595974 | 4.200511 | 22.20166 | 21.20499 | 90.11504 | 77.9117 | 0 | 0.1791699 | 0 | 0 | 0
9213 | 348537.4 | 2011-01-16 13:09 | 1412.319 | 4 | 25 | 0.2095853 | 4.200511 | 22.22161 | 21.20499 | 90.19884 | 77.9117 | 0 | 0.1791699 | 0 | 0 | 0
9214 | 348931 | 2011-01-16 13:16 | 1805.985 | 4 | 25 | 0.1595732 | 4.200511 | 22.24171 | 21.20499 | 90.28327 | 77.9117 | 0 | 0.1791699 | 0 | 0 | 0
9215 | 349501.8 | 2011-01-16 13:25 | 2376.709 | 4 | 25 | 0.1095611 | 4.200511 | 22.26282 | 21.20499 | 90.37197 | 77.9117 | 3.242493e-05 | 0.1791699 | 0 | 0 | 0
9216 | 350563 | 2011-01-16 13:43 | 3438.004 | 4 | 25 | 0.05954899 | 4.200511 | 22.28694 | 21.20499 | 90.47327 | 77.9117 | 0 | 0.1791699 | 0 | 0 | 0
9217 | 350890.2 | 2011-01-16 13:48 | 3765.201 | 4 | 25 | 0.04994522 | 4.200349 | 22.29196 | 21.20499 | 90.49435 | 77.9117 | -3.242493e-05 | 0.1791699 | 0 | 0 | 0
9218 | 350920.3 | 2011-01-16 13:49 | 30.01514 | 5 | 25 | 0 | 4.187398 | 22.29196 | 21.20499 | 90.49435 | 77.9117 | -3.232956e-05 | 0.1791699 | 0 | 0 | 0
9219 | 350950.3 | 2011-01-16 13:49 | 60.01463 | 5 | 25 | 0 | 4.185941 | 22.29196 | 21.20499 | 90.49435 | 77.9117 | 3.232956e-05 | 0.1791699 | 0 | 0 | 0
9220 | 350950.5 | 2011-01-16 13:49 | 0.1875228 | 6 | 25 | 0.0008391303 | 4.185294 | 22.29196 | 21.20499 | 90.49435 | 77.9117 | -0.0001619339 | 0.1798175 | 0 | 0 | 0
9221 | 350950.5 | 2011-01-16 13:49 | 2.566396249e-06 | 7 | 25 | -0.549294 | 4.084436 | 22.29196 | 21.20499 | 90.49435 | 77.9117 | 0 | 0.1798175 | 0 | 0 | 0
9222 | 350980.5 | 2011-01-16 13:50 | 30.01304 | 7 | 25 | -0.5498376 | 4.034898 | 22.29196 | 21.20957 | 90.49435 | 77.93026 | -0.0006475449 | 0.1798175 | 0 | 0 | 0
9223 | 351010.5 | 2011-01-16 13:50 | 60.02801 | 7 | 25 | -0.5498376 | 4.015471 | 22.29196 | 21.21416 | 90.49435 | 77.94871 | -0.0004208565 | 0.1798175 | 0 | 0 | 0
9224 | 351040.5 | 2011-01-16 13:51 | 90.04324 | 7 | 25 | -0.5498376 | 4.001548 | 22.29196 | 21.21874 | 90.49435 | 77.96708 | -0.0003237724 | 0.1798175 | 0 | 0 | 0
9225 | 351070.5 | 2011-01-16 13:51 | 120.0583 | 7 | 25 | -0.5498376 | 3.991187 | 22.29196 | 21.22333 | 90.49435 | 77.9854 | -0.000259018 | 0.1798175 | 0 | 0 | 0
9226 | 351100.5 | 2011-01-16 13:52 | 150.0734 | 7 | 25 | -0.5500188 | 3.982931 | 22.29196 | 21.22791 | 90.49435 | 78.00368 | -0.0002266407 | 0.1798175 | 0 | 0 | 0
9227 | 351130.6 | 2011-01-16 13:52 | 180.0885 | 7 | 25 | -0.5498376 | 3.975322 | 22.29196 | 21.2325 | 90.49435 | 78.02192 | -0.0002266884 | 0.1798175 | 0 | 0 | 0
9228 | 351160.6 | 2011-01-16 13:53 | 210.1036 | 7 | 25 | -0.5502 | 3.968847 | 22.29196 | 21.23708 | 90.49435 | 78.04013 | -0.0001942635 | 0.1798175 | 0 | 0 | 0
9229 | 351190.6 | 2011-01-16 13:53 | 240.1187 | 7 | 25 | -0.5500188 | 3.962857 | 22.29196 | 21.24166 | 90.49435 | 78.05831 | -0.000129509 | 0.1798175 | 0 | 0 | 0
9230 | 351220.6 | 2011-01-16 13:54 | 270.1338 | 7 | 25 | -0.5498376 | 3.956867 | 22.29196 | 21.24625 | 90.49435 | 78.07647 | -0.0001942635 | 0.1798175 | 0 | 0 | 0
9231 | 351250.6 | 2011-01-16 13:54 | 300.1489 | 7 | 25 | -0.5498376 | 3.951524 | 22.29196 | 21.25083 | 90.49435 | 78.09459 | -0.000129509 | 0.1798175 | 0 | 0 | 0
9232 | 351280.6 | 2011-01-16 13:55 | 330.1642 | 7 | 25 | -0.5500188 | 3.94602 | 22.29196 | 21.25542 | 90.49435 | 78.1127 | -0.0001295567 | 0.1798175 | 0 | 0 | 0
9233 | 351310.6 | 2011-01-16 13:55 | 360.1792 | 7 | 25 | -0.5498376 | 3.94084 | 22.29196 | 21.26 | 90.49435 | 78.13077 | -0.000129509 | 0.1798175 | 0 | 0 | 0
9234 | 351340.7 | 2011-01-16 13:56 | 390.1944 | 7 | 25 | -0.5496564 | 3.935659 | 22.29196 | 21.26459 | 90.49435 | 78.14883 | -0.000129509 | 0.1798175 | 0 | 0 | 0
9235 | 351370.7 | 2011-01-16 13:56 | 420.2095 | 7 | 25 | -0.5496564 | 3.93064 | 22.29196 | 21.26917 | 90.49435 | 78.16686 | -0.000129509 | 0.1798175 | 0 | 0 | 0
9236 | 351400.7 | 2011-01-16 13:57 | 450.2249 | 7 | 25 | -0.5496564 | 3.925622 | 22.29196 | 21.27375 | 90.49435 | 78.18486 | -9.713173e-05 | 0.1798175 | 0 | 0 | 0
9237 | 351430.7 | 2011-01-16 13:57 | 480.2396 | 7 | 25 | -0.5502 | 3.920603 | 22.29196 | 21.27834 | 90.49435 | 78.20285 | -0.000129509 | 0.1798175 | 0 | 0 | 0
9238 | 351460.7 | 2011-01-16 13:58 | 510.2547 | 7 | 25 | -0.5498376 | 3.915585 | 22.29196 | 21.28292 | 90.49435 | 78.22081 | -0.0001618862 | 0.1798175 | 0 | 0 | 0
9239 | 351490.7 | 2011-01-16 13:58 | 540.2698 | 7 | 25 | -0.5498376 | 3.91089 | 22.29196 | 21.28751 | 90.49435 | 78.23875 | -0.0001618862 | 0.1798175 | 0 | 0 | 0
9240 | 351520.7 | 2011-01-16 13:59 | 570.2851 | 7 | 25 | -0.5496564 | 3.906357 | 22.29196 | 21.29209 | 90.49435 | 78.25667 | -9.713173e-05 | 0.1798175 | 0 | 0 | 0
9241 | 351550.8 | 2011-01-16 13:59 | 600.3001 | 7 | 25 | -0.5498376 | 3.9015 | 22.29196 | 21.29668 | 90.49435 | 78.27457 | -0.0001618862 | 0.1798175 | 0 | 0 | 0
9242 | 351580.8 | 2011-01-16 14:00 | 630.3152 | 7 | 25 | -0.5498376 | 3.896967 | 22.29196 | 21.30126 | 90.49435 | 78.29244 | -9.713173e-05 | 0.1798175 | 0 | 0 | 0
9243 | 351610.8 | 2011-01-16 14:00 | 660.3303 | 7 | 25 | -0.5496564 | 3.892434 | 22.29196 | 21.30584 | 90.49435 | 78.3103 | -0.000129509 | 0.1798175 | 0 | 0 | 0
9244 | 351640.8 | 2011-01-16 14:01 | 690.3454 | 7 | 25 | -0.5496564 | 3.888063 | 22.29196 | 21.31043 | 90.49435 | 78.32813 | -9.717941e-05 | 0.1798175 | 0 | 0 | 0
9245 | 351670.8 | 2011-01-16 14:01 | 720.3607 | 7 | 25 | -0.5498376 | 3.883368 | 22.29196 | 21.31501 | 90.49435 | 78.34594 | -0.000129509 | 0.1798175 | 0 | 0 | 0
9246 | 351700.8 | 2011-01-16 14:02 | 750.3756 | 7 | 25 | -0.5496564 | 3.879159 | 22.29196 | 21.3196 | 90.49435 | 78.36373 | -6.475449e-05 | 0.1798175 | 0 | 0 | 0
9247 | 351730.9 | 2011-01-16 14:02 | 780.3909 | 7 | 25 | -0.5496564 | 3.874626 | 22.29196 | 21.32418 | 90.49435 | 78.38151 | -0.000129509 | 0.1798175 | 0 | 0 | 0
9248 | 351760.9 | 2011-01-16 14:03 | 810.4059 | 7 | 25 | -0.5500188 | 3.870094 | 22.29196 | 21.32877 | 90.49435 | 78.39926 | -0.000129509 | 0.1798175 | 0 | 0 | 0
9249 | 351790.9 | 2011-01-16 14:03 | 840.421 | 7 | 25 | -0.5496564 | 3.865884 | 22.29196 | 21.33335 | 90.49435 | 78.41699 | -9.713173e-05 | 0.1798175 | 0 | 0 | 0
9250 | 351820.9 | 2011-01-16 14:04 | 870.4361 | 7 | 25 | -0.5500188 | 3.861675 | 22.29196 | 21.33793 | 90.49435 | 78.4347 | -0.000129509 | 0.1798175 | 0 | 0 | 0
9251 | 351850.9 | 2011-01-16 14:04 | 900.4512 | 7 | 25 | -0.5500188 | 3.857466 | 22.29196 | 21.34252 | 90.49435 | 78.4524 | -9.713173e-05 | 0.1798175 | 0 | 0 | 0
9252 | 351880.9 | 2011-01-16 14:05 | 930.4663 | 7 | 25 | -0.5498376 | 3.853257 | 22.29196 | 21.3471 | 90.49435 | 78.47007 | -9.713173e-05 | 0.1798175 | 0 | 0 | 0
9253 | 351910.9 | 2011-01-16 14:05 | 960.4815 | 7 | 25 | -0.5498376 | 3.84921 | 22.29196 | 21.35169 | 90.49435 | 78.48773 | -9.713173e-05 | 0.1798175 | 0 | 0 | 0
9254 | 351941 | 2011-01-16 14:06 | 990.4966 | 7 | 25 | -0.5496564 | 3.845001 | 22.29196 | 21.35627 | 90.49435 | 78.50536 | -9.713173e-05 | 0.1798175 | 0 | 0 | 0
9255 | 351971 | 2011-01-16 14:06 | 1020.512 | 7 | 25 | -0.5500188 | 3.840791 | 22.29196 | 21.36086 | 90.49435 | 78.52298 | -0.0001618862 | 0.1798175 | 0 | 0 | 0
9256 | 352001 | 2011-01-16 14:07 | 1050.527 | 7 | 25 | -0.5500188 | 3.836744 | 22.29196 | 21.36544 | 90.49435 | 78.54058 | -0.000129509 | 0.1798175 | 0 | 0 | 0
9257 | 352031 | 2011-01-16 14:07 | 1080.544 | 7 | 25 | -0.5498376 | 3.832859 | 22.29196 | 21.37003 | 90.49435 | 78.55816 | -9.713173e-05 | 0.1798175 | 0 | 0 | 0
9258 | 352061 | 2011-01-16 14:08 | 1110.557 | 7 | 25 | -0.5498376 | 3.828973 | 22.29196 | 21.37461 | 90.49435 | 78.57572 | -0.0001295567 | 0.1798175 | 0 | 0 | 0
9259 | 352091 | 2011-01-16 14:08 | 1140.572 | 7 | 25 | -0.5496564 | 3.824926 | 22.29196 | 21.37919 | 90.49435 | 78.59327 | -9.713173e-05 | 0.1798175 | 0 | 0 | 0
9260 | 352121 | 2011-01-16 14:09 | 1170.587 | 7 | 25 | -0.5498376 | 3.821041 | 22.29196 | 21.38378 | 90.49435 | 78.61079 | -9.713173e-05 | 0.1798175 | 0 | 0 | 0
9261 | 352151.1 | 2011-01-16 14:09 | 1200.602 | 7 | 25 | -0.5498376 | 3.817155 | 22.29196 | 21.38836 | 90.49435 | 78.6283 | -9.713173e-05 | 0.1798175 | 0 | 0 | 0
9262 | 352181.1 | 2011-01-16 14:10 | 1230.617 | 7 | 25 | -0.5498376 | 3.81327 | 22.29196 | 21.39295 | 90.49435 | 78.64579 | -9.713173e-05 | 0.1798175 | 0 | 0 | 0
9263 | 352211.1 | 2011-01-16 14:10 | 1260.633 | 7 | 25 | -0.5496564 | 3.809385 | 22.29196 | 21.39753 | 90.49435 | 78.66326 | -9.713173e-05 | 0.1798175 | 0 | 0 | 0
9264 | 352241.1 | 2011-01-16 14:11 | 1290.648 | 7 | 25 | -0.5498376 | 3.805661 | 22.29196 | 21.40212 | 90.49435 | 78.68072 | -9.713173e-05 | 0.1798175 | 0 | 0 | 0
9265 | 352271.1 | 2011-01-16 14:11 | 1320.663 | 7 | 25 | -0.5500188 | 3.801614 | 22.29196 | 21.4067 | 90.49435 | 78.69816 | -0.000129509 | 0.1798175 | 0 | 0 | 0
9266 | 352301.1 | 2011-01-16 14:12 | 1350.678 | 7 | 25 | -0.5498376 | 3.798214 | 22.29196 | 21.41128 | 90.49435 | 78.71558 | -9.713173e-05 | 0.1798175 | 0 | 0 | 0
9267 | 352331.2 | 2011-01-16 14:12 | 1380.693 | 7 | 25 | -0.5498376 | 3.794491 | 22.29196 | 21.41587 | 90.49435 | 78.73298 | -0.000129509 | 0.1798175 | 0 | 0 | 0
9268 | 352361.2 | 2011-01-16 14:13 | 1410.708 | 7 | 25 | -0.5498376 | 3.790929 | 22.29196 | 21.42045 | 90.49435 | 78.75037 | -9.713173e-05 | 0.1798175 | 0 | 0 | 0
9269 | 352391.2 | 2011-01-16 14:13 | 1440.723 | 7 | 25 | -0.5500188 | 3.787206 | 22.29196 | 21.42504 | 90.49435 | 78.76774 | -9.713173e-05 | 0.1798175 | 0 | 0 | 0
9270 | 352421.2 | 2011-01-16 14:14 | 1470.738 | 7 | 25 | -0.5500188 | 3.783644 | 22.29196 | 21.42962 | 90.49435 | 78.78509 | -6.475449e-05 | 0.1798175 | 0 | 0 | 0
9271 | 352451.2 | 2011-01-16 14:14 | 1500.754 | 7 | 25 | -0.5500188 | 3.780244 | 22.29196 | 21.43421 | 90.49435 | 78.80243 | -9.713173e-05 | 0.1798175 | 0 | 0 | 0
9272 | 352481.2 | 2011-01-16 14:15 | 1530.769 | 7 | 25 | -0.5496564 | 3.776521 | 22.29196 | 21.43879 | 90.49435 | 78.81975 | -6.475449e-05 | 0.1798175 | 0 | 0 | 0
9273 | 352511.2 | 2011-01-16 14:15 | 1560.784 | 7 | 25 | -0.5498376 | 3.773121 | 22.29196 | 21.44337 | 90.49435 | 78.83706 | -9.713173e-05 | 0.1798175 | 0 | 0 | 0
9274 | 352541.3 | 2011-01-16 14:16 | 1590.799 | 7 | 25 | -0.5500188 | 3.76956 | 22.29196 | 21.44796 | 90.49435 | 78.85435 | -0.000129509 | 0.1798175 | 0 | 0 | 0
9275 | 352571.3 | 2011-01-16 14:16 | 1620.814 | 7 | 25 | -0.5498376 | 3.766322 | 22.29196 | 21.45254 | 90.49435 | 78.87162 | -6.475449e-05 | 0.1798175 | 0 | 0 | 0
9276 | 352601.3 | 2011-01-16 14:17 | 1650.829 | 7 | 25 | -0.5498376 | 3.762922 | 22.29196 | 21.45713 | 90.49435 | 78.88888 | -9.713173e-05 | 0.1798175 | 0 | 0 | 0
9277 | 352631.3 | 2011-01-16 14:17 | 1680.844 | 7 | 25 | -0.5496564 | 3.759684 | 22.29196 | 21.46171 | 90.49435 | 78.90612 | -6.475449e-05 | 0.1798175 | 0 | 0 | 0
9278 | 352661.3 | 2011-01-16 14:18 | 1710.859 | 7 | 25 | -0.5498376 | 3.756285 | 22.29196 | 21.4663 | 90.49435 | 78.92335 | -9.713173e-05 | 0.1798175 | 0 | 0 | 0
9279 | 352691.3 | 2011-01-16 14:18 | 1740.874 | 7 | 25 | -0.5498376 | 3.753047 | 22.29196 | 21.47088 | 90.49435 | 78.94056 | -9.713173e-05 | 0.1798175 | 0 | 0 | 0
9280 | 352721.4 | 2011-01-16 14:19 | 1770.89 | 7 | 25 | -0.5498376 | 3.749809 | 22.29196 | 21.47547 | 90.49435 | 78.95776 | -6.475449e-05 | 0.1798175 | 0 | 0 | 0
9281 | 352751.4 | 2011-01-16 14:19 | 1800.905 | 7 | 25 | -0.5498376 | 3.746733 | 22.29196 | 21.48005 | 90.49435 | 78.97494 | -9.713173e-05 | 0.1798175 | 0 | 0 | 0
9282 | 352781.4 | 2011-01-16 14:20 | 1830.92 | 7 | 25 | -0.5498376 | 3.743495 | 22.29196 | 21.48463 | 90.49435 | 78.99211 | -0.000129509 | 0.1798175 | 0 | 0 | 0
9283 | 352811.4 | 2011-01-16 14:20 | 1860.935 | 7 | 25 | -0.5500188 | 3.740258 | 22.29196 | 21.48922 | 90.49435 | 79.00927 | -9.713173e-05 | 0.1798175 | 0 | 0 | 0
9284 | 352841.4 | 2011-01-16 14:21 | 1890.95 | 7 | 25 | -0.5498376 | 3.737505 | 22.29196 | 21.4938 | 90.49435 | 79.02641 | -6.475449e-05 | 0.1798175 | 0 | 0 | 0
9285 | 352871.4 | 2011-01-16 14:21 | 1920.967 | 7 | 25 | -0.5498376 | 3.734268 | 22.29196 | 21.49839 | 90.49435 | 79.04354 | -9.713173e-05 | 0.1798175 | 0 | 0 | 0
9286 | 352901.4 | 2011-01-16 14:22 | 1950.98 | 7 | 25 | -0.5498376 | 3.731515 | 22.29196 | 21.50297 | 90.49435 | 79.06065 | -3.237724e-05 | 0.1798175 | 0 | 0 | 0
9287 | 352931.5 | 2011-01-16 14:22 | 1980.995 | 7 | 25 | -0.5498376 | 3.72844 | 22.29196 | 21.50756 | 90.49435 | 79.07775 | -6.475449e-05 | 0.1798175 | 0 | 0 | 0
9288 | 352961.5 | 2011-01-16 14:23 | 2011.011 | 7 | 25 | -0.5498376 | 3.725688 | 22.29196 | 21.51214 | 90.49435 | 79.09483 | -6.475449e-05 | 0.1798175 | 0 | 0 | 0
9289 | 352991.5 | 2011-01-16 14:23 | 2041.026 | 7 | 25 | -0.5498376 | 3.722612 | 22.29196 | 21.51672 | 90.49435 | 79.1119 | -6.475449e-05 | 0.1798175 | 0 | 0 | 0
9290 | 353021.5 | 2011-01-16 14:24 | 2071.041 | 7 | 25 | -0.5500188 | 3.719697 | 22.29196 | 21.52131 | 90.49435 | 79.12896 | -9.713173e-05 | 0.1798175 | 0 | 0 | 0
9291 | 353051.5 | 2011-01-16 14:24 | 2101.056 | 7 | 25 | -0.5498376 | 3.716945 | 22.29196 | 21.52589 | 90.49435 | 79.14601 | -9.713173e-05 | 0.1798175 | 0 | 0 | 0
9292 | 353081.5 | 2011-01-16 14:25 | 2131.071 | 7 | 25 | -0.5498376 | 3.714193 | 22.29196 | 21.53048 | 90.49435 | 79.16304 | -6.475449e-05 | 0.1798175 | 0 | 0 | 0
9293 | 353111.5 | 2011-01-16 14:25 | 2161.086 | 7 | 25 | -0.5500188 | 3.711441 | 22.29196 | 21.53506 | 90.49435 | 79.18007 | -9.713173e-05 | 0.1798175 | 0 | 0 | 0
9294 | 353141.6 | 2011-01-16 14:26 | 2191.101 | 7 | 25 | -0.5498376 | 3.708689 | 22.29196 | 21.53965 | 90.49435 | 79.19707 | -9.713173e-05 | 0.1798175 | 0 | 0 | 0
9295 | 353171.6 | 2011-01-16 14:26 | 2221.116 | 7 | 25 | -0.5498376 | 3.705937 | 22.29196 | 21.54423 | 90.49435 | 79.21407 | -9.713173e-05 | 0.1798175 | 0 | 0 | 0
9296 | 353201.6 | 2011-01-16 14:27 | 2251.131 | 7 | 25 | -0.5502 | 3.703023 | 22.29196 | 21.54882 | 90.49435 | 79.23105 | -0.0001618862 | 0.1798175 | 0 | 0 | 0
9297 | 353231.6 | 2011-01-16 14:27 | 2281.146 | 7 | 25 | -0.5500188 | 3.700594 | 22.29196 | 21.5534 | 90.49435 | 79.24802 | -9.713173e-05 | 0.1798175 | 0 | 0 | 0
9298 | 353261.6 | 2011-01-16 14:28 | 2311.162 | 7 | 25 | -0.5498376 | 3.698004 | 22.29196 | 21.55798 | 90.49435 | 79.26498 | -9.713173e-05 | 0.1798175 | 0 | 0 | 0
9299 | 353291.6 | 2011-01-16 14:28 | 2341.177 | 7 | 25 | -0.5498376 | 3.695576 | 22.29196 | 21.56257 | 90.49435 | 79.28193 | -6.475449e-05 | 0.1798175 | 0 | 0 | 0
9300 | 353321.7 | 2011-01-16 14:29 | 2371.192 | 7 | 25 | -0.5500188 | 3.692986 | 22.29196 | 21.56715 | 90.49435 | 79.29887 | -9.717941e-05 | 0.1798175 | 0 | 0 | 0
9301 | 353351.7 | 2011-01-16 14:29 | 2401.207 | 7 | 25 | -0.5498376 | 3.690557 | 22.29196 | 21.57174 | 90.49435 | 79.31579 | -3.237724e-05 | 0.1798175 | 0 | 0 | 0
9302 | 353381.7 | 2011-01-16 14:30 | 2431.222 | 7 | 25 | -0.5496564 | 3.688129 | 22.29196 | 21.57632 | 90.49435 | 79.33271 | -6.475449e-05 | 0.1798175 | 0 | 0 | 0
9303 | 353411.7 | 2011-01-16 14:30 | 2461.237 | 7 | 25 | -0.5498376 | 3.685701 | 22.29196 | 21.58091 | 90.49435 | 79.34961 | -3.237724e-05 | 0.1798175 | 0 | 0 | 0
9304 | 353441.7 | 2011-01-16 14:31 | 2491.252 | 7 | 25 | -0.5500188 | 3.68311 | 22.29196 | 21.58549 | 90.49435 | 79.3665 | -9.717941e-05 | 0.1798175 | 0 | 0 | 0
9305 | 353471.7 | 2011-01-16 14:31 | 2521.268 | 7 | 25 | -0.5498376 | 3.681006 | 22.29196 | 21.59008 | 90.49435 | 79.38338 | -3.237724e-05 | 0.1798175 | 0 | 0 | 0
9306 | 353501.7 | 2011-01-16 14:32 | 2551.283 | 7 | 25 | -0.5500188 | 3.678577 | 22.29196 | 21.59466 | 90.49435 | 79.40025 | -3.237724e-05 | 0.1798175 | 0 | 0 | 0
9307 | 353531.8 | 2011-01-16 14:32 | 2581.298 | 7 | 25 | -0.5500188 | 3.676149 | 22.29196 | 21.59924 | 90.49435 | 79.41711 | -9.713173e-05 | 0.1798175 | 0 | 0 | 0
9308 | 353561.8 | 2011-01-16 14:33 | 2611.313 | 7 | 25 | -0.5498376 | 3.673883 | 22.29196 | 21.60383 | 90.49435 | 79.43396 | -6.475449e-05 | 0.1798175 | 0 | 0 | 0
9309 | 353591.8 | 2011-01-16 14:33 | 2641.328 | 7 | 25 | -0.5500188 | 3.671616 | 22.29196 | 21.60841 | 90.49435 | 79.45079 | -9.713173e-05 | 0.1798175 | 0 | 0 | 0
9310 | 353621.8 | 2011-01-16 14:34 | 2671.343 | 7 | 25 | -0.5500188 | 3.66935 | 22.29196 | 21.613 | 90.49435 | 79.46762 | -6.475449e-05 | 0.1798175 | 0 | 0 | 0
9311 | 353651.8 | 2011-01-16 14:34 | 2701.358 | 7 | 25 | -0.5500188 | 3.667083 | 22.29196 | 21.61758 | 90.49435 | 79.48444 | -9.713173e-05 | 0.1798175 | 0 | 0 | 0
9312 | 353681.8 | 2011-01-16 14:35 | 2731.373 | 7 | 25 | -0.5500188 | 3.664817 | 22.29196 | 21.62217 | 90.49435 | 79.50124 | -9.713173e-05 | 0.1798175 | 0 | 0 | 0
9313 | 353711.9 | 2011-01-16 14:35 | 2761.388 | 7 | 25 | -0.5498376 | 3.662874 | 22.29196 | 21.62675 | 90.49435 | 79.51804 | -3.237724e-05 | 0.1798175 | 0 | 0 | 0
9314 | 353741.9 | 2011-01-16 14:36 | 2791.403 | 7 | 25 | -0.5498376 | 3.660608 | 22.29196 | 21.63133 | 90.49435 | 79.53483 | -6.475449e-05 | 0.1798175 | 0 | 0 | 0
9315 | 353771.9 | 2011-01-16 14:36 | 2821.419 | 7 | 25 | -0.5498376 | 3.658665 | 22.29196 | 21.63592 | 90.49435 | 79.55161 | -3.237724e-05 | 0.1798175 | 0 | 0 | 0
9316 | 353801.9 | 2011-01-16 14:37 | 2851.434 | 7 | 25 | -0.5500188 | 3.656399 | 22.29196 | 21.6405 | 90.49435 | 79.56837 | -6.475449e-05 | 0.1798175 | 0 | 0 | 0
9317 | 353831.9 | 2011-01-16 14:37 | 2881.449 | 7 | 25 | -0.5496564 | 3.654618 | 22.29196 | 21.64509 | 90.49435 | 79.58513 | 0 | 0.1798175 | 0 | 0 | 0
9318 | 353861.9 | 2011-01-16 14:38 | 2911.464 | 7 | 25 | -0.5498376 | 3.652513 | 22.29196 | 21.64967 | 90.49435 | 79.60188 | -3.237724e-05 | 0.1798175 | 0 | 0 | 0
9319 | 353891.9 | 2011-01-16 14:38 | 2941.479 | 7 | 25 | -0.5498376 | 3.650409 | 22.29196 | 21.65426 | 90.49435 | 79.61862 | -3.237724e-05 | 0.1798175 | 0 | 0 | 0
9320 | 353922 | 2011-01-16 14:39 | 2971.494 | 7 | 25 | -0.5498376 | 3.648466 | 22.29196 | 21.65884 | 90.49435 | 79.63535 | -3.237724e-05 | 0.1798175 | 0 | 0 | 0
9321 | 353952 | 2011-01-16 14:39 | 3001.512 | 7 | 25 | -0.5498376 | 3.646199 | 22.29196 | 21.66343 | 90.49435 | 79.65207 | -3.237724e-05 | 0.1798175 | 0 | 0 | 0
9322 | 353982 | 2011-01-16 14:40 | 3031.524 | 7 | 25 | -0.5498376 | 3.644581 | 22.29196 | 21.66801 | 90.49435 | 79.66878 | -3.237724e-05 | 0.1798175 | 0 | 0 | 0
9323 | 354012 | 2011-01-16 14:40 | 3061.539 | 7 | 25 | -0.5498376 | 3.642638 | 22.29196 | 21.67259 | 90.49435 | 79.68549 | -3.237724e-05 | 0.1798175 | 0 | 0 | 0
9324 | 354042 | 2011-01-16 14:41 | 3091.555 | 7 | 25 | -0.5496564 | 3.640695 | 22.29196 | 21.67718 | 90.49435 | 79.70218 | -6.475449e-05 | 0.1798175 | 0 | 0 | 0
9325 | 354072 | 2011-01-16 14:41 | 3121.57 | 7 | 25 | -0.5498376 | 3.638752 | 22.29196 | 21.68176 | 90.49435 | 79.71887 | -6.475449e-05 | 0.1798175 | 0 | 0 | 0
9326 | 354102 | 2011-01-16 14:42 | 3151.585 | 7 | 25 | -0.5498376 | 3.636972 | 22.29196 | 21.68635 | 90.49435 | 79.73554 | -3.237724e-05 | 0.1798175 | 0 | 0 | 0
9327 | 354132.1 | 2011-01-16 14:42 | 3181.6 | 7 | 25 | -0.5498376 | 3.635353 | 22.29196 | 21.69093 | 90.49435 | 79.75221 | -3.237724e-05 | 0.1798175 | 0 | 0 | 0
9328 | 354162.1 | 2011-01-16 14:43 | 3211.615 | 7 | 25 | -0.5498376 | 3.63341 | 22.29196 | 21.69552 | 90.49435 | 79.76887 | -6.475449e-05 | 0.1798175 | 0 | 0 | 0
9329 | 354192.1 | 2011-01-16 14:43 | 3241.63 | 7 | 25 | -0.5498376 | 3.631629 | 22.29196 | 21.7001 | 90.49435 | 79.78553 | -6.475449e-05 | 0.1798175 | 0 | 0 | 0
9330 | 354222.1 | 2011-01-16 14:44 | 3271.645 | 7 | 25 | -0.5498376 | 3.63001 | 22.29196 | 21.70468 | 90.49435 | 79.80217 | -3.237724e-05 | 0.1798175 | 0 | 0 | 0
9331 | 354252.1 | 2011-01-16 14:44 | 3301.66 | 7 | 25 | -0.5498376 | 3.62823 | 22.29196 | 21.70927 | 90.49435 | 79.81881 | -3.237724e-05 | 0.1798175 | 0 | 0 | 0
9332 | 354282.1 | 2011-01-16 14:45 | 3331.675 | 7 | 25 | -0.5500188 | 3.626611 | 22.29196 | 21.71385 | 90.49435 | 79.83544 | -3.237724e-05 | 0.1798175 | 0 | 0 | 0
9333 | 354312.2 | 2011-01-16 14:45 | 3361.691 | 7 | 25 | -0.5502 | 3.62483 | 22.29196 | 21.71844 | 90.49435 | 79.85207 | -9.717941e-05 | 0.1798175 | 0 | 0 | 0
9334 | 354342.2 | 2011-01-16 14:46 | 3391.706 | 7 | 25 | -0.5498376 | 3.623211 | 22.29196 | 21.72302 | 90.49435 | 79.86868 | -9.713173e-05 | 0.1798175 | 0 | 0 | 0
9335 | 354372.2 | 2011-01-16 14:46 | 3421.721 | 7 | 25 | -0.5496564 | 3.621754 | 22.29196 | 21.72761 | 90.49435 | 79.88529 | 0 | 0.1798175 | 0 | 0 | 0
9336 | 354402.2 | 2011-01-16 14:47 | 3451.736 | 7 | 25 | -0.5498376 | 3.620297 | 22.29196 | 21.73219 | 90.49435 | 79.90189 | 0 | 0.1798175 | 0 | 0 | 0
9337 | 354432.2 | 2011-01-16 14:47 | 3481.751 | 7 | 25 | -0.5498376 | 3.618678 | 22.29196 | 21.73678 | 90.49435 | 79.91848 | -6.475449e-05 | 0.1798175 | 0 | 0 | 0
9338 | 354462.2 | 2011-01-16 14:48 | 3511.766 | 7 | 25 | -0.5498376 | 3.617059 | 22.29196 | 21.74136 | 90.49435 | 79.93507 | -3.237724e-05 | 0.1798175 | 0 | 0 | 0
9339 | 354492.2 | 2011-01-16 14:48 | 3541.781 | 7 | 25 | -0.5502 | 3.615278 | 22.29196 | 21.74595 | 90.49435 | 79.95165 | -9.713173e-05 | 0.1798175 | 0 | 0 | 0
9340 | 354522.3 | 2011-01-16 14:49 | 3571.797 | 7 | 25 | -0.5500188 | 3.613983 | 22.29196 | 21.75053 | 90.49435 | 79.96822 | 0 | 0.1798175 | 0 | 0 | 0
9341 | 354552.3 | 2011-01-16 14:49 | 3601.812 | 7 | 25 | -0.5498376 | 3.612526 | 22.29196 | 21.75512 | 90.49435 | 79.98478 | -3.237724e-05 | 0.1798175 | 0 | 0 | 0
9342 | 354582.3 | 2011-01-16 14:50 | 3631.827 | 7 | 25 | -0.5500188 | 3.611069 | 22.29196 | 21.7597 | 90.49435 | 80.00134 | -3.237724e-05 | 0.1798175 | 0 | 0 | 0
9343 | 354612.3 | 2011-01-16 14:50 | 3661.842 | 7 | 25 | -0.5500188 | 3.60945 | 22.29196 | 21.76428 | 90.49435 | 80.01789 | -6.475449e-05 | 0.1798175 | 0 | 0 | 0
9344 | 354642.3 | 2011-01-16 14:51 | 3691.857 | 7 | 25 | -0.5498376 | 3.608155 | 22.29196 | 21.76887 | 90.49435 | 80.03444 | -3.237724e-05 | 0.1798175 | 0 | 0 | 0
9345 | 354672.3 | 2011-01-16 14:51 | 3721.872 | 7 | 25 | -0.5500188 | 3.606698 | 22.29196 | 21.77345 | 90.49435 | 80.05098 | -3.237724e-05 | 0.1798175 | 0 | 0 | 0
9346 | 354702.3 | 2011-01-16 14:52 | 3751.887 | 7 | 25 | -0.5500188 | 3.605241 | 22.29196 | 21.77804 | 90.49435 | 80.06751 | -3.242493e-05 | 0.1798175 | 0 | 0 | 0
9347 | 354732.4 | 2011-01-16 14:52 | 3781.902 | 7 | 25 | -0.5498376 | 3.603946 | 22.29196 | 21.78262 | 90.49435 | 80.08403 | 0 | 0.1798175 | 0 | 0 | 0
9348 | 354762.4 | 2011-01-16 14:53 | 3811.918 | 7 | 25 | -0.5500188 | 3.602327 | 22.29196 | 21.78721 | 90.49435 | 80.10055 | -3.237724e-05 | 0.1798175 | 0 | 0 | 0
9349 | 354792.4 | 2011-01-16 14:53 | 3841.935 | 7 | 25 | -0.5500188 | 3.601032 | 22.29196 | 21.79179 | 90.49435 | 80.11706 | -3.237724e-05 | 0.1798175 | 0 | 0 | 0
9350 | 354822.4 | 2011-01-16 14:54 | 3871.948 | 7 | 25 | -0.5500188 | 3.599575 | 22.29196 | 21.79637 | 90.49435 | 80.13357 | -6.475449e-05 | 0.1798175 | 0 | 0 | 0
9351 | 354852.4 | 2011-01-16 14:54 | 3901.963 | 7 | 25 | -0.5498376 | 3.598118 | 22.29196 | 21.80096 | 90.49435 | 80.15007 | -6.475449e-05 | 0.1798175 | 0 | 0 | 0
9352 | 354882.4 | 2011-01-16 14:55 | 3931.978 | 7 | 25 | -0.5496564 | 3.596823 | 22.29196 | 21.80554 | 90.49435 | 80.16656 | 3.237724e-05 | 0.1798175 | 0 | 0 | 0
9353 | 354912.5 | 2011-01-16 14:55 | 3961.993 | 7 | 25 | -0.5500188 | 3.595204 | 22.29196 | 21.81013 | 90.49435 | 80.18304 | -6.475449e-05 | 0.1798175 | 0 | 0 | 0
9354 | 354942.5 | 2011-01-16 14:56 | 3992.008 | 7 | 25 | -0.5496564 | 3.593747 | 22.29196 | 21.81471 | 90.49435 | 80.19952 | -9.713173e-05 | 0.1798175 | 0 | 0 | 0
9355 | 354972.5 | 2011-01-16 14:56 | 4022.023 | 7 | 25 | -0.5496564 | 3.592452 | 22.29196 | 21.8193 | 90.49435 | 80.216 | 0 | 0.1798175 | 0 | 0 | 0
9356 | 355002.5 | 2011-01-16 14:57 | 4052.038 | 7 | 25 | -0.5500188 | 3.590671 | 22.29196 | 21.82388 | 90.49435 | 80.23246 | -6.475449e-05 | 0.1798175 | 0 | 0 | 0
9357 | 355032.5 | 2011-01-16 14:57 | 4082.053 | 7 | 25 | -0.5500188 | 3.589214 | 22.29196 | 21.82847 | 90.49435 | 80.24892 | -3.237724e-05 | 0.1798175 | 0 | 0 | 0
9358 | 355062.5 | 2011-01-16 14:58 | 4112.069 | 7 | 25 | -0.5498376 | 3.587757 | 22.29196 | 21.83305 | 90.49435 | 80.26537 | -3.237724e-05 | 0.1798175 | 0 | 0 | 0
9359 | 355092.5 | 2011-01-16 14:58 | 4142.084 | 7 | 25 | -0.5498376 | 3.5863 | 22.29196 | 21.83764 | 90.49435 | 80.28182 | -3.237724e-05 | 0.1798175 | 0 | 0 | 0
9360 | 355122.6 | 2011-01-16 14:59 | 4172.099 | 7 | 25 | -0.5502 | 3.584357 | 22.29196 | 21.84222 | 90.49435 | 80.29825 | -6.475449e-05 | 0.1798175 | 0 | 0 | 0
9361 | 355152.6 | 2011-01-16 14:59 | 4202.114 | 7 | 25 | -0.5500188 | 3.5829 | 22.29196 | 21.8468 | 90.49435 | 80.31468 | -9.713173e-05 | 0.1798175 | 0 | 0 | 0
9362 | 355182.6 | 2011-01-16 15:00 | 4232.129 | 7 | 25 | -0.5498376 | 3.581443 | 22.29196 | 21.85139 | 90.49435 | 80.33111 | -3.237724e-05 | 0.1798175 | 0 | 0 | 0
9363 | 355212.6 | 2011-01-16 15:00 | 4262.144 | 7 | 25 | -0.5498376 | 3.579824 | 22.29196 | 21.85597 | 90.49435 | 80.34752 | -3.237724e-05 | 0.1798175 | 0 | 0 | 0
9364 | 355242.6 | 2011-01-16 15:01 | 4292.159 | 7 | 25 | -0.5498376 | 3.577882 | 22.29196 | 21.86056 | 90.49435 | 80.36393 | -9.713173e-05 | 0.1798175 | 0 | 0 | 0
9365 | 355272.6 | 2011-01-16 15:01 | 4322.174 | 7 | 25 | -0.5498376 | 3.576425 | 22.29196 | 21.86514 | 90.49435 | 80.38033 | -3.237724e-05 | 0.1798175 | 0 | 0 | 0
9366 | 355302.7 | 2011-01-16 15:02 | 4352.189 | 7 | 25 | -0.5500188 | 3.574644 | 22.29196 | 21.86973 | 90.49435 | 80.39672 | -6.475449e-05 | 0.1798175 | 0 | 0 | 0
9367 | 355332.7 | 2011-01-16 15:02 | 4382.205 | 7 | 25 | -0.5500188 | 3.573025 | 22.29196 | 21.87431 | 90.49435 | 80.41311 | -3.237724e-05 | 0.1798175 | 0 | 0 | 0
9368 | 355362.7 | 2011-01-16 15:03 | 4412.22 | 7 | 25 | -0.5498376 | 3.571082 | 22.29196 | 21.8789 | 90.49435 | 80.42948 | -6.475449e-05 | 0.1798175 | 0 | 0 | 0
9369 | 355392.7 | 2011-01-16 15:03 | 4442.235 | 7 | 25 | -0.5498376 | 3.569463 | 22.29196 | 21.88348 | 90.49435 | 80.44585 | -3.237724e-05 | 0.1798175 | 0 | 0 | 0
9370 | 355422.7 | 2011-01-16 15:04 | 4472.25 | 7 | 25 | -0.5498376 | 3.567359 | 22.29196 | 21.88807 | 90.49435 | 80.46221 | -9.713173e-05 | 0.1798175 | 0 | 0 | 0
9371 | 355452.7 | 2011-01-16 15:04 | 4502.265 | 7 | 25 | -0.5500188 | 3.565416 | 22.29196 | 21.89265 | 90.49435 | 80.47856 | -3.237724e-05 | 0.1798175 | 0 | 0 | 0
9372 | 355482.7 | 2011-01-16 15:05 | 4532.28 | 7 | 25 | -0.5498376 | 3.563312 | 22.29196 | 21.89723 | 90.49435 | 80.4949 | -6.475449e-05 | 0.1798175 | 0 | 0 | 0
9373 | 355512.8 | 2011-01-16 15:05 | 4562.295 | 7 | 25 | -0.5500188 | 3.561369 | 22.29196 | 21.90182 | 90.49435 | 80.51123 | -3.237724e-05 | 0.1798175 | 0 | 0 | 0
9374 | 355542.8 | 2011-01-16 15:06 | 4592.31 | 7 | 25 | -0.5500188 | 3.559103 | 22.29196 | 21.9064 | 90.49435 | 80.52756 | -9.713173e-05 | 0.1798175 | 0 | 0 | 0
9375 | 355572.8 | 2011-01-16 15:06 | 4622.326 | 7 | 25 | -0.5496564 | 3.556836 | 22.29196 | 21.91099 | 90.49435 | 80.54387 | -6.475449e-05 | 0.1798175 | 0 | 0 | 0
9376 | 355602.8 | 2011-01-16 15:07 | 4652.341 | 7 | 25 | -0.5498376 | 3.554408 | 22.29196 | 21.91557 | 90.49435 | 80.56017 | -9.713173e-05 | 0.1798175 | 0 | 0 | 0
9377 | 355632.8 | 2011-01-16 15:07 | 4682.356 | 7 | 25 | -0.5498376 | 3.552141 | 22.29196 | 21.92016 | 90.49435 | 80.57646 | -9.713173e-05 | 0.1798175 | 0 | 0 | 0
9378 | 355662.8 | 2011-01-16 15:08 | 4712.371 | 7 | 25 | -0.5498376 | 3.549713 | 22.29196 | 21.92474 | 90.49435 | 80.59274 | -6.475449e-05 | 0.1798175 | 0 | 0 | 0
9379 | 355692.8 | 2011-01-16 15:08 | 4742.386 | 7 | 25 | -0.5496564 | 3.546961 | 22.29196 | 21.92932 | 90.49435 | 80.609 | -6.475449e-05 | 0.1798175 | 0 | 0 | 0
9380 | 355722.9 | 2011-01-16 15:09 | 4772.401 | 7 | 25 | -0.5498376 | 3.544047 | 22.29196 | 21.93391 | 90.49435 | 80.62526 | -9.713173e-05 | 0.1798175 | 0 | 0 | 0
9381 | 355752.9 | 2011-01-16 15:09 | 4802.416 | 7 | 25 | -0.5498376 | 3.540971 | 22.29196 | 21.93849 | 90.49435 | 80.6415 | -9.713173e-05 | 0.1798175 | 0 | 0 | 0
9382 | 355782.9 | 2011-01-16 15:10 | 4832.431 | 7 | 25 | -0.5500188 | 3.537895 | 22.29196 | 21.94308 | 90.49435 | 80.65773 | -9.713173e-05 | 0.1798175 | 0 | 0 | 0
9383 | 355812.9 | 2011-01-16 15:10 | 4862.447 | 7 | 25 | -0.5498376 | 3.534657 | 22.29196 | 21.94766 | 90.49435 | 80.67394 | -3.237724e-05 | 0.1798175 | 0 | 0 | 0
9384 | 355842.9 | 2011-01-16 15:11 | 4892.462 | 7 | 25 | -0.5498376 | 3.531096 | 22.29196 | 21.95225 | 90.49435 | 80.69013 | -6.475449e-05 | 0.1798175 | 0 | 0 | 0
9385 | 355872.9 | 2011-01-16 15:11 | 4922.479 | 7 | 25 | -0.5498376 | 3.527048 | 22.29196 | 21.95683 | 90.49435 | 80.70631 | -0.0001295567 | 0.1798175 | 0 | 0 | 0
9386 | 355903 | 2011-01-16 15:12 | 4952.492 | 7 | 25 | -0.5502 | 3.522839 | 22.29196 | 21.96142 | 90.49435 | 80.72247 | -0.0001618862 | 0.1798175 | 0 | 0 | 0
9387 | 355933 | 2011-01-16 15:12 | 4982.507 | 7 | 25 | -0.5496564 | 3.518468 | 22.29196 | 21.966 | 90.49435 | 80.73861 | -0.000129509 | 0.1798175 | 0 | 0 | 0
9388 | 355963 | 2011-01-16 15:13 | 5012.522 | 7 | 25 | -0.5500188 | 3.513773 | 22.29196 | 21.97059 | 90.49435 | 80.75473 | -0.000129509 | 0.1798175 | 0 | 0 | 0
9389 | 355993 | 2011-01-16 15:13 | 5042.537 | 7 | 25 | -0.5500188 | 3.508593 | 22.29196 | 21.97517 | 90.49435 | 80.77083 | -0.000129509 | 0.1798175 | 0 | 0 | 0
9390 | 356023 | 2011-01-16 15:14 | 5072.552 | 7 | 25 | -0.5498376 | 3.502765 | 22.29196 | 21.97975 | 90.49435 | 80.7869 | -0.0001942635 | 0.1798175 | 0 | 0 | 0
9391 | 356053 | 2011-01-16 15:14 | 5102.567 | 7 | 25 | -0.5498376 | 3.496613 | 22.29196 | 21.98434 | 90.49435 | 80.80295 | -0.0001618862 | 0.1798175 | 0 | 0 | 0
9392 | 356083 | 2011-01-16 15:15 | 5132.582 | 7 | 25 | -0.5498376 | 3.489652 | 22.29196 | 21.98892 | 90.49435 | 80.81896 | -0.0001942635 | 0.1798175 | 0 | 0 | 0
9393 | 356113.1 | 2011-01-16 15:15 | 5162.598 | 7 | 25 | -0.5498376 | 3.481719 | 22.29196 | 21.99351 | 90.49435 | 80.83494 | -0.0001942635 | 0.1798175 | 0 | 0 | 0
9394 | 356143.1 | 2011-01-16 15:16 | 5192.613 | 7 | 25 | -0.5498376 | 3.472815 | 22.29196 | 21.99809 | 90.49435 | 80.85089 | -0.000259018 | 0.1798175 | 0 | 0 | 0
9395 | 356173.1 | 2011-01-16 15:16 | 5222.628 | 7 | 25 | -0.5498376 | 3.463102 | 22.29196 | 22.00268 | 90.49435 | 80.86679 | -0.000259018 | 0.1798175 | 0 | 0 | 0
9396 | 356203.1 | 2011-01-16 15:17 | 5252.643 | 7 | 25 | -0.5500188 | 3.451446 | 22.29196 | 22.00726 | 90.49435 | 80.88264 | -0.0003561497 | 0.1798175 | 0 | 0 | 0
9397 | 356233.1 | 2011-01-16 15:17 | 5282.658 | 7 | 25 | -0.5498376 | 3.438494 | 22.29196 | 22.01185 | 90.49435 | 80.89843 | -0.0003885746 | 0.1798175 | 0 | 0 | 0
9398 | 356263.1 | 2011-01-16 15:18 | 5312.673 | 7 | 25 | -0.5496564 | 3.423439 | 22.29196 | 22.01643 | 90.49435 | 80.91416 | -0.0004209042 | 0.1798175 | 0 | 0 | 0
9399 | 356293.2 | 2011-01-16 15:18 | 5342.688 | 7 | 25 | -0.5498376 | 3.406116 | 22.29196 | 22.02102 | 90.49435 | 80.92982 | -0.0004209042 | 0.1798175 | 0 | 0 | 0
9400 | 356323.2 | 2011-01-16 15:19 | 5372.704 | 7 | 25 | -0.5498376 | 3.385556 | 22.29196 | 22.0256 | 90.49435 | 80.94539 | -0.0005827904 | 0.1798175 | 0 | 0 | 0
9401 | 356353.2 | 2011-01-16 15:19 | 5402.719 | 7 | 25 | -0.5498376 | 3.36192 | 22.29196 | 22.03018 | 90.49435 | 80.96085 | -0.0006475449 | 0.1798175 | 0 | 0 | 0
9402 | 356383.2 | 2011-01-16 15:20 | 5432.734 | 7 | 25 | -0.5498376 | 3.333751 | 22.29196 | 22.03477 | 90.49435 | 80.9762 | -0.0007770538 | 0.1798175 | 0 | 0 | 0
9403 | 356413.2 | 2011-01-16 15:20 | 5462.749 | 7 | 25 | -0.5496564 | 3.30024 | 22.29196 | 22.03935 | 90.49435 | 80.99141 | -0.000971365 | 0.1798175 | 0 | 0 | 0
9404 | 356443.2 | 2011-01-16 15:21 | 5492.764 | 7 | 25 | -0.5498376 | 3.259606 | 22.29196 | 22.04394 | 90.49435 | 81.00645 | -0.001165628 | 0.1798175 | 0 | 0 | 0
9405 | 356473.2 | 2011-01-16 15:21 | 5522.779 | 7 | 25 | -0.5500188 | 3.210229 | 22.29196 | 22.04852 | 90.49435 | 81.02129 | -0.001392269 | 0.1798175 | 0 | 0 | 0
9406 | 356503.3 | 2011-01-16 15:22 | 5552.794 | 7 | 25 | -0.5500188 | 3.147902 | 22.29196 | 22.05311 | 90.49435 | 81.03587 | -0.00184555 | 0.1798175 | 0 | 0 | 0
9407 | 356533.3 | 2011-01-16 15:22 | 5582.809 | 7 | 25 | -0.5500188 | 3.06728 | 22.29196 | 22.05769 | 90.49435 | 81.05012 | -0.002460766 | 0.1798175 | 0 | 0 | 0
9408 | 356560.4 | 2011-01-16 15:23 | 5609.905 | 7 | 25 | -0.5498376 | 2.967232 | 22.29196 | 22.06183 | 90.49435 | 81.06262 | -0.003432083 | 0.1798175 | 0 | 0 | 0
9409 | 356581.3 | 2011-01-16 15:23 | 5630.855 | 7 | 25 | -0.5498376 | 2.867184 | 22.29196 | 22.06503 | 90.49435 | 81.07196 | -0.004112005 | 0.1798175 | 0 | 0 | 0
9410 | 356600.1 | 2011-01-16 15:23 | 5649.683 | 7 | 25 | -0.5498376 | 2.767136 | 22.29196 | 22.06791 | 90.49435 | 81.08007 | -0.004273891 | 0.1798175 | 0 | 0 | 0
9411 | 356612.7 | 2011-01-16 15:24 | 5662.199 | 7 | 25 | -0.5498376 | 2.699951 | 22.29196 | 22.06982 | 90.49435 | 81.08529 | -0.004273891 | 0.1798175 | 0 | 0 | 0
9412 | 356672.7 | 2011-01-16 15:25 | 60.0147 | 8 | 25 | 0 | 3.383937 | 22.29196 | 22.06982 | 90.49435 | 81.08529 | 0.001359892 | 0.1798175 | 0 | 0 | 0
9413 | 356672.8 | 2011-01-16 15:25 | 0.1850268 | 9 | 25 | -0.001335309 | 3.384099 | 22.29196 | 22.06982 | 90.49435 | 81.08529 | 0 | 0.1783592 | 0 | 0 | 0
9414 | 356677.7 | 2011-01-16 15:25 | 5.012944 | 9 | 25 | 0.004644399 | 3.394136 | 22.29197 | 22.06982 | 90.49437 | 81.08529 | 0.001036119 | 0.1783592 | 0 | 0 | 0
9415 | 356707.7 | 2011-01-16 15:25 | 30.01523 | 1 | 26 | 0 | 3.428781 | 22.29197 | 22.06982 | 90.49437 | 81.08529 | 0.0008094311 | 0.1783592 | 0 | 0 | 0
9416 | 356737.7 | 2011-01-16 15:26 | 60.03022 | 1 | 26 | 0 | 3.45355 | 22.29197 | 22.06982 | 90.49437 | 81.08529 | 0.0005504132 | 0.1783592 | 0 | 0 | 0
9417 | 356767.7 | 2011-01-16 15:26 | 90.04533 | 1 | 26 | 0 | 3.472329 | 22.29197 | 22.06982 | 90.49437 | 81.08529 | 0.0004209042 | 0.1783592 | 0 | 0 | 0
9418 | 356797.7 | 2011-01-16 15:27 | 120.0136 | 1 | 26 | 0 | 3.487385 | 22.29197 | 22.06982 | 90.49437 | 81.08529 | 0.0003885269 | 0.1783592 | 0 | 0 | 0
9419 | 356827.7 | 2011-01-16 15:27 | 30.01525 | 2 | 26 | 0.5502474 | 3.745114 | 22.29655 | 22.06982 | 90.51139 | 81.08529 | 0.001424646 | 0.1783592 | 0 | 0 | 0
9420 | 356857.7 | 2011-01-16 15:28 | 60.03026 | 2 | 26 | 0.5504286 | 3.784939 | 22.30114 | 22.06982 | 90.52868 | 81.08529 | 0.0008094311 | 0.1783592 | 0 | 0 | 0
9421 | 356887.8 | 2011-01-16 15:28 | 90.04542 | 2 | 26 | 0.5502474 | 3.811004 | 22.30573 | 22.06982 | 90.54611 | 81.08529 | 0.0005828381 | 0.1783592 | 0 | 0 | 0
9422 | 356917.8 | 2011-01-16 15:29 | 120.0604 | 2 | 26 | 0.5504286 | 3.829783 | 22.31032 | 22.06982 | 90.56364 | 81.08529 | 0.0004533291 | 0.1783592 | 0 | 0 | 0
9423 | 356947.8 | 2011-01-16 15:29 | 150.0756 | 2 | 26 | 0.5507911 | 3.843544 | 22.31491 | 22.06982 | 90.58125 | 81.08529 | 0.0003561497 | 0.1783592 | 0 | 0 | 0
9424 | 356977.8 | 2011-01-16 15:30 | 180.0907 | 2 | 26 | 0.5502474 | 3.853095 | 22.3195 | 22.06982 | 90.59891 | 81.08529 | 0.0001942635 | 0.1783592 | 0 | 0 | 0
9425 | 357007.8 | 2011-01-16 15:30 | 210.1058 | 2 | 26 | 0.5504286 | 3.860542 | 22.32409 | 22.06982 | 90.61661 | 81.08529 | 0.0001942635 | 0.1783592 | 0 | 0 | 0
9426 | 357037.8 | 2011-01-16 15:31 | 240.1209 | 2 | 26 | 0.5502474 | 3.866856 | 22.32868 | 22.06982 | 90.63435 | 81.08529 | 0.000129509 | 0.1783592 | 0 | 0 | 0
9427 | 357067.8 | 2011-01-16 15:31 | 270.136 | 2 | 26 | 0.5504286 | 3.87236 | 22.33327 | 22.06982 | 90.6521 | 81.08529 | 0.0001618862 | 0.1783592 | 0 | 0 | 0
9428 | 357097.9 | 2011-01-16 15:32 | 300.1533 | 2 | 26 | 0.5502474 | 3.87754 | 22.33786 | 22.06982 | 90.66989 | 81.08529 | 0.000129509 | 0.1783592 | 0 | 0 | 0
9429 | 357127.9 | 2011-01-16 15:32 | 330.1663 | 2 | 26 | 0.5506098 | 3.882559 | 22.34245 | 22.06982 | 90.6877 | 81.08529 | 0.0001618862 | 0.1783592 | 0 | 0 | 0
9430 | 357157.9 | 2011-01-16 15:33 | 360.1814 | 2 | 26 | 0.5504286 | 3.887092 | 22.34704 | 22.06982 | 90.70552 | 81.08529 | 9.713173e-05 | 0.1783592 | 0 | 0 | 0
9431 | 357187.9 | 2011-01-16 15:33 | 390.1965 | 2 | 26 | 0.5506098 | 3.891787 | 22.35163 | 22.06982 | 90.72337 | 81.08529 | 0.0001618862 | 0.1783592 | 0 | 0 | 0
9432 | 357217.9 | 2011-01-16 15:34 | 420.2118 | 2 | 26 | 0.5507911 | 3.895996 | 22.35621 | 22.06982 | 90.74124 | 81.08529 | 0.0001942635 | 0.1783592 | 0 | 0 | 0
9433 | 357247.9 | 2011-01-16 15:34 | 450.2267 | 2 | 26 | 0.5504286 | 3.899881 | 22.3608 | 22.06982 | 90.75913 | 81.08529 | 9.713173e-05 | 0.1783592 | 0 | 0 | 0
9434 | 357277.9 | 2011-01-16 15:35 | 480.242 | 2 | 26 | 0.5504286 | 3.903767 | 22.36539 | 22.06982 | 90.77704 | 81.08529 | 0.000129509 | 0.1783592 | 0 | 0 | 0
9435 | 357308 | 2011-01-16 15:35 | 510.2569 | 2 | 26 | 0.5506098 | 3.907652 | 22.36998 | 22.06982 | 90.79496 | 81.08529 | 0.0001295567 | 0.1783592 | 0 | 0 | 0
9436 | 357338 | 2011-01-16 15:36 | 540.2721 | 2 | 26 | 0.5504286 | 3.911214 | 22.37457 | 22.06982 | 90.8129 | 81.08529 | 9.713173e-05 | 0.1783592 | 0 | 0 | 0
9437 | 357368 | 2011-01-16 15:36 | 570.2872 | 2 | 26 | 0.5504286 | 3.914775 | 22.37916 | 22.06982 | 90.83086 | 81.08529 | 9.713173e-05 | 0.1783592 | 0 | 0 | 0
9438 | 357398 | 2011-01-16 15:37 | 600.3024 | 2 | 26 | 0.5502474 | 3.918013 | 22.38375 | 22.06982 | 90.84883 | 81.08529 | 6.475449e-05 | 0.1783592 | 0 | 0 | 0
9439 | 357428 | 2011-01-16 15:37 | 630.3175 | 2 | 26 | 0.5504286 | 3.921575 | 22.38834 | 22.06982 | 90.86682 | 81.08529 | 9.713173e-05 | 0.1783592 | 0 | 0 | 0
9440 | 357458 | 2011-01-16 15:38 | 660.3325 | 2 | 26 | 0.5502474 | 3.924812 | 22.39293 | 22.06982 | 90.88482 | 81.08529 | 9.713173e-05 | 0.1783592 | 0 | 0 | 0
9441 | 357488.1 | 2011-01-16 15:38 | 690.3476 | 2 | 26 | 0.5506098 | 3.927888 | 22.39752 | 22.06982 | 90.90284 | 81.08529 | 9.713173e-05 | 0.1783592 | 0 | 0 | 0
9442 | 357518.1 | 2011-01-16 15:39 | 720.3627 | 2 | 26 | 0.5502474 | 3.930964 | 22.40211 | 22.06982 | 90.92087 | 81.08529 | 0.000129509 | 0.1783592 | 0 | 0 | 0
9443 | 357548.1 | 2011-01-16 15:39 | 750.3781 | 2 | 26 | 0.5502474 | 3.933716 | 22.40669 | 22.06982 | 90.93892 | 81.08529 | 3.237724e-05 | 0.1783592 | 0 | 0 | 0
9444 | 357578.1 | 2011-01-16 15:40 | 780.3931 | 2 | 26 | 0.5504286 | 3.93663 | 22.41128 | 22.06982 | 90.95698 | 81.08529 | 6.475449e-05 | 0.1783592 | 0 | 0 | 0
9445 | 357608.1 | 2011-01-16 15:40 | 810.4081 | 2 | 26 | 0.5504286 | 3.939544 | 22.41587 | 22.06982 | 90.97505 | 81.08529 | 9.713173e-05 | 0.1783592 | 0 | 0 | 0
9446 | 357638.1 | 2011-01-16 15:41 | 840.4232 | 2 | 26 | 0.5506098 | 3.942135 | 22.42046 | 22.06982 | 90.99314 | 81.08529 | 6.475449e-05 | 0.1783592 | 0 | 0 | 0
9447 | 357668.1 | 2011-01-16 15:41 | 870.4385 | 2 | 26 | 0.5504286 | 3.944563 | 22.42505 | 22.06982 | 91.01124 | 81.08529 | 3.237724e-05 | 0.1783592 | 0 | 0 | 0
9448 | 357698.2 | 2011-01-16 15:42 | 900.4535 | 2 | 26 | 0.5504286 | 3.94683 | 22.42964 | 22.06982 | 91.02934 | 81.08529 | 3.237724e-05 | 0.1783592 | 0 | 0 | 0
9449 | 357728.2 | 2011-01-16 15:42 | 930.4685 | 2 | 26 | 0.5506098 | 3.94942 | 22.43423 | 22.06982 | 91.04746 | 81.08529 | 6.475449e-05 | 0.1783592 | 0 | 0 | 0
9450 | 357758.2 | 2011-01-16 15:43 | 960.4837 | 2 | 26 | 0.5504286 | 3.951686 | 22.43882 | 22.06982 | 91.06559 | 81.08529 | 6.475449e-05 | 0.1783592 | 0 | 0 | 0
9451 | 357788.2 | 2011-01-16 15:43 | 990.4988 | 2 | 26 | 0.5504286 | 3.953791 | 22.44341 | 22.06982 | 91.08373 | 81.08529 | 6.475449e-05 | 0.1783592 | 0 | 0 | 0
9452 | 357818.2 | 2011-01-16 15:44 | 1020.514 | 2 | 26 | 0.5504286 | 3.955733 | 22.448 | 22.06982 | 91.10188 | 81.08529 | 3.237724e-05 | 0.1783592 | 0 | 0 | 0
9453 | 357848.2 | 2011-01-16 15:44 | 1050.529 | 2 | 26 | 0.5502474 | 3.957676 | 22.45259 | 22.06982 | 91.12004 | 81.08529 | 3.237724e-05 | 0.1783592 | 0 | 0 | 0
9454 | 357878.3 | 2011-01-16 15:45 | 1080.544 | 2 | 26 | 0.5504286 | 3.959619 | 22.45718 | 22.06982 | 91.13821 | 81.08529 | 6.475449e-05 | 0.1783592 | 0 | 0 | 0
9455 | 357908.3 | 2011-01-16 15:45 | 1110.559 | 2 | 26 | 0.5506098 | 3.961723 | 22.46177 | 22.06982 | 91.15638 | 81.08529 | 9.713173e-05 | 0.1783592 | 0 | 0 | 0
9456 | 357938.3 | 2011-01-16 15:46 | 1140.574 | 2 | 26 | 0.5502474 | 3.963342 | 22.46635 | 22.06982 | 91.17457 | 81.08529 | 3.237724e-05 | 0.1783592 | 0 | 0 | 0
9457 | 357968.3 | 2011-01-16 15:46 | 1170.589 | 2 | 26 | 0.5504286 | 3.965123 | 22.47094 | 22.06982 | 91.19276 | 81.08529 | 6.475449e-05 | 0.1783592 | 0 | 0 | 0
9458 | 357998.3 | 2011-01-16 15:47 | 1200.605 | 2 | 26 | 0.5504286 | 3.966742 | 22.47553 | 22.06982 | 91.21096 | 81.08529 | 3.237724e-05 | 0.1783592 | 0 | 0 | 0
9459 | 358028.3 | 2011-01-16 15:47 | 1230.62 | 2 | 26 | 0.5502474 | 3.968361 | 22.48012 | 22.06982 | 91.22917 | 81.08529 | 0 | 0.1783592 | 0 | 0 | 0
9460 | 358058.3 | 2011-01-16 15:48 | 1260.635 | 2 | 26 | 0.5502474 | 3.970304 | 22.48471 | 22.06982 | 91.24738 | 81.08529 | 3.237724e-05 | 0.1783592 | 0 | 0 | 0
9461 | 358088.4 | 2011-01-16 15:48 | 1290.65 | 2 | 26 | 0.5504286 | 3.971922 | 22.4893 | 22.06982 | 91.2656 | 81.08529 | 6.475449e-05 | 0.1783592 | 0 | 0 | 0
9462 | 358118.4 | 2011-01-16 15:49 | 1320.665 | 2 | 26 | 0.5502474 | 3.973541 | 22.49389 | 22.06982 | 91.28383 | 81.08529 | 0 | 0.1783592 | 0 | 0 | 0
9463 | 358148.4 | 2011-01-16 15:49 | 1350.68 | 2 | 26 | 0.5500662 | 3.975322 | 22.49847 | 22.06982 | 91.30206 | 81.08529 | 6.475449e-05 | 0.1783592 | 0 | 0 | 0
9464 | 358178.4 | 2011-01-16 15:50 | 1380.696 | 2 | 26 | 0.5500662 | 3.976779 | 22.50306 | 22.06982 | 91.32031 | 81.08529 | 0 | 0.1783592 | 0 | 0 | 0
9465 | 358208.4 | 2011-01-16 15:50 | 1410.71 | 2 | 26 | 0.5504286 | 3.978722 | 22.50765 | 22.06982 | 91.33856 | 81.08529 | 0.000129509 | 0.1783592 | 0 | 0 | 0
9466 | 358238.4 | 2011-01-16 15:51 | 1440.726 | 2 | 26 | 0.5506098 | 3.980503 | 22.51224 | 22.06982 | 91.35682 | 81.08529 | 6.475449e-05 | 0.1783592 | 0 | 0 | 0
9467 | 358268.4 | 2011-01-16 15:51 | 1470.741 | 2 | 26 | 0.5504286 | 3.982121 | 22.51683 | 22.06982 | 91.37509 | 81.08529 | 9.713173e-05 | 0.1783592 | 0 | 0 | 0
9468 | 358298.5 | 2011-01-16 15:52 | 1500.756 | 2 | 26 | 0.5502474 | 3.983578 | 22.52142 | 22.06982 | 91.39337 | 81.08529 | 3.237724e-05 | 0.1783592 | 0 | 0 | 0
9469 | 358328.5 | 2011-01-16 15:52 | 1530.771 | 2 | 26 | 0.5504286 | 3.985359 | 22.52601 | 22.06982 | 91.41166 | 81.08529 | 3.237724e-05 | 0.1783592 | 0 | 0 | 0
9470 | 358358.5 | 2011-01-16 15:53 | 1560.786 | 2 | 26 | 0.5504286 | 3.986978 | 22.5306 | 22.06982 | 91.42995 | 81.08529 | 6.475449e-05 | 0.1783592 | 0 | 0 | 0
9471 | 358388.5 | 2011-01-16 15:53 | 1590.801 | 2 | 26 | 0.5506098 | 3.988597 | 22.53519 | 22.06982 | 91.44825 | 81.08529 | 3.237724e-05 | 0.1783592 | 0 | 0 | 0
9472 | 358418.5 | 2011-01-16 15:54 | 1620.816 | 2 | 26 | 0.5504286 | 3.99054 | 22.53978 | 22.06982 | 91.46656 | 81.08529 | 6.475449e-05 | 0.1783592 | 0 | 0 | 0
9473 | 358448.5 | 2011-01-16 15:54 | 1650.831 | 2 | 26 | 0.5502474 | 3.991997 | 22.54437 | 22.06982 | 91.48488 | 81.08529 | 0 | 0.1783592 | 0 | 0 | 0
9474 | 358478.6 | 2011-01-16 15:55 | 1680.846 | 2 | 26 | 0.5504286 | 3.993778 | 22.54895 | 22.06982 | 91.5032 | 81.08529 | 6.475449e-05 | 0.1783592 | 0 | 0 | 0
9475 | 358508.6 | 2011-01-16 15:55 | 1710.862 | 2 | 26 | 0.5504286 | 3.995397 | 22.55354 | 22.06982 | 91.52153 | 81.08529 | 6.480217e-05 | 0.1783592 | 0 | 0 | 0
9476 | 358538.6 | 2011-01-16 15:56 | 1740.877 | 2 | 26 | 0.5504286 | 3.997177 | 22.55813 | 22.06982 | 91.53987 | 81.08529 | 6.475449e-05 | 0.1783592 | 0 | 0 | 0
9477 | 358568.6 | 2011-01-16 15:56 | 1770.892 | 2 | 26 | 0.5506098 | 3.998796 | 22.56272 | 22.06982 | 91.55822 | 81.08529 | 6.475449e-05 | 0.1783592 | 0 | 0 | 0
9478 | 358598.6 | 2011-01-16 15:57 | 1800.907 | 2 | 26 | 0.5506098 | 4.000415 | 22.56731 | 22.06982 | 91.57657 | 81.08529 | 6.484985e-05 | 0.1783592 | 0 | 0 | 0
9479 | 358628.6 | 2011-01-16 15:57 | 1830.922 | 2 | 26 | 0.5502474 | 4.002196 | 22.5719 | 22.06982 | 91.59494 | 81.08529 | 6.475449e-05 | 0.1783592 | 0 | 0 | 0
9480 | 358658.6 | 2011-01-16 15:58 | 1860.937 | 2 | 26 | 0.5504286 | 4.003653 | 22.57649 | 22.06982 | 91.61331 | 81.08529 | 0 | 0.1783592 | 0 | 0 | 0
9481 | 358688.7 | 2011-01-16 15:58 | 1890.952 | 2 | 26 | 0.5504286 | 4.005434 | 22.58108 | 22.06982 | 91.63168 | 81.08529 | 6.475449e-05 | 0.1783592 | 0 | 0 | 0
9482 | 358718.7 | 2011-01-16 15:59 | 1920.967 | 2 | 26 | 0.5504286 | 4.007052 | 22.58567 | 22.06982 | 91.65007 | 81.08529 | 3.232956e-05 | 0.1783592 | 0 | 0 | 0
9483 | 358748.7 | 2011-01-16 15:59 | 1950.983 | 2 | 26 | 0.5502474 | 4.008833 | 22.59026 | 22.06982 | 91.66846 | 81.08529 | 6.475449e-05 | 0.1783592 | 0 | 0 | 0
9484 | 358778.7 | 2011-01-16 16:00 | 1980.998 | 2 | 26 | 0.5502474 | 4.010614 | 22.59485 | 22.06982 | 91.68686 | 81.08529 | 6.475449e-05 | 0.1783592 | 0 | 0 | 0
9485 | 358808.7 | 2011-01-16 16:00 | 2011.013 | 2 | 26 | 0.5506098 | 4.012233 | 22.59944 | 22.06982 | 91.70527 | 81.08529 | 9.717941e-05 | 0.1783592 | 0 | 0 | 0
9486 | 358838.7 | 2011-01-16 16:01 | 2041.028 | 2 | 26 | 0.5504286 | 4.013852 | 22.60402 | 22.06982 | 91.72369 | 81.08529 | 6.475449e-05 | 0.1783592 | 0 | 0 | 0
9487 | 358868.7 | 2011-01-16 16:01 | 2071.043 | 2 | 26 | 0.5506098 | 4.015633 | 22.60861 | 22.06982 | 91.74211 | 81.08529 | 3.232956e-05 | 0.1783592 | 0 | 0 | 0
9488 | 358898.8 | 2011-01-16 16:02 | 2101.058 | 2 | 26 | 0.5504286 | 4.017251 | 22.6132 | 22.06982 | 91.76054 | 81.08529 | 6.475449e-05 | 0.1783592 | 0 | 0 | 0
9489 | 358928.8 | 2011-01-16 16:02 | 2131.073 | 2 | 26 | 0.5504286 | 4.01887 | 22.61779 | 22.06982 | 91.77898 | 81.08529 | 9.708405e-05 | 0.1783592 | 0 | 0 | 0
9490 | 358958.8 | 2011-01-16 16:03 | 2161.088 | 2 | 26 | 0.5504286 | 4.020651 | 22.62238 | 22.06982 | 91.79743 | 81.08529 | 9.708405e-05 | 0.1783592 | 0 | 0 | 0
9491 | 358988.8 | 2011-01-16 16:03 | 2191.103 | 2 | 26 | 0.5506098 | 4.02227 | 22.62697 | 22.06982 | 91.81589 | 81.08529 | 3.232956e-05 | 0.1783592 | 0 | 0 | 0
9492 | 359018.8 | 2011-01-16 16:04 | 2221.121 | 2 | 26 | 0.5506098 | 4.024213 | 22.63156 | 22.06982 | 91.83435 | 81.08529 | 6.475449e-05 | 0.1783592 | 0 | 0 | 0
9493 | 359048.8 | 2011-01-16 16:04 | 2251.134 | 2 | 26 | 0.5502474 | 4.025508 | 22.63615 | 22.06982 | 91.85282 | 81.08529 | 0 | 0.1783592 | 0 | 0 | 0
9494 | 359078.9 | 2011-01-16 16:05 | 2281.149 | 2 | 26 | 0.5504286 | 4.027613 | 22.64074 | 22.06982 | 91.8713 | 81.08529 | 6.475449e-05 | 0.1783592 | 0 | 0 | 0
9495 | 359108.9 | 2011-01-16 16:05 | 2311.164 | 2 | 26 | 0.5506098 | 4.029232 | 22.64533 | 22.06982 | 91.88978 | 81.08529 | 3.242493e-05 | 0.1783592 | 0 | 0 | 0
9496 | 359138.9 | 2011-01-16 16:06 | 2341.179 | 2 | 26 | 0.5504286 | 4.031013 | 22.64992 | 22.06982 | 91.90828 | 81.08529 | 6.475449e-05 | 0.1783592 | 0 | 0 | 0
9497 | 359168.9 | 2011-01-16 16:06 | 2371.194 | 2 | 26 | 0.5506098 | 4.032793 | 22.65451 | 22.06982 | 91.92678 | 81.08529 | 6.475449e-05 | 0.1783592 | 0 | 0 | 0
9498 | 359198.9 | 2011-01-16 16:07 | 2401.209 | 2 | 26 | 0.5506098 | 4.034574 | 22.6591 | 22.06982 | 91.94529 | 81.08529 | 9.717941e-05 | 0.1783592 | 0 | 0 | 0
9499 | 359228.9 | 2011-01-16 16:07 | 2431.224 | 2 | 26 | 0.5506098 | 4.036355 | 22.66368 | 22.06982 | 91.96381 | 81.08529 | 3.232956e-05 | 0.1783592 | 0 | 0 | 0
9500 | 359258.9 | 2011-01-16 16:08 | 2461.239 | 2 | 26 | 0.5504286 | 4.038136 | 22.66827 | 22.06982 | 91.98234 | 81.08529 | 9.717941e-05 | 0.1783592 | 0 | 0 | 0
9501 | 359289 | 2011-01-16 16:08 | 2491.255 | 2 | 26 | 0.5506098 | 4.039917 | 22.67286 | 22.06982 | 92.00088 | 81.08529 | 3.242493e-05 | 0.1783592 | 0 | 0 | 0
9502 | 359319 | 2011-01-16 16:09 | 2521.27 | 2 | 26 | 0.5504286 | 4.041859 | 22.67745 | 22.06982 | 92.01942 | 81.08529 | 3.242493e-05 | 0.1783592 | 0 | 0 | 0
9503 | 359349 | 2011-01-16 16:09 | 2551.285 | 2 | 26 | 0.5504286 | 4.04364 | 22.68204 | 22.06982 | 92.03797 | 81.08529 | 3.232956e-05 | 0.1783592 | 0 | 0 | 0
9504 | 359379 | 2011-01-16 16:10 | 2581.3 | 2 | 26 | 0.5502474 | 4.045421 | 22.68663 | 22.06982 | 92.05654 | 81.08529 | 3.242493e-05 | 0.1783592 | 0 | 0 | 0
9505 | 359409 | 2011-01-16 16:10 | 2611.315 | 2 | 26 | 0.5504286 | 4.047525 | 22.69122 | 22.06982 | 92.07511 | 81.08529 | 6.475449e-05 | 0.1783592 | 0 | 0 | 0
9506 | 359439 | 2011-01-16 16:11 | 2641.33 | 2 | 26 | 0.5502474 | 4.049468 | 22.69581 | 22.06982 | 92.09369 | 81.08529 | 3.242493e-05 | 0.1783592 | 0 | 0 | 0
9507 | 359469.1 | 2011-01-16 16:11 | 2671.345 | 2 | 26 | 0.5506098 | 4.051572 | 22.7004 | 22.06982 | 92.11228 | 81.08529 | 9.708405e-05 | 0.1783592 | 0 | 0 | 0
9508 | 359499.1 | 2011-01-16 16:12 | 2701.36 | 2 | 26 | 0.5504286 | 4.053353 | 22.70499 | 22.06982 | 92.13087 | 81.08529 | 3.242493e-05 | 0.1783592 | 0 | 0 | 0
9509 | 359529.1 | 2011-01-16 16:12 | 2731.375 | 2 | 26 | 0.5506098 | 4.055458 | 22.70958 | 22.06982 | 92.14948 | 81.08529 | 6.475449e-05 | 0.1783592 | 0 | 0 | 0
9510 | 359559.1 | 2011-01-16 16:13 | 2761.391 | 2 | 26 | 0.5506098 | 4.0574 | 22.71417 | 22.06982 | 92.1681 | 81.08529 | 9.708405e-05 | 0.1783592 | 0 | 0 | 0
9511 | 359589.1 | 2011-01-16 16:13 | 2791.406 | 2 | 26 | 0.5506098 | 4.059667 | 22.71876 | 22.06982 | 92.18672 | 81.08529 | 9.717941e-05 | 0.1783592 | 0 | 0 | 0
9512 | 359619.1 | 2011-01-16 16:14 | 2821.421 | 2 | 26 | 0.5504286 | 4.061448 | 22.72334 | 22.06982 | 92.20536 | 81.08529 | 3.232956e-05 | 0.1783592 | 0 | 0 | 0
9513 | 359649.1 | 2011-01-16 16:14 | 2851.436 | 2 | 26 | 0.5504286 | 4.063714 | 22.72793 | 22.06982 | 92.224 | 81.08529 | 9.708405e-05 | 0.1783592 | 0 | 0 | 0
9514 | 359679.2 | 2011-01-16 16:15 | 2881.451 | 2 | 26 | 0.5504286 | 4.065657 | 22.73252 | 22.06982 | 92.24265 | 81.08529 | 3.232956e-05 | 0.1783592 | 0 | 0 | 0
9515 | 359709.2 | 2011-01-16 16:15 | 2911.466 | 2 | 26 | 0.5504286 | 4.067923 | 22.73711 | 22.06982 | 92.26132 | 81.08529 | 3.232956e-05 | 0.1783592 | 0 | 0 | 0
9516 | 359739.2 | 2011-01-16 16:16 | 2941.481 | 2 | 26 | 0.5504286 | 4.07019 | 22.7417 | 22.06982 | 92.27999 | 81.08529 | 9.717941e-05 | 0.1783592 | 0 | 0 | 0
9517 | 359769.2 | 2011-01-16 16:16 | 2971.496 | 2 | 26 | 0.5504286 | 4.072294 | 22.74629 | 22.06982 | 92.29867 | 81.08529 | 3.232956e-05 | 0.1783592 | 0 | 0 | 0
9518 | 359799.2 | 2011-01-16 16:17 | 3001.511 | 2 | 26 | 0.5507911 | 4.074561 | 22.75088 | 22.06982 | 92.31737 | 81.08529 | 6.475449e-05 | 0.1783592 | 0 | 0 | 0
9519 | 359829.2 | 2011-01-16 16:17 | 3031.527 | 2 | 26 | 0.5504286 | 4.076665 | 22.75547 | 22.06982 | 92.33607 | 81.08529 | 6.475449e-05 | 0.1783592 | 0 | 0 | 0
9520 | 359859.2 | 2011-01-16 16:18 | 3061.542 | 2 | 26 | 0.5504286 | 4.079094 | 22.76006 | 22.06982 | 92.35479 | 81.08529 | 9.717941e-05 | 0.1783592 | 0 | 0 | 0
9521 | 359889.3 | 2011-01-16 16:18 | 3091.557 | 2 | 26 | 0.5504286 | 4.081198 | 22.76465 | 22.06982 | 92.37351 | 81.08529 | 3.232956e-05 | 0.1783592 | 0 | 0 | 0
9522 | 359919.3 | 2011-01-16 16:19 | 3121.572 | 2 | 26 | 0.5504286 | 4.083627 | 22.76924 | 22.06982 | 92.39225 | 81.08529 | 6.475449e-05 | 0.1783592 | 0 | 0 | 0
9523 | 359949.3 | 2011-01-16 16:19 | 3151.587 | 2 | 26 | 0.5502474 | 4.085893 | 22.77383 | 22.06982 | 92.41099 | 81.08529 | 6.475449e-05 | 0.1783592 | 0 | 0 | 0
9524 | 359979.3 | 2011-01-16 16:20 | 3181.602 | 2 | 26 | 0.5506098 | 4.088645 | 22.77842 | 22.06982 | 92.42975 | 81.08529 | 0.0001296043 | 0.1783592 | 0 | 0 | 0
9525 | 360009.3 | 2011-01-16 16:20 | 3211.617 | 2 | 26 | 0.5504286 | 4.09075 | 22.783 | 22.06982 | 92.44852 | 81.08529 | 3.232956e-05 | 0.1783592 | 0 | 0 | 0
9526 | 360039.3 | 2011-01-16 16:21 | 3241.632 | 2 | 26 | 0.5506098 | 4.09334 | 22.78759 | 22.06982 | 92.4673 | 81.08529 | 9.708405e-05 | 0.1783592 | 0 | 0 | 0
9527 | 360069.4 | 2011-01-16 16:21 | 3271.648 | 2 | 26 | 0.5504286 | 4.095768 | 22.79218 | 22.06982 | 92.48609 | 81.08529 | 9.717941e-05 | 0.1783592 | 0 | 0 | 0
9528 | 360099.4 | 2011-01-16 16:22 | 3301.665 | 2 | 26 | 0.5506098 | 4.098359 | 22.79677 | 22.06982 | 92.50489 | 81.08529 | 9.708405e-05 | 0.1783592 | 0 | 0 | 0
9529 | 360129.4 | 2011-01-16 16:22 | 3331.678 | 2 | 26 | 0.5504286 | 4.100787 | 22.80136 | 22.06982 | 92.5237 | 81.08529 | 6.475449e-05 | 0.1783592 | 0 | 0 | 0
9530 | 360159.4 | 2011-01-16 16:23 | 3361.693 | 2 | 26 | 0.5504286 | 4.103377 | 22.80595 | 22.06982 | 92.54253 | 81.08529 | 3.242493e-05 | 0.1783592 | 0 | 0 | 0
9531 | 360189.4 | 2011-01-16 16:23 | 3391.708 | 2 | 26 | 0.5502474 | 4.105968 | 22.81054 | 22.06982 | 92.56136 | 81.08529 | 9.717941e-05 | 0.1783592 | 0 | 0 | 0
9532 | 360219.4 | 2011-01-16 16:24 | 3421.723 | 2 | 26 | 0.5504286 | 4.108558 | 22.81513 | 22.06982 | 92.58021 | 81.08529 | 6.475449e-05 | 0.1783592 | 0 | 0 | 0
9533 | 360249.4 | 2011-01-16 16:24 | 3451.738 | 2 | 26 | 0.5506098 | 4.11131 | 22.81972 | 22.06982 | 92.59907 | 81.08529 | 0.000129509 | 0.1783592 | 0 | 0 | 0
9534 | 360279.5 | 2011-01-16 16:25 | 3481.753 | 2 | 26 | 0.5504286 | 4.113738 | 22.82431 | 22.06982 | 92.61795 | 81.08529 | 3.232956e-05 | 0.1783592 | 0 | 0 | 0
9535 | 360309.5 | 2011-01-16 16:25 | 3511.768 | 2 | 26 | 0.5504286 | 4.116652 | 22.8289 | 22.06982 | 92.63683 | 81.08529 | 6.475449e-05 | 0.1783592 | 0 | 0 | 0
9536 | 360339.5 | 2011-01-16 16:26 | 3541.784 | 2 | 26 | 0.5504286 | 4.119243 | 22.83349 | 22.06982 | 92.65573 | 81.08529 | 6.475449e-05 | 0.1783592 | 0 | 0 | 0
9537 | 360369.5 | 2011-01-16 16:26 | 3571.799 | 2 | 26 | 0.5504286 | 4.122157 | 22.83808 | 22.06982 | 92.67464 | 81.08529 | 9.717941e-05 | 0.1783592 | 0 | 0 | 0
9538 | 360399.5 | 2011-01-16 16:27 | 3601.814 | 2 | 26 | 0.5504286 | 4.124747 | 22.84266 | 22.06982 | 92.69357 | 81.08529 | 6.475449e-05 | 0.1783592 | 0 | 0 | 0
9539 | 360429.5 | 2011-01-16 16:27 | 3631.829 | 2 | 26 | 0.5502474 | 4.127661 | 22.84725 | 22.06982 | 92.7125 | 81.08529 | 9.708405e-05 | 0.1783592 | 0 | 0 | 0
9540 | 360459.6 | 2011-01-16 16:28 | 3661.844 | 2 | 26 | 0.5502474 | 4.130413 | 22.85184 | 22.06982 | 92.73144 | 81.08529 | 9.717941e-05 | 0.1783592 | 0 | 0 | 0
9541 | 360489.6 | 2011-01-16 16:28 | 3691.859 | 2 | 26 | 0.5504286 | 4.133165 | 22.85643 | 22.06982 | 92.7504 | 81.08529 | 6.475449e-05 | 0.1783592 | 0 | 0 | 0
9542 | 360519.6 | 2011-01-16 16:29 | 3721.874 | 2 | 26 | 0.5500662 | 4.136079 | 22.86102 | 22.06982 | 92.76937 | 81.08529 | 6.475449e-05 | 0.1783592 | 0 | 0 | 0
9543 | 360549.6 | 2011-01-16 16:29 | 3751.89 | 2 | 26 | 0.5506098 | 4.139155 | 22.86561 | 22.06982 | 92.78836 | 81.08529 | 0.000129509 | 0.1783592 | 0 | 0 | 0
9544 | 360579.6 | 2011-01-16 16:30 | 3781.904 | 2 | 26 | 0.5504286 | 4.142069 | 22.8702 | 22.06982 | 92.80736 | 81.08529 | 3.232956e-05 | 0.1783592 | 0 | 0 | 0
9545 | 360609.6 | 2011-01-16 16:30 | 3811.92 | 2 | 26 | 0.5504286 | 4.144983 | 22.87479 | 22.06982 | 92.82638 | 81.08529 | 3.232956e-05 | 0.1783592 | 0 | 0 | 0
9546 | 360639.6 | 2011-01-16 16:31 | 3841.935 | 2 | 26 | 0.5502474 | 4.148059 | 22.87937 | 22.06982 | 92.84541 | 81.08529 | 3.232956e-05 | 0.1783592 | 0 | 0 | 0
9547 | 360669.7 | 2011-01-16 16:31 | 3871.95 | 2 | 26 | 0.5504286 | 4.151297 | 22.88396 | 22.06982 | 92.86445 | 81.08529 | 6.475449e-05 | 0.1783592 | 0 | 0 | 0
9548 | 360699.7 | 2011-01-16 16:32 | 3901.965 | 2 | 26 | 0.5502474 | 4.154049 | 22.88855 | 22.06982 | 92.88351 | 81.08529 | 3.242493e-05 | 0.1783592 | 0 | 0 | 0
9549 | 360729.7 | 2011-01-16 16:32 | 3931.98 | 2 | 26 | 0.5504286 | 4.157287 | 22.89314 | 22.06982 | 92.90258 | 81.08529 | 6.475449e-05 | 0.1783592 | 0 | 0 | 0
9550 | 360759.7 | 2011-01-16 16:33 | 3961.995 | 2 | 26 | 0.5504286 | 4.160363 | 22.89773 | 22.06982 | 92.92167 | 81.08529 | 6.475449e-05 | 0.1783592 | 0 | 0 | 0
9551 | 360789.7 | 2011-01-16 16:33 | 3992.01 | 2 | 26 | 0.5504286 | 4.163438 | 22.90232 | 22.06982 | 92.94077 | 81.08529 | 6.475449e-05 | 0.1783592 | 0 | 0 | 0
9552 | 360819.7 | 2011-01-16 16:34 | 4022.025 | 2 | 26 | 0.5502474 | 4.166677 | 22.90691 | 22.06982 | 92.95988 | 81.08529 | 9.717941e-05 | 0.1783592 | 0 | 0 | 0
9553 | 360849.7 | 2011-01-16 16:34 | 4052.04 | 2 | 26 | 0.5504286 | 4.170076 | 22.9115 | 22.06982 | 92.97901 | 81.08529 | 9.708405e-05 | 0.1783592 | 0 | 0 | 0
9554 | 360879.8 | 2011-01-16 16:35 | 4082.056 | 2 | 26 | 0.5504286 | 4.173152 | 22.91609 | 22.06982 | 92.99816 | 81.08529 | 6.475449e-05 | 0.1783592 | 0 | 0 | 0
9555 | 360909.8 | 2011-01-16 16:35 | 4112.071 | 2 | 26 | 0.5504286 | 4.17639 | 22.92068 | 22.06982 | 93.01731 | 81.08529 | 9.708405e-05 | 0.1783592 | 0 | 0 | 0
9556 | 360939.8 | 2011-01-16 16:36 | 4142.088 | 2 | 26 | 0.5506098 | 4.17979 | 22.92527 | 22.06982 | 93.03649 | 81.08529 | 6.475449e-05 | 0.1783592 | 0 | 0 | 0
9557 | 360969.8 | 2011-01-16 16:36 | 4172.101 | 2 | 26 | 0.5504286 | 4.183189 | 22.92986 | 22.06982 | 93.05568 | 81.08529 | 0.0001618385 | 0.1783592 | 0 | 0 | 0
9558 | 360999.8 | 2011-01-16 16:37 | 4202.116 | 2 | 26 | 0.5504286 | 4.186589 | 22.93445 | 22.06982 | 93.07489 | 81.08529 | 0.000129509 | 0.1783592 | 0 | 0 | 0
9559 | 361029.8 | 2011-01-16 16:37 | 4232.131 | 2 | 26 | 0.5504286 | 4.189826 | 22.93904 | 22.06982 | 93.09411 | 81.08529 | 6.475449e-05 | 0.1783592 | 0 | 0 | 0
9560 | 361059.9 | 2011-01-16 16:38 | 4262.147 | 2 | 26 | 0.5506098 | 4.193388 | 22.94362 | 22.06982 | 93.11334 | 81.08529 | 9.708405e-05 | 0.1783592 | 0 | 0 | 0
9561 | 361089.9 | 2011-01-16 16:38 | 4292.162 | 2 | 26 | 0.5506098 | 4.19695 | 22.94821 | 22.06982 | 93.1326 | 81.08529 | 0.000129509 | 0.1783592 | 0 | 0 | 0
9562 | 361116 | 2011-01-16 16:39 | 4318.27 | 2 | 26 | 0.5506098 | 4.200026 | 22.95221 | 22.06982 | 93.14936 | 81.08529 | 0.000129509 | 0.1783592 | 0 | 0 | 0
9563 | 361146 | 2011-01-16 16:39 | 30.01514 | 3 | 26 | 0 | 4.057239 | 22.95221 | 22.06982 | 93.14936 | 81.08529 | -0.0004857063 | 0.1783592 | 0 | 0 | 0
9564 | 361176 | 2011-01-16 16:40 | 60.03005 | 3 | 26 | 0 | 4.043478 | 22.95221 | 22.06982 | 93.14936 | 81.08529 | -0.0002913475 | 0.1783592 | 0 | 0 | 0
9565 | 361206 | 2011-01-16 16:40 | 90.0452 | 3 | 26 | 0 | 4.034736 | 22.95221 | 22.06982 | 93.14936 | 81.08529 | -0.0002266884 | 0.1783592 | 0 | 0 | 0
9566 | 361236 | 2011-01-16 16:41 | 120.0134 | 3 | 26 | 0 | 4.029232 | 22.95221 | 22.06982 | 93.14936 | 81.08529 | -9.717941e-05 | 0.1783592 | 0 | 0 | 0
9567 | 361236 | 2011-01-16 16:41 | 0.01577211 | 4 | 26 | 0.8617359 | 4.200511 | 22.95221 | 22.06982 | 93.14937 | 81.08529 | 0 | 0.1783592 | 0 | 0 | 0
9568 | 361238.1 | 2011-01-16 16:41 | 2.140605 | 4 | 26 | 0.8113614 | 4.200511 | 22.9527 | 22.06982 | 93.15143 | 81.08529 | 0 | 0.1783592 | 0 | 0 | 0
9569 | 361243.4 | 2011-01-16 16:41 | 7.453046 | 4 | 26 | 0.7613493 | 4.200511 | 22.95386 | 22.06982 | 93.15629 | 81.08529 | -3.232956e-05 | 0.1783592 | 0 | 0 | 0
9570 | 361251.8 | 2011-01-16 16:41 | 15.81236 | 4 | 26 | 0.7113371 | 4.200511 | 22.95556 | 22.06982 | 93.16345 | 81.08529 | 0 | 0.1783592 | 0 | 0 | 0
9571 | 361264 | 2011-01-16 16:41 | 27.99952 | 4 | 26 | 0.661325 | 4.200349 | 22.95788 | 22.06982 | 93.17319 | 81.08529 | -3.242493e-05 | 0.1783592 | 0 | 0 | 0
9572 | 361282.2 | 2011-01-16 16:41 | 46.24922 | 4 | 26 | 0.6111317 | 4.200511 | 22.9611 | 22.06982 | 93.18671 | 81.08529 | 3.242493e-05 | 0.1783592 | 0 | 0 | 0
9573 | 361312.5 | 2011-01-16 16:42 | 76.48325 | 4 | 26 | 0.5611196 | 4.200511 | 22.966 | 22.06982 | 93.2073 | 81.08529 | 3.242493e-05 | 0.1783592 | 0 | 0 | 0
9574 | 361373.2 | 2011-01-16 16:43 | 137.2165 | 4 | 26 | 0.5111076 | 4.200349 | 22.97499 | 22.06982 | 93.24507 | 81.08529 | -3.242493e-05 | 0.1783592 | 0 | 0 | 0
9575 | 361495.8 | 2011-01-16 16:45 | 259.8706 | 4 | 26 | 0.460733 | 4.200511 | 22.99149 | 22.06982 | 93.31437 | 81.08529 | 0 | 0.1783592 | 0 | 0 | 0
9576 | 361663.7 | 2011-01-16 16:48 | 427.7117 | 4 | 26 | 0.4107209 | 4.200349 | 23.01179 | 22.06982 | 93.39964 | 81.08529 | -3.242493e-05 | 0.1783592 | 0 | 0 | 0
9577 | 361856.8 | 2011-01-16 16:51 | 620.8645 | 4 | 26 | 0.3607088 | 4.200511 | 23.03247 | 22.06982 | 93.4865 | 81.08529 | 0 | 0.1783592 | 0 | 0 | 0
9578 | 362078 | 2011-01-16 16:55 | 841.9858 | 4 | 26 | 0.3106967 | 4.200349 | 23.05307 | 22.06982 | 93.57305 | 81.08529 | -3.242493e-05 | 0.1783592 | 0 | 0 | 0
9579 | 362334.6 | 2011-01-16 16:59 | 1098.622 | 4 | 26 | 0.2606846 | 4.200349 | 23.07341 | 22.06982 | 93.65849 | 81.08529 | -3.242493e-05 | 0.1783592 | 0 | 0 | 0
9580 | 362640.6 | 2011-01-16 17:04 | 1404.664 | 4 | 26 | 0.2106725 | 4.200349 | 23.0934 | 22.06982 | 93.74244 | 81.08529 | 0 | 0.1783592 | 0 | 0 | 0
9581 | 363030.4 | 2011-01-16 17:11 | 1794.454 | 4 | 26 | 0.1606604 | 4.200511 | 23.11343 | 22.06982 | 93.82656 | 81.08529 | 0 | 0.1783592 | 0 | 0 | 0
9582 | 363599.5 | 2011-01-16 17:20 | 2363.538 | 4 | 26 | 0.1106483 | 4.200349 | 23.13465 | 22.06982 | 93.91572 | 81.08529 | -3.242493e-05 | 0.1783592 | 0 | 0 | 0
9583 | 364634.5 | 2011-01-16 17:37 | 3398.489 | 4 | 26 | 0.06063621 | 4.200349 | 23.1585 | 22.06982 | 94.01588 | 81.08529 | -3.242493e-05 | 0.1783592 | 0 | 0 | 0
9584 | 365006.4 | 2011-01-16 17:43 | 3770.405 | 4 | 26 | 0.04994522 | 4.200511 | 23.16425 | 22.06982 | 94.04003 | 81.08529 | 0 | 0.1783592 | 0 | 0 | 0
9585 | 365036.4 | 2011-01-16 17:44 | 30.01522 | 5 | 26 | 0 | 4.187398 | 23.16425 | 22.06982 | 94.04003 | 81.08529 | -6.475449e-05 | 0.1783592 | 0 | 0 | 0
9586 | 365066.4 | 2011-01-16 17:44 | 60.01458 | 5 | 26 | 0 | 4.185941 | 23.16425 | 22.06982 | 94.04003 | 81.08529 | 0 | 0.1783592 | 0 | 0 | 0
9587 | 365066.6 | 2011-01-16 17:44 | 0.1872837 | 6 | 26 | 0.0004767237 | 4.185455 | 23.16425 | 22.06982 | 94.04003 | 81.08529 | 0 | 0.1791699 | 0 | 0 | 0
9588 | 365066.6 | 2011-01-16 17:44 | 0.01563963 | 7 | 26 | -0.5496564 | 4.077151 | 23.16425 | 22.06982 | 94.04003 | 81.0853 | -0.002687454 | 0.1791699 | 0 | 0 | 0
9589 | 365096.6 | 2011-01-16 17:45 | 30.03074 | 7 | 26 | -0.5498376 | 4.034736 | 23.16425 | 22.0744 | 94.04003 | 81.10387 | -0.0006475449 | 0.1791699 | 0 | 0 | 0
9590 | 365126.7 | 2011-01-16 17:45 | 60.04586 | 7 | 26 | -0.5496564 | 4.015309 | 23.16425 | 22.07899 | 94.04003 | 81.12231 | -0.0003885269 | 0.1791699 | 0 | 0 | 0
9591 | 365156.7 | 2011-01-16 17:46 | 90.06099 | 7 | 26 | -0.5498376 | 4.001387 | 23.16425 | 22.08357 | 94.04003 | 81.14069 | -0.0003237724 | 0.1791699 | 0 | 0 | 0
9592 | 365186.7 | 2011-01-16 17:46 | 120.0787 | 7 | 26 | -0.5498376 | 3.991025 | 23.16425 | 22.08816 | 94.04003 | 81.15901 | -0.0002266407 | 0.1791699 | 0 | 0 | 0
9593 | 365216.7 | 2011-01-16 17:47 | 150.0912 | 7 | 26 | -0.5498376 | 3.982607 | 23.16425 | 22.09274 | 94.04003 | 81.17728 | -0.0001618862 | 0.1791699 | 0 | 0 | 0
9594 | 365246.7 | 2011-01-16 17:47 | 180.1063 | 7 | 26 | -0.5500188 | 3.97516 | 23.16425 | 22.09733 | 94.04003 | 81.19552 | -0.0001619339 | 0.1791699 | 0 | 0 | 0
9595 | 365276.7 | 2011-01-16 17:48 | 210.1214 | 7 | 26 | -0.5498376 | 3.968685 | 23.16425 | 22.10191 | 94.04003 | 81.21373 | -0.0001618862 | 0.1791699 | 0 | 0 | 0
9596 | 365306.7 | 2011-01-16 17:48 | 240.1366 | 7 | 26 | -0.5498376 | 3.962533 | 23.16425 | 22.1065 | 94.04003 | 81.23191 | -0.0001618862 | 0.1791699 | 0 | 0 | 0
9597 | 365336.8 | 2011-01-16 17:49 | 270.1517 | 7 | 26 | -0.5494752 | 3.957029 | 23.16425 | 22.11108 | 94.04003 | 81.25007 | -9.713173e-05 | 0.1791699 | 0 | 0 | 0
9598 | 365366.8 | 2011-01-16 17:49 | 300.1668 | 7 | 26 | -0.5496564 | 3.951362 | 23.16425 | 22.11566 | 94.04003 | 81.26819 | -9.713173e-05 | 0.1791699 | 0 | 0 | 0
9599 | 365396.8 | 2011-01-16 17:50 | 330.1821 | 7 | 26 | -0.5498376 | 3.945858 | 23.16425 | 22.12025 | 94.04003 | 81.28629 | -0.000129509 | 0.1791699 | 0 | 0 | 0
9600 | 365426.8 | 2011-01-16 17:50 | 360.197 | 7 | 26 | -0.5500188 | 3.940354 | 23.16425 | 22.12483 | 94.04003 | 81.30437 | -0.0001942635 | 0.1791699 | 0 | 0 | 0
9601 | 365456.8 | 2011-01-16 17:51 | 390.2121 | 7 | 26 | -0.5498376 | 3.935335 | 23.16425 | 22.12942 | 94.04003 | 81.32242 | -0.0001618862 | 0.1791699 | 0 | 0 | 0
9602 | 365486.8 | 2011-01-16 17:51 | 420.2273 | 7 | 26 | -0.5500188 | 3.930155 | 23.16425 | 22.134 | 94.04003 | 81.34045 | -0.0001942635 | 0.1791699 | 0 | 0 | 0
9603 | 365516.9 | 2011-01-16 17:52 | 450.2423 | 7 | 26 | -0.5498376 | 3.925298 | 23.16425 | 22.13859 | 94.04003 | 81.35846 | -0.000129509 | 0.1791699 | 0 | 0 | 0
9604 | 365546.9 | 2011-01-16 17:52 | 480.2576 | 7 | 26 | -0.5500188 | 3.92028 | 23.16425 | 22.14317 | 94.04003 | 81.37644 | -0.000129509 | 0.1791699 | 0 | 0 | 0
9605 | 365576.9 | 2011-01-16 17:53 | 510.2726 | 7 | 26 | -0.5498376 | 3.915423 | 23.16425 | 22.14775 | 94.04003 | 81.3944 | -9.713173e-05 | 0.1791699 | 0 | 0 | 0
9606 | 365606.9 | 2011-01-16 17:53 | 540.2877 | 7 | 26 | -0.5498376 | 3.910728 | 23.16425 | 22.15234 | 94.04003 | 81.41234 | -0.000129509 | 0.1791699 | 0 | 0 | 0
9607 | 365636.9 | 2011-01-16 17:54 | 570.3029 | 7 | 26 | -0.5500188 | 3.906033 | 23.16425 | 22.15692 | 94.04003 | 81.43026 | -9.713173e-05 | 0.1791699 | 0 | 0 | 0
9608 | 365666.9 | 2011-01-16 17:54 | 600.3181 | 7 | 26 | -0.5498376 | 3.901338 | 23.16425 | 22.16151 | 94.04003 | 81.44816 | -9.713173e-05 | 0.1791699 | 0 | 0 | 0
9609 | 365696.9 | 2011-01-16 17:55 | 630.333 | 7 | 26 | -0.5496564 | 3.896643 | 23.16425 | 22.16609 | 94.04003 | 81.46603 | -9.713173e-05 | 0.1791699 | 0 | 0 | 0
9610 | 365727 | 2011-01-16 17:55 | 660.3482 | 7 | 26 | -0.5498376 | 3.892111 | 23.16425 | 22.17068 | 94.04003 | 81.48388 | -0.000129509 | 0.1791699 | 0 | 0 | 0
9611 | 365757 | 2011-01-16 17:56 | 690.3632 | 7 | 26 | -0.5498376 | 3.887739 | 23.16425 | 22.17526 | 94.04003 | 81.50171 | -9.717941e-05 | 0.1791699 | 0 | 0 | 0
9612 | 365787 | 2011-01-16 17:56 | 720.3784 | 7 | 26 | -0.5500188 | 3.882883 | 23.16425 | 22.17985 | 94.04003 | 81.51953 | -0.000129509 | 0.1791699 | 0 | 0 | 0
9613 | 365817 | 2011-01-16 17:57 | 750.3935 | 7 | 26 | -0.5496564 | 3.878674 | 23.16425 | 22.18443 | 94.04003 | 81.53732 | -9.713173e-05 | 0.1791699 | 0 | 0 | 0
9614 | 365847 | 2011-01-16 17:57 | 780.4086 | 7 | 26 | -0.5496564 | 3.874141 | 23.16425 | 22.18901 | 94.04003 | 81.55509 | -0.0001618862 | 0.1791699 | 0 | 0 | 0
9615 | 365877 | 2011-01-16 17:58 | 810.4238 | 7 | 26 | -0.5498376 | 3.869932 | 23.16425 | 22.1936 | 94.04003 | 81.57284 | -9.713173e-05 | 0.1791699 | 0 | 0 | 0
9616 | 365907 | 2011-01-16 17:58 | 840.4388 | 7 | 26 | -0.5498376 | 3.865561 | 23.16425 | 22.19818 | 94.04003 | 81.59057 | -9.713173e-05 | 0.1791699 | 0 | 0 | 0
9617 | 365937.1 | 2011-01-16 17:59 | 870.4541 | 7 | 26 | -0.5498376 | 3.861351 | 23.16425 | 22.20277 | 94.04003 | 81.60828 | -9.713173e-05 | 0.1791699 | 0 | 0 | 0
9618 | 365967.1 | 2011-01-16 17:59 | 900.469 | 7 | 26 | -0.5498376 | 3.856818 | 23.16425 | 22.20735 | 94.04003 | 81.62597 | -0.000129509 | 0.1791699 | 0 | 0 | 0
9619 | 365997.1 | 2011-01-16 18:00 | 930.4843 | 7 | 26 | -0.5494752 | 3.852933 | 23.16425 | 22.21194 | 94.04003 | 81.64365 | -9.713173e-05 | 0.1791699 | 0 | 0 | 0
9620 | 366027.1 | 2011-01-16 18:00 | 960.5015 | 7 | 26 | -0.5496564 | 3.848724 | 23.16425 | 22.21652 | 94.04003 | 81.6613 | -9.717941e-05 | 0.1791699 | 0 | 0 | 0
9621 | 366057.1 | 2011-01-16 18:01 | 990.5144 | 7 | 26 | -0.5498376 | 3.844515 | 23.16425 | 22.22111 | 94.04003 | 81.67893 | -0.000129509 | 0.1791699 | 0 | 0 | 0
9622 | 366087.1 | 2011-01-16 18:01 | 1020.529 | 7 | 26 | -0.5500188 | 3.840468 | 23.16425 | 22.22569 | 94.04003 | 81.69655 | -6.475449e-05 | 0.1791699 | 0 | 0 | 0
9623 | 366117.2 | 2011-01-16 18:02 | 1050.545 | 7 | 26 | -0.5500188 | 3.836258 | 23.16425 | 22.23027 | 94.04003 | 81.71415 | -0.000129509 | 0.1791699 | 0 | 0 | 0
9624 | 366147.2 | 2011-01-16 18:02 | 1080.56 | 7 | 26 | -0.5498376 | 3.832211 | 23.16425 | 22.23486 | 94.04003 | 81.73172 | -0.000129509 | 0.1791699 | 0 | 0 | 0
9625 | 366177.2 | 2011-01-16 18:03 | 1110.575 | 7 | 26 | -0.5498376 | 3.828326 | 23.16425 | 22.23944 | 94.04003 | 81.74928 | -0.000129509 | 0.1791699 | 0 | 0 | 0
9626 | 366207.2 | 2011-01-16 18:03 | 1140.59 | 7 | 26 | -0.5500188 | 3.82444 | 23.16425 | 22.24403 | 94.04003 | 81.76683 | -0.000129509 | 0.1791699 | 0 | 0 | 0
9627 | 366237.2 | 2011-01-16 18:04 | 1170.605 | 7 | 26 | -0.5500188 | 3.820555 | 23.16425 | 22.24861 | 94.04003 | 81.78435 | -0.000129509 | 0.1791699 | 0 | 0 | 0
9628 | 366267.2 | 2011-01-16 18:04 | 1200.62 | 7 | 26 | -0.5496564 | 3.81667 | 23.16425 | 22.2532 | 94.04003 | 81.80186 | -9.713173e-05 | 0.1791699 | 0 | 0 | 0
9629 | 366297.2 | 2011-01-16 18:05 | 1230.635 | 7 | 26 | -0.5498376 | 3.812784 | 23.16425 | 22.25778 | 94.04003 | 81.81934 | -9.713173e-05 | 0.1791699 | 0 | 0 | 0
9630 | 366327.3 | 2011-01-16 18:05 | 1260.65 | 7 | 26 | -0.5498376 | 3.808899 | 23.16425 | 22.26237 | 94.04003 | 81.83681 | -9.713173e-05 | 0.1791699 | 0 | 0 | 0
9631 | 366357.3 | 2011-01-16 18:06 | 1290.666 | 7 | 26 | -0.5498376 | 3.805014 | 23.16425 | 22.26695 | 94.04003 | 81.85427 | -0.000129509 | 0.1791699 | 0 | 0 | 0
9632 | 366387.3 | 2011-01-16 18:06 | 1320.681 | 7 | 26 | -0.5498376 | 3.801452 | 23.16425 | 22.27153 | 94.04003 | 81.8717 | -6.475449e-05 | 0.1791699 | 0 | 0 | 0
9633 | 366417.3 | 2011-01-16 18:07 | 1350.696 | 7 | 26 | -0.5496564 | 3.797729 | 23.16425 | 22.27612 | 94.04003 | 81.88912 | -9.713173e-05 | 0.1791699 | 0 | 0 | 0
9634 | 366447.3 | 2011-01-16 18:07 | 1380.711 | 7 | 26 | -0.5498376 | 3.793843 | 23.16425 | 22.2807 | 94.04003 | 81.90652 | -9.713173e-05 | 0.1791699 | 0 | 0 | 0
9635 | 366477.3 | 2011-01-16 18:08 | 1410.726 | 7 | 26 | -0.5498376 | 3.790443 | 23.16425 | 22.28529 | 94.04003 | 81.92391 | -9.717941e-05 | 0.1791699 | 0 | 0 | 0
9636 | 366507.4 | 2011-01-16 18:08 | 1440.741 | 7 | 26 | -0.5500188 | 3.78672 | 23.16425 | 22.28987 | 94.04003 | 81.94128 | -6.475449e-05 | 0.1791699 | 0 | 0 | 0
9637 | 366537.4 | 2011-01-16 18:09 | 1470.756 | 7 | 26 | -0.5498376 | 3.783159 | 23.16425 | 22.29446 | 94.04003 | 81.95863 | -6.475449e-05 | 0.1791699 | 0 | 0 | 0
9638 | 366567.4 | 2011-01-16 18:09 | 1500.771 | 7 | 26 | -0.5496564 | 3.779597 | 23.16425 | 22.29904 | 94.04003 | 81.97596 | -6.475449e-05 | 0.1791699 | 0 | 0 | 0
9639 | 366597.4 | 2011-01-16 18:10 | 1530.787 | 7 | 26 | -0.5496564 | 3.776035 | 23.16425 | 22.30362 | 94.04003 | 81.99328 | -9.713173e-05 | 0.1791699 | 0 | 0 | 0
9640 | 366627.4 | 2011-01-16 18:10 | 1560.802 | 7 | 26 | -0.5498376 | 3.772636 | 23.16425 | 22.30821 | 94.04003 | 82.01058 | -6.475449e-05 | 0.1791699 | 0 | 0 | 0
9641 | 366657.4 | 2011-01-16 18:11 | 1590.817 | 7 | 26 | -0.5500188 | 3.769074 | 23.16425 | 22.31279 | 94.04003 | 82.02787 | -0.000129509 | 0.1791699 | 0 | 0 | 0
9642 | 366687.4 | 2011-01-16 18:11 | 1620.832 | 7 | 26 | -0.5500188 | 3.765674 | 23.16425 | 22.31738 | 94.04003 | 82.04514 | -0.000129509 | 0.1791699 | 0 | 0 | 0
9643 | 366717.5 | 2011-01-16 18:12 | 1650.847 | 7 | 26 | -0.5496564 | 3.762599 | 23.16425 | 22.32196 | 94.04003 | 82.0624 | -3.237724e-05 | 0.1791699 | 0 | 0 | 0
9644 | 366747.5 | 2011-01-16 18:12 | 1680.862 | 7 | 26 | -0.5498376 | 3.759037 | 23.16425 | 22.32655 | 94.04003 | 82.07964 | -9.713173e-05 | 0.1791699 | 0 | 0 | 0
9645 | 366777.5 | 2011-01-16 18:13 | 1710.877 | 7 | 26 | -0.5500188 | 3.755799 | 23.16425 | 22.33113 | 94.04003 | 82.09686 | -9.713173e-05 | 0.1791699 | 0 | 0 | 0
9646 | 366807.5 | 2011-01-16 18:13 | 1740.892 | 7 | 26 | -0.5498376 | 3.752723 | 23.16425 | 22.33572 | 94.04003 | 82.11408 | -6.475449e-05 | 0.1791699 | 0 | 0 | 0
9647 | 366837.5 | 2011-01-16 18:14 | 1770.907 | 7 | 26 | -0.5500188 | 3.749323 | 23.16425 | 22.3403 | 94.04003 | 82.13127 | -9.713173e-05 | 0.1791699 | 0 | 0 | 0
9648 | 366867.5 | 2011-01-16 18:14 | 1800.923 | 7 | 26 | -0.5498376 | 3.746086 | 23.16425 | 22.34488 | 94.04003 | 82.14845 | -0.000129509 | 0.1791699 | 0 | 0 | 0
9649 | 366897.5 | 2011-01-16 18:15 | 1830.938 | 7 | 26 | -0.5498376 | 3.743172 | 23.16425 | 22.34947 | 94.04003 | 82.16562 | -3.237724e-05 | 0.1791699 | 0 | 0 | 0
9650 | 366927.6 | 2011-01-16 18:15 | 1860.953 | 7 | 26 | -0.5496564 | 3.740096 | 23.16425 | 22.35405 | 94.04003 | 82.18277 | -9.713173e-05 | 0.1791699 | 0 | 0 | 0
9651 | 366957.6 | 2011-01-16 18:16 | 1890.968 | 7 | 26 | -0.5498376 | 3.736858 | 23.16425 | 22.35864 | 94.04003 | 82.19991 | -9.713173e-05 | 0.1791699 | 0 | 0 | 0
9652 | 366987.6 | 2011-01-16 18:16 | 1920.983 | 7 | 26 | -0.5498376 | 3.733944 | 23.16425 | 22.36322 | 94.04003 | 82.21704 | -6.475449e-05 | 0.1791699 | 0 | 0 | 0
9653 | 367017.6 | 2011-01-16 18:17 | 1950.998 | 7 | 26 | -0.5496564 | 3.73103 | 23.16425 | 22.36781 | 94.04003 | 82.23415 | -6.475449e-05 | 0.1791699 | 0 | 0 | 0
9654 | 367047.6 | 2011-01-16 18:17 | 1981.013 | 7 | 26 | -0.5498376 | 3.727954 | 23.16425 | 22.37239 | 94.04003 | 82.25125 | -0.000129509 | 0.1791699 | 0 | 0 | 0
9655 | 367077.6 | 2011-01-16 18:18 | 2011.028 | 7 | 26 | -0.5500188 | 3.72504 | 23.16425 | 22.37698 | 94.04003 | 82.26833 | -6.475449e-05 | 0.1791699 | 0 | 0 | 0
9656 | 367107.7 | 2011-01-16 18:18 | 2041.045 | 7 | 26 | -0.5500188 | 3.722126 | 23.16425 | 22.38156 | 94.04003 | 82.2854 | -9.717941e-05 | 0.1791699 | 0 | 0 | 0
9657 | 367137.7 | 2011-01-16 18:19 | 2071.059 | 7 | 26 | -0.5496564 | 3.719374 | 23.16425 | 22.38614 | 94.04003 | 82.30246 | -6.475449e-05 | 0.1791699 | 0 | 0 | 0
9658 | 367167.7 | 2011-01-16 18:19 | 2101.073 | 7 | 26 | -0.5498376 | 3.71646 | 23.16425 | 22.39073 | 94.04003 | 82.31949 | -9.713173e-05 | 0.1791699 | 0 | 0 | 0
9659 | 367197.7 | 2011-01-16 18:20 | 2131.073 | 7 | 26 | -0.5500188 | 3.713708 | 23.16425 | 22.39531 | 94.04003 | 82.33653 | -9.713173e-05 | 0.1791699 | 0 | 0 | 0
9660 | 367227.7 | 2011-01-16 18:20 | 2161.088 | 7 | 26 | -0.5500188 | 3.710955 | 23.16425 | 22.3999 | 94.04003 | 82.35354 | -6.475449e-05 | 0.1791699 | 0 | 0 | 0
9661 | 367257.7 | 2011-01-16 18:21 | 2191.103 | 7 | 26 | -0.5498376 | 3.708365 | 23.16425 | 22.40448 | 94.04003 | 82.37055 | 0 | 0.1791699 | 0 | 0 | 0
9662 | 367287.7 | 2011-01-16 18:21 | 2221.118 | 7 | 26 | -0.5500188 | 3.705613 | 23.16425 | 22.40906 | 94.04003 | 82.38755 | -6.475449e-05 | 0.1791699 | 0 | 0 | 0
9663 | 367317.7 | 2011-01-16 18:22 | 2251.134 | 7 | 26 | -0.5500188 | 3.702861 | 23.16425 | 22.41365 | 94.04003 | 82.40453 | -9.713173e-05 | 0.1791699 | 0 | 0 | 0
9664 | 367347.8 | 2011-01-16 18:22 | 2281.149 | 7 | 26 | -0.5496564 | 3.700271 | 23.16425 | 22.41823 | 94.04003 | 82.4215 | -6.475449e-05 | 0.1791699 | 0 | 0 | 0
9665 | 367377.8 | 2011-01-16 18:23 | 2311.164 | 7 | 26 | -0.5498376 | 3.69768 | 23.16425 | 22.42282 | 94.04003 | 82.43846 | -6.475449e-05 | 0.1791699 | 0 | 0 | 0
9666 | 367407.8 | 2011-01-16 18:23 | 2341.179 | 7 | 26 | -0.5496564 | 3.695252 | 23.16425 | 22.4274 | 94.04003 | 82.4554 | -6.475449e-05 | 0.1791699 | 0 | 0 | 0
9667 | 367437.8 | 2011-01-16 18:24 | 2371.194 | 7 | 26 | -0.5500188 | 3.692662 | 23.16425 | 22.43199 | 94.04003 | 82.47234 | -6.475449e-05 | 0.1791699 | 0 | 0 | 0
9668 | 367467.8 | 2011-01-16 18:24 | 2401.209 | 7 | 26 | -0.5500188 | 3.690072 | 23.16425 | 22.43657 | 94.04003 | 82.48926 | -6.475449e-05 | 0.1791699 | 0 | 0 | 0
9669 | 367497.8 | 2011-01-16 18:25 | 2431.224 | 7 | 26 | -0.5500188 | 3.687643 | 23.16425 | 22.44116 | 94.04003 | 82.50617 | -3.237724e-05 | 0.1791699 | 0 | 0 | 0
9670 | 367527.9 | 2011-01-16 18:25 | 2461.239 | 7 | 26 | -0.5498376 | 3.685053 | 23.16425 | 22.44574 | 94.04003 | 82.52307 | -6.475449e-05 | 0.1791699 | 0 | 0 | 0
9671 | 367557.9 | 2011-01-16 18:26 | 2491.255 | 7 | 26 | -0.5498376 | 3.682786 | 23.16425 | 22.45033 | 94.04003 | 82.53996 | -6.475449e-05 | 0.1791699 | 0 | 0 | 0
9672 | 367587.9 | 2011-01-16 18:26 | 2521.27 | 7 | 26 | -0.5500188 | 3.680358 | 23.16425 | 22.45491 | 94.04003 | 82.55684 | -9.713173e-05 | 0.1791699 | 0 | 0 | 0
9673 | 367617.9 | 2011-01-16 18:27 | 2551.285 | 7 | 26 | -0.5500188 | 3.67793 | 23.16425 | 22.45949 | 94.04003 | 82.57371 | -9.713173e-05 | 0.1791699 | 0 | 0 | 0
9674 | 367647.9 | 2011-01-16 18:27 | 2581.3 | 7 | 26 | -0.5502 | 3.675825 | 23.16425 | 22.46408 | 94.04003 | 82.59056 | -6.475449e-05 | 0.1791699 | 0 | 0 | 0
9675 | 367677.9 | 2011-01-16 18:28 | 2611.315 | 7 | 26 | -0.5500188 | 3.673397 | 23.16425 | 22.46866 | 94.04003 | 82.60741 | -6.480217e-05 | 0.1791699 | 0 | 0 | 0
9676 | 367707.9 | 2011-01-16 18:28 | 2641.33 | 7 | 26 | -0.5498376 | 3.67113 | 23.16425 | 22.47325 | 94.04003 | 82.62425 | -6.475449e-05 | 0.1791699 | 0 | 0 | 0
9677 | 367738 | 2011-01-16 18:29 | 2671.345 | 7 | 26 | -0.5496564 | 3.669026 | 23.16425 | 22.47783 | 94.04003 | 82.64107 | -3.237724e-05 | 0.1791699 | 0 | 0 | 0
9678 | 367768 | 2011-01-16 18:29 | 2701.36 | 7 | 26 | -0.5498376 | 3.666921 | 23.16425 | 22.48242 | 94.04003 | 82.65789 | 0 | 0.1791699 | 0 | 0 | 0
9679 | 367798 | 2011-01-16 18:30 | 2731.375 | 7 | 26 | -0.5496564 | 3.664493 | 23.16425 | 22.487 | 94.04003 | 82.67469 | -9.713173e-05 | 0.1791699 | 0 | 0 | 0
9680 | 367828 | 2011-01-16 18:30 | 2761.391 | 7 | 26 | -0.5500188 | 3.662226 | 23.16425 | 22.49159 | 94.04003 | 82.69149 | -6.475449e-05 | 0.1791699 | 0 | 0 | 0
9681 | 367858 | 2011-01-16 18:31 | 2791.406 | 7 | 26 | -0.5500188 | 3.660122 | 23.16425 | 22.49617 | 94.04003 | 82.70827 | -6.475449e-05 | 0.1791699 | 0 | 0 | 0
9682 | 367888 | 2011-01-16 18:31 | 2821.421 | 7 | 26 | -0.5496564 | 3.658179 | 23.16425 | 22.50076 | 94.04003 | 82.72505 | -3.237724e-05 | 0.1791699 | 0 | 0 | 0
9683 | 367918 | 2011-01-16 18:32 | 2851.436 | 7 | 26 | -0.5498376 | 3.655913 | 23.16425 | 22.50534 | 94.04003 | 82.74181 | -9.713173e-05 | 0.1791699 | 0 | 0 | 0
9684 | 367948.1 | 2011-01-16 18:32 | 2881.451 | 7 | 26 | -0.5500188 | 3.653808 | 23.16425 | 22.50992 | 94.04003 | 82.75857 | -9.717941e-05 | 0.1791699 | 0 | 0 | 0
9685 | 367978.1 | 2011-01-16 18:33 | 2911.468 | 7 | 26 | -0.5498376 | 3.651865 | 23.16425 | 22.51451 | 94.04003 | 82.77532 | -6.475449e-05 | 0.1791699 | 0 | 0 | 0
9686 | 368008.1 | 2011-01-16 18:33 | 2941.481 | 7 | 26 | -0.5496564 | 3.649923 | 23.16425 | 22.51909 | 94.04003 | 82.79205 | -6.475449e-05 | 0.1791699 | 0 | 0 | 0
9687 | 368038.1 | 2011-01-16 18:34 | 2971.497 | 7 | 26 | -0.5500188 | 3.647818 | 23.16425 | 22.52368 | 94.04003 | 82.80878 | -3.237724e-05 | 0.1791699 | 0 | 0 | 0
9688 | 368068.1 | 2011-01-16 18:34 | 3001.511 | 7 | 26 | -0.5500188 | 3.645714 | 23.16425 | 22.52826 | 94.04003 | 82.8255 | -6.475449e-05 | 0.1791699 | 0 | 0 | 0
9689 | 368098.1 | 2011-01-16 18:35 | 3031.527 | 7 | 26 | -0.5498376 | 3.643771 | 23.16425 | 22.53285 | 94.04003 | 82.84221 | -6.475449e-05 | 0.1791699 | 0 | 0 | 0
9690 | 368128.2 | 2011-01-16 18:35 | 3061.542 | 7 | 26 | -0.5498376 | 3.64199 | 23.16425 | 22.53743 | 94.04003 | 82.85891 | -3.237724e-05 | 0.1791699 | 0 | 0 | 0
9691 | 368158.2 | 2011-01-16 18:36 | 3091.557 | 7 | 26 | -0.5500188 | 3.640048 | 23.16425 | 22.54202 | 94.04003 | 82.8756 | -6.475449e-05 | 0.1791699 | 0 | 0 | 0
9692 | 368188.2 | 2011-01-16 18:36 | 3121.572 | 7 | 26 | -0.5496564 | 3.638429 | 23.16425 | 22.5466 | 94.04003 | 82.89229 | 0 | 0.1791699 | 0 | 0 | 0
9693 | 368218.2 | 2011-01-16 18:37 | 3151.587 | 7 | 26 | -0.5496564 | 3.636486 | 23.16425 | 22.55118 | 94.04003 | 82.90896 | -6.475449e-05 | 0.1791699 | 0 | 0 | 0
9694 | 368248.2 | 2011-01-16 18:37 | 3181.602 | 7 | 26 | -0.5498376 | 3.634705 | 23.16425 | 22.55577 | 94.04003 | 82.92563 | -3.237724e-05 | 0.1791699 | 0 | 0 | 0
9695 | 368278.2 | 2011-01-16 18:38 | 3211.617 | 7 | 26 | -0.5498376 | 3.632924 | 23.16425 | 22.56035 | 94.04003 | 82.94229 | -6.475449e-05 | 0.1791699 | 0 | 0 | 0
9696 | 368308.2 | 2011-01-16 18:38 | 3241.632 | 7 | 26 | -0.5498376 | 3.631305 | 23.16425 | 22.56494 | 94.04003 | 82.95894 | 0 | 0.1791699 | 0 | 0 | 0
9697 | 368338.3 | 2011-01-16 18:39 | 3271.647 | 7 | 26 | -0.5496564 | 3.629525 | 23.16425 | 22.56952 | 94.04003 | 82.97558 | -3.237724e-05 | 0.1791699 | 0 | 0 | 0
9698 | 368368.3 | 2011-01-16 18:39 | 3301.663 | 7 | 26 | -0.5500188 | 3.627744 | 23.16425 | 22.57411 | 94.04003 | 82.99222 | -3.237724e-05 | 0.1791699 | 0 | 0 | 0
9699 | 368398.3 | 2011-01-16 18:40 | 3331.678 | 7 | 26 | -0.5500188 | 3.625963 | 23.16425 | 22.57869 | 94.04003 | 83.00885 | -9.713173e-05 | 0.1791699 | 0 | 0 | 0
9700 | 368428.3 | 2011-01-16 18:40 | 3361.693 | 7 | 26 | -0.5500188 | 3.624344 | 23.16425 | 22.58328 | 94.04003 | 83.02547 | -6.475449e-05 | 0.1791699 | 0 | 0 | 0
9701 | 368458.3 | 2011-01-16 18:41 | 3391.708 | 7 | 26 | -0.5498376 | 3.622725 | 23.16425 | 22.58786 | 94.04003 | 83.04209 | -3.237724e-05 | 0.1791699 | 0 | 0 | 0
9702 | 368488.3 | 2011-01-16 18:41 | 3421.723 | 7 | 26 | -0.5500188 | 3.621268 | 23.16425 | 22.59245 | 94.04003 | 83.0587 | -6.475449e-05 | 0.1791699 | 0 | 0 | 0
9703 | 368518.3 | 2011-01-16 18:42 | 3451.738 | 7 | 26 | -0.5500188 | 3.619649 | 23.16425 | 22.59703 | 94.04003 | 83.0753 | -6.475449e-05 | 0.1791699 | 0 | 0 | 0
9704 | 368548.4 | 2011-01-16 18:42 | 3481.753 | 7 | 26 | -0.5502 | 3.617869 | 23.16425 | 22.60162 | 94.04003 | 83.0919 | -9.713173e-05 | 0.1791699 | 0 | 0 | 0
9705 | 368578.4 | 2011-01-16 18:43 | 3511.769 | 7 | 26 | -0.5498376 | 3.616735 | 23.16425 | 22.60621 | 94.04003 | 83.10848 | -6.475449e-05 | 0.1791699 | 0 | 0 | 0
9706 | 368608.4 | 2011-01-16 18:43 | 3541.784 | 7 | 26 | -0.5498376 | 3.615117 | 23.16425 | 22.61079 | 94.04003 | 83.12506 | -6.475449e-05 | 0.1791699 | 0 | 0 | 0
9707 | 368638.4 | 2011-01-16 18:44 | 3571.799 | 7 | 26 | -0.5498376 | 3.613659 | 23.16425 | 22.61537 | 94.04003 | 83.14163 | -6.475449e-05 | 0.1791699 | 0 | 0 | 0
9708 | 368668.4 | 2011-01-16 18:44 | 3601.814 | 7 | 26 | -0.5500188 | 3.612202 | 23.16425 | 22.61996 | 94.04003 | 83.15819 | -3.237724e-05 | 0.1791699 | 0 | 0 | 0
9709 | 368698.4 | 2011-01-16 18:45 | 3631.829 | 7 | 26 | -0.5498376 | 3.610745 | 23.16425 | 22.62454 | 94.04003 | 83.17475 | -3.237724e-05 | 0.1791699 | 0 | 0 | 0
9710 | 368728.5 | 2011-01-16 18:45 | 3661.844 | 7 | 26 | -0.5500188 | 3.609127 | 23.16425 | 22.62913 | 94.04003 | 83.1913 | -3.237724e-05 | 0.1791699 | 0 | 0 | 0
9711 | 368758.5 | 2011-01-16 18:46 | 3691.859 | 7 | 26 | -0.5498376 | 3.607831 | 23.16425 | 22.63371 | 94.04003 | 83.20784 | -3.237724e-05 | 0.1791699 | 0 | 0 | 0
9712 | 368788.5 | 2011-01-16 18:46 | 3721.874 | 7 | 26 | -0.5500188 | 3.606213 | 23.16425 | 22.6383 | 94.04003 | 83.22437 | -6.475449e-05 | 0.1791699 | 0 | 0 | 0
9713 | 368818.5 | 2011-01-16 18:47 | 3751.889 | 7 | 26 | -0.5500188 | 3.604755 | 23.16425 | 22.64288 | 94.04003 | 83.2409 | -3.237724e-05 | 0.1791699 | 0 | 0 | 0
9714 | 368848.5 | 2011-01-16 18:47 | 3781.904 | 7 | 26 | -0.5498376 | 3.603298 | 23.16425 | 22.64746 | 94.04003 | 83.25743 | -6.475449e-05 | 0.1791699 | 0 | 0 | 0
9715 | 368878.5 | 2011-01-16 18:48 | 3811.92 | 7 | 26 | -0.5500188 | 3.602003 | 23.16425 | 22.65205 | 94.04003 | 83.27394 | -6.475449e-05 | 0.1791699 | 0 | 0 | 0
9716 | 368908.5 | 2011-01-16 18:48 | 3841.935 | 7 | 26 | -0.5498376 | 3.600546 | 23.16425 | 22.65663 | 94.04003 | 83.29045 | -3.237724e-05 | 0.1791699 | 0 | 0 | 0
9717 | 368938.6 | 2011-01-16 18:49 | 3871.95 | 7 | 26 | -0.5500188 | 3.599089 | 23.16425 | 22.66122 | 94.04003 | 83.30696 | -3.237724e-05 | 0.1791699 | 0 | 0 | 0
9718 | 368968.6 | 2011-01-16 18:49 | 3901.965 | 7 | 26 | -0.5498376 | 3.597632 | 23.16425 | 22.6658 | 94.04003 | 83.32345 | -3.237724e-05 | 0.1791699 | 0 | 0 | 0
9719 | 368998.6 | 2011-01-16 18:50 | 3931.98 | 7 | 26 | -0.5496564 | 3.596175 | 23.16425 | 22.67039 | 94.04003 | 83.33994 | -3.237724e-05 | 0.1791699 | 0 | 0 | 0
9720 | 369028.6 | 2011-01-16 18:50 | 3961.995 | 7 | 26 | -0.5500188 | 3.594556 | 23.16425 | 22.67497 | 94.04003 | 83.35642 | -9.713173e-05 | 0.1791699 | 0 | 0 | 0
9721 | 369058.6 | 2011-01-16 18:51 | 3992.013 | 7 | 26 | -0.5498376 | 3.593099 | 23.16425 | 22.67956 | 94.04003 | 83.3729 | -6.475449e-05 | 0.1791699 | 0 | 0 | 0
9722 | 369088.6 | 2011-01-16 18:51 | 4022.025 | 7 | 26 | -0.5500188 | 3.591642 | 23.16425 | 22.68414 | 94.04003 | 83.38937 | -6.475449e-05 | 0.1791699 | 0 | 0 | 0
9723 | 369118.7 | 2011-01-16 18:52 | 4052.04 | 7 | 26 | -0.5500188 | 3.590185 | 23.16425 | 22.68872 | 94.04003 | 83.40583 | -6.475449e-05 | 0.1791699 | 0 | 0 | 0
9724 | 369148.7 | 2011-01-16 18:52 | 4082.056 | 7 | 26 | -0.5498376 | 3.58889 | 23.16425 | 22.69331 | 94.04003 | 83.42229 | 0 | 0.1791699 | 0 | 0 | 0
9725 | 369178.7 | 2011-01-16 18:53 | 4112.071 | 7 | 26 | -0.5500188 | 3.58711 | 23.16425 | 22.69789 | 94.04003 | 83.43874 | -6.475449e-05 | 0.1791699 | 0 | 0 | 0
9726 | 369208.7 | 2011-01-16 18:53 | 4142.086 | 7 | 26 | -0.5500188 | 3.585652 | 23.16425 | 22.70248 | 94.04003 | 83.45518 | -3.237724e-05 | 0.1791699 | 0 | 0 | 0
9727 | 369238.7 | 2011-01-16 18:54 | 4172.101 | 7 | 26 | -0.5498376 | 3.584033 | 23.16425 | 22.70706 | 94.04003 | 83.47161 | -9.713173e-05 | 0.1791699 | 0 | 0 | 0
9728 | 369268.7 | 2011-01-16 18:54 | 4202.116 | 7 | 26 | -0.5500188 | 3.582415 | 23.16425 | 22.71165 | 94.04003 | 83.48804 | -6.475449e-05 | 0.1791699 | 0 | 0 | 0
9729 | 369298.7 | 2011-01-16 18:55 | 4232.131 | 7 | 26 | -0.5498376 | 3.580796 | 23.16425 | 22.71623 | 94.04003 | 83.50446 | -3.237724e-05 | 0.1791699 | 0 | 0 | 0
9730 | 369328.8 | 2011-01-16 18:56 | 4262.146 | 7 | 26 | -0.5498376 | 3.579339 | 23.16425 | 22.72081 | 94.04003 | 83.52087 | -3.237724e-05 | 0.1791699 | 0 | 0 | 0
9731 | 369358.8 | 2011-01-16 18:56 | 4292.161 | 7 | 26 | -0.5498376 | 3.57772 | 23.16425 | 22.7254 | 94.04003 | 83.53727 | 0 | 0.1791699 | 0 | 0 | 0
9732 | 369388.8 | 2011-01-16 18:56 | 4322.177 | 7 | 26 | -0.5500188 | 3.575777 | 23.16425 | 22.72998 | 94.04003 | 83.55367 | -6.480217e-05 | 0.1791699 | 0 | 0 | 0
9733 | 369418.8 | 2011-01-16 18:57 | 4352.192 | 7 | 26 | -0.5498376 | 3.573996 | 23.16425 | 22.73457 | 94.04003 | 83.57006 | -6.475449e-05 | 0.1791699 | 0 | 0 | 0
9734 | 369448.8 | 2011-01-16 18:58 | 4382.207 | 7 | 26 | -0.5498376 | 3.572377 | 23.16425 | 22.73915 | 94.04003 | 83.58644 | -3.237724e-05 | 0.1791699 | 0 | 0 | 0
9735 | 369478.8 | 2011-01-16 18:58 | 4412.222 | 7 | 26 | -0.5498376 | 3.570597 | 23.16425 | 22.74374 | 94.04003 | 83.60281 | -3.237724e-05 | 0.1791699 | 0 | 0 | 0
9736 | 369508.8 | 2011-01-16 18:58 | 4442.237 | 7 | 26 | -0.5498376 | 3.568654 | 23.16425 | 22.74832 | 94.04003 | 83.61918 | -6.475449e-05 | 0.1791699 | 0 | 0 | 0
9737 | 369538.9 | 2011-01-16 18:59 | 4472.252 | 7 | 26 | -0.5500188 | 3.566711 | 23.16425 | 22.7529 | 94.04003 | 83.63553 | -6.475449e-05 | 0.1791699 | 0 | 0 | 0
9738 | 369568.9 | 2011-01-16 18:59 | 4502.267 | 7 | 26 | -0.5503812 | 3.564769 | 23.16425 | 22.75749 | 94.04003 | 83.65188 | -6.475449e-05 | 0.1791699 | 0 | 0 | 0
9739 | 369598.9 | 2011-01-16 19:00 | 4532.282 | 7 | 26 | -0.5500188 | 3.562826 | 23.16425 | 22.76207 | 94.04003 | 83.66822 | -3.237724e-05 | 0.1791699 | 0 | 0 | 0
9740 | 369628.9 | 2011-01-16 19:00 | 4562.297 | 7 | 26 | -0.5498376 | 3.560721 | 23.16425 | 22.76666 | 94.04003 | 83.68455 | -3.237724e-05 | 0.1791699 | 0 | 0 | 0
9741 | 369658.9 | 2011-01-16 19:01 | 4592.313 | 7 | 26 | -0.5500188 | 3.558455 | 23.16425 | 22.77124 | 94.04003 | 83.70087 | -3.237724e-05 | 0.1791699 | 0 | 0 | 0
9742 | 369688.9 | 2011-01-16 19:02 | 4622.328 | 7 | 26 | -0.5498376 | 3.556188 | 23.16425 | 22.77583 | 94.04003 | 83.71718 | -6.475449e-05 | 0.1791699 | 0 | 0 | 0
9743 | 369719 | 2011-01-16 19:02 | 4652.343 | 7 | 26 | -0.5502 | 3.553922 | 23.16425 | 22.78041 | 94.04003 | 83.73347 | -3.237724e-05 | 0.1791699 | 0 | 0 | 0
9744 | 369749 | 2011-01-16 19:03 | 4682.358 | 7 | 26 | -0.5500188 | 3.551332 | 23.16425 | 22.785 | 94.04003 | 83.74976 | -6.475449e-05 | 0.1791699 | 0 | 0 | 0
9745 | 369779 | 2011-01-16 19:03 | 4712.373 | 7 | 26 | -0.5500188 | 3.548742 | 23.16425 | 22.78958 | 94.04003 | 83.76604 | -6.475449e-05 | 0.1791699 | 0 | 0 | 0
9746 | 369809 | 2011-01-16 19:04 | 4742.388 | 7 | 26 | -0.5498376 | 3.545989 | 23.16425 | 22.79417 | 94.04003 | 83.7823 | -9.713173e-05 | 0.1791699 | 0 | 0 | 0
9747 | 369839 | 2011-01-16 19:04 | 4772.403 | 7 | 26 | -0.5498376 | 3.543237 | 23.16425 | 22.79875 | 94.04003 | 83.79855 | -6.475449e-05 | 0.1791699 | 0 | 0 | 0
9748 | 369869 | 2011-01-16 19:04 | 4802.418 | 7 | 26 | -0.5496564 | 3.540323 | 23.16425 | 22.80333 | 94.04003 | 83.81479 | 0 | 0.1791699 | 0 | 0 | 0
9749 | 369899 | 2011-01-16 19:05 | 4832.436 | 7 | 26 | -0.5498376 | 3.536923 | 23.16425 | 22.80792 | 94.04003 | 83.83101 | -9.717941e-05 | 0.1791699 | 0 | 0 | 0
9750 | 369929.1 | 2011-01-16 19:06 | 4862.449 | 7 | 26 | -0.5498376 | 3.533686 | 23.16425 | 22.8125 | 94.04003 | 83.84722 | -3.237724e-05 | 0.1791699 | 0 | 0 | 0
9751 | 369959.1 | 2011-01-16 19:06 | 4892.464 | 7 | 26 | -0.5496564 | 3.529962 | 23.16425 | 22.81709 | 94.04003 | 83.86341 | -6.475449e-05 | 0.1791699 | 0 | 0 | 0
9752 | 369989.1 | 2011-01-16 19:06 | 4922.479 | 7 | 26 | -0.5496564 | 3.526239 | 23.16425 | 22.82167 | 94.04003 | 83.87958 | -9.713173e-05 | 0.1791699 | 0 | 0 | 0
9753 | 370019.1 | 2011-01-16 19:07 | 4952.494 | 7 | 26 | -0.5498376 | 3.521706 | 23.16425 | 22.82626 | 94.04003 | 83.89574 | -9.713173e-05 | 0.1791699 | 0 | 0 | 0
9754 | 370049.1 | 2011-01-16 19:08 | 4982.509 | 7 | 26 | -0.5498376 | 3.517335 | 23.16425 | 22.83084 | 94.04003 | 83.91187 | -0.0001295567 | 0.1791699 | 0 | 0 | 0
9755 | 370079.1 | 2011-01-16 19:08 | 5012.524 | 7 | 26 | -0.5500188 | 3.512478 | 23.16425 | 22.83543 | 94.04003 | 83.92799 | -0.000129509 | 0.1791699 | 0 | 0 | 0
9756 | 370109.1 | 2011-01-16 19:08 | 5042.539 | 7 | 26 | -0.5498376 | 3.507136 | 23.16425 | 22.84001 | 94.04003 | 83.94408 | -0.000129509 | 0.1791699 | 0 | 0 | 0
9757 | 370139.2 | 2011-01-16 19:09 | 5072.554 | 7 | 26 | -0.5498376 | 3.501308 | 23.16425 | 22.84459 | 94.04003 | 83.96014 | -0.0001618862 | 0.1791699 | 0 | 0 | 0
9758 | 370169.2 | 2011-01-16 19:10 | 5102.569 | 7 | 26 | -0.5498376 | 3.494994 | 23.16425 | 22.84918 | 94.04003 | 83.97618 | -0.0001618862 | 0.1791699 | 0 | 0 | 0
9759 | 370199.2 | 2011-01-16 19:10 | 5132.585 | 7 | 26 | -0.5498376 | 3.487871 | 23.16425 | 22.85376 | 94.04003 | 83.99219 | -0.0001943111 | 0.1791699 | 0 | 0 | 0
9760 | 370229.2 | 2011-01-16 19:10 | 5162.6 | 7 | 26 | -0.5496564 | 3.479776 | 23.16425 | 22.85835 | 94.04003 | 84.00816 | -0.0001942635 | 0.1791699 | 0 | 0 | 0
9761 | 370259.2 | 2011-01-16 19:11 | 5192.615 | 7 | 26 | -0.5498376 | 3.470711 | 23.16425 | 22.86293 | 94.04003 | 84.02409 | -0.0002266407 | 0.1791699 | 0 | 0 | 0
9762 | 370289.2 | 2011-01-16 19:12 | 5222.63 | 7 | 26 | -0.5498376 | 3.460511 | 23.16425 | 22.86752 | 94.04003 | 84.03998 | -0.0002913952 | 0.1791699 | 0 | 0 | 0
9763 | 370319.3 | 2011-01-16 19:12 | 5252.645 | 7 | 26 | -0.5500188 | 3.448855 | 23.16425 | 22.8721 | 94.04003 | 84.05582 | -0.0003238201 | 0.1791699 | 0 | 0 | 0
9764 | 370349.3 | 2011-01-16 19:12 | 5282.66 | 7 | 26 | -0.5500188 | 3.435256 | 23.16425 | 22.87669 | 94.04003 | 84.0716 | -0.0003885269 | 0.1791699 | 0 | 0 | 0
9765 | 370379.3 | 2011-01-16 19:13 | 5312.675 | 7 | 26 | -0.5498376 | 3.419877 | 23.16425 | 22.88127 | 94.04003 | 84.08732 | -0.0003885746 | 0.1791699 | 0 | 0 | 0
9766 | 370409.3 | 2011-01-16 19:14 | 5342.69 | 7 | 26 | -0.5500188 | 3.401583 | 23.16425 | 22.88586 | 94.04003 | 84.10295 | -0.0005504132 | 0.1791699 | 0 | 0 | 0
9767 | 370439.3 | 2011-01-16 19:14 | 5372.705 | 7 | 26 | -0.5498376 | 3.381023 | 23.16425 | 22.89044 | 94.04003 | 84.1185 | -0.0005180836 | 0.1791699 | 0 | 0 | 0
9768 | 370469.3 | 2011-01-16 19:14 | 5402.721 | 7 | 26 | -0.5496564 | 3.356254 | 23.16425 | 22.89502 | 94.04003 | 84.13395 | -0.0007446766 | 0.1791699 | 0 | 0 | 0
9769 | 370499.3 | 2011-01-16 19:15 | 5432.736 | 7 | 26 | -0.5500188 | 3.327438 | 23.16425 | 22.89961 | 94.04003 | 84.14927 | -0.0008418083 | 0.1791699 | 0 | 0 | 0
9770 | 370529.4 | 2011-01-16 19:16 | 5462.751 | 7 | 26 | -0.5498376 | 3.292793 | 23.16425 | 22.90419 | 94.04003 | 84.16445 | -0.000971365 | 0.1791699 | 0 | 0 | 0
9771 | 370559.4 | 2011-01-16 19:16 | 5492.766 | 7 | 26 | -0.5498376 | 3.250864 | 23.16425 | 22.90878 | 94.04003 | 84.17945 | -0.001198006 | 0.1791699 | 0 | 0 | 0
9772 | 370589.4 | 2011-01-16 19:16 | 5522.781 | 7 | 26 | -0.5498376 | 3.199383 | 23.16425 | 22.91336 | 94.04003 | 84.19424 | -0.001521778 | 0.1791699 | 0 | 0 | 0
9773 | 370619.4 | 2011-01-16 19:17 | 5552.796 | 7 | 26 | -0.5498376 | 3.134465 | 23.16425 | 22.91795 | 94.04003 | 84.20876 | -0.001910305 | 0.1791699 | 0 | 0 | 0
9774 | 370649.4 | 2011-01-16 19:18 | 5582.811 | 7 | 26 | -0.5498376 | 3.049796 | 23.16425 | 22.92253 | 94.04003 | 84.22295 | -0.002525473 | 0.1791699 | 0 | 0 | 0
9775 | 370675 | 2011-01-16 19:18 | 5608.342 | 7 | 26 | -0.5500188 | 2.949748 | 23.16425 | 22.92643 | 94.04003 | 84.23466 | -0.003561592 | 0.1791699 | 0 | 0 | 0
9776 | 370695.4 | 2011-01-16 19:18 | 5628.779 | 7 | 26 | -0.5496564 | 2.8497 | 23.16425 | 22.92955 | 94.04003 | 84.24371 | -0.004144383 | 0.1791699 | 0 | 0 | 0
9777 | 370714 | 2011-01-16 19:19 | 5647.404 | 7 | 26 | -0.5500188 | 2.749652 | 23.16425 | 22.9324 | 94.04003 | 84.25168 | -0.004371023 | 0.1791699 | 0 | 0 | 0
9778 | 370723.4 | 2011-01-16 19:19 | 5656.748 | 7 | 26 | -0.5498376 | 2.69979 | 23.16425 | 22.93382 | 94.04003 | 84.25557 | -0.004306269 | 0.1791699 | 0 | 0 | 0
9779 | 370783.4 | 2011-01-16 19:20 | 60.01462 | 8 | 26 | 0 | 3.384261 | 23.16425 | 22.93382 | 94.04003 | 84.25557 | 0.001327515 | 0.1791699 | 0 | 0 | 0
9780 | 370783.6 | 2011-01-16 19:20 | 0.187637 | 9 | 26 | 0.0004767237 | 3.384261 | 23.16425 | 22.93382 | 94.04003 | 84.25557 | 0 | 0.1793327 | 0 | 0 | 0
9781 | 370788.4 | 2011-01-16 19:20 | 5.01552 | 9 | 26 | 0.004281993 | 3.394298 | 23.16425 | 22.93382 | 94.04005 | 84.25557 | 0.001068497 | 0.1793327 | 0 | 0 | 0
9782 | 370818.4 | 2011-01-16 19:20 | 30.01507 | 1 | 27 | 0 | 3.429105 | 23.16425 | 22.93382 | 94.04005 | 84.25557 | 0.0008418083 | 0.1793327 | 0 | 0 | 0
9783 | 370848.4 | 2011-01-16 19:21 | 60.03016 | 1 | 27 | 0 | 3.454198 | 23.16425 | 22.93382 | 94.04005 | 84.25557 | 0.0005827904 | 0.1793327 | 0 | 0 | 0
9784 | 370878.5 | 2011-01-16 19:21 | 90.04547 | 1 | 27 | 0 | 3.472653 | 23.16425 | 22.93382 | 94.04005 | 84.25557 | 0.0004209042 | 0.1793327 | 0 | 0 | 0
9785 | 370908.4 | 2011-01-16 19:22 | 120.0135 | 1 | 27 | 0 | 3.487871 | 23.16425 | 22.93382 | 94.04005 | 84.25557 | 0.0003885269 | 0.1793327 | 0 | 0 | 0
9786 | 370938.4 | 2011-01-16 19:22 | 30.01525 | 2 | 27 | 0.5506098 | 3.745438 | 23.16884 | 22.93382 | 94.05707 | 84.25557 | 0.001457024 | 0.1793327 | 0 | 0 | 0
9787 | 370968.4 | 2011-01-16 19:23 | 60.0302 | 2 | 27 | 0.5504286 | 3.785263 | 23.17343 | 22.93382 | 94.07436 | 84.25557 | 0.0008741856 | 0.1793327 | 0 | 0 | 0
9788 | 370998.5 | 2011-01-16 19:23 | 90.04544 | 2 | 27 | 0.5502474 | 3.811166 | 23.17802 | 22.93382 | 94.0918 | 84.25557 | 0.0005828381 | 0.1793327 | 0 | 0 | 0
9789 | 371028.5 | 2011-01-16 19:24 | 120.0604 | 2 | 27 | 0.5504286 | 3.829945 | 23.18261 | 22.93382 | 94.10933 | 84.25557 | 0.0004209518 | 0.1793327 | 0 | 0 | 0
9790 | 371058.5 | 2011-01-16 19:24 | 150.0755 | 2 | 27 | 0.5507911 | 3.843544 | 23.1872 | 22.93382 | 94.12694 | 84.25557 | 0.0003237724 | 0.1793327 | 0 | 0 | 0
9791 | 371088.5 | 2011-01-16 19:25 | 180.0929 | 2 | 27 | 0.5504286 | 3.853257 | 23.19179 | 22.93382 | 94.1446 | 84.25557 | 0.0002266407 | 0.1793327 | 0 | 0 | 0
9792 | 371118.5 | 2011-01-16 19:25 | 210.1059 | 2 | 27 | 0.5504286 | 3.860704 | 23.19638 | 22.93382 | 94.1623 | 84.25557 | 0.0001618862 | 0.1793327 | 0 | 0 | 0
9793 | 371148.5 | 2011-01-16 19:26 | 240.1209 | 2 | 27 | 0.5506098 | 3.867018 | 23.20097 | 22.93382 | 94.18004 | 84.25557 | 0.0001618862 | 0.1793327 | 0 | 0 | 0
9794 | 371178.5 | 2011-01-16 19:26 | 270.136 | 2 | 27 | 0.5504286 | 3.872522 | 23.20555 | 22.93382 | 94.1978 | 84.25557 | 0.0001618862 | 0.1793327 | 0 | 0 | 0
9795 | 371208.6 | 2011-01-16 19:27 | 300.1513 | 2 | 27 | 0.5504286 | 3.877702 | 23.21014 | 22.93382 | 94.21558 | 84.25557 | 0.0001618862 | 0.1793327 | 0 | 0 | 0
9796 | 371238.6 | 2011-01-16 19:27 | 330.1662 | 2 | 27 | 0.5504286 | 3.882721 | 23.21473 | 22.93382 | 94.23339 | 84.25557 | 9.713173e-05 | 0.1793327 | 0 | 0 | 0
9797 | 371268.6 | 2011-01-16 19:28 | 360.1814 | 2 | 27 | 0.5504286 | 3.887416 | 23.21932 | 22.93382 | 94.25122 | 84.25557 | 0.000129509 | 0.1793327 | 0 | 0 | 0
9798 | 371298.6 | 2011-01-16 19:28 | 390.1965 | 2 | 27 | 0.5504286 | 3.891787 | 23.22391 | 22.93382 | 94.26907 | 84.25557 | 9.713173e-05 | 0.1793327 | 0 | 0 | 0
9799 | 371328.6 | 2011-01-16 19:29 | 420.2116 | 2 | 27 | 0.5504286 | 3.895996 | 23.2285 | 22.93382 | 94.28694 | 84.25557 | 0.000129509 | 0.1793327 | 0 | 0 | 0
9800 | 371358.6 | 2011-01-16 19:29 | 450.2267 | 2 | 27 | 0.5504286 | 3.900043 | 23.23309 | 22.93382 | 94.30483 | 84.25557 | 9.713173e-05 | 0.1793327 | 0 | 0 | 0
9801 | 371388.7 | 2011-01-16 19:30 | 480.2418 | 2 | 27 | 0.5506098 | 3.90409 | 23.23768 | 22.93382 | 94.32273 | 84.25557 | 0.000129509 | 0.1793327 | 0 | 0 | 0
9802 | 371418.7 | 2011-01-16 19:30 | 510.257 | 2 | 27 | 0.5506098 | 3.907814 | 23.24227 | 22.93382 | 94.34066 | 84.25557 | 9.717941e-05 | 0.1793327 | 0 | 0 | 0
9803 | 371448.7 | 2011-01-16 19:31 | 540.272 | 2 | 27 | 0.5502474 | 3.911214 | 23.24686 | 22.93382 | 94.3586 | 84.25557 | 6.475449e-05 | 0.1793327 | 0 | 0 | 0
9804 | 371478.7 | 2011-01-16 19:31 | 570.2871 | 2 | 27 | 0.5506098 | 3.915099 | 23.25145 | 22.93382 | 94.37656 | 84.25557 | 9.713173e-05 | 0.1793327 | 0 | 0 | 0
9805 | 371508.7 | 2011-01-16 19:32 | 600.3023 | 2 | 27 | 0.5504286 | 3.918337 | 23.25604 | 22.93382 | 94.39453 | 84.25557 | 6.475449e-05 | 0.1793327 | 0 | 0 | 0
9806 | 371538.7 | 2011-01-16 19:32 | 630.3176 | 2 | 27 | 0.5504286 | 3.921898 | 23.26063 | 22.93382 | 94.41252 | 84.25557 | 0.000129509 | 0.1793327 | 0 | 0 | 0
9807 | 371568.7 | 2011-01-16 19:33 | 660.3325 | 2 | 27 | 0.5506098 | 3.925136 | 23.26521 | 22.93382 | 94.43053 | 84.25557 | 0.000129509 | 0.1793327 | 0 | 0 | 0
9808 | 371598.8 | 2011-01-16 19:33 | 690.3476 | 2 | 27 | 0.5504286 | 3.92805 | 23.2698 | 22.93382 | 94.44855 | 84.25557 | 9.713173e-05 | 0.1793327 | 0 | 0 | 0
9809 | 371628.8 | 2011-01-16 19:34 | 720.3627 | 2 | 27 | 0.5504286 | 3.93145 | 23.27439 | 22.93382 | 94.46658 | 84.25557 | 9.713173e-05 | 0.1793327 | 0 | 0 | 0
9810 | 371658.8 | 2011-01-16 19:34 | 750.378 | 2 | 27 | 0.5504286 | 3.934202 | 23.27898 | 22.93382 | 94.48463 | 84.25557 | 9.713173e-05 | 0.1793327 | 0 | 0 | 0
9811 | 371688.8 | 2011-01-16 19:35 | 780.3931 | 2 | 27 | 0.5506098 | 3.937116 | 23.28357 | 22.93382 | 94.50269 | 84.25557 | 9.717941e-05 | 0.1793327 | 0 | 0 | 0
9812 | 371718.8 | 2011-01-16 19:35 | 810.4081 | 2 | 27 | 0.5504286 | 3.939868 | 23.28816 | 22.93382 | 94.52077 | 84.25557 | 6.475449e-05 | 0.1793327 | 0 | 0 | 0
9813 | 371748.8 | 2011-01-16 19:36 | 840.4232 | 2 | 27 | 0.5504286 | 3.942458 | 23.29275 | 22.93382 | 94.53885 | 84.25557 | 9.713173e-05 | 0.1793327 | 0 | 0 | 0
9814 | 371778.9 | 2011-01-16 19:36 | 870.4383 | 2 | 27 | 0.5504286 | 3.945049 | 23.29734 | 22.93382 | 94.55695 | 84.25557 | 3.237724e-05 | 0.1793327 | 0 | 0 | 0
9815 | 371808.9 | 2011-01-16 19:37 | 900.4535 | 2 | 27 | 0.5502474 | 3.947477 | 23.30193 | 22.93382 | 94.57506 | 84.25557 | 6.475449e-05 | 0.1793327 | 0 | 0 | 0
9816 | 371838.9 | 2011-01-16 19:37 | 930.4685 | 2 | 27 | 0.5504286 | 3.949905 | 23.30652 | 22.93382 | 94.59318 | 84.25557 | 6.475449e-05 | 0.1793327 | 0 | 0 | 0
9817 | 371868.9 | 2011-01-16 19:38 | 960.4836 | 2 | 27 | 0.5502474 | 3.951848 | 23.31111 | 22.93382 | 94.61131 | 84.25557 | 3.237724e-05 | 0.1793327 | 0 | 0 | 0
9818 | 371898.9 | 2011-01-16 19:38 | 990.4987 | 2 | 27 | 0.5502474 | 3.953953 | 23.3157 | 22.93382 | 94.62946 | 84.25557 | 3.237724e-05 | 0.1793327 | 0 | 0 | 0
9819 | 371928.9 | 2011-01-16 19:39 | 1020.514 | 2 | 27 | 0.5504286 | 3.956219 | 23.32028 | 22.93382 | 94.64761 | 84.25557 | 6.475449e-05 | 0.1793327 | 0 | 0 | 0
9820 | 371958.9 | 2011-01-16 19:39 | 1050.529 | 2 | 27 | 0.5504286 | 3.958162 | 23.32487 | 22.93382 | 94.66577 | 84.25557 | 3.237724e-05 | 0.1793327 | 0 | 0 | 0
9821 | 371989 | 2011-01-16 19:40 | 1080.544 | 2 | 27 | 0.5504286 | 3.960104 | 23.32946 | 22.93382 | 94.68394 | 84.25557 | 3.237724e-05 | 0.1793327 | 0 | 0 | 0
9822 | 372019 | 2011-01-16 19:40 | 1110.559 | 2 | 27 | 0.5504286 | 3.962047 | 23.33405 | 22.93382 | 94.70211 | 84.25557 | 6.475449e-05 | 0.1793327 | 0 | 0 | 0
9823 | 372049 | 2011-01-16 19:41 | 1140.574 | 2 | 27 | 0.5502474 | 3.963828 | 23.33864 | 22.93382 | 94.7203 | 84.25557 | 6.475449e-05 | 0.1793327 | 0 | 0 | 0
9824 | 372079 | 2011-01-16 19:41 | 1170.59 | 2 | 27 | 0.5504286 | 3.965609 | 23.34323 | 22.93382 | 94.7385 | 84.25557 | 6.475449e-05 | 0.1793327 | 0 | 0 | 0
9825 | 372109 | 2011-01-16 19:42 | 1200.605 | 2 | 27 | 0.5504286 | 3.96739 | 23.34782 | 22.93382 | 94.7567 | 84.25557 | 3.237724e-05 | 0.1793327 | 0 | 0 | 0
9826 | 372139 | 2011-01-16 19:42 | 1230.62 | 2 | 27 | 0.5504286 | 3.96917 | 23.35241 | 22.93382 | 94.77491 | 84.25557 | 6.475449e-05 | 0.1793327 | 0 | 0 | 0
9827 | 372169.1 | 2011-01-16 19:43 | 1260.637 | 2 | 27 | 0.5504286 | 3.970789 | 23.357 | 22.93382 | 94.79313 | 84.25557 | 6.475449e-05 | 0.1793327 | 0 | 0 | 0
9828 | 372199.1 | 2011-01-16 19:43 | 1290.65 | 2 | 27 | 0.5502474 | 3.972408 | 23.36159 | 22.93382 | 94.81136 | 84.25557 | 3.237724e-05 | 0.1793327 | 0 | 0 | 0
9829 | 372229.1 | 2011-01-16 19:44 | 1320.665 | 2 | 27 | 0.5504286 | 3.974189 | 23.36618 | 22.93382 | 94.82959 | 84.25557 | 3.237724e-05 | 0.1793327 | 0 | 0 | 0
9830 | 372259.1 | 2011-01-16 19:44 | 1350.68 | 2 | 27 | 0.5502474 | 3.975808 | 23.37077 | 22.93382 | 94.84783 | 84.25557 | 3.237724e-05 | 0.1793327 | 0 | 0 | 0
9831 | 372289.1 | 2011-01-16 19:45 | 1380.695 | 2 | 27 | 0.5504286 | 3.977427 | 23.37536 | 22.93382 | 94.86608 | 84.25557 | 3.237724e-05 | 0.1793327 | 0 | 0 | 0
9832 | 372319.1 | 2011-01-16 19:45 | 1410.71 | 2 | 27 | 0.5504286 | 3.979208 | 23.37995 | 22.93382 | 94.88434 | 84.25557 | 3.237724e-05 | 0.1793327 | 0 | 0 | 0
9833 | 372349.1 | 2011-01-16 19:46 | 1440.725 | 2 | 27 | 0.5504286 | 3.980988 | 23.38453 | 22.93382 | 94.90261 | 84.25557 | 6.475449e-05 | 0.1793327 | 0 | 0 | 0
9834 | 372379.2 | 2011-01-16 19:46 | 1470.741 | 2 | 27 | 0.5504286 | 3.982607 | 23.38912 | 22.93382 | 94.92088 | 84.25557 | 0 | 0.1793327 | 0 | 0 | 0
9835 | 372409.2 | 2011-01-16 19:47 | 1500.756 | 2 | 27 | 0.5504286 | 3.984226 | 23.39371 | 22.93382 | 94.93916 | 84.25557 | 3.237724e-05 | 0.1793327 | 0 | 0 | 0
9836 | 372439.2 | 2011-01-16 19:47 | 1530.771 | 2 | 27 | 0.5506098 | 3.985845 | 23.3983 | 22.93382 | 94.95745 | 84.25557 | 3.237724e-05 | 0.1793327 | 0 | 0 | 0
9837 | 372469.2 | 2011-01-16 19:48 | 1560.786 | 2 | 27 | 0.5506098 | 3.987788 | 23.40289 | 22.93382 | 94.97575 | 84.25557 | 9.713173e-05 | 0.1793327 | 0 | 0 | 0
9838 | 372499.2 | 2011-01-16 19:48 | 1590.801 | 2 | 27 | 0.5504286 | 3.989083 | 23.40748 | 22.93382 | 94.99405 | 84.25557 | 0 | 0.1793327 | 0 | 0 | 0
9839 | 372529.2 | 2011-01-16 19:49 | 1620.816 | 2 | 27 | 0.5504286 | 3.990864 | 23.41207 | 22.93382 | 95.01236 | 84.25557 | 3.237724e-05 | 0.1793327 | 0 | 0 | 0
9840 | 372559.2 | 2011-01-16 19:49 | 1650.831 | 2 | 27 | 0.5504286 | 3.992644 | 23.41666 | 22.93382 | 95.03068 | 84.25557 | 6.475449e-05 | 0.1793327 | 0 | 0 | 0
9841 | 372589.3 | 2011-01-16 19:50 | 1680.846 | 2 | 27 | 0.5507911 | 3.994425 | 23.42125 | 22.93382 | 95.04901 | 84.25557 | 6.475449e-05 | 0.1793327 | 0 | 0 | 0
9842 | 372619.3 | 2011-01-16 19:50 | 1710.862 | 2 | 27 | 0.5506098 | 3.995882 | 23.42584 | 22.93382 | 95.06734 | 84.25557 | 3.237724e-05 | 0.1793327 | 0 | 0 | 0
9843 | 372649.3 | 2011-01-16 19:51 | 1740.877 | 2 | 27 | 0.5504286 | 3.997663 | 23.43043 | 22.93382 | 95.08568 | 84.25557 | 6.475449e-05 | 0.1793327 | 0 | 0 | 0
9844 | 372679.3 | 2011-01-16 19:51 | 1770.892 | 2 | 27 | 0.5504286 | 3.999282 | 23.43502 | 22.93382 | 95.10403 | 84.25557 | 6.475449e-05 | 0.1793327 | 0 | 0 | 0
9845 | 372709.3 | 2011-01-16 19:52 | 1800.907 | 2 | 27 | 0.5506098 | 4.001063 | 23.43961 | 22.93382 | 95.12239 | 84.25557 | 3.242493e-05 | 0.1793327 | 0 | 0 | 0
9846 | 372739.3 | 2011-01-16 19:52 | 1830.922 | 2 | 27 | 0.5502474 | 4.00252 | 23.44419 | 22.93382 | 95.14076 | 84.25557 | 0 | 0.1793327 | 0 | 0 | 0
9847 | 372769.4 | 2011-01-16 19:53 | 1860.937 | 2 | 27 | 0.5502474 | 4.004301 | 23.44878 | 22.93382 | 95.15913 | 84.25557 | 3.242493e-05 | 0.1793327 | 0 | 0 | 0
9848 | 372799.4 | 2011-01-16 19:53 | 1890.952 | 2 | 27 | 0.5504286 | 4.006081 | 23.45337 | 22.93382 | 95.17751 | 84.25557 | 6.475449e-05 | 0.1793327 | 0 | 0 | 0
9849 | 372829.4 | 2011-01-16 19:54 | 1920.967 | 2 | 27 | 0.5504286 | 4.0077 | 23.45796 | 22.93382 | 95.1959 | 84.25557 | 6.475449e-05 | 0.1793327 | 0 | 0 | 0
9850 | 372859.4 | 2011-01-16 19:54 | 1950.982 | 2 | 27 | 0.5504286 | 4.009481 | 23.46255 | 22.93382 | 95.2143 | 84.25557 | 6.475449e-05 | 0.1793327 | 0 | 0 | 0
9851 | 372889.4 | 2011-01-16 19:55 | 1980.998 | 2 | 27 | 0.5506098 | 4.0111 | 23.46714 | 22.93382 | 95.2327 | 84.25557 | 6.475449e-05 | 0.1793327 | 0 | 0 | 0
9852 | 372919.4 | 2011-01-16 19:55 | 2011.013 | 2 | 27 | 0.5504286 | 4.012719 | 23.47173 | 22.93382 | 95.25111 | 84.25557 | 3.232956e-05 | 0.1793327 | 0 | 0 | 0
9853 | 372949.4 | 2011-01-16 19:56 | 2041.028 | 2 | 27 | 0.5504286 | 4.014338 | 23.47632 | 22.93382 | 95.26953 | 84.25557 | 3.232956e-05 | 0.1793327 | 0 | 0 | 0
9854 | 372979.5 | 2011-01-16 19:56 | 2071.043 | 2 | 27 | 0.5504286 | 4.015956 | 23.48091 | 22.93382 | 95.28796 | 84.25557 | 0 | 0.1793327 | 0 | 0 | 0
9855 | 373009.5 | 2011-01-16 19:57 | 2101.06 | 2 | 27 | 0.5506098 | 4.017899 | 23.4855 | 22.93382 | 95.30639 | 84.25557 | 6.475449e-05 | 0.1793327 | 0 | 0 | 0
9856 | 373039.5 | 2011-01-16 19:57 | 2131.073 | 2 | 27 | 0.5506098 | 4.019356 | 23.49009 | 22.93382 | 95.32483 | 84.25557 | 3.242493e-05 | 0.1793327 | 0 | 0 | 0
9857 | 373069.5 | 2011-01-16 19:58 | 2161.088 | 2 | 27 | 0.5502474 | 4.021137 | 23.49468 | 22.93382 | 95.34328 | 84.25557 | 3.242493e-05 | 0.1793327 | 0 | 0 | 0
9858 | 373099.5 | 2011-01-16 19:58 | 2191.103 | 2 | 27 | 0.5504286 | 4.022918 | 23.49927 | 22.93382 | 95.36174 | 84.25557 | 6.475449e-05 | 0.1793327 | 0 | 0 | 0
9859 | 373129.5 | 2011-01-16 19:59 | 2221.119 | 2 | 27 | 0.5504286 | 4.024537 | 23.50385 | 22.93382 | 95.38021 | 84.25557 | 3.232956e-05 | 0.1793327 | 0 | 0 | 0
9860 | 373159.5 | 2011-01-16 19:59 | 2251.134 | 2 | 27 | 0.5506098 | 4.026318 | 23.50844 | 22.93382 | 95.39868 | 84.25557 | 3.242493e-05 | 0.1793327 | 0 | 0 | 0
9861 | 373189.6 | 2011-01-16 20:00 | 2281.149 | 2 | 27 | 0.5506098 | 4.02826 | 23.51303 | 22.93382 | 95.41716 | 84.25557 | 6.475449e-05 | 0.1793327 | 0 | 0 | 0
9862 | 373219.6 | 2011-01-16 20:00 | 2311.164 | 2 | 27 | 0.5504286 | 4.029717 | 23.51762 | 22.93382 | 95.43565 | 84.25557 | 0 | 0.1793327 | 0 | 0 | 0
9863 | 373249.6 | 2011-01-16 20:01 | 2341.179 | 2 | 27 | 0.5507911 | 4.03166 | 23.52221 | 22.93382 | 95.45415 | 84.25557 | 3.242493e-05 | 0.1793327 | 0 | 0 | 0
9864 | 373279.6 | 2011-01-16 20:01 | 2371.194 | 2 | 27 | 0.5506098 | 4.033441 | 23.5268 | 22.93382 | 95.47266 | 84.25557 | 6.475449e-05 | 0.1793327 | 0 | 0 | 0
9865 | 373309.6 | 2011-01-16 20:02 | 2401.21 | 2 | 27 | 0.5502474 | 4.035059 | 23.53139 | 22.93382 | 95.49117 | 84.25557 | 3.232956e-05 | 0.1793327 | 0 | 0 | 0
9866 | 373339.6 | 2011-01-16 20:02 | 2431.224 | 2 | 27 | 0.5504286 | 4.037002 | 23.53598 | 22.93382 | 95.50969 | 84.25557 | 6.475449e-05 | 0.1793327 | 0 | 0 | 0
9867 | 373369.7 | 2011-01-16 20:03 | 2461.24 | 2 | 27 | 0.5504286 | 4.038945 | 23.54057 | 22.93382 | 95.52822 | 84.25557 | 6.475449e-05 | 0.1793327 | 0 | 0 | 0
9868 | 373399.7 | 2011-01-16 20:03 | 2491.255 | 2 | 27 | 0.5506098 | 4.040726 | 23.54516 | 22.93382 | 95.54676 | 84.25557 | 9.708405e-05 | 0.1793327 | 0 | 0 | 0
9869 | 373429.7 | 2011-01-16 20:04 | 2521.27 | 2 | 27 | 0.5502474 | 4.042507 | 23.54975 | 22.93382 | 95.56531 | 84.25557 | 3.242493e-05 | 0.1793327 | 0 | 0 | 0
9870 | 373459.7 | 2011-01-16 20:04 | 2551.285 | 2 | 27 | 0.5502474 | 4.044449 | 23.55434 | 22.93382 | 95.58387 | 84.25557 | 6.475449e-05 | 0.1793327 | 0 | 0 | 0
9871 | 373489.7 | 2011-01-16 20:05 | 2581.3 | 2 | 27 | 0.5506098 | 4.046392 | 23.55893 | 22.93382 | 95.60243 | 84.25557 | 3.242493e-05 | 0.1793327 | 0 | 0 | 0
9872 | 373519.7 | 2011-01-16 20:05 | 2611.315 | 2 | 27 | 0.5506098 | 4.048335 | 23.56351 | 22.93382 | 95.62101 | 84.25557 | 6.475449e-05 | 0.1793327 | 0 | 0 | 0
9873 | 373549.7 | 2011-01-16 20:06 | 2641.33 | 2 | 27 | 0.5504286 | 4.050116 | 23.5681 | 22.93382 | 95.63959 | 84.25557 | 3.242493e-05 | 0.1793327 | 0 | 0 | 0
9874 | 373579.8 | 2011-01-16 20:06 | 2671.345 | 2 | 27 | 0.5504286 | 4.052058 | 23.57269 | 22.93382 | 95.65818 | 84.25557 | 3.242493e-05 | 0.1793327 | 0 | 0 | 0
9875 | 373609.8 | 2011-01-16 20:07 | 2701.36 | 2 | 27 | 0.5504286 | 4.054163 | 23.57728 | 22.93382 | 95.67678 | 84.25557 | 6.475449e-05 | 0.1793327 | 0 | 0 | 0
9876 | 373639.8 | 2011-01-16 20:07 | 2731.375 | 2 | 27 | 0.5504286 | 4.056105 | 23.58187 | 22.93382 | 95.69539 | 84.25557 | 3.232956e-05 | 0.1793327 | 0 | 0 | 0
9877 | 373669.8 | 2011-01-16 20:08 | 2761.391 | 2 | 27 | 0.5506098 | 4.05821 | 23.58646 | 22.93382 | 95.71401 | 84.25557 | 6.475449e-05 | 0.1793327 | 0 | 0 | 0
9878 | 373699.8 | 2011-01-16 20:08 | 2791.406 | 2 | 27 | 0.5500662 | 4.060315 | 23.59105 | 22.93382 | 95.73264 | 84.25557 | 6.475449e-05 | 0.1793327 | 0 | 0 | 0
9879 | 373729.8 | 2011-01-16 20:09 | 2821.421 | 2 | 27 | 0.5504286 | 4.062095 | 23.59564 | 22.93382 | 95.75128 | 84.25557 | 3.232956e-05 | 0.1793327 | 0 | 0 | 0
9880 | 373759.8 | 2011-01-16 20:09 | 2851.436 | 2 | 27 | 0.5502474 | 4.064362 | 23.60023 | 22.93382 | 95.76992 | 84.25557 | 6.475449e-05 | 0.1793327 | 0 | 0 | 0
9881 | 373789.9 | 2011-01-16 20:10 | 2881.451 | 2 | 27 | 0.5504286 | 4.066304 | 23.60482 | 22.93382 | 95.78858 | 84.25557 | 3.232956e-05 | 0.1793327 | 0 | 0 | 0
9882 | 373819.9 | 2011-01-16 20:10 | 2911.466 | 2 | 27 | 0.5506098 | 4.068571 | 23.60941 | 22.93382 | 95.80725 | 84.25557 | 3.242493e-05 | 0.1793327 | 0 | 0 | 0
9883 | 373849.9 | 2011-01-16 20:11 | 2941.481 | 2 | 27 | 0.5504286 | 4.070837 | 23.614 | 22.93382 | 95.82593 | 84.25557 | 6.475449e-05 | 0.1793327 | 0 | 0 | 0
9884 | 373879.9 | 2011-01-16 20:11 | 2971.496 | 2 | 27 | 0.5504286 | 4.072942 | 23.61859 | 22.93382 | 95.84461 | 84.25557 | 6.475449e-05 | 0.1793327 | 0 | 0 | 0
9885 | 373909.9 | 2011-01-16 20:12 | 3001.511 | 2 | 27 | 0.5504286 | 4.075208 | 23.62317 | 22.93382 | 95.86331 | 84.25557 | 9.708405e-05 | 0.1793327 | 0 | 0 | 0
9886 | 373939.9 | 2011-01-16 20:12 | 3031.527 | 2 | 27 | 0.5504286 | 4.077475 | 23.62776 | 22.93382 | 95.88202 | 84.25557 | 3.232956e-05 | 0.1793327 | 0 | 0 | 0
9887 | 373970 | 2011-01-16 20:13 | 3061.542 | 2 | 27 | 0.5506098 | 4.079903 | 23.63235 | 22.93382 | 95.90073 | 84.25557 | 9.708405e-05 | 0.1793327 | 0 | 0 | 0
9888 | 374000 | 2011-01-16 20:13 | 3091.557 | 2 | 27 | 0.5502474 | 4.082008 | 23.63694 | 22.93382 | 95.91946 | 84.25557 | 3.242493e-05 | 0.1793327 | 0 | 0 | 0
9889 | 374030 | 2011-01-16 20:14 | 3121.572 | 2 | 27 | 0.5506098 | 4.084274 | 23.64153 | 22.93382 | 95.9382 | 84.25557 | 6.475449e-05 | 0.1793327 | 0 | 0 | 0
9890 | 374060 | 2011-01-16 20:14 | 3151.587 | 2 | 27 | 0.5506098 | 4.086702 | 23.64612 | 22.93382 | 95.95695 | 84.25557 | 9.708405e-05 | 0.1793327 | 0 | 0 | 0
9891 | 374090 | 2011-01-16 20:15 | 3181.605 | 2 | 27 | 0.5502474 | 4.088969 | 23.65071 | 22.93382 | 95.97571 | 84.25557 | 3.242493e-05 | 0.1793327 | 0 | 0 | 0
9892 | 374120 | 2011-01-16 20:15 | 3211.617 | 2 | 27 | 0.5504286 | 4.091397 | 23.6553 | 22.93382 | 95.99448 | 84.25557 | 3.232956e-05 | 0.1793327 | 0 | 0 | 0
9893 | 374150 | 2011-01-16 20:16 | 3241.632 | 2 | 27 | 0.5506098 | 4.093987 | 23.65989 | 22.93382 | 96.01326 | 84.25557 | 6.475449e-05 | 0.1793327 | 0 | 0 | 0
9894 | 374180.1 | 2011-01-16 20:16 | 3271.647 | 2 | 27 | 0.5504286 | 4.096416 | 23.66448 | 22.93382 | 96.03206 | 84.25557 | 9.717941e-05 | 0.1793327 | 0 | 0 | 0
9895 | 374210.1 | 2011-01-16 20:17 | 3301.663 | 2 | 27 | 0.5504286 | 4.099006 | 23.66907 | 22.93382 | 96.05086 | 84.25557 | 9.708405e-05 | 0.1793327 | 0 | 0 | 0
9896 | 374240.1 | 2011-01-16 20:17 | 3331.678 | 2 | 27 | 0.5504286 | 4.101596 | 23.67366 | 22.93382 | 96.06968 | 84.25557 | 9.708405e-05 | 0.1793327 | 0 | 0 | 0
9897 | 374270.1 | 2011-01-16 20:18 | 3361.693 | 2 | 27 | 0.5502474 | 4.103863 | 23.67825 | 22.93382 | 96.08851 | 84.25557 | 3.232956e-05 | 0.1793327 | 0 | 0 | 0
9898 | 374300.1 | 2011-01-16 20:18 | 3391.708 | 2 | 27 | 0.5504286 | 4.106615 | 23.68284 | 22.93382 | 96.10735 | 84.25557 | 6.475449e-05 | 0.1793327 | 0 | 0 | 0
9899 | 374330.1 | 2011-01-16 20:19 | 3421.723 | 2 | 27 | 0.5500662 | 4.109205 | 23.68742 | 22.93382 | 96.1262 | 84.25557 | 6.475449e-05 | 0.1793327 | 0 | 0 | 0
9900 | 374360.2 | 2011-01-16 20:19 | 3451.738 | 2 | 27 | 0.5504286 | 4.111958 | 23.69201 | 22.93382 | 96.14507 | 84.25557 | 6.475449e-05 | 0.1793327 | 0 | 0 | 0
9901 | 374390.2 | 2011-01-16 20:20 | 3481.753 | 2 | 27 | 0.5504286 | 4.114548 | 23.6966 | 22.93382 | 96.16394 | 84.25557 | 6.475449e-05 | 0.1793327 | 0 | 0 | 0
9902 | 374420.2 | 2011-01-16 20:20 | 3511.768 | 2 | 27 | 0.5502474 | 4.1173 | 23.70119 | 22.93382 | 96.18283 | 84.25557 | 0.0001296043 | 0.1793327 | 0 | 0 | 0
9903 | 374450.2 | 2011-01-16 20:21 | 3541.784 | 2 | 27 | 0.5504286 | 4.120052 | 23.70578 | 22.93382 | 96.20173 | 84.25557 | 9.708405e-05 | 0.1793327 | 0 | 0 | 0
9904 | 374480.2 | 2011-01-16 20:21 | 3571.799 | 2 | 27 | 0.5504286 | 4.12248 | 23.71037 | 22.93382 | 96.22065 | 84.25557 | 3.242493e-05 | 0.1793327 | 0 | 0 | 0
9905 | 374510.2 | 2011-01-16 20:22 | 3601.814 | 2 | 27 | 0.5506098 | 4.125556 | 23.71496 | 22.93382 | 96.23957 | 84.25557 | 9.708405e-05 | 0.1793327 | 0 | 0 | 0
9906 | 374540.2 | 2011-01-16 20:22 | 3631.829 | 2 | 27 | 0.5506098 | 4.128308 | 23.71955 | 22.93382 | 96.25851 | 84.25557 | 6.475449e-05 | 0.1793327 | 0 | 0 | 0
9907 | 374570.3 | 2011-01-16 20:23 | 3661.844 | 2 | 27 | 0.5504286 | 4.131061 | 23.72414 | 22.93382 | 96.27746 | 84.25557 | 6.475449e-05 | 0.1793327 | 0 | 0 | 0
9908 | 374600.3 | 2011-01-16 20:23 | 3691.859 | 2 | 27 | 0.5504286 | 4.133975 | 23.72873 | 22.93382 | 96.29643 | 84.25557 | 0.000129509 | 0.1793327 | 0 | 0 | 0
9909 | 374630.3 | 2011-01-16 20:24 | 3721.874 | 2 | 27 | 0.5504286 | 4.137051 | 23.73332 | 22.93382 | 96.31541 | 84.25557 | 9.717941e-05 | 0.1793327 | 0 | 0 | 0
9910 | 374660.3 | 2011-01-16 20:24 | 3751.889 | 2 | 27 | 0.5504286 | 4.139802 | 23.73791 | 22.93382 | 96.3344 | 84.25557 | 9.708405e-05 | 0.1793327 | 0 | 0 | 0
9911 | 374690.3 | 2011-01-16 20:25 | 3781.904 | 2 | 27 | 0.5504286 | 4.142879 | 23.7425 | 22.93382 | 96.35341 | 84.25557 | 9.717941e-05 | 0.1793327 | 0 | 0 | 0
9912 | 374720.3 | 2011-01-16 20:25 | 3811.92 | 2 | 27 | 0.5506098 | 4.145792 | 23.74709 | 22.93382 | 96.37243 | 84.25557 | 6.475449e-05 | 0.1793327 | 0 | 0 | 0
9913 | 374750.3 | 2011-01-16 20:26 | 3841.936 | 2 | 27 | 0.5506098 | 4.148869 | 23.75167 | 22.93382 | 96.39146 | 84.25557 | 9.717941e-05 | 0.1793327 | 0 | 0 | 0
9914 | 374780.4 | 2011-01-16 20:26 | 3871.95 | 2 | 27 | 0.5504286 | 4.151944 | 23.75626 | 22.93382 | 96.41051 | 84.25557 | 6.475449e-05 | 0.1793327 | 0 | 0 | 0
9915 | 374810.4 | 2011-01-16 20:27 | 3901.965 | 2 | 27 | 0.5502474 | 4.154858 | 23.76085 | 22.93382 | 96.42957 | 84.25557 | 6.475449e-05 | 0.1793327 | 0 | 0 | 0
9916 | 374840.4 | 2011-01-16 20:27 | 3931.98 | 2 | 27 | 0.5504286 | 4.158096 | 23.76544 | 22.93382 | 96.44864 | 84.25557 | 6.475449e-05 | 0.1793327 | 0 | 0 | 0
9917 | 374870.4 | 2011-01-16 20:28 | 3961.995 | 2 | 27 | 0.5506098 | 4.161334 | 23.77003 | 22.93382 | 96.46773 | 84.25557 | 9.717941e-05 | 0.1793327 | 0 | 0 | 0
9918 | 374900.4 | 2011-01-16 20:28 | 3992.01 | 2 | 27 | 0.5502474 | 4.16441 | 23.77462 | 22.93382 | 96.48684 | 84.25557 | 9.708405e-05 | 0.1793327 | 0 | 0 | 0
9919 | 374930.4 | 2011-01-16 20:29 | 4022.028 | 2 | 27 | 0.5504286 | 4.167486 | 23.77921 | 22.93382 | 96.50596 | 84.25557 | 6.475449e-05 | 0.1793327 | 0 | 0 | 0
9920 | 374960.5 | 2011-01-16 20:29 | 4052.04 | 2 | 27 | 0.5506098 | 4.170886 | 23.7838 | 22.93382 | 96.52509 | 84.25557 | 6.475449e-05 | 0.1793327 | 0 | 0 | 0
9921 | 374990.5 | 2011-01-16 20:30 | 4082.055 | 2 | 27 | 0.5502474 | 4.173961 | 23.78839 | 22.93382 | 96.54424 | 84.25557 | 6.475449e-05 | 0.1793327 | 0 | 0 | 0
9922 | 375020.5 | 2011-01-16 20:30 | 4112.071 | 2 | 27 | 0.5504286 | 4.177361 | 23.79298 | 22.93382 | 96.5634 | 84.25557 | 9.708405e-05 | 0.1793327 | 0 | 0 | 0
9923 | 375050.5 | 2011-01-16 20:31 | 4142.086 | 2 | 27 | 0.5502474 | 4.180599 | 23.79757 | 22.93382 | 96.58257 | 84.25557 | 9.708405e-05 | 0.1793327 | 0 | 0 | 0
9924 | 375080.5 | 2011-01-16 20:31 | 4172.101 | 2 | 27 | 0.5504286 | 4.183999 | 23.80215 | 22.93382 | 96.60176 | 84.25557 | 9.717941e-05 | 0.1793327 | 0 | 0 | 0
9925 | 375110.5 | 2011-01-16 20:32 | 4202.116 | 2 | 27 | 0.5504286 | 4.187398 | 23.80674 | 22.93382 | 96.62097 | 84.25557 | 9.717941e-05 | 0.1793327 | 0 | 0 | 0
9926 | 375140.5 | 2011-01-16 20:32 | 4232.131 | 2 | 27 | 0.5504286 | 4.190798 | 23.81133 | 22.93382 | 96.6402 | 84.25557 | 0.000129509 | 0.1793327 | 0 | 0 | 0
9927 | 375170.6 | 2011-01-16 20:33 | 4262.146 | 2 | 27 | 0.5504286 | 4.194198 | 23.81592 | 22.93382 | 96.65944 | 84.25557 | 9.717941e-05 | 0.1793327 | 0 | 0 | 0
9928 | 375200.6 | 2011-01-16 20:33 | 4292.161 | 2 | 27 | 0.5506098 | 4.197759 | 23.82051 | 22.93382 | 96.67869 | 84.25557 | 0.000129509 | 0.1793327 | 0 | 0 | 0
9929 | 375219.3 | 2011-01-16 20:34 | 4310.864 | 2 | 27 | 0.5506098 | 4.200026 | 23.82337 | 22.93382 | 96.6907 | 84.25557 | 0.000129509 | 0.1793327 | 0 | 0 | 0
9930 | 375249.3 | 2011-01-16 20:34 | 30.0151 | 3 | 27 | 0 | 4.057076 | 23.82337 | 22.93382 | 96.6907 | 84.25557 | -0.0004533768 | 0.1793327 | 0 | 0 | 0
9931 | 375279.3 | 2011-01-16 20:35 | 60.03022 | 3 | 27 | 0 | 4.043316 | 23.82337 | 22.93382 | 96.6907 | 84.25557 | -0.0002914429 | 0.1793327 | 0 | 0 | 0
9932 | 375309.3 | 2011-01-16 20:35 | 90.04536 | 3 | 27 | 0 | 4.034898 | 23.82337 | 22.93382 | 96.6907 | 84.25557 | -0.0001942635 | 0.1793327 | 0 | 0 | 0
9933 | 375339.3 | 2011-01-16 20:36 | 120.0136 | 3 | 27 | 0 | 4.029069 | 23.82337 | 22.93382 | 96.6907 | 84.25557 | -0.0001296043 | 0.1793327 | 0 | 0 | 0
9934 | 375339.3 | 2011-01-16 20:36 | 0.01573532 | 4 | 27 | 0.8595614 | 4.200349 | 23.82337 | 22.93382 | 96.69072 | 84.25557 | 0 | 0.1793327 | 0 | 0 | 0
9935 | 375341.7 | 2011-01-16 20:36 | 2.374949 | 4 | 27 | 0.8093681 | 4.200349 | 23.82392 | 22.93382 | 96.693 | 84.25557 | 0 | 0.1793327 | 0 | 0 | 0
9936 | 375347.2 | 2011-01-16 20:36 | 7.892681 | 4 | 27 | 0.759356 | 4.200511 | 23.82512 | 22.93382 | 96.69803 | 84.25557 | 3.242493e-05 | 0.1793327 | 0 | 0 | 0
9937 | 375355.7 | 2011-01-16 20:36 | 16.42159 | 4 | 27 | 0.7091627 | 4.200511 | 23.82685 | 22.93382 | 96.70532 | 84.25557 | 0 | 0.1793327 | 0 | 0 | 0
9938 | 375368.2 | 2011-01-16 20:36 | 28.90578 | 4 | 27 | 0.6591506 | 4.200511 | 23.82922 | 22.93382 | 96.71527 | 84.25557 | -3.232956e-05 | 0.1793327 | 0 | 0 | 0
9939 | 375386.6 | 2011-01-16 20:36 | 47.31171 | 4 | 27 | 0.6091385 | 4.200349 | 23.83245 | 22.93382 | 96.72885 | 84.25557 | -3.242493e-05 | 0.1793327 | 0 | 0 | 0
9940 | 375417.6 | 2011-01-16 20:37 | 78.31116 | 4 | 27 | 0.5589452 | 4.200349 | 23.83746 | 22.93382 | 96.74989 | 84.25557 | -6.475449e-05 | 0.1793327 | 0 | 0 | 0
9941 | 375480.7 | 2011-01-16 20:38 | 141.3882 | 4 | 27 | 0.5089331 | 4.200511 | 23.84676 | 22.93382 | 96.78896 | 84.25557 | 0 | 0.1793327 | 0 | 0 | 0
9942 | 375604.6 | 2011-01-16 20:40 | 265.3236 | 4 | 27 | 0.458921 | 4.200511 | 23.86336 | 22.93382 | 96.85869 | 84.25557 | 0 | 0.1793327 | 0 | 0 | 0
9943 | 375773 | 2011-01-16 20:43 | 433.6801 | 4 | 27 | 0.4087277 | 4.200511 | 23.88364 | 22.93382 | 96.94385 | 84.25557 | 0 | 0.1793327 | 0 | 0 | 0
9944 | 375967 | 2011-01-16 20:46 | 627.6927 | 4 | 27 | 0.3585344 | 4.200511 | 23.9043 | 22.93382 | 97.03066 | 84.25557 | 0 | 0.1793327 | 0 | 0 | 0
9945 | 376190.4 | 2011-01-16 20:50 | 851.1418 | 4 | 27 | 0.3085223 | 4.200349 | 23.925 | 22.93382 | 97.11758 | 84.25557 | -3.242493e-05 | 0.1793327 | 0 | 0 | 0
9946 | 376447.2 | 2011-01-16 20:54 | 1107.919 | 4 | 27 | 0.2585102 | 4.200511 | 23.94519 | 22.93382 | 97.20241 | 84.25557 | 0 | 0.1793327 | 0 | 0 | 0
9947 | 376757.3 | 2011-01-16 20:59 | 1417.991 | 4 | 27 | 0.2084981 | 4.200349 | 23.96526 | 22.93382 | 97.2867 | 84.25557 | -3.242493e-05 | 0.1793327 | 0 | 0 | 0
9948 | 377152 | 2011-01-16 21:06 | 1812.688 | 4 | 27 | 0.158486 | 4.200349 | 23.9853 | 22.93382 | 97.37087 | 84.25557 | -3.242493e-05 | 0.1793327 | 0 | 0 | 0
9949 | 377737.3 | 2011-01-16 21:16 | 2397.99 | 4 | 27 | 0.1084739 | 4.200349 | 24.00676 | 22.93382 | 97.46102 | 84.25557 | -3.242493e-05 | 0.1793327 | 0 | 0 | 0
9950 | 378808.1 | 2011-01-16 21:34 | 3468.754 | 4 | 27 | 0.05846177 | 4.200511 | 24.03078 | 22.93382 | 97.56192 | 84.25557 | 3.242493e-05 | 0.1793327 | 0 | 0 | 0
9951 | 379115.5 | 2011-01-16 21:39 | 3776.201 | 4 | 27 | 0.04994522 | 4.200511 | 24.03546 | 22.93382 | 97.58157 | 84.25557 | 3.242493e-05 | 0.1793327 | 0 | 0 | 0
9952 | 379145.5 | 2011-01-16 21:39 | 30.01511 | 5 | 27 | 0 | 4.187398 | 24.03546 | 22.93382 | 97.58157 | 84.25557 | -3.232956e-05 | 0.1793327 | 0 | 0 | 0
9953 | 379175.5 | 2011-01-16 21:40 | 60.01474 | 5 | 27 | 0 | 4.185941 | 24.03546 | 22.93382 | 97.58157 | 84.25557 | 0 | 0.1793327 | 0 | 0 | 0
9954 | 379175.7 | 2011-01-16 21:40 | 0.1875326 | 6 | 27 | 0.000657927 | 4.185294 | 24.03546 | 22.93382 | 97.58157 | 84.25557 | 0 | 0.1790075 | 0 | 0 | 0
9955 | 379175.7 | 2011-01-16 21:40 | 0.01575817 | 7 | 27 | -0.5498376 | 4.076018 | 24.03546 | 22.93383 | 97.58157 | 84.25558 | -0.001942635 | 0.1790075 | 0 | 0 | 0
9956 | 379205.7 | 2011-01-16 21:40 | 30.03071 | 7 | 27 | -0.5498376 | 4.034412 | 24.03546 | 22.93841 | 97.58157 | 84.27414 | -0.0006475449 | 0.1790075 | 0 | 0 | 0
9957 | 379235.7 | 2011-01-16 21:41 | 60.04583 | 7 | 27 | -0.5498376 | 4.014823 | 24.03546 | 22.943 | 97.58157 | 84.29259 | -0.0004208565 | 0.1790075 | 0 | 0 | 0
9958 | 379265.8 | 2011-01-16 21:41 | 90.06111 | 7 | 27 | -0.5498376 | 4.000901 | 24.03546 | 22.94758 | 97.58157 | 84.31096 | -0.0003237724 | 0.1790075 | 0 | 0 | 0
9959 | 379295.8 | 2011-01-16 21:42 | 120.0761 | 7 | 27 | -0.5498376 | 3.990702 | 24.03546 | 22.95216 | 97.58157 | 84.32928 | -0.0001942635 | 0.1790075 | 0 | 0 | 0
9960 | 379325.8 | 2011-01-16 21:42 | 150.0912 | 7 | 27 | -0.5500188 | 3.98196 | 24.03546 | 22.95675 | 97.58157 | 84.34755 | -0.0002266407 | 0.1790075 | 0 | 0 | 0
9961 | 379355.8 | 2011-01-16 21:43 | 180.1063 | 7 | 27 | -0.5496564 | 3.974836 | 24.03546 | 22.96133 | 97.58157 | 84.36579 | -0.0001942635 | 0.1790075 | 0 | 0 | 0
9962 | 379385.8 | 2011-01-16 21:43 | 210.1236 | 7 | 27 | -0.5498376 | 3.968199 | 24.03546 | 22.96592 | 97.58157 | 84.384 | -0.0001618862 | 0.1790075 | 0 | 0 | 0
9963 | 379415.8 | 2011-01-16 21:44 | 240.1365 | 7 | 27 | -0.5500188 | 3.961885 | 24.03546 | 22.9705 | 97.58157 | 84.40217 | -0.0001618862 | 0.1790075 | 0 | 0 | 0
9964 | 379445.8 | 2011-01-16 21:44 | 270.1516 | 7 | 27 | -0.5496564 | 3.956381 | 24.03546 | 22.97508 | 97.58157 | 84.42032 | -9.717941e-05 | 0.1790075 | 0 | 0 | 0
9965 | 379475.9 | 2011-01-16 21:45 | 300.1671 | 7 | 27 | -0.5496564 | 3.950715 | 24.03546 | 22.97967 | 97.58157 | 84.43844 | -0.0001618862 | 0.1790075 | 0 | 0 | 0
9966 | 379505.9 | 2011-01-16 21:45 | 330.1819 | 7 | 27 | -0.5496564 | 3.94521 | 24.03546 | 22.98425 | 97.58157 | 84.45654 | -0.0001618862 | 0.1790075 | 0 | 0 | 0
9967 | 379535.9 | 2011-01-16 21:46 | 360.197 | 7 | 27 | -0.5498376 | 3.94003 | 24.03546 | 22.98884 | 97.58157 | 84.47461 | -0.000129509 | 0.1790075 | 0 | 0 | 0
9968 | 379565.9 | 2011-01-16 21:46 | 390.2122 | 7 | 27 | -0.5498376 | 3.934688 | 24.03546 | 22.99342 | 97.58157 | 84.49266 | -0.000129509 | 0.1790075 | 0 | 0 | 0
9969 | 379595.9 | 2011-01-16 21:47 | 420.2272 | 7 | 27 | -0.5498376 | 3.929507 | 24.03546 | 22.99801 | 97.58157 | 84.51069 | -0.000129509 | 0.1790075 | 0 | 0 | 0
9970 | 379625.9 | 2011-01-16 21:47 | 450.2425 | 7 | 27 | -0.5498376 | 3.92465 | 24.03546 | 23.00259 | 97.58157 | 84.52869 | -0.000129509 | 0.1790075 | 0 | 0 | 0
9971 | 379655.9 | 2011-01-16 21:48 | 480.2574 | 7 | 27 | -0.5498376 | 3.919632 | 24.03546 | 23.00717 | 97.58157 | 84.54667 | -0.0001618862 | 0.1790075 | 0 | 0 | 0
9972 | 379686 | 2011-01-16 21:48 | 510.2727 | 7 | 27 | -0.5498376 | 3.914775 | 24.03546 | 23.01176 | 97.58157 | 84.56463 | -0.000129509 | 0.1790075 | 0 | 0 | 0
9973 | 379716 | 2011-01-16 21:49 | 540.2876 | 7 | 27 | -0.5498376 | 3.909919 | 24.03546 | 23.01634 | 97.58157 | 84.58257 | -0.000129509 | 0.1790075 | 0 | 0 | 0
9974 | 379746 | 2011-01-16 21:49 | 570.3028 | 7 | 27 | -0.5500188 | 3.905224 | 24.03546 | 23.02093 | 97.58157 | 84.60048 | -0.000129509 | 0.1790075 | 0 | 0 | 0
9975 | 379776 | 2011-01-16 21:50 | 600.3179 | 7 | 27 | -0.5498376 | 3.900529 | 24.03546 | 23.02551 | 97.58157 | 84.61837 | -0.000129509 | 0.1790075 | 0 | 0 | 0
9976 | 379806 | 2011-01-16 21:50 | 630.3332 | 7 | 27 | -0.5498376 | 3.895996 | 24.03546 | 23.0301 | 97.58157 | 84.63624 | -9.713173e-05 | 0.1790075 | 0 | 0 | 0
9977 | 379836 | 2011-01-16 21:51 | 660.3482 | 7 | 27 | -0.5498376 | 3.891301 | 24.03546 | 23.03468 | 97.58157 | 84.65409 | -0.000129509 | 0.1790075 | 0 | 0 | 0
9978 | 379866.1 | 2011-01-16 21:51 | 690.3632 | 7 | 27 | -0.5498376 | 3.88693 | 24.03546 | 23.03926 | 97.58157 | 84.67192 | -9.713173e-05 | 0.1790075 | 0 | 0 | 0
9979 | 379896.1 | 2011-01-16 21:52 | 720.3785 | 7 | 27 | -0.5500188 | 3.882397 | 24.03546 | 23.04385 | 97.58157 | 84.68973 | -0.000129509 | 0.1790075 | 0 | 0 | 0
9980 | 379926.1 | 2011-01-16 21:52 | 750.3936 | 7 | 27 | -0.5498376 | 3.877864 | 24.03546 | 23.04843 | 97.58157 | 84.70752 | -0.0001619339 | 0.1790075 | 0 | 0 | 0
9981 | 379956.1 | 2011-01-16 21:53 | 780.4086 | 7 | 27 | -0.5498376 | 3.873493 | 24.03546 | 23.05302 | 97.58157 | 84.72529 | -9.713173e-05 | 0.1790075 | 0 | 0 | 0
9982 | 379986.1 | 2011-01-16 21:53 | 810.4237 | 7 | 27 | -0.5498376 | 3.86896 | 24.03546 | 23.0576 | 97.58157 | 84.74303 | -0.000129509 | 0.1790075 | 0 | 0 | 0
9983 | 380016.1 | 2011-01-16 21:54 | 840.4389 | 7 | 27 | -0.5496564 | 3.864913 | 24.03546 | 23.06219 | 97.58157 | 84.76076 | -6.475449e-05 | 0.1790075 | 0 | 0 | 0
9984 | 380046.1 | 2011-01-16 21:54 | 870.4539 | 7 | 27 | -0.5498376 | 3.860542 | 24.03546 | 23.06677 | 97.58157 | 84.77847 | -6.475449e-05 | 0.1790075 | 0 | 0 | 0
9985 | 380076.2 | 2011-01-16 21:55 | 900.4691 | 7 | 27 | -0.5496564 | 3.856171 | 24.03546 | 23.07135 | 97.58157 | 84.79615 | -0.000129509 | 0.1790075 | 0 | 0 | 0
9986 | 380106.2 | 2011-01-16 21:55 | 930.4842 | 7 | 27 | -0.5496564 | 3.851962 | 24.03546 | 23.07594 | 97.58157 | 84.81382 | -9.713173e-05 | 0.1790075 | 0 | 0 | 0
9987 | 380136.2 | 2011-01-16 21:56 | 960.4992 | 7 | 27 | -0.5500188 | 3.847753 | 24.03546 | 23.08052 | 97.58157 | 84.83147 | -0.000129509 | 0.1790075 | 0 | 0 | 0
9988 | 380166.2 | 2011-01-16 21:56 | 990.5144 | 7 | 27 | -0.5500188 | 3.843544 | 24.03546 | 23.08511 | 97.58157 | 84.8491 | -9.713173e-05 | 0.1790075 | 0 | 0 | 0
9989 | 380196.2 | 2011-01-16 21:57 | 1020.529 | 7 | 27 | -0.5498376 | 3.839496 | 24.03546 | 23.08969 | 97.58157 | 84.86671 | -0.000129509 | 0.1790075 | 0 | 0 | 0
9990 | 380226.2 | 2011-01-16 21:57 | 1050.545 | 7 | 27 | -0.5500188 | 3.835449 | 24.03546 | 23.09428 | 97.58157 | 84.88431 | -0.000129509 | 0.1790075 | 0 | 0 | 0
9991 | 380256.3 | 2011-01-16 21:58 | 1080.56 | 7 | 27 | -0.5498376 | 3.831402 | 24.03546 | 23.09886 | 97.58157 | 84.90188 | -0.000129509 | 0.1790075 | 0 | 0 | 0
9992 | 380286.3 | 2011-01-16 21:58 | 1110.575 | 7 | 27 | -0.5500188 | 3.827354 | 24.03546 | 23.10344 | 97.58157 | 84.91943 | -0.000129509 | 0.1790075 | 0 | 0 | 0
9993 | 380316.3 | 2011-01-16 21:59 | 1140.59 | 7 | 27 | -0.5498376 | 3.823631 | 24.03546 | 23.10803 | 97.58157 | 84.93697 | -6.475449e-05 | 0.1790075 | 0 | 0 | 0
9994 | 380346.3 | 2011-01-16 21:59 | 1170.605 | 7 | 27 | -0.5496564 | 3.819584 | 24.03546 | 23.11261 | 97.58157 | 84.95449 | -9.717941e-05 | 0.1790075 | 0 | 0 | 0
9995 | 380376.3 | 2011-01-16 22:00 | 1200.62 | 7 | 27 | -0.5500188 | 3.815536 | 24.03546 | 23.1172 | 97.58157 | 84.97199 | -0.000129509 | 0.1790075 | 0 | 0 | 0
9996 | 380406.3 | 2011-01-16 22:00 | 1230.635 | 7 | 27 | -0.5498376 | 3.811651 | 24.03546 | 23.12178 | 97.58157 | 84.98947 | -9.713173e-05 | 0.1790075 | 0 | 0 | 0
9997 | 380436.3 | 2011-01-16 22:01 | 1260.651 | 7 | 27 | -0.5498376 | 3.807766 | 24.03546 | 23.12637 | 97.58157 | 85.00694 | -0.000129509 | 0.1790075 | 0 | 0 | 0
9998 | 380466.4 | 2011-01-16 22:01 | 1290.665 | 7 | 27 | -0.5498376 | 3.804042 | 24.03546 | 23.13095 | 97.58157 | 85.02439 | -6.475449e-05 | 0.1790075 | 0 | 0 | 0
9999 | 380496.4 | 2011-01-16 22:02 | 1320.68 | 7 | 27 | -0.5498376 | 3.800319 | 24.03546 | 23.13553 | 97.58157 | 85.04182 | -9.717941e-05 | 0.1790075 | 0 | 0 | 0
10000 | 380526.4 | 2011-01-16 22:02 | 1350.696 | 7 | 27 | -0.5498376 | 3.796595 | 24.03546 | 23.14012 | 97.58157 | 85.05923 | -9.713173e-05 | 0.1790075 | 0 | 0 | 0
10001 | 380556.4 | 2011-01-16 22:03 | 1380.711 | 7 | 27 | -0.5498376 | 3.792872 | 24.03546 | 23.1447 | 97.58157 | 85.07662 | -9.713173e-05 | 0.1790075 | 0 | 0 | 0
10002 | 380586.4 | 2011-01-16 22:03 | 1410.726 | 7 | 27 | -0.5496564 | 3.78931 | 24.03546 | 23.14929 | 97.58157 | 85.094 | -6.475449e-05 | 0.1790075 | 0 | 0 | 0
10003 | 380616.4 | 2011-01-16 22:04 | 1440.741 | 7 | 27 | -0.5500188 | 3.785587 | 24.03546 | 23.15387 | 97.58157 | 85.11137 | -9.713173e-05 | 0.1790075 | 0 | 0 | 0
10004 | 380646.4 | 2011-01-16 22:04 | 1470.756 | 7 | 27 | -0.5500188 | 3.782187 | 24.03546 | 23.15846 | 97.58157 | 85.12871 | -9.713173e-05 | 0.1790075 | 0 | 0 | 0
10005 | 380676.5 | 2011-01-16 22:05 | 1500.771 | 7 | 27 | -0.5500188 | 3.778464 | 24.03546 | 23.16304 | 97.58157 | 85.14604 | -9.713173e-05 | 0.1790075 | 0 | 0 | 0
10006 | 380706.5 | 2011-01-16 22:05 | 1530.786 | 7 | 27 | -0.5498376 | 3.775064 | 24.03546 | 23.16762 | 97.58157 | 85.16336 | -9.713173e-05 | 0.1790075 | 0 | 0 | 0
10007 | 380736.5 | 2011-01-16 22:06 | 1560.801 | 7 | 27 | -0.5498376 | 3.771502 | 24.03546 | 23.17221 | 97.58157 | 85.18066 | -0.000129509 | 0.1790075 | 0 | 0 | 0
10008 | 380766.5 | 2011-01-16 22:06 | 1590.816 | 7 | 27 | -0.5496564 | 3.768103 | 24.03546 | 23.17679 | 97.58157 | 85.19794 | -0.000129509 | 0.1790075 | 0 | 0 | 0
10009 | 380796.5 | 2011-01-16 22:07 | 1620.832 | 7 | 27 | -0.5498376 | 3.764703 | 24.03546 | 23.18138 | 97.58157 | 85.2152 | -9.713173e-05 | 0.1790075 | 0 | 0 | 0
10010 | 380826.5 | 2011-01-16 22:07 | 1650.847 | 7 | 27 | -0.5496564 | 3.761465 | 24.03546 | 23.18596 | 97.58157 | 85.23246 | -6.475449e-05 | 0.1790075 | 0 | 0 | 0
10011 | 380856.6 | 2011-01-16 22:08 | 1680.862 | 7 | 27 | -0.5498376 | 3.758065 | 24.03546 | 23.19055 | 97.58157 | 85.24969 | -9.713173e-05 | 0.1790075 | 0 | 0 | 0
10012 | 380886.6 | 2011-01-16 22:08 | 1710.877 | 7 | 27 | -0.5498376 | 3.75499 | 24.03546 | 23.19513 | 97.58157 | 85.26691 | -6.475449e-05 | 0.1790075 | 0 | 0 | 0
10013 | 380916.6 | 2011-01-16 22:09 | 1740.892 | 7 | 27 | -0.5496564 | 3.75159 | 24.03546 | 23.19971 | 97.58157 | 85.28412 | -9.717941e-05 | 0.1790075 | 0 | 0 | 0
10014 | 380946.6 | 2011-01-16 22:09 | 1770.907 | 7 | 27 | -0.5496564 | 3.748352 | 24.03546 | 23.2043 | 97.58157 | 85.30131 | -9.713173e-05 | 0.1790075 | 0 | 0 | 0
10015 | 380976.6 | 2011-01-16 22:10 | 1800.922 | 7 | 27 | -0.5496564 | 3.745276 | 24.03546 | 23.20888 | 97.58157 | 85.31849 | -3.237724e-05 | 0.1790075 | 0 | 0 | 0
10016 | 381006.6 | 2011-01-16 22:10 | 1830.937 | 7 | 27 | -0.5496564 | 3.7422 | 24.03546 | 23.21347 | 97.58157 | 85.33565 | -3.237724e-05 | 0.1790075 | 0 | 0 | 0
10017 | 381036.6 | 2011-01-16 22:11 | 1860.952 | 7 | 27 | -0.5498376 | 3.738962 | 24.03546 | 23.21805 | 97.58157 | 85.3528 | -9.713173e-05 | 0.1790075 | 0 | 0 | 0
10018 | 381066.7 | 2011-01-16 22:11 | 1890.968 | 7 | 27 | -0.5498376 | 3.735887 | 24.03546 | 23.22264 | 97.58157 | 85.36994 | -9.713173e-05 | 0.1790075 | 0 | 0 | 0
10019 | 381096.7 | 2011-01-16 22:12 | 1920.983 | 7 | 27 | -0.5502 | 3.732811 | 24.03546 | 23.22722 | 97.58157 | 85.38706 | -9.713173e-05 | 0.1790075 | 0 | 0 | 0
10020 | 381126.7 | 2011-01-16 22:12 | 1950.998 | 7 | 27 | -0.5498376 | 3.729735 | 24.03546 | 23.23181 | 97.58157 | 85.40417 | -6.475449e-05 | 0.1790075 | 0 | 0 | 0
10021 | 381156.7 | 2011-01-16 22:13 | 1981.013 | 7 | 27 | -0.5496564 | 3.727144 | 24.03546 | 23.23639 | 97.58157 | 85.42127 | -3.237724e-05 | 0.1790075 | 0 | 0 | 0
10022 | 381186.7 | 2011-01-16 22:13 | 2011.028 | 7 | 27 | -0.5500188 | 3.724069 | 24.03546 | 23.24098 | 97.58157 | 85.43835 | -6.475449e-05 | 0.1790075 | 0 | 0 | 0
10023 | 381216.7 | 2011-01-16 22:14 | 2041.043 | 7 | 27 | -0.5498376 | 3.721154 | 24.03546 | 23.24556 | 97.58157 | 85.45541 | -6.475449e-05 | 0.1790075 | 0 | 0 | 0
10024 | 381246.7 | 2011-01-16 22:14 | 2071.058 | 7 | 27 | -0.5498376 | 3.71824 | 24.03546 | 23.25015 | 97.58157 | 85.47246 | -6.475449e-05 | 0.1790075 | 0 | 0 | 0
10025 | 381276.8 | 2011-01-16 22:15 | 2101.073 | 7 | 27 | -0.5498376 | 3.71565 | 24.03546 | 23.25473 | 97.58157 | 85.4895 | -3.237724e-05 | 0.1790075 | 0 | 0 | 0
10026 | 381306.8 | 2011-01-16 22:15 | 2131.091 | 7 | 27 | -0.5498376 | 3.712736 | 24.03546 | 23.25932 | 97.58157 | 85.50653 | -6.475449e-05 | 0.1790075 | 0 | 0 | 0
10027 | 381336.8 | 2011-01-16 22:16 | 2161.104 | 7 | 27 | -0.5498376 | 3.70966 | 24.03546 | 23.2639 | 97.58157 | 85.52354 | -0.000129509 | 0.1790075 | 0 | 0 | 0
10028 | 381366.8 | 2011-01-16 22:16 | 2191.119 | 7 | 27 | -0.5498376 | 3.707232 | 24.03546 | 23.26849 | 97.58157 | 85.54055 | -9.713173e-05 | 0.1790075 | 0 | 0 | 0
10029 | 381396.8 | 2011-01-16 22:17 | 2221.134 | 7 | 27 | -0.5496564 | 3.704642 | 24.03546 | 23.27307 | 97.58157 | 85.55753 | -3.237724e-05 | 0.1790075 | 0 | 0 | 0
10030 | 381426.8 | 2011-01-16 22:17 | 2251.149 | 7 | 27 | -0.5500188 | 3.701728 | 24.03546 | 23.27765 | 97.58157 | 85.57451 | -9.713173e-05 | 0.1790075 | 0 | 0 | 0
10031 | 381456.9 | 2011-01-16 22:18 | 2281.164 | 7 | 27 | -0.5500188 | 3.699299 | 24.03546 | 23.28224 | 97.58157 | 85.59148 | -3.237724e-05 | 0.1790075 | 0 | 0 | 0
10032 | 381486.9 | 2011-01-16 22:18 | 2311.179 | 7 | 27 | -0.5500188 | 3.696547 | 24.03546 | 23.28682 | 97.58157 | 85.60843 | -6.475449e-05 | 0.1790075 | 0 | 0 | 0
10033 | 381516.9 | 2011-01-16 22:19 | 2341.194 | 7 | 27 | -0.5498376 | 3.693957 | 24.03546 | 23.29141 | 97.58157 | 85.62537 | -9.713173e-05 | 0.1790075 | 0 | 0 | 0
10034 | 381546.9 | 2011-01-16 22:19 | 2371.209 | 7 | 27 | -0.5496564 | 3.69169 | 24.03546 | 23.29599 | 97.58157 | 85.6423 | -3.237724e-05 | 0.1790075 | 0 | 0 | 0
10035 | 381576.9 | 2011-01-16 22:20 | 2401.225 | 7 | 27 | -0.5498376 | 3.688938 | 24.03546 | 23.30058 | 97.58157 | 85.65922 | -6.475449e-05 | 0.1790075 | 0 | 0 | 0
10036 | 381606.9 | 2011-01-16 22:20 | 2431.24 | 7 | 27 | -0.5498376 | 3.68651 | 24.03546 | 23.30516 | 97.58157 | 85.67612 | -9.713173e-05 | 0.1790075 | 0 | 0 | 0
10037 | 381636.9 | 2011-01-16 22:21 | 2461.255 | 7 | 27 | -0.5498376 | 3.684244 | 24.03546 | 23.30975 | 97.58157 | 85.69302 | -6.475449e-05 | 0.1790075 | 0 | 0 | 0
10038 | 381667 | 2011-01-16 22:21 | 2491.27 | 7 | 27 | -0.5498376 | 3.681815 | 24.03546 | 23.31433 | 97.58157 | 85.7099 | -6.475449e-05 | 0.1790075 | 0 | 0 | 0
10039 | 381697 | 2011-01-16 22:22 | 2521.285 | 7 | 27 | -0.5500188 | 3.679549 | 24.03546 | 23.31891 | 97.58157 | 85.72678 | -3.237724e-05 | 0.1790075 | 0 | 0 | 0
10040 | 381727 | 2011-01-16 22:22 | 2551.3 | 7 | 27 | -0.5500188 | 3.67712 | 24.03546 | 23.3235 | 97.58157 | 85.74364 | -3.237724e-05 | 0.1790075 | 0 | 0 | 0
10041 | 381757 | 2011-01-16 22:23 | 2581.315 | 7 | 27 | -0.5498376 | 3.674692 | 24.03546 | 23.32808 | 97.58157 | 85.76049 | -6.475449e-05 | 0.1790075 | 0 | 0 | 0
10042 | 381787 | 2011-01-16 22:23 | 2611.33 | 7 | 27 | -0.5498376 | 3.672426 | 24.03546 | 23.33267 | 97.58157 | 85.77733 | -6.475449e-05 | 0.1790075 | 0 | 0 | 0
10043 | 381817 | 2011-01-16 22:24 | 2641.346 | 7 | 27 | -0.5496564 | 3.670159 | 24.03546 | 23.33725 | 97.58157 | 85.79416 | -6.475449e-05 | 0.1790075 | 0 | 0 | 0
10044 | 381847.1 | 2011-01-16 22:24 | 2671.361 | 7 | 27 | -0.5496564 | 3.667893 | 24.03546 | 23.34184 | 97.58157 | 85.81098 | -6.475449e-05 | 0.1790075 | 0 | 0 | 0
10045 | 381877.1 | 2011-01-16 22:25 | 2701.376 | 7 | 27 | -0.5498376 | 3.665788 | 24.03546 | 23.34642 | 97.58157 | 85.82779 | -3.237724e-05 | 0.1790075 | 0 | 0 | 0
10046 | 381907.1 | 2011-01-16 22:25 | 2731.391 | 7 | 27 | -0.5500188 | 3.66336 | 24.03546 | 23.35101 | 97.58157 | 85.84459 | -6.475449e-05 | 0.1790075 | 0 | 0 | 0
10047 | 381937.1 | 2011-01-16 22:26 | 2761.406 | 7 | 27 | -0.5498376 | 3.661255 | 24.03546 | 23.35559 | 97.58157 | 85.86138 | -9.713173e-05 | 0.1790075 | 0 | 0 | 0
10048 | 381967.1 | 2011-01-16 22:26 | 2791.421 | 7 | 27 | -0.5498376 | 3.659151 | 24.03546 | 23.36017 | 97.58157 | 85.87816 | -6.475449e-05 | 0.1790075 | 0 | 0 | 0
10049 | 381997.1 | 2011-01-16 22:27 | 2821.436 | 7 | 27 | -0.5496564 | 3.657046 | 24.03546 | 23.36476 | 97.58157 | 85.89493 | -3.237724e-05 | 0.1790075 | 0 | 0 | 0
10050 | 382027.1 | 2011-01-16 22:27 | 2851.451 | 7 | 27 | -0.5498376 | 3.654942 | 24.03546 | 23.36934 | 97.58157 | 85.91169 | -6.475449e-05 | 0.1790075 | 0 | 0 | 0
10051 | 382057.2 | 2011-01-16 22:28 | 2881.466 | 7 | 27 | -0.5496564 | 3.652999 | 24.03546 | 23.37393 | 97.58157 | 85.92845 | -3.237724e-05 | 0.1790075 | 0 | 0 | 0
10052 | 382087.2 | 2011-01-16 22:28 | 2911.481 | 7 | 27 | -0.5496564 | 3.650894 | 24.03546 | 23.37851 | 97.58157 | 85.94519 | -3.237724e-05 | 0.1790075 | 0 | 0 | 0
10053 | 382117.2 | 2011-01-16 22:29 | 2941.497 | 7 | 27 | -0.5498376 | 3.64879 | 24.03546 | 23.3831 | 97.58157 | 85.96192 | -3.237724e-05 | 0.1790075 | 0 | 0 | 0
10054 | 382147.2 | 2011-01-16 22:29 | 2971.512 | 7 | 27 | -0.5498376 | 3.646847 | 24.03546 | 23.38768 | 97.58157 | 85.97864 | -6.475449e-05 | 0.1790075 | 0 | 0 | 0
10055 | 382177.2 | 2011-01-16 22:30 | 3001.527 | 7 | 27 | -0.5496564 | 3.644904 | 24.03546 | 23.39227 | 97.58157 | 85.99536 | -3.237724e-05 | 0.1790075 | 0 | 0 | 0
10056 | 382207.2 | 2011-01-16 22:30 | 3031.542 | 7 | 27 | -0.5500188 | 3.6428 | 24.03546 | 23.39685 | 97.58157 | 86.01206 | -6.475449e-05 | 0.1790075 | 0 | 0 | 0
10057 | 382237.2 | 2011-01-16 22:31 | 3061.557 | 7 | 27 | -0.5496564 | 3.641019 | 24.03546 | 23.40143 | 97.58157 | 86.02876 | -6.475449e-05 | 0.1790075 | 0 | 0 | 0
10058 | 382267.3 | 2011-01-16 22:31 | 3091.572 | 7 | 27 | -0.5498376 | 3.639076 | 24.03546 | 23.40602 | 97.58157 | 86.04545 | -9.713173e-05 | 0.1790075 | 0 | 0 | 0
10059 | 382297.3 | 2011-01-16 22:32 | 3121.587 | 7 | 27 | -0.5498376 | 3.637295 | 24.03546 | 23.4106 | 97.58157 | 86.06212 | -3.237724e-05 | 0.1790075 | 0 | 0 | 0
10060 | 382327.3 | 2011-01-16 22:32 | 3151.602 | 7 | 27 | -0.5498376 | 3.635515 | 24.03546 | 23.41519 | 97.58157 | 86.0788 | 0 | 0.1790075 | 0 | 0 | 0
10061 | 382357.3 | 2011-01-16 22:33 | 3181.62 | 7 | 27 | -0.5500188 | 3.633734 | 24.03546 | 23.41977 | 97.58157 | 86.09546 | -3.237724e-05 | 0.1790075 | 0 | 0 | 0
10062 | 382387.3 | 2011-01-16 22:33 | 3211.633 | 7 | 27 | -0.5498376 | 3.631791 | 24.03546 | 23.42436 | 97.58157 | 86.11211 | -9.713173e-05 | 0.1790075 | 0 | 0 | 0
10063 | 382417.3 | 2011-01-16 22:34 | 3241.648 | 7 | 27 | -0.5496564 | 3.630334 | 24.03546 | 23.42894 | 97.58157 | 86.12876 | -3.237724e-05 | 0.1790075 | 0 | 0 | 0
10064 | 382447.4 | 2011-01-16 22:34 | 3271.663 | 7 | 27 | -0.5498376 | 3.628553 | 24.03546 | 23.43352 | 97.58157 | 86.1454 | -6.475449e-05 | 0.1790075 | 0 | 0 | 0
10065 | 382477.4 | 2011-01-16 22:35 | 3301.678 | 7 | 27 | -0.5498376 | 3.626773 | 24.03546 | 23.43811 | 97.58157 | 86.16203 | -6.475449e-05 | 0.1790075 | 0 | 0 | 0
10066 | 382507.4 | 2011-01-16 22:35 | 3331.693 | 7 | 27 | -0.5500188 | 3.625154 | 24.03546 | 23.44269 | 97.58157 | 86.17865 | -3.237724e-05 | 0.1790075 | 0 | 0 | 0
10067 | 382537.4 | 2011-01-16 22:36 | 3361.708 | 7 | 27 | -0.5496564 | 3.623535 | 24.03546 | 23.44728 | 97.58157 | 86.19527 | -3.237724e-05 | 0.1790075 | 0 | 0 | 0
10068 | 382567.4 | 2011-01-16 22:36 | 3391.723 | 7 | 27 | -0.5498376 | 3.621916 | 24.03546 | 23.45186 | 97.58157 | 86.21187 | -3.237724e-05 | 0.1790075 | 0 | 0 | 0
10069 | 382597.4 | 2011-01-16 22:37 | 3421.738 | 7 | 27 | -0.5498376 | 3.620297 | 24.03546 | 23.45645 | 97.58157 | 86.22847 | 0 | 0.1790075 | 0 | 0 | 0
10070 | 382627.4 | 2011-01-16 22:37 | 3451.754 | 7 | 27 | -0.5498376 | 3.61884 | 24.03546 | 23.46103 | 97.58157 | 86.24507 | -3.237724e-05 | 0.1790075 | 0 | 0 | 0
10071 | 382657.5 | 2011-01-16 22:38 | 3481.769 | 7 | 27 | -0.5496564 | 3.617221 | 24.03546 | 23.46562 | 97.58157 | 86.26165 | -3.237724e-05 | 0.1790075 | 0 | 0 | 0
10072 | 382687.5 | 2011-01-16 22:38 | 3511.784 | 7 | 27 | -0.5500188 | 3.615602 | 24.03546 | 23.4702 | 97.58157 | 86.27823 | -3.237724e-05 | 0.1790075 | 0 | 0 | 0
10073 | 382717.5 | 2011-01-16 22:39 | 3541.799 | 7 | 27 | -0.5500188 | 3.614145 | 24.03546 | 23.47478 | 97.58157 | 86.29481 | -3.237724e-05 | 0.1790075 | 0 | 0 | 0
10074 | 382747.5 | 2011-01-16 22:39 | 3571.814 | 7 | 27 | -0.5498376 | 3.612526 | 24.03546 | 23.47937 | 97.58157 | 86.31137 | -6.475449e-05 | 0.1790075 | 0 | 0 | 0
10075 | 382777.5 | 2011-01-16 22:40 | 3601.829 | 7 | 27 | -0.5496564 | 3.611069 | 24.03546 | 23.48395 | 97.58157 | 86.32793 | 0 | 0.1790075 | 0 | 0 | 0
10076 | 382807.5 | 2011-01-16 22:40 | 3631.844 | 7 | 27 | -0.5498376 | 3.609774 | 24.03546 | 23.48854 | 97.58157 | 86.34448 | 3.237724e-05 | 0.1790075 | 0 | 0 | 0
10077 | 382837.5 | 2011-01-16 22:41 | 3661.859 | 7 | 27 | -0.5498376 | 3.608155 | 24.03546 | 23.49312 | 97.58157 | 86.36103 | -3.237724e-05 | 0.1790075 | 0 | 0 | 0
10078 | 382867.6 | 2011-01-16 22:41 | 3691.874 | 7 | 27 | -0.5498376 | 3.607022 | 24.03546 | 23.49771 | 97.58157 | 86.37756 | 0 | 0.1790075 | 0 | 0 | 0
10079 | 382897.6 | 2011-01-16 22:42 | 3721.89 | 7 | 27 | -0.5500188 | 3.605403 | 24.03546 | 23.50229 | 97.58157 | 86.3941 | 0 | 0.1790075 | 0 | 0 | 0
10080 | 382927.6 | 2011-01-16 22:42 | 3751.905 | 7 | 27 | -0.5496564 | 3.603946 | 24.03546 | 23.50688 | 97.58157 | 86.41062 | -3.237724e-05 | 0.1790075 | 0 | 0 | 0
10081 | 382957.6 | 2011-01-16 22:43 | 3781.92 | 7 | 27 | -0.5498376 | 3.602327 | 24.03546 | 23.51146 | 97.58157 | 86.42714 | -6.475449e-05 | 0.1790075 | 0 | 0 | 0
10082 | 382987.6 | 2011-01-16 22:43 | 3811.935 | 7 | 27 | -0.5498376 | 3.601032 | 24.03546 | 23.51604 | 97.58157 | 86.44365 | -3.237724e-05 | 0.1790075 | 0 | 0 | 0
10083 | 383017.6 | 2011-01-16 22:44 | 3841.95 | 7 | 27 | -0.5500188 | 3.599413 | 24.03546 | 23.52063 | 97.58157 | 86.46015 | -6.475449e-05 | 0.1790075 | 0 | 0 | 0
10084 | 383047.7 | 2011-01-16 22:44 | 3871.965 | 7 | 27 | -0.5498376 | 3.597956 | 24.03546 | 23.52521 | 97.58157 | 86.47665 | -3.237724e-05 | 0.1790075 | 0 | 0 | 0
10085 | 383077.7 | 2011-01-16 22:45 | 3901.98 | 7 | 27 | -0.5498376 | 3.596823 | 24.03546 | 23.5298 | 97.58157 | 86.49315 | 3.237724e-05 | 0.1790075 | 0 | 0 | 0
10086 | 383107.7 | 2011-01-16 22:45 | 3931.995 | 7 | 27 | -0.5500188 | 3.595204 | 24.03546 | 23.53438 | 97.58157 | 86.50963 | -3.237724e-05 | 0.1790075 | 0 | 0 | 0
10087 | 383137.7 | 2011-01-16 22:46 | 3962.01 | 7 | 27 | -0.5498376 | 3.593747 | 24.03546 | 23.53897 | 97.58157 | 86.52611 | -3.237724e-05 | 0.1790075 | 0 | 0 | 0
10088 | 383167.7 | 2011-01-16 22:46 | 3992.026 | 7 | 27 | -0.5498376 | 3.59229 | 24.03546 | 23.54355 | 97.58157 | 86.54258 | -6.475449e-05 | 0.1790075 | 0 | 0 | 0
10089 | 383197.7 | 2011-01-16 22:47 | 4022.041 | 7 | 27 | -0.5498376 | 3.590671 | 24.03546 | 23.54814 | 97.58157 | 86.55905 | -6.475449e-05 | 0.1790075 | 0 | 0 | 0
10090 | 383227.7 | 2011-01-16 22:47 | 4052.058 | 7 | 27 | -0.5498376 | 3.589214 | 24.03546 | 23.55272 | 97.58157 | 86.57551 | -3.237724e-05 | 0.1790075 | 0 | 0 | 0
10091 | 383257.8 | 2011-01-16 22:48 | 4082.071 | 7 | 27 | -0.5500188 | 3.587757 | 24.03546 | 23.55731 | 97.58157 | 86.59196 | -3.237724e-05 | 0.1790075 | 0 | 0 | 0
10092 | 383287.8 | 2011-01-16 22:48 | 4112.086 | 7 | 27 | -0.5498376 | 3.5863 | 24.03546 | 23.56189 | 97.58157 | 86.6084 | 0 | 0.1790075 | 0 | 0 | 0
10093 | 383317.8 | 2011-01-16 22:49 | 4142.101 | 7 | 27 | -0.5496564 | 3.584681 | 24.03546 | 23.56647 | 97.58157 | 86.62484 | -3.237724e-05 | 0.1790075 | 0 | 0 | 0
10094 | 383347.8 | 2011-01-16 22:49 | 4172.116 | 7 | 27 | -0.5498376 | 3.583062 | 24.03546 | 23.57106 | 97.58157 | 86.64127 | -3.237724e-05 | 0.1790075 | 0 | 0 | 0
10095 | 383377.8 | 2011-01-16 22:50 | 4202.131 | 7 | 27 | -0.5498376 | 3.581443 | 24.03546 | 23.57564 | 97.58157 | 86.65769 | -6.475449e-05 | 0.1790075 | 0 | 0 | 0
10096 | 383407.8 | 2011-01-16 22:50 | 4232.146 | 7 | 27 | -0.5500188 | 3.579824 | 24.03546 | 23.58023 | 97.58157 | 86.67411 | -3.237724e-05 | 0.1790075 | 0 | 0 | 0
10097 | 383437.9 | 2011-01-16 22:51 | 4262.162 | 7 | 27 | -0.5498376 | 3.578206 | 24.03546 | 23.58481 | 97.58157 | 86.69051 | -3.237724e-05 | 0.1790075 | 0 | 0 | 0
10098 | 383467.9 | 2011-01-16 22:51 | 4292.177 | 7 | 27 | -0.5498376 | 3.576587 | 24.03546 | 23.5894 | 97.58157 | 86.70691 | -3.237724e-05 | 0.1790075 | 0 | 0 | 0
10099 | 383497.9 | 2011-01-16 22:52 | 4322.192 | 7 | 27 | -0.5500188 | 3.574644 | 24.03546 | 23.59398 | 97.58157 | 86.72331 | -6.475449e-05 | 0.1790075 | 0 | 0 | 0
10100 | 383527.9 | 2011-01-16 22:52 | 4352.207 | 7 | 27 | -0.5498376 | 3.573187 | 24.03546 | 23.59856 | 97.58157 | 86.73969 | 0 | 0.1790075 | 0 | 0 | 0
10101 | 383557.9 | 2011-01-16 22:53 | 4382.222 | 7 | 27 | -0.5498376 | 3.571244 | 24.03546 | 23.60315 | 97.58157 | 86.75607 | -3.237724e-05 | 0.1790075 | 0 | 0 | 0
10102 | 383587.9 | 2011-01-16 22:53 | 4412.237 | 7 | 27 | -0.5498376 | 3.569625 | 24.03546 | 23.60773 | 97.58157 | 86.77243 | -6.475449e-05 | 0.1790075 | 0 | 0 | 0
10103 | 383617.9 | 2011-01-16 22:54 | 4442.252 | 7 | 27 | -0.5498376 | 3.567521 | 24.03546 | 23.61232 | 97.58157 | 86.78879 | -3.237724e-05 | 0.1790075 | 0 | 0 | 0
10104 | 383648 | 2011-01-16 22:54 | 4472.267 | 7 | 27 | -0.5498376 | 3.565578 | 24.03546 | 23.6169 | 97.58157 | 86.80514 | -6.475449e-05 | 0.1790075 | 0 | 0 | 0
10105 | 383678 | 2011-01-16 22:55 | 4502.282 | 7 | 27 | -0.5498376 | 3.563473 | 24.03546 | 23.62149 | 97.58157 | 86.82149 | -9.713173e-05 | 0.1790075 | 0 | 0 | 0
10106 | 383708 | 2011-01-16 22:55 | 4532.297 | 7 | 27 | -0.5498376 | 3.561693 | 24.03546 | 23.62607 | 97.58157 | 86.83782 | -3.237724e-05 | 0.1790075 | 0 | 0 | 0
10107 | 383738 | 2011-01-16 22:56 | 4562.313 | 7 | 27 | -0.5498376 | 3.559588 | 24.03546 | 23.63065 | 97.58157 | 86.85414 | -3.237724e-05 | 0.1790075 | 0 | 0 | 0
10108 | 383768 | 2011-01-16 22:56 | 4592.328 | 7 | 27 | -0.5496564 | 3.55716 | 24.03546 | 23.63524 | 97.58157 | 86.87045 | -9.713173e-05 | 0.1790075 | 0 | 0 | 0
10109 | 383798 | 2011-01-16 22:57 | 4622.343 | 7 | 27 | -0.5500188 | 3.555055 | 24.03546 | 23.63982 | 97.58157 | 86.88676 | -3.237724e-05 | 0.1790075 | 0 | 0 | 0
10110 | 383828 | 2011-01-16 22:57 | 4652.358 | 7 | 27 | -0.5498376 | 3.552627 | 24.03546 | 23.64441 | 97.58157 | 86.90305 | -6.475449e-05 | 0.1790075 | 0 | 0 | 0
10111 | 383858.1 | 2011-01-16 22:58 | 4682.373 | 7 | 27 | -0.5500188 | 3.550199 | 24.03546 | 23.64899 | 97.58157 | 86.91933 | -3.237724e-05 | 0.1790075 | 0 | 0 | 0
10112 | 383888.1 | 2011-01-16 22:58 | 4712.388 | 7 | 27 | -0.5500188 | 3.547608 | 24.03546 | 23.65358 | 97.58157 | 86.9356 | -3.237724e-05 | 0.1790075 | 0 | 0 | 0
10113 | 383918.1 | 2011-01-16 22:59 | 4742.403 | 7 | 27 | -0.5496564 | 3.544856 | 24.03546 | 23.65816 | 97.58157 | 86.95185 | -3.237724e-05 | 0.1790075 | 0 | 0 | 0
10114 | 383948.1 | 2011-01-16 22:59 | 4772.418 | 7 | 27 | -0.5496564 | 3.541942 | 24.03546 | 23.66274 | 97.58157 | 86.9681 | -6.475449e-05 | 0.1790075 | 0 | 0 | 0
10115 | 383978.1 | 2011-01-16 23:00 | 4802.434 | 7 | 27 | -0.5498376 | 3.538704 | 24.03546 | 23.66733 | 97.58157 | 86.98433 | -9.713173e-05 | 0.1790075 | 0 | 0 | 0
10116 | 384008.1 | 2011-01-16 23:00 | 4832.449 | 7 | 27 | -0.5496564 | 3.535305 | 24.03546 | 23.67191 | 97.58157 | 87.00054 | -0.000129509 | 0.1790075 | 0 | 0 | 0
10117 | 384038.2 | 2011-01-16 23:01 | 4862.464 | 7 | 27 | -0.5498376 | 3.531905 | 24.03546 | 23.6765 | 97.58157 | 87.01674 | -9.713173e-05 | 0.1790075 | 0 | 0 | 0
10118 | 384068.2 | 2011-01-16 23:01 | 4892.479 | 7 | 27 | -0.5500188 | 3.52802 | 24.03546 | 23.68108 | 97.58157 | 87.03292 | -0.000129509 | 0.1790075 | 0 | 0 | 0
10119 | 384098.2 | 2011-01-16 23:02 | 4922.494 | 7 | 27 | -0.5500188 | 3.524134 | 24.03546 | 23.68567 | 97.58157 | 87.04909 | -0.000129509 | 0.1790075 | 0 | 0 | 0
10120 | 384128.2 | 2011-01-16 23:02 | 4952.509 | 7 | 27 | -0.5498376 | 3.519925 | 24.03546 | 23.69025 | 97.58157 | 87.06524 | -0.000129509 | 0.1790075 | 0 | 0 | 0
10121 | 384158.2 | 2011-01-16 23:03 | 4982.524 | 7 | 27 | -0.5496564 | 3.51523 | 24.03546 | 23.69484 | 97.58157 | 87.08136 | -0.0001618862 | 0.1790075 | 0 | 0 | 0
10122 | 384188.2 | 2011-01-16 23:03 | 5012.539 | 7 | 27 | -0.5498376 | 3.51005 | 24.03546 | 23.69942 | 97.58157 | 87.09747 | -0.0001942635 | 0.1790075 | 0 | 0 | 0
10123 | 384218.2 | 2011-01-16 23:04 | 5042.554 | 7 | 27 | -0.5500188 | 3.504707 | 24.03546 | 23.704 | 97.58157 | 87.11355 | -0.0001618862 | 0.1790075 | 0 | 0 | 0
10124 | 384248.3 | 2011-01-16 23:04 | 5072.569 | 7 | 27 | -0.5500188 | 3.498718 | 24.03546 | 23.70859 | 97.58157 | 87.1296 | -0.0001618862 | 0.1790075 | 0 | 0 | 0
10125 | 384278.3 | 2011-01-16 23:05 | 5102.587 | 7 | 27 | -0.5498376 | 3.49208 | 24.03546 | 23.71317 | 97.58157 | 87.14562 | -0.0001618862 | 0.1790075 | 0 | 0 | 0
10126 | 384308.3 | 2011-01-16 23:05 | 5132.6 | 7 | 27 | -0.5496564 | 3.484795 | 24.03546 | 23.71776 | 97.58157 | 87.16162 | -0.0001942635 | 0.1790075 | 0 | 0 | 0
10127 | 384338.3 | 2011-01-16 23:06 | 5162.615 | 7 | 27 | -0.5496564 | 3.476377 | 24.03546 | 23.72234 | 97.58157 | 87.17757 | -0.0001942635 | 0.1790075 | 0 | 0 | 0
10128 | 384368.3 | 2011-01-16 23:06 | 5192.63 | 7 | 27 | -0.5496564 | 3.466825 | 24.03546 | 23.72693 | 97.58157 | 87.19349 | -0.000259018 | 0.1790075 | 0 | 0 | 0
10129 | 384398.3 | 2011-01-16 23:07 | 5222.645 | 7 | 27 | -0.5498376 | 3.455978 | 24.03546 | 23.73151 | 97.58157 | 87.20936 | -0.0003237724 | 0.1790075 | 0 | 0 | 0
10130 | 384428.4 | 2011-01-16 23:07 | 5252.66 | 7 | 27 | -0.5498376 | 3.443675 | 24.03546 | 23.73609 | 97.58157 | 87.22517 | -0.0003561497 | 0.1790075 | 0 | 0 | 0
10131 | 384458.4 | 2011-01-16 23:08 | 5282.675 | 7 | 27 | -0.5496564 | 3.42959 | 24.03546 | 23.74068 | 97.58157 | 87.24093 | -0.0003885746 | 0.1790075 | 0 | 0 | 0
10132 | 384488.4 | 2011-01-16 23:08 | 5312.691 | 7 | 27 | -0.5498376 | 3.413239 | 24.03546 | 23.74526 | 97.58157 | 87.25661 | -0.0004532814 | 0.1790075 | 0 | 0 | 0
10133 | 384518.4 | 2011-01-16 23:09 | 5342.706 | 7 | 27 | -0.5502 | 3.394298 | 24.03546 | 23.74985 | 97.58157 | 87.27222 | -0.0005504132 | 0.1790075 | 0 | 0 | 0
10134 | 384548.4 | 2011-01-16 23:09 | 5372.721 | 7 | 27 | -0.5498376 | 3.372281 | 24.03546 | 23.75443 | 97.58157 | 87.28773 | -0.0005827904 | 0.1790075 | 0 | 0 | 0
10135 | 384578.4 | 2011-01-16 23:10 | 5402.736 | 7 | 27 | -0.5498376 | 3.346379 | 24.03546 | 23.75902 | 97.58157 | 87.30313 | -0.0006799221 | 0.1790075 | 0 | 0 | 0
10136 | 384608.4 | 2011-01-16 23:10 | 5432.751 | 7 | 27 | -0.5500188 | 3.31562 | 24.03546 | 23.7636 | 97.58157 | 87.31841 | -0.0009065628 | 0.1790075 | 0 | 0 | 0
10137 | 384638.5 | 2011-01-16 23:11 | 5462.766 | 7 | 27 | -0.5498376 | 3.278709 | 24.03546 | 23.76818 | 97.58157 | 87.33352 | -0.001100874 | 0.1790075 | 0 | 0 | 0
10138 | 384668.5 | 2011-01-16 23:11 | 5492.781 | 7 | 27 | -0.5500188 | 3.234189 | 24.03546 | 23.77277 | 97.58157 | 87.34846 | -0.00126276 | 0.1790075 | 0 | 0 | 0
10139 | 384698.5 | 2011-01-16 23:12 | 5522.796 | 7 | 27 | -0.5500188 | 3.178823 | 24.03546 | 23.77735 | 97.58157 | 87.36316 | -0.001586533 | 0.1790075 | 0 | 0 | 0
10140 | 384728.5 | 2011-01-16 23:12 | 5552.811 | 7 | 27 | -0.5496564 | 3.108562 | 24.03546 | 23.78194 | 97.58157 | 87.37758 | -0.002039814 | 0.1790075 | 0 | 0 | 0
10141 | 384758.5 | 2011-01-16 23:13 | 5582.826 | 7 | 27 | -0.5500188 | 3.014018 | 24.03546 | 23.78652 | 97.58157 | 87.39162 | -0.002914 | 0.1790075 | 0 | 0 | 0
10142 | 384781.8 | 2011-01-16 23:13 | 5606.139 | 7 | 27 | -0.5500188 | 2.913808 | 24.03546 | 23.79008 | 97.58157 | 87.40218 | -0.003788233 | 0.1790075 | 0 | 0 | 0
10143 | 384801.4 | 2011-01-16 23:13 | 5625.685 | 7 | 27 | -0.5500188 | 2.813598 | 24.03546 | 23.79307 | 97.58157 | 87.41074 | -0.004306316 | 0.1790075 | 0 | 0 | 0
10144 | 384820 | 2011-01-16 23:14 | 5644.341 | 7 | 27 | -0.5498376 | 2.713388 | 24.03546 | 23.79592 | 97.58157 | 87.41861 | -0.004241514 | 0.1790075 | 0 | 0 | 0
10145 | 384822.6 | 2011-01-16 23:14 | 5646.872 | 7 | 27 | -0.5498376 | 2.699951 | 24.03546 | 23.7963 | 97.58157 | 87.41966 | -0.004241514 | 0.1790075 | 0 | 0 | 0
10146 | 384882.6 | 2011-01-16 23:15 | 60.01457 | 8 | 27 | 0 | 3.386204 | 24.03546 | 23.7963 | 97.58157 | 87.41966 | 0.001359892 | 0.1790075 | 0 | 0 | 0
10147 | 384882.8 | 2011-01-16 23:15 | 0.1876765 | 9 | 27 | 0.000657927 | 3.386042 | 24.03546 | 23.7963 | 97.58157 | 87.41966 | 0 | 0.1791699 | 0 | 0 | 0
10148 | 384887.6 | 2011-01-16 23:15 | 5.015528 | 9 | 27 | 0.004644399 | 3.396079 | 24.03546 | 23.7963 | 97.58159 | 87.41966 | 0.001003694 | 0.1791699 | 0 | 0 | 0
10149 | 384917.6 | 2011-01-16 23:15 | 30.01512 | 1 | 28 | 0 | 3.431047 | 24.03546 | 23.7963 | 97.58159 | 87.41966 | 0.0007771015 | 0.1791699 | 0 | 0 | 0
10150 | 384947.6 | 2011-01-16 23:16 | 60.03023 | 1 | 28 | 0 | 3.455978 | 24.03546 | 23.7963 | 97.58159 | 87.41966 | 0.0005827904 | 0.1791699 | 0 | 0 | 0
10151 | 384977.7 | 2011-01-16 23:16 | 90.04545 | 1 | 28 | 0 | 3.474758 | 24.03546 | 23.7963 | 97.58159 | 87.41966 | 0.0004856586 | 0.1791699 | 0 | 0 | 0
10152 | 385007.6 | 2011-01-16 23:17 | 120.0136 | 1 | 28 | 0 | 3.489652 | 24.03546 | 23.7963 | 97.58159 | 87.41966 | 0.0003238201 | 0.1791699 | 0 | 0 | 0
10153 | 385037.6 | 2011-01-16 23:17 | 30.01511 | 2 | 28 | 0.5504286 | 3.746895 | 24.04005 | 23.7963 | 97.59862 | 87.41966 | 0.001424646 | 0.1791699 | 0 | 0 | 0
10154 | 385067.7 | 2011-01-16 23:18 | 60.03022 | 2 | 28 | 0.5506098 | 3.786882 | 24.04464 | 23.7963 | 97.61592 | 87.41966 | 0.0008741856 | 0.1791699 | 0 | 0 | 0
10155 | 385097.7 | 2011-01-16 23:18 | 90.04535 | 2 | 28 | 0.5504286 | 3.812623 | 24.04923 | 23.7963 | 97.63336 | 87.41966 | 0.0005504608 | 0.1791699 | 0 | 0 | 0
10156 | 385127.7 | 2011-01-16 23:19 | 120.0606 | 2 | 28 | 0.5504286 | 3.831402 | 24.05382 | 23.7963 | 97.6509 | 87.41966 | 0.0004533291 | 0.1791699 | 0 | 0 | 0
10157 | 385157.7 | 2011-01-16 23:19 | 150.0756 | 2 | 28 | 0.5502474 | 3.844677 | 24.05841 | 23.7963 | 97.66852 | 87.41966 | 0.0003237724 | 0.1791699 | 0 | 0 | 0
10158 | 385187.7 | 2011-01-16 23:20 | 180.0908 | 2 | 28 | 0.5504286 | 3.85439 | 24.063 | 23.7963 | 97.68619 | 87.41966 | 0.0001942635 | 0.1791699 | 0 | 0 | 0
10159 | 385217.7 | 2011-01-16 23:20 | 210.1059 | 2 | 28 | 0.5506098 | 3.861837 | 24.06759 | 23.7963 | 97.70389 | 87.41966 | 0.000129509 | 0.1791699 | 0 | 0 | 0
10160 | 385247.7 | 2011-01-16 23:21 | 240.1209 | 2 | 28 | 0.5506098 | 3.868313 | 24.07218 | 23.7963 | 97.72163 | 87.41966 | 0.0001942635 | 0.1791699 | 0 | 0 | 0
10161 | 385277.8 | 2011-01-16 23:21 | 270.1362 | 2 | 28 | 0.5506098 | 3.873979 | 24.07677 | 23.7963 | 97.7394 | 87.41966 | 0.0001618862 | 0.1791699 | 0 | 0 | 0
10162 | 385307.8 | 2011-01-16 23:22 | 300.1536 | 2 | 28 | 0.5502474 | 3.878998 | 24.08136 | 23.7963 | 97.75719 | 87.41966 | 9.713173e-05 | 0.1791699 | 0 | 0 | 0
10163 | 385337.8 | 2011-01-16 23:22 | 330.1663 | 2 | 28 | 0.5502474 | 3.884016 | 24.08594 | 23.7963 | 97.775 | 87.41966 | 0.0001618862 | 0.1791699 | 0 | 0 | 0
10164 | 385367.8 | 2011-01-16 23:23 | 360.1814 | 2 | 28 | 0.5502474 | 3.888549 | 24.09053 | 23.7963 | 97.79283 | 87.41966 | 9.717941e-05 | 0.1791699 | 0 | 0 | 0
10165 | 385397.8 | 2011-01-16 23:23 | 390.1965 | 2 | 28 | 0.5504286 | 3.893244 | 24.09512 | 23.7963 | 97.81068 | 87.41966 | 0.0001618862 | 0.1791699 | 0 | 0 | 0
10166 | 385427.8 | 2011-01-16 23:24 | 420.2116 | 2 | 28 | 0.5504286 | 3.897291 | 24.09971 | 23.7963 | 97.82856 | 87.41966 | 9.713173e-05 | 0.1791699 | 0 | 0 | 0
10167 | 385457.9 | 2011-01-16 23:24 | 450.2267 | 2 | 28 | 0.5502474 | 3.901338 | 24.1043 | 23.7963 | 97.84645 | 87.41966 | 0.000129509 | 0.1791699 | 0 | 0 | 0
10168 | 385487.9 | 2011-01-16 23:25 | 480.242 | 2 | 28 | 0.5502474 | 3.905062 | 24.10889 | 23.7963 | 97.86437 | 87.41966 | 6.475449e-05 | 0.1791699 | 0 | 0 | 0
10169 | 385517.9 | 2011-01-16 23:25 | 510.257 | 2 | 28 | 0.5504286 | 3.909109 | 24.11348 | 23.7963 | 97.8823 | 87.41966 | 0.000129509 | 0.1791699 | 0 | 0 | 0
10170 | 385547.9 | 2011-01-16 23:26 | 540.2721 | 2 | 28 | 0.5504286 | 3.912832 | 24.11807 | 23.7963 | 97.90024 | 87.41966 | 0.000129509 | 0.1791699 | 0 | 0 | 0
10171 | 385577.9 | 2011-01-16 23:26 | 570.2872 | 2 | 28 | 0.5504286 | 3.916232 | 24.12266 | 23.7963 | 97.91821 | 87.41966 | 0.000129509 | 0.1791699 | 0 | 0 | 0
10172 | 385607.9 | 2011-01-16 23:27 | 600.3024 | 2 | 28 | 0.5506098 | 3.919794 | 24.12725 | 23.7963 | 97.93619 | 87.41966 | 0.000129509 | 0.1791699 | 0 | 0 | 0
10173 | 385637.9 | 2011-01-16 23:27 | 630.3174 | 2 | 28 | 0.5504286 | 3.923032 | 24.13183 | 23.7963 | 97.95418 | 87.41966 | 0.000129509 | 0.1791699 | 0 | 0 | 0
10174 | 385668 | 2011-01-16 23:28 | 660.3325 | 2 | 28 | 0.5504286 | 3.926269 | 24.13642 | 23.7963 | 97.97219 | 87.41966 | 6.475449e-05 | 0.1791699 | 0 | 0 | 0
10175 | 385698 | 2011-01-16 23:28 | 690.3478 | 2 | 28 | 0.5502474 | 3.929507 | 24.14101 | 23.7963 | 97.99022 | 87.41966 | 9.713173e-05 | 0.1791699 | 0 | 0 | 0
10176 | 385728 | 2011-01-16 23:29 | 720.3628 | 2 | 28 | 0.5504286 | 3.932421 | 24.1456 | 23.7963 | 98.00826 | 87.41966 | 6.475449e-05 | 0.1791699 | 0 | 0 | 0
10177 | 385758 | 2011-01-16 23:29 | 750.378 | 2 | 28 | 0.5504286 | 3.935497 | 24.15019 | 23.7963 | 98.02631 | 87.41966 | 6.475449e-05 | 0.1791699 | 0 | 0 | 0
10178 | 385788 | 2011-01-16 23:30 | 780.393 | 2 | 28 | 0.5504286 | 3.938249 | 24.15478 | 23.7963 | 98.04438 | 87.41966 | 6.475449e-05 | 0.1791699 | 0 | 0 | 0
10179 | 385818 | 2011-01-16 23:30 | 810.4081 | 2 | 28 | 0.5506098 | 3.941163 | 24.15937 | 23.7963 | 98.06246 | 87.41966 | 0.000129509 | 0.1791699 | 0 | 0 | 0
10180 | 385848 | 2011-01-16 23:31 | 840.4232 | 2 | 28 | 0.5504286 | 3.943753 | 24.16396 | 23.7963 | 98.08055 | 87.41966 | 9.713173e-05 | 0.1791699 | 0 | 0 | 0
10181 | 385878.1 | 2011-01-16 23:31 | 870.4383 | 2 | 28 | 0.5502474 | 3.946182 | 24.16855 | 23.7963 | 98.09866 | 87.41966 | 9.713173e-05 | 0.1791699 | 0 | 0 | 0
10182 | 385908.1 | 2011-01-16 23:32 | 900.4534 | 2 | 28 | 0.5506098 | 3.94861 | 24.17314 | 23.7963 | 98.11677 | 87.41966 | 9.713173e-05 | 0.1791699 | 0 | 0 | 0
10183 | 385938.1 | 2011-01-16 23:32 | 930.4686 | 2 | 28 | 0.5504286 | 3.950715 | 24.17773 | 23.7963 | 98.1349 | 87.41966 | 3.237724e-05 | 0.1791699 | 0 | 0 | 0
10184 | 385968.1 | 2011-01-16 23:33 | 960.4837 | 2 | 28 | 0.5506098 | 3.952981 | 24.18232 | 23.7963 | 98.15303 | 87.41966 | 3.237724e-05 | 0.1791699 | 0 | 0 | 0
10185 | 385998.1 | 2011-01-16 23:33 | 990.4989 | 2 | 28 | 0.5504286 | 3.955086 | 24.18691 | 23.7963 | 98.17118 | 87.41966 | 0 | 0.1791699 | 0 | 0 | 0
10186 | 386028.1 | 2011-01-16 23:34 | 1020.514 | 2 | 28 | 0.5504286 | 3.957352 | 24.19149 | 23.7963 | 98.18934 | 87.41966 | 6.475449e-05 | 0.1791699 | 0 | 0 | 0
10187 | 386058.2 | 2011-01-16 23:34 | 1050.529 | 2 | 28 | 0.5502474 | 3.959295 | 24.19608 | 23.7963 | 98.2075 | 87.41966 | 0 | 0.1791699 | 0 | 0 | 0
10188 | 386088.2 | 2011-01-16 23:35 | 1080.544 | 2 | 28 | 0.5506098 | 3.961238 | 24.20067 | 23.7963 | 98.22568 | 87.41966 | 6.475449e-05 | 0.1791699 | 0 | 0 | 0
10189 | 386118.2 | 2011-01-16 23:35 | 1110.559 | 2 | 28 | 0.5504286 | 3.963018 | 24.20526 | 23.7963 | 98.24386 | 87.41966 | 3.237724e-05 | 0.1791699 | 0 | 0 | 0
10190 | 386148.2 | 2011-01-16 23:36 | 1140.574 | 2 | 28 | 0.5506098 | 3.964799 | 24.20985 | 23.7963 | 98.26205 | 87.41966 | 3.237724e-05 | 0.1791699 | 0 | 0 | 0
10191 | 386178.2 | 2011-01-16 23:36 | 1170.592 | 2 | 28 | 0.5506098 | 3.966742 | 24.21444 | 23.7963 | 98.28025 | 87.41966 | 6.475449e-05 | 0.1791699 | 0 | 0 | 0
10192 | 386208.2 | 2011-01-16 23:37 | 1200.605 | 2 | 28 | 0.5504286 | 3.968361 | 24.21903 | 23.7963 | 98.29846 | 87.41966 | 3.237724e-05 | 0.1791699 | 0 | 0 | 0
10193 | 386238.2 | 2011-01-16 23:37 | 1230.62 | 2 | 28 | 0.5504286 | 3.970142 | 24.22362 | 23.7963 | 98.31668 | 87.41966 | 6.475449e-05 | 0.1791699 | 0 | 0 | 0
10194 | 386268.3 | 2011-01-16 23:38 | 1260.635 | 2 | 28 | 0.5504286 | 3.971922 | 24.22821 | 23.7963 | 98.3349 | 87.41966 | 3.237724e-05 | 0.1791699 | 0 | 0 | 0
10195 | 386298.3 | 2011-01-16 23:38 | 1290.65 | 2 | 28 | 0.5504286 | 3.973541 | 24.2328 | 23.7963 | 98.35313 | 87.41966 | 3.237724e-05 | 0.1791699 | 0 | 0 | 0
10196 | 386328.3 | 2011-01-16 23:39 | 1320.665 | 2 | 28 | 0.5506098 | 3.975322 | 24.23739 | 23.7963 | 98.37137 | 87.41966 | 6.475449e-05 | 0.1791699 | 0 | 0 | 0
10197 | 386358.3 | 2011-01-16 23:39 | 1350.68 | 2 | 28 | 0.5504286 | 3.976941 | 24.24198 | 23.7963 | 98.38962 | 87.41966 | 3.237724e-05 | 0.1791699 | 0 | 0 | 0
10198 | 386388.3 | 2011-01-16 23:40 | 1380.695 | 2 | 28 | 0.5504286 | 3.97856 | 24.24657 | 23.7963 | 98.40788 | 87.41966 | 6.475449e-05 | 0.1791699 | 0 | 0 | 0
10199 | 386418.3 | 2011-01-16 23:40 | 1410.711 | 2 | 28 | 0.5504286 | 3.980341 | 24.25116 | 23.7963 | 98.42614 | 87.41966 | 3.237724e-05 | 0.1791699 | 0 | 0 | 0
10200 | 386448.4 | 2011-01-16 23:41 | 1440.726 | 2 | 28 | 0.5504286 | 3.98196 | 24.25574 | 23.7963 | 98.44441 | 87.41966 | 0 | 0.1791699 | 0 | 0 | 0
10201 | 386478.4 | 2011-01-16 23:41 | 1470.741 | 2 | 28 | 0.5504286 | 3.983578 | 24.26033 | 23.7963 | 98.46269 | 87.41966 | 3.237724e-05 | 0.1791699 | 0 | 0 | 0
10202 | 386508.4 | 2011-01-16 23:42 | 1500.756 | 2 | 28 | 0.5504286 | 3.985359 | 24.26492 | 23.7963 | 98.48097 | 87.41966 | 3.237724e-05 | 0.1791699 | 0 | 0 | 0
10203 | 386538.4 | 2011-01-16 23:42 | 1530.771 | 2 | 28 | 0.5504286 | 3.986978 | 24.26951 | 23.7963 | 98.49927 | 87.41966 | 3.237724e-05 | 0.1791699 | 0 | 0 | 0
10204 | 386568.4 | 2011-01-16 23:43 | 1560.786 | 2 | 28 | 0.5502474 | 3.988921 | 24.2741 | 23.7963 | 98.51757 | 87.41966 | 9.713173e-05 | 0.1791699 | 0 | 0 | 0
10205 | 386598.4 | 2011-01-16 23:43 | 1590.801 | 2 | 28 | 0.5502474 | 3.990702 | 24.27869 | 23.7963 | 98.53588 | 87.41966 | 6.475449e-05 | 0.1791699 | 0 | 0 | 0
10206 | 386628.4 | 2011-01-16 23:44 | 1620.816 | 2 | 28 | 0.5504286 | 3.992159 | 24.28328 | 23.7963 | 98.55419 | 87.41966 | 3.237724e-05 | 0.1791699 | 0 | 0 | 0
10207 | 386658.5 | 2011-01-16 23:44 | 1650.831 | 2 | 28 | 0.5504286 | 3.993778 | 24.28787 | 23.7963 | 98.57252 | 87.41966 | 3.237724e-05 | 0.1791699 | 0 | 0 | 0
10208 | 386688.5 | 2011-01-16 23:45 | 1680.847 | 2 | 28 | 0.5506098 | 3.995559 | 24.29246 | 23.7963 | 98.59085 | 87.41966 | 6.480217e-05 | 0.1791699 | 0 | 0 | 0
10209 | 386718.5 | 2011-01-16 23:45 | 1710.862 | 2 | 28 | 0.5504286 | 3.997177 | 24.29705 | 23.7963 | 98.60919 | 87.41966 | 6.475449e-05 | 0.1791699 | 0 | 0 | 0
10210 | 386748.5 | 2011-01-16 23:46 | 1740.877 | 2 | 28 | 0.5504286 | 3.998958 | 24.30164 | 23.7963 | 98.62754 | 87.41966 | 9.713173e-05 | 0.1791699 | 0 | 0 | 0
10211 | 386778.5 | 2011-01-16 23:46 | 1770.892 | 2 | 28 | 0.5502474 | 4.000415 | 24.30623 | 23.7963 | 98.64589 | 87.41966 | 3.242493e-05 | 0.1791699 | 0 | 0 | 0
10212 | 386808.5 | 2011-01-16 23:47 | 1800.907 | 2 | 28 | 0.5504286 | 4.002196 | 24.31081 | 23.7963 | 98.66426 | 87.41966 | 3.232956e-05 | 0.1791699 | 0 | 0 | 0
10213 | 386838.5 | 2011-01-16 23:47 | 1830.922 | 2 | 28 | 0.5504286 | 4.003815 | 24.3154 | 23.7963 | 98.68263 | 87.41966 | 3.232956e-05 | 0.1791699 | 0 | 0 | 0
10214 | 386868.6 | 2011-01-16 23:48 | 1860.937 | 2 | 28 | 0.5502474 | 4.005596 | 24.31999 | 23.7963 | 98.701 | 87.41966 | 6.475449e-05 | 0.1791699 | 0 | 0 | 0
10215 | 386898.6 | 2011-01-16 23:48 | 1890.952 | 2 | 28 | 0.5504286 | 4.007215 | 24.32458 | 23.7963 | 98.71939 | 87.41966 | 3.242493e-05 | 0.1791699 | 0 | 0 | 0
10216 | 386928.6 | 2011-01-16 23:49 | 1920.967 | 2 | 28 | 0.5504286 | 4.008833 | 24.32917 | 23.7963 | 98.73778 | 87.41966 | 3.242493e-05 | 0.1791699 | 0 | 0 | 0
10217 | 386958.6 | 2011-01-16 23:49 | 1950.982 | 2 | 28 | 0.5506098 | 4.010614 | 24.33376 | 23.7963 | 98.75618 | 87.41966 | 3.242493e-05 | 0.1791699 | 0 | 0 | 0
10218 | 386988.6 | 2011-01-16 23:50 | 1980.998 | 2 | 28 | 0.5502474 | 4.012233 | 24.33835 | 23.7963 | 98.77459 | 87.41966 | 3.242493e-05 | 0.1791699 | 0 | 0 | 0
10219 | 387018.6 | 2011-01-16 23:50 | 2011.013 | 2 | 28 | 0.5504286 | 4.014014 | 24.34294 | 23.7963 | 98.79301 | 87.41966 | 6.475449e-05 | 0.1791699 | 0 | 0 | 0
10220 | 387048.7 | 2011-01-16 23:51 | 2041.028 | 2 | 28 | 0.5504286 | 4.015633 | 24.34753 | 23.7963 | 98.81144 | 87.41966 | 3.232956e-05 | 0.1791699 | 0 | 0 | 0
10221 | 387078.7 | 2011-01-16 23:51 | 2071.043 | 2 | 28 | 0.5504286 | 4.017414 | 24.35212 | 23.7963 | 98.82987 | 87.41966 | 6.475449e-05 | 0.1791699 | 0 | 0 | 0
10222 | 387108.7 | 2011-01-16 23:52 | 2101.058 | 2 | 28 | 0.5506098 | 4.019032 | 24.35671 | 23.7963 | 98.84831 | 87.41966 | 0 | 0.1791699 | 0 | 0 | 0
10223 | 387138.7 | 2011-01-16 23:52 | 2131.073 | 2 | 28 | 0.5504286 | 4.020975 | 24.3613 | 23.7963 | 98.86676 | 87.41966 | 9.708405e-05 | 0.1791699 | 0 | 0 | 0
10224 | 387168.7 | 2011-01-16 23:53 | 2161.088 | 2 | 28 | 0.5504286 | 4.022756 | 24.36588 | 23.7963 | 98.88521 | 87.41966 | 9.717941e-05 | 0.1791699 | 0 | 0 | 0
10225 | 387198.7 | 2011-01-16 23:53 | 2191.103 | 2 | 28 | 0.5502474 | 4.024375 | 24.37047 | 23.7963 | 98.90368 | 87.41966 | 9.717941e-05 | 0.1791699 | 0 | 0 | 0
10226 | 387228.7 | 2011-01-16 23:54 | 2221.121 | 2 | 28 | 0.5502474 | 4.025832 | 24.37506 | 23.7963 | 98.92215 | 87.41966 | 0 | 0.1791699 | 0 | 0 | 0
10227 | 387258.8 | 2011-01-16 23:54 | 2251.134 | 2 | 28 | 0.5502474 | 4.027613 | 24.37965 | 23.7963 | 98.94063 | 87.41966 | 3.242493e-05 | 0.1791699 | 0 | 0 | 0
10228 | 387288.8 | 2011-01-16 23:55 | 2281.149 | 2 | 28 | 0.5504286 | 4.029555 | 24.38424 | 23.7963 | 98.95911 | 87.41966 | 9.717941e-05 | 0.1791699 | 0 | 0 | 0
10229 | 387318.8 | 2011-01-16 23:55 | 2311.164 | 2 | 28 | 0.5504286 | 4.031174 | 24.38883 | 23.7963 | 98.97761 | 87.41966 | 6.475449e-05 | 0.1791699 | 0 | 0 | 0
10230 | 387348.8 | 2011-01-16 23:56 | 2341.179 | 2 | 28 | 0.5504286 | 4.032955 | 24.39342 | 23.7963 | 98.99611 | 87.41966 | 3.242493e-05 | 0.1791699 | 0 | 0 | 0
10231 | 387378.8 | 2011-01-16 23:56 | 2371.194 | 2 | 28 | 0.5502474 | 4.034736 | 24.39801 | 23.7963 | 99.01463 | 87.41966 | 0 | 0.1791699 | 0 | 0 | 0
10232 | 387408.8 | 2011-01-16 23:57 | 2401.209 | 2 | 28 | 0.5502474 | 4.036517 | 24.4026 | 23.7963 | 99.03315 | 87.41966 | 3.242493e-05 | 0.1791699 | 0 | 0 | 0
10233 | 387438.9 | 2011-01-16 23:57 | 2431.224 | 2 | 28 | 0.5504286 | 4.038621 | 24.40719 | 23.7963 | 99.05168 | 87.41966 | 9.708405e-05 | 0.1791699 | 0 | 0 | 0
10234 | 387468.9 | 2011-01-16 23:58 | 2461.239 | 2 | 28 | 0.5504286 | 4.04024 | 24.41178 | 23.7963 | 99.07021 | 87.41966 | 6.475449e-05 | 0.1791699 | 0 | 0 | 0
10235 | 387498.9 | 2011-01-16 23:58 | 2491.254 | 2 | 28 | 0.5502474 | 4.042183 | 24.41636 | 23.7963 | 99.08876 | 87.41966 | 6.475449e-05 | 0.1791699 | 0 | 0 | 0
10236 | 387528.9 | 2011-01-16 23:59 | 2521.27 | 2 | 28 | 0.5506098 | 4.043963 | 24.42095 | 23.7963 | 99.10731 | 87.41966 | 3.232956e-05 | 0.1791699 | 0 | 0 | 0
10237 | 387558.9 | 2011-01-16 23:59 | 2551.285 | 2 | 28 | 0.5506098 | 4.045906 | 24.42554 | 23.7963 | 99.12588 | 87.41966 | 3.232956e-05 | 0.1791699 | 0 | 0 | 0
10238 | 387588.9 | 2011-01-17 | 2581.3 | 2 | 28 | 0.5502474 | 4.047849 | 24.43013 | 23.7963 | 99.14445 | 87.41966 | 9.708405e-05 | 0.1791699 | 0 | 0 | 0
10239 | 387618.9 | 2011-01-17 | 2611.315 | 2 | 28 | 0.5506098 | 4.049792 | 24.43472 | 23.7963 | 99.16303 | 87.41966 | 9.717941e-05 | 0.1791699 | 0 | 0 | 0
10240 | 387649 | 2011-01-17 00:01 | 2641.33 | 2 | 28 | 0.5504286 | 4.051734 | 24.43931 | 23.7963 | 99.18162 | 87.41966 | 6.475449e-05 | 0.1791699 | 0 | 0 | 0
10241 | 387679 | 2011-01-17 00:01 | 2671.345 | 2 | 28 | 0.5504286 | 4.053515 | 24.4439 | 23.7963 | 99.20022 | 87.41966 | 3.232956e-05 | 0.1791699 | 0 | 0 | 0
10242 | 387709 | 2011-01-17 00:02 | 2701.36 | 2 | 28 | 0.5504286 | 4.05562 | 24.44849 | 23.7963 | 99.21883 | 87.41966 | 3.242493e-05 | 0.1791699 | 0 | 0 | 0
10243 | 387739 | 2011-01-17 00:02 | 2731.375 | 2 | 28 | 0.5504286 | 4.057724 | 24.45308 | 23.7963 | 99.23744 | 87.41966 | 6.475449e-05 | 0.1791699 | 0 | 0 | 0
10244 | 387769 | 2011-01-17 00:03 | 2761.39 | 2 | 28 | 0.5504286 | 4.059829 | 24.45767 | 23.7963 | 99.25607 | 87.41966 | 6.475449e-05 | 0.1791699 | 0 | 0 | 0
10245 | 387799 | 2011-01-17 00:03 | 2791.406 | 2 | 28 | 0.5502474 | 4.061771 | 24.46226 | 23.7963 | 99.27471 | 87.41966 | 6.475449e-05 | 0.1791699 | 0 | 0 | 0
10246 | 387829 | 2011-01-17 00:04 | 2821.421 | 2 | 28 | 0.5506098 | 4.063876 | 24.46685 | 23.7963 | 99.29335 | 87.41966 | 6.475449e-05 | 0.1791699 | 0 | 0 | 0
10247 | 387859.1 | 2011-01-17 00:04 | 2851.436 | 2 | 28 | 0.5506098 | 4.06598 | 24.47144 | 23.7963 | 99.31201 | 87.41966 | 3.232956e-05 | 0.1791699 | 0 | 0 | 0
10248 | 387889.1 | 2011-01-17 00:05 | 2881.451 | 2 | 28 | 0.5504286 | 4.068247 | 24.47602 | 23.7963 | 99.33067 | 87.41966 | 6.475449e-05 | 0.1791699 | 0 | 0 | 0
10249 | 387919.1 | 2011-01-17 00:05 | 2911.466 | 2 | 28 | 0.5502474 | 4.070352 | 24.48061 | 23.7963 | 99.34934 | 87.41966 | 6.475449e-05 | 0.1791699 | 0 | 0 | 0
10250 | 387949.1 | 2011-01-17 00:06 | 2941.481 | 2 | 28 | 0.5504286 | 4.072618 | 24.4852 | 23.7963 | 99.36803 | 87.41966 | 9.708405e-05 | 0.1791699 | 0 | 0 | 0
10251 | 387979.1 | 2011-01-17 00:06 | 2971.496 | 2 | 28 | 0.5504286 | 4.074723 | 24.48979 | 23.7963 | 99.38672 | 87.41966 | 0.000129509 | 0.1791699 | 0 | 0 | 0
10252 | 388009.1 | 2011-01-17 00:07 | 3001.511 | 2 | 28 | 0.5506098 | 4.076989 | 24.49438 | 23.7963 | 99.40543 | 87.41966 | 6.475449e-05 | 0.1791699 | 0 | 0 | 0
10253 | 388039.2 | 2011-01-17 00:07 | 3031.526 | 2 | 28 | 0.5502474 | 4.079256 | 24.49897 | 23.7963 | 99.42414 | 87.41966 | 6.475449e-05 | 0.1791699 | 0 | 0 | 0
10254 | 388069.2 | 2011-01-17 00:08 | 3061.542 | 2 | 28 | 0.5504286 | 4.08136 | 24.50356 | 23.7963 | 99.44287 | 87.41966 | 3.242493e-05 | 0.1791699 | 0 | 0 | 0
10255 | 388099.2 | 2011-01-17 00:08 | 3091.559 | 2 | 28 | 0.5504286 | 4.083788 | 24.50815 | 23.7963 | 99.46161 | 87.41966 | 3.232956e-05 | 0.1791699 | 0 | 0 | 0
10256 | 388129.2 | 2011-01-17 00:09 | 3121.572 | 2 | 28 | 0.5504286 | 4.086055 | 24.51274 | 23.7963 | 99.48035 | 87.41966 | 3.232956e-05 | 0.1791699 | 0 | 0 | 0
10257 | 388159.2 | 2011-01-17 00:09 | 3151.587 | 2 | 28 | 0.5504286 | 4.088483 | 24.51733 | 23.7963 | 99.49911 | 87.41966 | 3.232956e-05 | 0.1791699 | 0 | 0 | 0
10258 | 388189.2 | 2011-01-17 00:10 | 3181.602 | 2 | 28 | 0.5504286 | 4.090912 | 24.52192 | 23.7963 | 99.51788 | 87.41966 | 6.475449e-05 | 0.1791699 | 0 | 0 | 0
10259 | 388219.2 | 2011-01-17 00:10 | 3211.617 | 2 | 28 | 0.5504286 | 4.09334 | 24.52651 | 23.7963 | 99.53666 | 87.41966 | 6.475449e-05 | 0.1791699 | 0 | 0 | 0
10260 | 388249.3 | 2011-01-17 00:11 | 3241.632 | 2 | 28 | 0.5502474 | 4.09593 | 24.53109 | 23.7963 | 99.55545 | 87.41966 | 9.708405e-05 | 0.1791699 | 0 | 0 | 0
10261 | 388279.3 | 2011-01-17 00:11 | 3271.647 | 2 | 28 | 0.5502474 | 4.098197 | 24.53568 | 23.7963 | 99.57425 | 87.41966 | 3.242493e-05 | 0.1791699 | 0 | 0 | 0
10262 | 388309.3 | 2011-01-17 00:12 | 3301.662 | 2 | 28 | 0.5504286 | 4.100787 | 24.54027 | 23.7963 | 99.59307 | 87.41966 | 6.475449e-05 | 0.1791699 | 0 | 0 | 0
10263 | 388339.3 | 2011-01-17 00:12 | 3331.678 | 2 | 28 | 0.5504286 | 4.103377 | 24.54486 | 23.7963 | 99.61189 | 87.41966 | 6.475449e-05 | 0.1791699 | 0 | 0 | 0
10264 | 388369.3 | 2011-01-17 00:13 | 3361.693 | 2 | 28 | 0.5504286 | 4.105968 | 24.54945 | 23.7963 | 99.63073 | 87.41966 | 6.475449e-05 | 0.1791699 | 0 | 0 | 0
10265 | 388399.3 | 2011-01-17 00:13 | 3391.708 | 2 | 28 | 0.5504286 | 4.108558 | 24.55404 | 23.7963 | 99.64958 | 87.41966 | 6.475449e-05 | 0.1791699 | 0 | 0 | 0
10266 | 388429.3 | 2011-01-17 00:14 | 3421.723 | 2 | 28 | 0.5504286 | 4.11131 | 24.55863 | 23.7963 | 99.66844 | 87.41966 | 0.000129509 | 0.1791699 | 0 | 0 | 0
10267 | 388459.4 | 2011-01-17 00:14 | 3451.738 | 2 | 28 | 0.5504286 | 4.1139 | 24.56322 | 23.7963 | 99.68731 | 87.41966 | 9.717941e-05 | 0.1791699 | 0 | 0 | 0
10268 | 388489.4 | 2011-01-17 00:15 | 3481.753 | 2 | 28 | 0.5504286 | 4.116328 | 24.56781 | 23.7963 | 99.7062 | 87.41966 | 3.232956e-05 | 0.1791699 | 0 | 0 | 0
10269 | 388519.4 | 2011-01-17 00:15 | 3511.768 | 2 | 28 | 0.5504286 | 4.119081 | 24.5724 | 23.7963 | 99.72509 | 87.41966 | 6.475449e-05 | 0.1791699 | 0 | 0 | 0
10270 | 388549.4 | 2011-01-17 00:16 | 3541.783 | 2 | 28 | 0.5504286 | 4.121994 | 24.57699 | 23.7963 | 99.744 | 87.41966 | 9.708405e-05 | 0.1791699 | 0 | 0 | 0
10271 | 388579.4 | 2011-01-17 00:16 | 3571.799 | 2 | 28 | 0.5504286 | 4.124585 | 24.58158 | 23.7963 | 99.76293 | 87.41966 | 6.475449e-05 | 0.1791699 | 0 | 0 | 0
10272 | 388609.4 | 2011-01-17 00:17 | 3601.814 | 2 | 28 | 0.5504286 | 4.127499 | 24.58617 | 23.7963 | 99.78186 | 87.41966 | 9.717941e-05 | 0.1791699 | 0 | 0 | 0
10273 | 388639.5 | 2011-01-17 00:17 | 3631.829 | 2 | 28 | 0.5504286 | 4.130251 | 24.59075 | 23.7963 | 99.80081 | 87.41966 | 6.475449e-05 | 0.1791699 | 0 | 0 | 0
10274 | 388669.5 | 2011-01-17 00:18 | 3661.844 | 2 | 28 | 0.5504286 | 4.133327 | 24.59534 | 23.7963 | 99.81977 | 87.41966 | 9.717941e-05 | 0.1791699 | 0 | 0 | 0
10275 | 388699.5 | 2011-01-17 00:18 | 3691.859 | 2 | 28 | 0.5502474 | 4.136079 | 24.59993 | 23.7963 | 99.83875 | 87.41966 | 9.708405e-05 | 0.1791699 | 0 | 0 | 0
10276 | 388729.5 | 2011-01-17 00:19 | 3721.874 | 2 | 28 | 0.5506098 | 4.138993 | 24.60452 | 23.7963 | 99.85773 | 87.41966 | 9.717941e-05 | 0.1791699 | 0 | 0 | 0
10277 | 388759.5 | 2011-01-17 00:19 | 3751.889 | 2 | 28 | 0.5504286 | 4.141745 | 24.60911 | 23.7963 | 99.87674 | 87.41966 | 3.232956e-05 | 0.1791699 | 0 | 0 | 0
10278 | 388789.5 | 2011-01-17 00:20 | 3781.904 | 2 | 28 | 0.5506098 | 4.144983 | 24.6137 | 23.7963 | 99.89575 | 87.41966 | 9.708405e-05 | 0.1791699 | 0 | 0 | 0
10279 | 388819.5 | 2011-01-17 00:20 | 3811.919 | 2 | 28 | 0.5506098 | 4.148059 | 24.61829 | 23.7963 | 99.91478 | 87.41966 | 0.000129509 | 0.1791699 | 0 | 0 | 0
10280 | 388849.6 | 2011-01-17 00:21 | 3841.935 | 2 | 28 | 0.5504286 | 4.151135 | 24.62288 | 23.7963 | 99.93382 | 87.41966 | 0.0001619339 | 0.1791699 | 0 | 0 | 0
10281 | 388879.6 | 2011-01-17 00:21 | 3871.95 | 2 | 28 | 0.5502474 | 4.153887 | 24.62747 | 23.7963 | 99.95288 | 87.41966 | 6.475449e-05 | 0.1791699 | 0 | 0 | 0
10282 | 388909.6 | 2011-01-17 00:22 | 3901.965 | 2 | 28 | 0.5506098 | 4.157125 | 24.63206 | 23.7963 | 99.97195 | 87.41966 | 6.475449e-05 | 0.1791699 | 0 | 0 | 0
10283 | 388939.6 | 2011-01-17 00:22 | 3931.98 | 2 | 28 | 0.5504286 | 4.160201 | 24.63665 | 23.7963 | 99.99103 | 87.41966 | 9.708405e-05 | 0.1791699 | 0 | 0 | 0
10284 | 388969.6 | 2011-01-17 00:23 | 3961.995 | 2 | 28 | 0.5504286 | 4.163438 | 24.64124 | 23.7963 | 100.0101 | 87.41966 | 9.708405e-05 | 0.1791699 | 0 | 0 | 0
10285 | 388999.6 | 2011-01-17 00:23 | 3992.01 | 2 | 28 | 0.5504286 | 4.166514 | 24.64582 | 23.7963 | 100.0292 | 87.41966 | 6.475449e-05 | 0.1791699 | 0 | 0 | 0
10286 | 389029.7 | 2011-01-17 00:24 | 4022.025 | 2 | 28 | 0.5500662 | 4.16959 | 24.65041 | 23.7963 | 100.0484 | 87.41966 | 6.475449e-05 | 0.1791699 | 0 | 0 | 0
10287 | 389059.7 | 2011-01-17 00:24 | 4052.04 | 2 | 28 | 0.5502474 | 4.172828 | 24.655 | 23.7963 | 100.0675 | 87.41966 | 6.475449e-05 | 0.1791699 | 0 | 0 | 0
10288 | 389089.7 | 2011-01-17 00:25 | 4082.055 | 2 | 28 | 0.5502474 | 4.176066 | 24.65959 | 23.7963 | 100.0867 | 87.41966 | 9.717941e-05 | 0.1791699 | 0 | 0 | 0
10289 | 389119.7 | 2011-01-17 00:25 | 4112.07 | 2 | 28 | 0.5500662 | 4.179466 | 24.66418 | 23.7963 | 100.1058 | 87.41966 | 9.717941e-05 | 0.1791699 | 0 | 0 | 0
10290 | 389149.7 | 2011-01-17 00:26 | 4142.086 | 2 | 28 | 0.5502474 | 4.182703 | 24.66876 | 23.7963 | 100.125 | 87.41966 | 6.475449e-05 | 0.1791699 | 0 | 0 | 0
10291 | 389179.7 | 2011-01-17 00:26 | 4172.101 | 2 | 28 | 0.5502474 | 4.186103 | 24.67335 | 23.7963 | 100.1442 | 87.41966 | 6.475449e-05 | 0.1791699 | 0 | 0 | 0
10292 | 389209.7 | 2011-01-17 00:27 | 4202.116 | 2 | 28 | 0.5504286 | 4.189665 | 24.67794 | 23.7963 | 100.1634 | 87.41966 | 0.000129509 | 0.1791699 | 0 | 0 | 0
10293 | 389239.8 | 2011-01-17 00:27 | 4232.131 | 2 | 28 | 0.5502474 | 4.193064 | 24.68253 | 23.7963 | 100.1827 | 87.41966 | 9.708405e-05 | 0.1791699 | 0 | 0 | 0
10294 | 389269.8 | 2011-01-17 00:28 | 4262.146 | 2 | 28 | 0.5502474 | 4.196302 | 24.68712 | 23.7963 | 100.2019 | 87.41966 | 9.717941e-05 | 0.1791699 | 0 | 0 | 0
10295 | 389299.8 | 2011-01-17 00:28 | 4292.161 | 2 | 28 | 0.5504286 | 4.199864 | 24.69171 | 23.7963 | 100.2212 | 87.41966 | 0.000129509 | 0.1791699 | 0 | 0 | 0
10296 | 389300.3 | 2011-01-17 00:28 | 4292.63 | 2 | 28 | 0.5504286 | 4.200026 | 24.69178 | 23.7963 | 100.2215 | 87.41966 | 0.000129509 | 0.1791699 | 0 | 0 | 0
10297 | 389330.3 | 2011-01-17 00:29 | 30.0154 | 3 | 28 | 0 | 4.056591 | 24.69178 | 23.7963 | 100.2215 | 87.41966 | -0.0004857063 | 0.1791699 | 0 | 0 | 0
10298 | 389360.3 | 2011-01-17 00:29 | 60.0302 | 3 | 28 | 0 | 4.04283 | 24.69178 | 23.7963 | 100.2215 | 87.41966 | -0.0002913475 | 0.1791699 | 0 | 0 | 0
10299 | 389390.3 | 2011-01-17 00:30 | 90.04533 | 3 | 28 | 0 | 4.034412 | 24.69178 | 23.7963 | 100.2215 | 87.41966 | -0.000129509 | 0.1791699 | 0 | 0 | 0
10300 | 389420.3 | 2011-01-17 00:30 | 120.0137 | 3 | 28 | 0 | 4.028422 | 24.69178 | 23.7963 | 100.2215 | 87.41966 | -0.0001619339 | 0.1791699 | 0 | 0 | 0
10301 | 389420.3 | 2011-01-17 00:30 | 0.01558759 | 4 | 28 | 0.8588366 | 4.200349 | 24.69178 | 23.7963 | 100.2215 | 87.41966 | 0 | 0.1791699 | 0 | 0 | 0
10302 | 389422.7 | 2011-01-17 00:30 | 2.421792 | 4 | 28 | 0.8088245 | 4.200511 | 24.69233 | 23.7963 | 100.2238 | 87.41966 | 3.242493e-05 | 0.1791699 | 0 | 0 | 0
10303 | 389428.1 | 2011-01-17 00:31 | 7.890451 | 4 | 28 | 0.7588124 | 4.200511 | 24.69352 | 23.7963 | 100.2288 | 87.41966 | 0 | 0.1791699 | 0 | 0 | 0
10304 | 389436.7 | 2011-01-17 00:31 | 16.49973 | 4 | 28 | 0.7088003 | 4.200349 | 24.69527 | 23.7963 | 100.2361 | 87.41966 | -3.242493e-05 | 0.1791699 | 0 | 0 | 0
10305 | 389449.1 | 2011-01-17 00:31 | 28.8745 | 4 | 28 | 0.6587882 | 4.200349 | 24.69762 | 23.7963 | 100.246 | 87.41966 | -3.242493e-05 | 0.1791699 | 0 | 0 | 0
10306 | 389467.8 | 2011-01-17 00:31 | 47.5304 | 4 | 28 | 0.6087761 | 4.200349 | 24.70089 | 23.7963 | 100.2598 | 87.41966 | 0 | 0.1791699 | 0 | 0 | 0
10307 | 389498.9 | 2011-01-17 00:32 | 78.60799 | 4 | 28 | 0.558764 | 4.200349 | 24.70591 | 23.7963 | 100.2808 | 87.41966 | -3.242493e-05 | 0.1791699 | 0 | 0 | 0
10308 | 389562.5 | 2011-01-17 00:33 | 142.2477 | 4 | 28 | 0.5087519 | 4.200349 | 24.71529 | 23.7963 | 100.3202 | 87.41966 | 0 | 0.1791699 | 0 | 0 | 0
10309 | 389686 | 2011-01-17 00:35 | 265.7142 | 4 | 28 | 0.4587398 | 4.200349 | 24.73183 | 23.7963 | 100.3897 | 87.41966 | 0 | 0.1791699 | 0 | 0 | 0
10310 | 389856 | 2011-01-17 00:38 | 435.7269 | 4 | 28 | 0.4087277 | 4.200349 | 24.7523 | 23.7963 | 100.4757 | 87.41966 | 0 | 0.1791699 | 0 | 0 | 0
10311 | 390051.2 | 2011-01-17 00:41 | 630.9269 | 4 | 28 | 0.3587156 | 4.200349 | 24.77309 | 23.7963 | 100.563 | 87.41966 | -3.242493e-05 | 0.1791699 | 0 | 0 | 0
10312 | 390274.4 | 2011-01-17 00:45 | 854.1596 | 4 | 28 | 0.3087035 | 4.200349 | 24.79376 | 23.7963 | 100.6498 | 87.41966 | -3.242493e-05 | 0.1791699 | 0 | 0 | 0
10313 | 390533.5 | 2011-01-17 00:49 | 1113.262 | 4 | 28 | 0.2585102 | 4.200349 | 24.81416 | 23.7963 | 100.7355 | 87.41966 | -3.242493e-05 | 0.1791699 | 0 | 0 | 0
10314 | 390846 | 2011-01-17 00:54 | 1425.773 | 4 | 28 | 0.2084981 | 4.200511 | 24.83439 | 23.7963 | 100.8205 | 87.41966 | 0 | 0.1791699 | 0 | 0 | 0
10315 | 391246.9 | 2011-01-17 01:01 | 1826.672 | 4 | 28 | 0.1583048 | 4.200511 | 24.85472 | 23.7963 | 100.9059 | 87.41966 | 0 | 0.1791699 | 0 | 0 | 0
10316 | 391833.2 | 2011-01-17 01:11 | 2412.943 | 4 | 28 | 0.1082927 | 4.200349 | 24.87617 | 23.7963 | 100.996 | 87.41966 | 0 | 0.1791699 | 0 | 0 | 0
10317 | 392925.3 | 2011-01-17 01:29 | 3505.096 | 4 | 28 | 0.05828057 | 4.200349 | 24.90053 | 23.7963 | 101.0983 | 87.41966 | 0 | 0.1791699 | 0 | 0 | 0
10318 | 393216.1 | 2011-01-17 01:34 | 3795.842 | 4 | 28 | 0.04994522 | 4.200349 | 24.90494 | 23.7963 | 101.1168 | 87.41966 | -3.242493e-05 | 0.1791699 | 0 | 0 | 0
10319 | 393246.1 | 2011-01-17 01:34 | 30.01509 | 5 | 28 | 0 | 4.187075 | 24.90494 | 23.7963 | 101.1168 | 87.41966 | -9.708405e-05 | 0.1791699 | 0 | 0 | 0
10320 | 393276.1 | 2011-01-17 01:35 | 60.01459 | 5 | 28 | 0 | 4.185617 | 24.90494 | 23.7963 | 101.1168 | 87.41966 | 0 | 0.1791699 | 0 | 0 | 0
10321 | 393276.3 | 2011-01-17 01:35 | 0.1851796 | 6 | 28 | 0.0004767237 | 4.185294 | 24.90494 | 23.7963 | 101.1168 | 87.41966 | 0 | 0.1783592 | 0 | 0 | 0
10322 | 393276.3 | 2011-01-17 01:35 | 2.611508683e-06 | 7 | 28 | -0.5498376 | 4.078284 | 24.90494 | 23.7963 | 101.1168 | 87.41966 | 0 | 0.1783592 | 0 | 0 | 0
10323 | 393306.3 | 2011-01-17 01:35 | 30.01513 | 7 | 28 | -0.5500188 | 4.033764 | 24.90494 | 23.80089 | 101.1168 | 87.43822 | -0.0006475449 | 0.1783592 | 0 | 0 | 0
10324 | 393336.3 | 2011-01-17 01:36 | 60.03022 | 7 | 28 | -0.5500188 | 4.014014 | 24.90494 | 23.80548 | 101.1168 | 87.45667 | -0.0004532814 | 0.1783592 | 0 | 0 | 0
10325 | 393366.3 | 2011-01-17 01:36 | 90.04534 | 7 | 28 | -0.5496564 | 4.000415 | 24.90494 | 23.81006 | 101.1168 | 87.47505 | -0.0003237724 | 0.1783592 | 0 | 0 | 0
10326 | 393396.4 | 2011-01-17 01:37 | 120.0605 | 7 | 28 | -0.5500188 | 3.989892 | 24.90494 | 23.81465 | 101.1168 | 87.49337 | -0.0002266407 | 0.1783592 | 0 | 0 | 0
10327 | 393426.4 | 2011-01-17 01:37 | 150.0756 | 7 | 28 | -0.5498376 | 3.981312 | 24.90494 | 23.81923 | 101.1168 | 87.51164 | -0.0001942635 | 0.1783592 | 0 | 0 | 0
10328 | 393456.4 | 2011-01-17 01:38 | 180.0907 | 7 | 28 | -0.5500188 | 3.973865 | 24.90494 | 23.82382 | 101.1168 | 87.52988 | -0.0002266407 | 0.1783592 | 0 | 0 | 0
10329 | 393486.4 | 2011-01-17 01:38 | 210.1058 | 7 | 28 | -0.5498376 | 3.96739 | 24.90494 | 23.8284 | 101.1168 | 87.54809 | -0.0001618862 | 0.1783592 | 0 | 0 | 0
10330 | 393516.4 | 2011-01-17 01:39 | 240.1209 | 7 | 28 | -0.5500188 | 3.961238 | 24.90494 | 23.83299 | 101.1168 | 87.56626 | -9.713173e-05 | 0.1783592 | 0 | 0 | 0
10331 | 393546.4 | 2011-01-17 01:39 | 270.1362 | 7 | 28 | -0.5498376 | 3.955248 | 24.90494 | 23.83757 | 101.1168 | 87.58441 | -0.0001618862 | 0.1783592 | 0 | 0 | 0
10332 | 393576.4 | 2011-01-17 01:40 | 300.1511 | 7 | 28 | -0.5498376 | 3.949905 | 24.90494 | 23.84216 | 101.1168 | 87.60254 | -9.713173e-05 | 0.1783592 | 0 | 0 | 0
10333 | 393606.5 | 2011-01-17 01:40 | 330.1662 | 7 | 28 | -0.5500188 | 3.944239 | 24.90494 | 23.84674 | 101.1168 | 87.62064 | -0.000129509 | 0.1783592 | 0 | 0 | 0
10334 | 393636.5 | 2011-01-17 01:41 | 360.1814 | 7 | 28 | -0.5500188 | 3.938897 | 24.90494 | 23.85133 | 101.1168 | 87.63871 | -0.000129509 | 0.1783592 | 0 | 0 | 0
10335 | 393666.5 | 2011-01-17 01:41 | 390.1987 | 7 | 28 | -0.5500188 | 3.933716 | 24.90494 | 23.85592 | 101.1168 | 87.65676 | -0.000129509 | 0.1783592 | 0 | 0 | 0
10336 | 393696.5 | 2011-01-17 01:42 | 420.2116 | 7 | 28 | -0.5500188 | 3.928536 | 24.90494 | 23.8605 | 101.1168 | 87.67479 | -0.0001618862 | 0.1783592 | 0 | 0 | 0
10337 | 393726.5 | 2011-01-17 01:42 | 450.2267 | 7 | 28 | -0.5500188 | 3.923517 | 24.90494 | 23.86509 | 101.1168 | 87.69279 | -0.000129509 | 0.1783592 | 0 | 0 | 0
10338 | 393756.5 | 2011-01-17 01:43 | 480.242 | 7 | 28 | -0.5502 | 3.918499 | 24.90494 | 23.86967 | 101.1168 | 87.71077 | -0.0001942635 | 0.1783592 | 0 | 0 | 0
10339 | 393786.5 | 2011-01-17 01:43 | 510.2569 | 7 | 28 | -0.5502 | 3.913642 | 24.90494 | 23.87426 | 101.1168 | 87.72873 | -0.000129509 | 0.1783592 | 0 | 0 | 0
10340 | 393816.6 | 2011-01-17 01:44 | 540.272 | 7 | 28 | -0.5502 | 3.908947 | 24.90494 | 23.87884 | 101.1168 | 87.74666 | -0.0001618862 | 0.1783592 | 0 | 0 | 0
10341 | 393846.6 | 2011-01-17 01:44 | 570.2873 | 7 | 28 | -0.5500188 | 3.904252 | 24.90494 | 23.88343 | 101.1168 | 87.76458 | -0.000129509 | 0.1783592 | 0 | 0 | 0
10342 | 393876.6 | 2011-01-17 01:45 | 600.3024 | 7 | 28 | -0.5500188 | 3.899558 | 24.90494 | 23.88801 | 101.1168 | 87.78247 | -9.713173e-05 | 0.1783592 | 0 | 0 | 0
10343 | 393906.6 | 2011-01-17 01:45 | 630.3174 | 7 | 28 | -0.5502 | 3.894701 | 24.90494 | 23.8926 | 101.1168 | 87.80034 | -0.0001618862 | 0.1783592 | 0 | 0 | 0
10344 | 393936.6 | 2011-01-17 01:46 | 660.3325 | 7 | 28 | -0.5500188 | 3.890492 | 24.90494 | 23.89719 | 101.1168 | 87.81819 | -9.713173e-05 | 0.1783592 | 0 | 0 | 0
10345 | 393966.6 | 2011-01-17 01:46 | 690.3478 | 7 | 28 | -0.5498376 | 3.885797 | 24.90494 | 23.90177 | 101.1168 | 87.83602 | -0.000129509 | 0.1783592 | 0 | 0 | 0
10346 | 393996.7 | 2011-01-17 01:47 | 720.3627 | 7 | 28 | -0.5500188 | 3.881264 | 24.90494 | 23.90636 | 101.1168 | 87.85383 | -0.0001618862 | 0.1783592 | 0 | 0 | 0
10347 | 394026.7 | 2011-01-17 01:47 | 750.3779 | 7 | 28 | -0.5500188 | 3.876731 | 24.90494 | 23.91094 | 101.1168 | 87.87161 | -0.0001618862 | 0.1783592 | 0 | 0 | 0
10348 | 394056.7 | 2011-01-17 01:48 | 780.393 | 7 | 28 | -0.5498376 | 3.872522 | 24.90494 | 23.91553 | 101.1168 | 87.88938 | -0.000129509 | 0.1783592 | 0 | 0 | 0
10349 | 394086.7 | 2011-01-17 01:48 | 810.4083 | 7 | 28 | -0.5502 | 3.867989 | 24.90494 | 23.92011 | 101.1168 | 87.90713 | -0.0001619339 | 0.1783592 | 0 | 0 | 0
10350 | 394116.7 | 2011-01-17 01:49 | 840.4232 | 7 | 28 | -0.5498376 | 3.86378 | 24.90494 | 23.9247 | 101.1168 | 87.92486 | -9.713173e-05 | 0.1783592 | 0 | 0 | 0
10351 | 394146.7 | 2011-01-17 01:49 | 870.4383 | 7 | 28 | -0.5500188 | 3.859571 | 24.90494 | 23.92928 | 101.1168 | 87.94256 | -6.475449e-05 | 0.1783592 | 0 | 0 | 0
10352 | 394176.7 | 2011-01-17 01:50 | 900.4534 | 7 | 28 | -0.5500188 | 3.8552 | 24.90494 | 23.93387 | 101.1168 | 87.96025 | -9.713173e-05 | 0.1783592 | 0 | 0 | 0
10353 | 394206.8 | 2011-01-17 01:50 | 930.4686 | 7 | 28 | -0.5500188 | 3.850991 | 24.90494 | 23.93846 | 101.1168 | 87.97792 | -0.000129509 | 0.1783592 | 0 | 0 | 0
10354 | 394236.8 | 2011-01-17 01:51 | 960.4836 | 7 | 28 | -0.5500188 | 3.846781 | 24.90494 | 23.94304 | 101.1168 | 87.99557 | -9.713173e-05 | 0.1783592 | 0 | 0 | 0
10355 | 394266.8 | 2011-01-17 01:51 | 990.4988 | 7 | 28 | -0.5500188 | 3.842734 | 24.90494 | 23.94763 | 101.1168 | 88.0132 | -9.713173e-05 | 0.1783592 | 0 | 0 | 0
10356 | 394296.8 | 2011-01-17 01:52 | 1020.514 | 7 | 28 | -0.5498376 | 3.838687 | 24.90494 | 23.95221 | 101.1168 | 88.03081 | -6.475449e-05 | 0.1783592 | 0 | 0 | 0
10357 | 394326.8 | 2011-01-17 01:52 | 1050.529 | 7 | 28 | -0.5500188 | 3.834316 | 24.90494 | 23.9568 | 101.1168 | 88.0484 | -0.000129509 | 0.1783592 | 0 | 0 | 0
10358 | 394356.8 | 2011-01-17 01:53 | 1080.544 | 7 | 28 | -0.5500188 | 3.830431 | 24.90494 | 23.96138 | 101.1168 | 88.06598 | -9.713173e-05 | 0.1783592 | 0 | 0 | 0
10359 | 394386.9 | 2011-01-17 01:53 | 1110.559 | 7 | 28 | -0.5502 | 3.826383 | 24.90494 | 23.96597 | 101.1168 | 88.08353 | -0.000129509 | 0.1783592 | 0 | 0 | 0
10360 | 394416.9 | 2011-01-17 01:54 | 1140.574 | 7 | 28 | -0.5502 | 3.822336 | 24.90494 | 23.97055 | 101.1168 | 88.10107 | -0.0001618862 | 0.1783592 | 0 | 0 | 0
10361 | 394446.9 | 2011-01-17 01:54 | 1170.589 | 7 | 28 | -0.5500188 | 3.818612 | 24.90494 | 23.97514 | 101.1168 | 88.11859 | -0.000129509 | 0.1783592 | 0 | 0 | 0
10362 | 394476.9 | 2011-01-17 01:55 | 1200.605 | 7 | 28 | -0.5500188 | 3.814565 | 24.90494 | 23.97973 | 101.1168 | 88.13609 | -0.000129509 | 0.1783592 | 0 | 0 | 0
10363 | 394506.9 | 2011-01-17 01:55 | 1230.62 | 7 | 28 | -0.5498376 | 3.810842 | 24.90494 | 23.98431 | 101.1168 | 88.15357 | -9.713173e-05 | 0.1783592 | 0 | 0 | 0
10364 | 394536.9 | 2011-01-17 01:56 | 1260.635 | 7 | 28 | -0.5498376 | 3.807118 | 24.90494 | 23.9889 | 101.1168 | 88.17104 | -6.475449e-05 | 0.1783592 | 0 | 0 | 0
10365 | 394566.9 | 2011-01-17 01:56 | 1290.65 | 7 | 28 | -0.5498376 | 3.803233 | 24.90494 | 23.99348 | 101.1168 | 88.18849 | -9.713173e-05 | 0.1783592 | 0 | 0 | 0
10366 | 394597 | 2011-01-17 01:57 | 1320.665 | 7 | 28 | -0.5502 | 3.799347 | 24.90494 | 23.99807 | 101.1168 | 88.20592 | -0.000129509 | 0.1783592 | 0 | 0 | 0
10367 | 394627 | 2011-01-17 01:57 | 1350.68 | 7 | 28 | -0.5500188 | 3.795786 | 24.90494 | 24.00265 | 101.1168 | 88.22333 | -6.475449e-05 | 0.1783592 | 0 | 0 | 0
10368 | 394657 | 2011-01-17 01:58 | 1380.695 | 7 | 28 | -0.5500188 | 3.792063 | 24.90494 | 24.00724 | 101.1168 | 88.24073 | -9.713173e-05 | 0.1783592 | 0 | 0 | 0
10369 | 394687 | 2011-01-17 01:58 | 1410.71 | 7 | 28 | -0.5500188 | 3.788339 | 24.90494 | 24.01182 | 101.1168 | 88.25811 | -9.713173e-05 | 0.1783592 | 0 | 0 | 0
10370 | 394717 | 2011-01-17 01:59 | 1440.728 | 7 | 28 | -0.5500188 | 3.784777 | 24.90494 | 24.01641 | 101.1168 | 88.27548 | -0.000129509 | 0.1783592 | 0 | 0 | 0
10371 | 394747 | 2011-01-17 01:59 | 1470.741 | 7 | 28 | -0.5500188 | 3.781054 | 24.90494 | 24.02099 | 101.1168 | 88.29282 | -6.475449e-05 | 0.1783592 | 0 | 0 | 0
10372 | 394777 | 2011-01-17 02:00 | 1500.756 | 7 | 28 | -0.5500188 | 3.777816 | 24.90494 | 24.02558 | 101.1168 | 88.31015 | -9.713173e-05 | 0.1783592 | 0 | 0 | 0
10373 | 394807.1 | 2011-01-17 02:00 | 1530.771 | 7 | 28 | -0.5500188 | 3.774255 | 24.90494 | 24.03017 | 101.1168 | 88.32747 | -3.237724e-05 | 0.1783592 | 0 | 0 | 0
10374 | 394837.1 | 2011-01-17 02:01 | 1560.786 | 7 | 28 | -0.5498376 | 3.770693 | 24.90494 | 24.03475 | 101.1168 | 88.34477 | -9.717941e-05 | 0.1783592 | 0 | 0 | 0
10375 | 394867.1 | 2011-01-17 02:01 | 1590.801 | 7 | 28 | -0.5498376 | 3.767455 | 24.90494 | 24.03934 | 101.1168 | 88.36205 | -6.475449e-05 | 0.1783592 | 0 | 0 | 0
10376 | 394897.1 | 2011-01-17 02:02 | 1620.816 | 7 | 28 | -0.5500188 | 3.763894 | 24.90494 | 24.04392 | 101.1168 | 88.37932 | -0.000129509 | 0.1783592 | 0 | 0 | 0
10377 | 394927.1 | 2011-01-17 02:02 | 1650.831 | 7 | 28 | -0.5498376 | 3.760656 | 24.90494 | 24.04851 | 101.1168 | 88.39657 | -6.475449e-05 | 0.1783592 | 0 | 0 | 0
10378 | 394957.1 | 2011-01-17 02:03 | 1680.846 | 7 | 28 | -0.5500188 | 3.757094 | 24.90494 | 24.05309 | 101.1168 | 88.4138 | -0.000129509 | 0.1783592 | 0 | 0 | 0
10379 | 394987.2 | 2011-01-17 02:03 | 1710.861 | 7 | 28 | -0.5500188 | 3.754018 | 24.90494 | 24.05768 | 101.1168 | 88.43103 | -9.713173e-05 | 0.1783592 | 0 | 0 | 0
10380 | 395017.2 | 2011-01-17 02:04 | 1740.877 | 7 | 28 | -0.5498376 | 3.75078 | 24.90494 | 24.06226 | 101.1168 | 88.44823 | -9.713173e-05 | 0.1783592 | 0 | 0 | 0
10381 | 395047.2 | 2011-01-17 02:04 | 1770.892 | 7 | 28 | -0.5500188 | 3.747543 | 24.90494 | 24.06685 | 101.1168 | 88.46542 | -6.475449e-05 | 0.1783592 | 0 | 0 | 0
10382 | 395077.2 | 2011-01-17 02:05 | 1800.907 | 7 | 28 | -0.5500188 | 3.744467 | 24.90494 | 24.07144 | 101.1168 | 88.4826 | -9.713173e-05 | 0.1783592 | 0 | 0 | 0
10383 | 395107.2 | 2011-01-17 02:05 | 1830.922 | 7 | 28 | -0.5500188 | 3.741067 | 24.90494 | 24.07602 | 101.1168 | 88.49976 | -0.0001619339 | 0.1783592 | 0 | 0 | 0
10384 | 395137.2 | 2011-01-17 02:06 | 1860.937 | 7 | 28 | -0.5498376 | 3.738153 | 24.90494 | 24.08061 | 101.1168 | 88.51691 | -9.713173e-05 | 0.1783592 | 0 | 0 | 0
10385 | 395167.2 | 2011-01-17 02:06 | 1890.952 | 7 | 28 | -0.5500188 | 3.735077 | 24.90494 | 24.08519 | 101.1168 | 88.53405 | -9.713173e-05 | 0.1783592 | 0 | 0 | 0
10386 | 395197.3 | 2011-01-17 02:07 | 1920.967 | 7 | 28 | -0.5498376 | 3.732001 | 24.90494 | 24.08978 | 101.1168 | 88.55117 | -6.480217e-05 | 0.1783592 | 0 | 0 | 0
10387 | 395227.3 | 2011-01-17 02:07 | 1950.982 | 7 | 28 | -0.5502 | 3.729087 | 24.90494 | 24.09436 | 101.1168 | 88.56828 | -3.237724e-05 | 0.1783592 | 0 | 0 | 0
10388 | 395257.3 | 2011-01-17 02:08 | 1980.997 | 7 | 28 | -0.5498376 | 3.726335 | 24.90494 | 24.09895 | 101.1168 | 88.58537 | -6.475449e-05 | 0.1783592 | 0 | 0 | 0
10389 | 395287.3 | 2011-01-17 02:08 | 2011.013 | 7 | 28 | -0.5498376 | 3.723259 | 24.90494 | 24.10353 | 101.1168 | 88.60245 | -9.713173e-05 | 0.1783592 | 0 | 0 | 0
10390 | 395317.3 | 2011-01-17 02:09 | 2041.028 | 7 | 28 | -0.5498376 | 3.720345 | 24.90494 | 24.10812 | 101.1168 | 88.61951 | -9.713173e-05 | 0.1783592 | 0 | 0 | 0
10391 | 395347.3 | 2011-01-17 02:09 | 2071.043 | 7 | 28 | -0.5500188 | 3.717431 | 24.90494 | 24.11271 | 101.1168 | 88.63657 | -9.713173e-05 | 0.1783592 | 0 | 0 | 0
10392 | 395377.3 | 2011-01-17 02:10 | 2101.058 | 7 | 28 | -0.5498376 | 3.714679 | 24.90494 | 24.11729 | 101.1168 | 88.65361 | -9.713173e-05 | 0.1783592 | 0 | 0 | 0
10393 | 395407.4 | 2011-01-17 02:10 | 2131.073 | 7 | 28 | -0.5500188 | 3.711765 | 24.90494 | 24.12188 | 101.1168 | 88.67064 | -9.713173e-05 | 0.1783592 | 0 | 0 | 0
10394 | 395437.4 | 2011-01-17 02:11 | 2161.088 | 7 | 28 | -0.5500188 | 3.709013 | 24.90494 | 24.12646 | 101.1168 | 88.68765 | -9.713173e-05 | 0.1783592 | 0 | 0 | 0
10395 | 395467.4 | 2011-01-17 02:11 | 2191.103 | 7 | 28 | -0.5498376 | 3.706423 | 24.90494 | 24.13105 | 101.1168 | 88.70465 | -3.237724e-05 | 0.1783592 | 0 | 0 | 0
10396 | 395497.4 | 2011-01-17 02:12 | 2221.118 | 7 | 28 | -0.5498376 | 3.703671 | 24.90494 | 24.13563 | 101.1168 | 88.72164 | -9.713173e-05 | 0.1783592 | 0 | 0 | 0
10397 | 395527.4 | 2011-01-17 02:12 | 2251.134 | 7 | 28 | -0.5500188 | 3.70108 | 24.90494 | 24.14022 | 101.1168 | 88.73862 | -6.475449e-05 | 0.1783592 | 0 | 0 | 0
10398 | 395557.4 | 2011-01-17 02:13 | 2281.149 | 7 | 28 | -0.5500188 | 3.698328 | 24.90494 | 24.14481 | 101.1168 | 88.75558 | -0.000129509 | 0.1783592 | 0 | 0 | 0
10399 | 395587.5 | 2011-01-17 02:13 | 2311.166 | 7 | 28 | -0.5498376 | 3.6959 | 24.90494 | 24.14939 | 101.1168 | 88.77254 | -6.475449e-05 | 0.1783592 | 0 | 0 | 0
10400 | 395617.5 | 2011-01-17 02:14 | 2341.179 | 7 | 28 | -0.5500188 | 3.69331 | 24.90494 | 24.15398 | 101.1168 | 88.78948 | -6.475449e-05 | 0.1783592 | 0 | 0 | 0
10401 | 395647.5 | 2011-01-17 02:14 | 2371.194 | 7 | 28 | -0.5500188 | 3.690719 | 24.90494 | 24.15856 | 101.1168 | 88.80641 | -9.713173e-05 | 0.1783592 | 0 | 0 | 0
10402 | 395677.5 | 2011-01-17 02:15 | 2401.209 | 7 | 28 | -0.5500188 | 3.688129 | 24.90494 | 24.16315 | 101.1168 | 88.82333 | -9.713173e-05 | 0.1783592 | 0 | 0 | 0
10403 | 395707.5 | 2011-01-17 02:15 | 2431.224 | 7 | 28 | -0.5500188 | 3.685863 | 24.90494 | 24.16773 | 101.1168 | 88.84024 | -3.237724e-05 | 0.1783592 | 0 | 0 | 0
10404 | 395737.5 | 2011-01-17 02:16 | 2461.239 | 7 | 28 | -0.5500188 | 3.683272 | 24.90494 | 24.17232 | 101.1168 | 88.85713 | -6.480217e-05 | 0.1783592 | 0 | 0 | 0
10405 | 395767.5 | 2011-01-17 02:16 | 2491.254 | 7 | 28 | -0.5502 | 3.681006 | 24.90494 | 24.1769 | 101.1168 | 88.87402 | 0 | 0.1783592 | 0 | 0 | 0
10406 | 395797.6 | 2011-01-17 02:17 | 2521.27 | 7 | 28 | -0.5498376 | 3.678577 | 24.90494 | 24.18149 | 101.1168 | 88.89089 | -3.237724e-05 | 0.1783592 | 0 | 0 | 0
10407 | 395827.6 | 2011-01-17 02:17 | 2551.285 | 7 | 28 | -0.5496564 | 3.676149 | 24.90494 | 24.18608 | 101.1168 | 88.90775 | -9.713173e-05 | 0.1783592 | 0 | 0 | 0
10408 | 395857.6 | 2011-01-17 02:18 | 2581.3 | 7 | 28 | -0.5500188 | 3.673883 | 24.90494 | 24.19066 | 101.1168 | 88.92461 | -6.475449e-05 | 0.1783592 | 0 | 0 | 0
10409 | 395887.6 | 2011-01-17 02:18 | 2611.315 | 7 | 28 | -0.5502 | 3.671616 | 24.90494 | 24.19525 | 101.1168 | 88.94145 | -3.237724e-05 | 0.1783592 | 0 | 0 | 0
10410 | 395917.6 | 2011-01-17 02:19 | 2641.33 | 7 | 28 | -0.5496564 | 3.66935 | 24.90494 | 24.19983 | 101.1168 | 88.95828 | -3.237724e-05 | 0.1783592 | 0 | 0 | 0
10411 | 395947.6 | 2011-01-17 02:19 | 2671.345 | 7 | 28 | -0.5502 | 3.666921 | 24.90494 | 24.20442 | 101.1168 | 88.9751 | -9.713173e-05 | 0.1783592 | 0 | 0 | 0
10412 | 395977.7 | 2011-01-17 02:20 | 2701.36 | 7 | 28 | -0.5502 | 3.664817 | 24.90494 | 24.209 | 101.1168 | 88.99191 | -6.475449e-05 | 0.1783592 | 0 | 0 | 0
10413 | 396007.7 | 2011-01-17 02:20 | 2731.376 | 7 | 28 | -0.5502 | 3.662712 | 24.90494 | 24.21359 | 101.1168 | 89.00871 | -6.475449e-05 | 0.1783592 | 0 | 0 | 0
10414 | 396037.7 | 2011-01-17 02:21 | 2761.39 | 7 | 28 | -0.5502 | 3.660446 | 24.90494 | 24.21817 | 101.1168 | 89.0255 | -6.475449e-05 | 0.1783592 | 0 | 0 | 0
10415 | 396067.7 | 2011-01-17 02:21 | 2791.406 | 7 | 28 | -0.5500188 | 3.658503 | 24.90494 | 24.22276 | 101.1168 | 89.04228 | -3.237724e-05 | 0.1783592 | 0 | 0 | 0
10416 | 396097.7 | 2011-01-17 02:22 | 2821.421 | 7 | 28 | -0.5502 | 3.656237 | 24.90494 | 24.22735 | 101.1168 | 89.05905 | -3.237724e-05 | 0.1783592 | 0 | 0 | 0
10417 | 396127.7 | 2011-01-17 02:22 | 2851.436 | 7 | 28 | -0.5500188 | 3.654132 | 24.90494 | 24.23193 | 101.1168 | 89.07581 | -6.475449e-05 | 0.1783592 | 0 | 0 | 0
10418 | 396157.7 | 2011-01-17 02:23 | 2881.451 | 7 | 28 | -0.5500188 | 3.652027 | 24.90494 | 24.23652 | 101.1168 | 89.09256 | -6.475449e-05 | 0.1783592 | 0 | 0 | 0
10419 | 396187.8 | 2011-01-17 02:23 | 2911.466 | 7 | 28 | -0.5498376 | 3.650247 | 24.90494 | 24.2411 | 101.1168 | 89.10931 | 0 | 0.1783592 | 0 | 0 | 0
10420 | 396217.8 | 2011-01-17 02:24 | 2941.481 | 7 | 28 | -0.5500188 | 3.64798 | 24.90494 | 24.24569 | 101.1168 | 89.12604 | -6.475449e-05 | 0.1783592 | 0 | 0 | 0
10421 | 396247.8 | 2011-01-17 02:24 | 2971.496 | 7 | 28 | -0.5496564 | 3.646199 | 24.90494 | 24.25027 | 101.1168 | 89.14276 | -3.237724e-05 | 0.1783592 | 0 | 0 | 0
10422 | 396277.8 | 2011-01-17 02:25 | 3001.511 | 7 | 28 | -0.5500188 | 3.643933 | 24.90494 | 24.25486 | 101.1168 | 89.15948 | -9.717941e-05 | 0.1783592 | 0 | 0 | 0
10423 | 396307.8 | 2011-01-17 02:25 | 3031.526 | 7 | 28 | -0.5498376 | 3.642152 | 24.90494 | 24.25944 | 101.1168 | 89.17618 | -3.237724e-05 | 0.1783592 | 0 | 0 | 0
10424 | 396337.8 | 2011-01-17 02:26 | 3061.542 | 7 | 28 | -0.5498376 | 3.640371 | 24.90494 | 24.26403 | 101.1168 | 89.19288 | -3.237724e-05 | 0.1783592 | 0 | 0 | 0
10425 | 396367.8 | 2011-01-17 02:26 | 3091.557 | 7 | 28 | -0.5500188 | 3.638429 | 24.90494 | 24.26862 | 101.1168 | 89.20957 | -3.237724e-05 | 0.1783592 | 0 | 0 | 0
10426 | 396397.9 | 2011-01-17 02:27 | 3121.572 | 7 | 28 | -0.5498376 | 3.636486 | 24.90494 | 24.2732 | 101.1168 | 89.22625 | -3.237724e-05 | 0.1783592 | 0 | 0 | 0
10427 | 396427.9 | 2011-01-17 02:27 | 3151.587 | 7 | 28 | -0.5502 | 3.634705 | 24.90494 | 24.27779 | 101.1168 | 89.24292 | -3.237724e-05 | 0.1783592 | 0 | 0 | 0
10428 | 396457.9 | 2011-01-17 02:28 | 3181.602 | 7 | 28 | -0.5498376 | 3.632924 | 24.90494 | 24.28237 | 101.1168 | 89.25958 | -6.475449e-05 | 0.1783592 | 0 | 0 | 0
10429 | 396487.9 | 2011-01-17 02:28 | 3211.617 | 7 | 28 | -0.5500188 | 3.631144 | 24.90494 | 24.28696 | 101.1168 | 89.27624 | -3.237724e-05 | 0.1783592 | 0 | 0 | 0
10430 | 396517.9 | 2011-01-17 02:29 | 3241.632 | 7 | 28 | -0.5498376 | 3.629525 | 24.90494 | 24.29154 | 101.1168 | 89.29288 | -3.237724e-05 | 0.1783592 | 0 | 0 | 0
10431 | 396547.9 | 2011-01-17 02:29 | 3271.647 | 7 | 28 | -0.5498376 | 3.627744 | 24.90494 | 24.29613 | 101.1168 | 89.30952 | -3.237724e-05 | 0.1783592 | 0 | 0 | 0
10432 | 396578 | 2011-01-17 02:30 | 3301.662 | 7 | 28 | -0.5500188 | 3.626125 | 24.90494 | 24.30071 | 101.1168 | 89.32615 | -9.713173e-05 | 0.1783592 | 0 | 0 | 0
10433 | 396608 | 2011-01-17 02:30 | 3331.678 | 7 | 28 | -0.5500188 | 3.624344 | 24.90494 | 24.3053 | 101.1168 | 89.34278 | -6.475449e-05 | 0.1783592 | 0 | 0 | 0
10434 | 396638 | 2011-01-17 02:31 | 3361.695 | 7 | 28 | -0.5500188 | 3.622725 | 24.90494 | 24.30989 | 101.1168 | 89.35939 | -6.475449e-05 | 0.1783592 | 0 | 0 | 0
10435 | 396668 | 2011-01-17 02:31 | 3391.708 | 7 | 28 | -0.5500188 | 3.621268 | 24.90494 | 24.31447 | 101.1168 | 89.376 | -6.475449e-05 | 0.1783592 | 0 | 0 | 0
10436 | 396698 | 2011-01-17 02:32 | 3421.723 | 7 | 28 | -0.5500188 | 3.619649 | 24.90494 | 24.31906 | 101.1168 | 89.3926 | -3.237724e-05 | 0.1783592 | 0 | 0 | 0
10437 | 396728 | 2011-01-17 02:32 | 3451.738 | 7 | 28 | -0.5500188 | 3.617869 | 24.90494 | 24.32364 | 101.1168 | 89.4092 | -9.713173e-05 | 0.1783592 | 0 | 0 | 0
10438 | 396758 | 2011-01-17 02:33 | 3481.753 | 7 | 28 | -0.5500188 | 3.616412 | 24.90494 | 24.32823 | 101.1168 | 89.42578 | -6.475449e-05 | 0.1783592 | 0 | 0 | 0
10439 | 396788.1 | 2011-01-17 02:33 | 3511.768 | 7 | 28 | -0.5502 | 3.614954 | 24.90494 | 24.33281 | 101.1168 | 89.44236 | -3.242493e-05 | 0.1783592 | 0 | 0 | 0
10440 | 396818.1 | 2011-01-17 02:34 | 3541.783 | 7 | 28 | -0.5500188 | 3.613497 | 24.90494 | 24.3374 | 101.1168 | 89.45894 | -3.237724e-05 | 0.1783592 | 0 | 0 | 0
10441 | 396848.1 | 2011-01-17 02:34 | 3571.798 | 7 | 28 | -0.5500188 | 3.611879 | 24.90494 | 24.34198 | 101.1168 | 89.4755 | -6.475449e-05 | 0.1783592 | 0 | 0 | 0
10442 | 396878.1 | 2011-01-17 02:35 | 3601.814 | 7 | 28 | -0.5498376 | 3.610584 | 24.90494 | 24.34657 | 101.1168 | 89.49206 | -3.237724e-05 | 0.1783592 | 0 | 0 | 0
10443 | 396908.1 | 2011-01-17 02:35 | 3631.829 | 7 | 28 | -0.5502 | 3.608965 | 24.90494 | 24.35116 | 101.1168 | 89.50861 | -3.237724e-05 | 0.1783592 | 0 | 0 | 0
10444 | 396938.1 | 2011-01-17 02:36 | 3661.844 | 7 | 28 | -0.5500188 | 3.607508 | 24.90494 | 24.35574 | 101.1168 | 89.52516 | -6.475449e-05 | 0.1783592 | 0 | 0 | 0
10445 | 396968.2 | 2011-01-17 02:36 | 3691.859 | 7 | 28 | -0.5498376 | 3.606051 | 24.90494 | 24.36033 | 101.1168 | 89.5417 | -3.237724e-05 | 0.1783592 | 0 | 0 | 0
10446 | 396998.2 | 2011-01-17 02:37 | 3721.874 | 7 | 28 | -0.5502 | 3.604594 | 24.90494 | 24.36491 | 101.1168 | 89.55823 | -3.237724e-05 | 0.1783592 | 0 | 0 | 0
10447 | 397028.2 | 2011-01-17 02:37 | 3751.889 | 7 | 28 | -0.5500188 | 3.603298 | 24.90494 | 24.3695 | 101.1168 | 89.57476 | 0 | 0.1783592 | 0 | 0 | 0
10448 | 397058.2 | 2011-01-17 02:38 | 3781.904 | 7 | 28 | -0.5500188 | 3.601518 | 24.90494 | 24.37408 | 101.1168 | 89.59128 | -6.475449e-05 | 0.1783592 | 0 | 0 | 0
10449 | 397088.2 | 2011-01-17 02:38 | 3811.92 | 7 | 28 | -0.5498376 | 3.600223 | 24.90494 | 24.37867 | 101.1168 | 89.60779 | -6.475449e-05 | 0.1783592 | 0 | 0 | 0
10450 | 397118.2 | 2011-01-17 02:39 | 3841.934 | 7 | 28 | -0.5500188 | 3.598927 | 24.90494 | 24.38325 | 101.1168 | 89.62429 | 0 | 0.1783592 | 0 | 0 | 0
10451 | 397148.2 | 2011-01-17 02:39 | 3871.95 | 7 | 28 | -0.5498376 | 3.597471 | 24.90494 | 24.38784 | 101.1168 | 89.64079 | -3.237724e-05 | 0.1783592 | 0 | 0 | 0
10452 | 397178.3 | 2011-01-17 02:40 | 3901.965 | 7 | 28 | -0.5500188 | 3.596014 | 24.90494 | 24.39243 | 101.1168 | 89.65729 | -3.237724e-05 | 0.1783592 | 0 | 0 | 0
10453 | 397208.3 | 2011-01-17 02:40 | 3931.98 | 7 | 28 | -0.5500188 | 3.594394 | 24.90494 | 24.39701 | 101.1168 | 89.67377 | -3.237724e-05 | 0.1783592 | 0 | 0 | 0
10454 | 397238.3 | 2011-01-17 02:41 | 3961.995 | 7 | 28 | -0.5496564 | 3.593099 | 24.90494 | 24.4016 | 101.1168 | 89.69025 | 0 | 0.1783592 | 0 | 0 | 0
10455 | 397268.3 | 2011-01-17 02:41 | 3992.01 | 7 | 28 | -0.5500188 | 3.59148 | 24.90494 | 24.40618 | 101.1168 | 89.70672 | -3.237724e-05 | 0.1783592 | 0 | 0 | 0
10456 | 397298.3 | 2011-01-17 02:42 | 4022.025 | 7 | 28 | -0.5500188 | 3.590024 | 24.90494 | 24.41077 | 101.1168 | 89.72319 | -3.237724e-05 | 0.1783592 | 0 | 0 | 0
10457 | 397328.3 | 2011-01-17 02:42 | 4052.04 | 7 | 28 | -0.5502 | 3.588567 | 24.90494 | 24.41535 | 101.1168 | 89.73965 | -3.237724e-05 | 0.1783592 | 0 | 0 | 0
10458 | 397358.3 | 2011-01-17 02:43 | 4082.055 | 7 | 28 | -0.5500188 | 3.586786 | 24.90494 | 24.41994 | 101.1168 | 89.7561 | -6.475449e-05 | 0.1783592 | 0 | 0 | 0
10459 | 397388.4 | 2011-01-17 02:43 | 4112.071 | 7 | 28 | -0.5502 | 3.585167 | 24.90494 | 24.42452 | 101.1168 | 89.77254 | -9.713173e-05 | 0.1783592 | 0 | 0 | 0
10460 | 397418.4 | 2011-01-17 02:44 | 4142.086 | 7 | 28 | -0.5502 | 3.583872 | 24.90494 | 24.42911 | 101.1168 | 89.78898 | -3.237724e-05 | 0.1783592 | 0 | 0 | 0
10461 | 397448.4 | 2011-01-17 02:44 | 4172.101 | 7 | 28 | -0.5500188 | 3.582253 | 24.90494 | 24.4337 | 101.1168 | 89.80541 | -3.237724e-05 | 0.1783592 | 0 | 0 | 0
10462 | 397478.4 | 2011-01-17 02:45 | 4202.116 | 7 | 28 | -0.5498376 | 3.580634 | 24.90494 | 24.43828 | 101.1168 | 89.82184 | -3.237724e-05 | 0.1783592 | 0 | 0 | 0
10463 | 397508.4 | 2011-01-17 02:45 | 4232.133 | 7 | 28 | -0.5500188 | 3.578853 | 24.90494 | 24.44287 | 101.1168 | 89.83825 | -6.475449e-05 | 0.1783592 | 0 | 0 | 0
10464 | 397538.4 | 2011-01-17 02:46 | 4262.146 | 7 | 28 | -0.5502 | 3.577234 | 24.90494 | 24.44745 | 101.1168 | 89.85466 | -6.475449e-05 | 0.1783592 | 0 | 0 | 0
10465 | 397568.5 | 2011-01-17 02:46 | 4292.161 | 7 | 28 | -0.5500188 | 3.575615 | 24.90494 | 24.45204 | 101.1168 | 89.87106 | -3.237724e-05 | 0.1783592 | 0 | 0 | 0
10466 | 397598.5 | 2011-01-17 02:47 | 4322.177 | 7 | 28 | -0.5500188 | 3.573834 | 24.90494 | 24.45662 | 101.1168 | 89.88745 | -3.237724e-05 | 0.1783592 | 0 | 0 | 0
10467 | 397628.5 | 2011-01-17 02:47 | 4352.191 | 7 | 28 | -0.5500188 | 3.572054 | 24.90494 | 24.46121 | 101.1168 | 89.90383 | -6.475449e-05 | 0.1783592 | 0 | 0 | 0
10468 | 397658.5 | 2011-01-17 02:48 | 4382.207 | 7 | 28 | -0.5500188 | 3.570273 | 24.90494 | 24.46579 | 101.1168 | 89.92021 | -3.237724e-05 | 0.1783592 | 0 | 0 | 0
10469 | 397688.5 | 2011-01-17 02:48 | 4412.222 | 7 | 28 | -0.5500188 | 3.56833 | 24.90494 | 24.47038 | 101.1168 | 89.93658 | -6.475449e-05 | 0.1783592 | 0 | 0 | 0
10470 | 397718.5 | 2011-01-17 02:49 | 4442.237 | 7 | 28 | -0.5500188 | 3.56655 | 24.90494 | 24.47497 | 101.1168 | 89.95294 | -6.475449e-05 | 0.1783592 | 0 | 0 | 0
10471 | 397748.5 | 2011-01-17 02:49 | 4472.252 | 7 | 28 | -0.5498376 | 3.564607 | 24.90494 | 24.47955 | 101.1168 | 89.96929 | -6.475449e-05 | 0.1783592 | 0 | 0 | 0
10472 | 397778.6 | 2011-01-17 02:50 | 4502.267 | 7 | 28 | -0.5500188 | 3.562502 | 24.90494 | 24.48414 | 101.1168 | 89.98563 | -9.713173e-05 | 0.1783592 | 0 | 0 | 0
10473 | 397808.6 | 2011-01-17 02:50 | 4532.282 | 7 | 28 | -0.5498376 | 3.56056 | 24.90494 | 24.48872 | 101.1168 | 90.00196 | -6.475449e-05 | 0.1783592 | 0 | 0 | 0
10474 | 397838.6 | 2011-01-17 02:51 | 4562.297 | 7 | 28 | -0.5500188 | 3.558293 | 24.90494 | 24.49331 | 101.1168 | 90.01828 | -6.475449e-05 | 0.1783592 | 0 | 0 | 0
10475 | 397868.6 | 2011-01-17 02:51 | 4592.312 | 7 | 28 | -0.5498376 | 3.556026 | 24.90494 | 24.49789 | 101.1168 | 90.03459 | -6.475449e-05 | 0.1783592 | 0 | 0 | 0
10476 | 397898.6 | 2011-01-17 02:52 | 4622.328 | 7 | 28 | -0.5500188 | 3.55376 | 24.90494 | 24.50248 | 101.1168 | 90.05089 | -3.237724e-05 | 0.1783592 | 0 | 0 | 0
10477 | 397928.6 | 2011-01-17 02:52 | 4652.343 | 7 | 28 | -0.5498376 | 3.551332 | 24.90494 | 24.50706 | 101.1168 | 90.06719 | -3.237724e-05 | 0.1783592 | 0 | 0 | 0
10478 | 397958.6 | 2011-01-17 02:53 | 4682.358 | 7 | 28 | -0.5500188 | 3.548742 | 24.90494 | 24.51165 | 101.1168 | 90.08346 | -6.475449e-05 | 0.1783592 | 0 | 0 | 0
10479 | 397988.7 | 2011-01-17 02:53 | 4712.373 | 7 | 28 | -0.5498376 | 3.546151 | 24.90494 | 24.51624 | 101.1168 | 90.09973 | -6.475449e-05 | 0.1783592 | 0 | 0 | 0
10480 | 398018.7 | 2011-01-17 02:54 | 4742.388 | 7 | 28 | -0.5500188 | 3.543237 | 24.90494 | 24.52082 | 101.1168 | 90.11599 | -3.237724e-05 | 0.1783592 | 0 | 0 | 0
10481 | 398048.7 | 2011-01-17 02:54 | 4772.403 | 7 | 28 | -0.5500188 | 3.540161 | 24.90494 | 24.52541 | 101.1168 | 90.13223 | -9.713173e-05 | 0.1783592 | 0 | 0 | 0
10482 | 398078.7 | 2011-01-17 02:55 | 4802.418 | 7 | 28 | -0.5500188 | 3.537086 | 24.90494 | 24.52999 | 101.1168 | 90.14845 | -6.475449e-05 | 0.1783592 | 0 | 0 | 0
10483 | 398108.7 | 2011-01-17 02:55 | 4832.433 | 7 | 28 | -0.5498376 | 3.533686 | 24.90494 | 24.53458 | 101.1168 | 90.16466 | -9.713173e-05 | 0.1783592 | 0 | 0 | 0
10484 | 398138.7 | 2011-01-17 02:56 | 4862.448 | 7 | 28 | -0.5500188 | 3.529962 | 24.90494 | 24.53916 | 101.1168 | 90.18086 | -9.713173e-05 | 0.1783592 | 0 | 0 | 0
10485 | 398168.8 | 2011-01-17 02:56 | 4892.464 | 7 | 28 | -0.5496564 | 3.526401 | 24.90494 | 24.54375 | 101.1168 | 90.19704 | -6.475449e-05 | 0.1783592 | 0 | 0 | 0
10486 | 398198.8 | 2011-01-17 02:57 | 4922.479 | 7 | 28 | -0.5500188 | 3.52203 | 24.90494 | 24.54834 | 101.1168 | 90.2132 | -0.000129509 | 0.1783592 | 0 | 0 | 0
10487 | 398228.8 | 2011-01-17 02:57 | 4952.494 | 7 | 28 | -0.5502 | 3.517659 | 24.90494 | 24.55292 | 101.1168 | 90.22934 | -0.000129509 | 0.1783592 | 0 | 0 | 0
10488 | 398258.8 | 2011-01-17 02:58 | 4982.509 | 7 | 28 | -0.5500188 | 3.513126 | 24.90494 | 24.55751 | 101.1168 | 90.24546 | -9.713173e-05 | 0.1783592 | 0 | 0 | 0
10489 | 398288.8 | 2011-01-17 02:58 | 5012.524 | 7 | 28 | -0.5500188 | 3.507621 | 24.90494 | 24.56209 | 101.1168 | 90.26156 | -0.0001943111 | 0.1783592 | 0 | 0 | 0
10490 | 398318.8 | 2011-01-17 02:59 | 5042.539 | 7 | 28 | -0.5500188 | 3.502279 | 24.90494 | 24.56668 | 101.1168 | 90.27763 | -0.000129509 | 0.1783592 | 0 | 0 | 0
10491 | 398348.8 | 2011-01-17 02:59 | 5072.554 | 7 | 28 | -0.5498376 | 3.495965 | 24.90494 | 24.57126 | 101.1168 | 90.29368 | -0.000129509 | 0.1783592 | 0 | 0 | 0
10492 | 398378.9 | 2011-01-17 03:00 | 5102.569 | 7 | 28 | -0.5498376 | 3.488842 | 24.90494 | 24.57585 | 101.1168 | 90.30969 | -0.0001942635 | 0.1783592 | 0 | 0 | 0
10493 | 398408.9 | 2011-01-17 03:00 | 5132.584 | 7 | 28 | -0.5498376 | 3.481395 | 24.90494 | 24.58043 | 101.1168 | 90.32567 | -0.000129509 | 0.1783592 | 0 | 0 | 0
10494 | 398438.9 | 2011-01-17 03:01 | 5162.599 | 7 | 28 | -0.5500188 | 3.472329 | 24.90494 | 24.58502 | 101.1168 | 90.34162 | -0.000259018 | 0.1783592 | 0 | 0 | 0
10495 | 398468.9 | 2011-01-17 03:01 | 5192.615 | 7 | 28 | -0.5498376 | 3.462454 | 24.90494 | 24.58961 | 101.1168 | 90.35752 | -0.0002913952 | 0.1783592 | 0 | 0 | 0
10496 | 398498.9 | 2011-01-17 03:02 | 5222.63 | 7 | 28 | -0.5498376 | 3.451446 | 24.90494 | 24.59419 | 101.1168 | 90.37337 | -0.0002913952 | 0.1783592 | 0 | 0 | 0
10497 | 398528.9 | 2011-01-17 03:02 | 5252.645 | 7 | 28 | -0.5500188 | 3.438494 | 24.90494 | 24.59878 | 101.1168 | 90.38917 | -0.0003238201 | 0.1783592 | 0 | 0 | 0
10498 | 398559 | 2011-01-17 03:03 | 5282.662 | 7 | 28 | -0.5500188 | 3.4236 | 24.90494 | 24.60336 | 101.1168 | 90.4049 | -0.0004209042 | 0.1783592 | 0 | 0 | 0
10499 | 398589 | 2011-01-17 03:03 | 5312.675 | 7 | 28 | -0.5500188 | 3.40644 | 24.90494 | 24.60795 | 101.1168 | 90.42056 | -0.0004856586 | 0.1783592 | 0 | 0 | 0
10500 | 398619 | 2011-01-17 03:04 | 5342.69 | 7 | 28 | -0.5500188 | 3.386689 | 24.90494 | 24.61253 | 101.1168 | 90.43614 | -0.0005504132 | 0.1783592 | 0 | 0 | 0
10501 | 398649 | 2011-01-17 03:04 | 5372.705 | 7 | 28 | -0.5498376 | 3.363215 | 24.90494 | 24.61712 | 101.1168 | 90.45162 | -0.0006799221 | 0.1783592 | 0 | 0 | 0
10502 | 398679 | 2011-01-17 03:05 | 5402.72 | 7 | 28 | -0.5496564 | 3.33618 | 24.90494 | 24.62171 | 101.1168 | 90.46698 | -0.0007446766 | 0.1783592 | 0 | 0 | 0
10503 | 398709 | 2011-01-17 03:05 | 5432.735 | 7 | 28 | -0.5500188 | 3.303478 | 24.90494 | 24.62629 | 101.1168 | 90.4822 | -0.0009065628 | 0.1783592 | 0 | 0 | 0
10504 | 398739 | 2011-01-17 03:06 | 5462.75 | 7 | 28 | -0.5498376 | 3.264624 | 24.90494 | 24.63088 | 101.1168 | 90.49727 | -0.001133204 | 0.1783592 | 0 | 0 | 0
10505 | 398769.1 | 2011-01-17 03:06 | 5492.766 | 7 | 28 | -0.5502 | 3.217029 | 24.90494 | 24.63546 | 101.1168 | 90.51213 | -0.001392221 | 0.1783592 | 0 | 0 | 0
10506 | 398799.1 | 2011-01-17 03:07 | 5522.781 | 7 | 28 | -0.5500188 | 3.157615 | 24.90494 | 24.64005 | 101.1168 | 90.52675 | -0.001715994 | 0.1783592 | 0 | 0 | 0
10507 | 398829.1 | 2011-01-17 03:07 | 5552.796 | 7 | 28 | -0.5500188 | 3.081041 | 24.90494 | 24.64463 | 101.1168 | 90.54106 | -0.002266455 | 0.1783592 | 0 | 0 | 0
10508 | 398857.7 | 2011-01-17 03:08 | 5581.436 | 7 | 28 | -0.5498376 | 2.980993 | 24.90494 | 24.64901 | 101.1168 | 90.55434 | -0.003270197 | 0.1783592 | 0 | 0 | 0
10509 | 398879.5 | 2011-01-17 03:08 | 5603.17 | 7 | 28 | -0.5500188 | 2.880944 | 24.90494 | 24.65233 | 101.1168 | 90.56408 | -0.003885365 | 0.1783592 | 0 | 0 | 0
10510 | 398898.5 | 2011-01-17 03:08 | 5622.201 | 7 | 28 | -0.5500188 | 2.780735 | 24.90494 | 24.65524 | 101.1168 | 90.57231 | -0.004306269 | 0.1783592 | 0 | 0 | 0
10511 | 398913.6 | 2011-01-17 03:09 | 5637.31 | 7 | 28 | -0.5500188 | 2.699951 | 24.90494 | 24.65755 | 101.1168 | 90.57864 | -0.004273891 | 0.1783592 | 0 | 0 | 0
10512 | 398973.6 | 2011-01-17 03:10 | 60.01456 | 8 | 28 | 0 | 3.387175 | 24.90494 | 24.65755 | 101.1168 | 90.57864 | 0.001392269 | 0.1783592 | 0 | 0 | 0
10513 | 398973.8 | 2011-01-17 03:10 | 0.1874824 | 9 | 28 | 0.0004767237 | 3.387175 | 24.90494 | 24.65755 | 101.1168 | 90.57864 | 0 | 0.1799807 | 0 | 0 | 0
10514 | 398978.7 | 2011-01-17 03:10 | 5.015638 | 9 | 28 | 0.004281993 | 3.39705 | 24.90494 | 24.65755 | 101.1168 | 90.57864 | 0.001036072 | 0.1799807 | 0 | 0 | 0
10515 | 399008.7 | 2011-01-17 03:10 | 30.01506 | 1 | 29 | 0 | 3.431857 | 24.90494 | 24.65755 | 101.1168 | 90.57864 | 0.0007447243 | 0.1799807 | 0 | 0 | 0
10516 | 399038.7 | 2011-01-17 03:11 | 60.0302 | 1 | 29 | 0 | 3.45695 | 24.90494 | 24.65755 | 101.1168 | 90.57864 | 0.0006151676 | 0.1799807 | 0 | 0 | 0
10517 | 399068.7 | 2011-01-17 03:11 | 90.04531 | 1 | 29 | 0 | 3.475729 | 24.90494 | 24.65755 | 101.1168 | 90.57864 | 0.0004209042 | 0.1799807 | 0 | 0 | 0
10518 | 399098.7 | 2011-01-17 03:12 | 120.0136 | 1 | 29 | 0 | 3.490623 | 24.90494 | 24.65755 | 101.1168 | 90.57864 | 0.0003561497 | 0.1799807 | 0 | 0 | 0
10519 | 399128.7 | 2011-01-17 03:12 | 30.01511 | 2 | 29 | 0.5502474 | 3.748028 | 24.90953 | 24.65755 | 101.1339 | 90.57864 | 0.001424646 | 0.1799807 | 0 | 0 | 0
10520 | 399158.7 | 2011-01-17 03:13 | 60.03043 | 2 | 29 | 0.5502474 | 3.787691 | 24.91412 | 24.65755 | 101.1512 | 90.57864 | 0.0008741856 | 0.1799807 | 0 | 0 | 0
10521 | 399188.7 | 2011-01-17 03:13 | 90.04533 | 2 | 29 | 0.5502474 | 3.813594 | 24.91871 | 24.65755 | 101.1686 | 90.57864 | 0.0006151676 | 0.1799807 | 0 | 0 | 0
10522 | 399218.8 | 2011-01-17 03:14 | 120.0606 | 2 | 29 | 0.5500662 | 3.831887 | 24.92329 | 24.65755 | 101.1862 | 90.57864 | 0.0003885269 | 0.1799807 | 0 | 0 | 0
10523 | 399248.8 | 2011-01-17 03:14 | 150.0756 | 2 | 29 | 0.5502474 | 3.845486 | 24.92788 | 24.65755 | 101.2038 | 90.57864 | 0.0003237724 | 0.1799807 | 0 | 0 | 0
10524 | 399278.8 | 2011-01-17 03:15 | 180.0907 | 2 | 29 | 0.5502474 | 3.855038 | 24.93247 | 24.65755 | 101.2214 | 90.57864 | 0.0002266407 | 0.1799807 | 0 | 0 | 0
10525 | 399308.8 | 2011-01-17 03:15 | 210.1058 | 2 | 29 | 0.5502474 | 3.862647 | 24.93706 | 24.65755 | 101.2391 | 90.57864 | 0.0002266407 | 0.1799807 | 0 | 0 | 0
10526 | 399338.8 | 2011-01-17 03:16 | 240.1209 | 2 | 29 | 0.5502474 | 3.868798 | 24.94165 | 24.65755 | 101.2569 | 90.57864 | 0.0001619339 | 0.1799807 | 0 | 0 | 0
10527 | 399368.8 | 2011-01-17 03:16 | 270.136 | 2 | 29 | 0.5502474 | 3.874465 | 24.94623 | 24.65755 | 101.2746 | 90.57864 | 0.000129509 | 0.1799807 | 0 | 0 | 0
10528 | 399398.8 | 2011-01-17 03:17 | 300.1511 | 2 | 29 | 0.5504286 | 3.879807 | 24.95082 | 24.65755 | 101.2924 | 90.57864 | 0.0001618862 | 0.1799807 | 0 | 0 | 0
10529 | 399428.9 | 2011-01-17 03:17 | 330.1662 | 2 | 29 | 0.5502474 | 3.884664 | 24.95541 | 24.65755 | 101.3102 | 90.57864 | 9.713173e-05 | 0.1799807 | 0 | 0 | 0
10530 | 399458.9 | 2011-01-17 03:18 | 360.1815 | 2 | 29 | 0.5502474 | 3.889359 | 24.96 | 24.65755 | 101.3281 | 90.57864 | 0.000129509 | 0.1799807 | 0 | 0 | 0
10531 | 399488.9 | 2011-01-17 03:18 | 390.1965 | 2 | 29 | 0.5502474 | 3.893729 | 24.96459 | 24.65755 | 101.3459 | 90.57864 | 9.713173e-05 | 0.1799807 | 0 | 0 | 0
10532 | 399518.9 | 2011-01-17 03:19 | 420.2116 | 2 | 29 | 0.5502474 | 3.897939 | 24.96918 | 24.65755 | 101.3638 | 90.57864 | 0.0001295567 | 0.1799807 | 0 | 0 | 0
10533 | 399548.9 | 2011-01-17 03:19 | 450.2268 | 2 | 29 | 0.5502474 | 3.901986 | 24.97376 | 24.65755 | 101.3817 | 90.57864 | 9.713173e-05 | 0.1799807 | 0 | 0 | 0
10534 | 399578.9 | 2011-01-17 03:20 | 480.244 | 2 | 29 | 0.5502474 | 3.905871 | 24.97835 | 24.65755 | 101.3996 | 90.57864 | 9.713173e-05 | 0.1799807 | 0 | 0 | 0
10535 | 399608.9 | 2011-01-17 03:20 | 510.2569 | 2 | 29 | 0.5502474 | 3.909757 | 24.98294 | 24.65755 | 101.4175 | 90.57864 | 9.713173e-05 | 0.1799807 | 0 | 0 | 0
10536 | 399639 | 2011-01-17 03:21 | 540.2721 | 2 | 29 | 0.5502474 | 3.913318 | 24.98753 | 24.65755 | 101.4355 | 90.57864 | 6.475449e-05 | 0.1799807 | 0 | 0 | 0
10537 | 399669 | 2011-01-17 03:21 | 570.2874 | 2 | 29 | 0.5502474 | 3.916718 | 24.99212 | 24.65755 | 101.4535 | 90.57864 | 3.237724e-05 | 0.1799807 | 0 | 0 | 0
10538 | 399699 | 2011-01-17 03:22 | 600.3023 | 2 | 29 | 0.5502474 | 3.92028 | 24.9967 | 24.65755 | 101.4714 | 90.57864 | 9.713173e-05 | 0.1799807 | 0 | 0 | 0
10539 | 399729 | 2011-01-17 03:22 | 630.3174 | 2 | 29 | 0.5502474 | 3.923679 | 25.00129 | 24.65755 | 101.4894 | 90.57864 | 9.713173e-05 | 0.1799807 | 0 | 0 | 0
10540 | 399759 | 2011-01-17 03:23 | 660.3325 | 2 | 29 | 0.5502474 | 3.926917 | 25.00588 | 24.65755 | 101.5074 | 90.57864 | 9.713173e-05 | 0.1799807 | 0 | 0 | 0
10541 | 399789 | 2011-01-17 03:23 | 690.3476 | 2 | 29 | 0.5502474 | 3.930155 | 25.01047 | 24.65755 | 101.5255 | 90.57864 | 9.713173e-05 | 0.1799807 | 0 | 0 | 0
10542 | 399819.1 | 2011-01-17 03:24 | 720.3627 | 2 | 29 | 0.5502474 | 3.933069 | 25.01506 | 24.65755 | 101.5435 | 90.57864 | 6.475449e-05 | 0.1799807 | 0 | 0 | 0
10543 | 399849.1 | 2011-01-17 03:24 | 750.3778 | 2 | 29 | 0.5504286 | 3.936145 | 25.01965 | 24.65755 | 101.5616 | 90.57864 | 9.713173e-05 | 0.1799807 | 0 | 0 | 0
10544 | 399879.1 | 2011-01-17 03:25 | 780.3931 | 2 | 29 | 0.5502474 | 3.938735 | 25.02423 | 24.65755 | 101.5796 | 90.57864 | 6.475449e-05 | 0.1799807 | 0 | 0 | 0
10545 | 399909.1 | 2011-01-17 03:25 | 810.3931 | 2 | 29 | 0.5502474 | 3.941649 | 25.02882 | 24.65755 | 101.5977 | 90.57864 | 6.475449e-05 | 0.1799807 | 0 | 0 | 0
10546 | 399939.1 | 2011-01-17 03:26 | 840.4075 | 2 | 29 | 0.5504286 | 3.944239 | 25.03341 | 24.65755 | 101.6158 | 90.57864 | 9.713173e-05 | 0.1799807 | 0 | 0 | 0
10547 | 399969.1 | 2011-01-17 03:26 | 870.4229 | 2 | 29 | 0.5502474 | 3.946668 | 25.038 | 24.65755 | 101.6339 | 90.57864 | 3.242493e-05 | 0.1799807 | 0 | 0 | 0
10548 | 399999.1 | 2011-01-17 03:27 | 900.4379 | 2 | 29 | 0.5502474 | 3.949096 | 25.04258 | 24.65755 | 101.652 | 90.57864 | 3.237724e-05 | 0.1799807 | 0 | 0 | 0
10549 | 400029.1 | 2011-01-17 03:27 | 930.453 | 2 | 29 | 0.5504286 | 3.951524 | 25.04717 | 24.65755 | 101.6701 | 90.57864 | 6.475449e-05 | 0.1799807 | 0 | 0 | 0
10550 | 400059.2 | 2011-01-17 03:28 | 960.468 | 2 | 29 | 0.5504286 | 3.953629 | 25.05176 | 24.65755 | 101.6883 | 90.57864 | 3.237724e-05 | 0.1799807 | 0 | 0 | 0
10551 | 400089.2 | 2011-01-17 03:28 | 990.4831 | 2 | 29 | 0.5502474 | 3.955895 | 25.05635 | 24.65755 | 101.7064 | 90.57864 | 6.475449e-05 | 0.1799807 | 0 | 0 | 0
10552 | 400119.2 | 2011-01-17 03:29 | 1020.498 | 2 | 29 | 0.5500662 | 3.957838 | 25.06094 | 24.65755 | 101.7246 | 90.57864 | 6.475449e-05 | 0.1799807 | 0 | 0 | 0
10553 | 400149.2 | 2011-01-17 03:29 | 1050.513 | 2 | 29 | 0.5502474 | 3.959781 | 25.06552 | 24.65755 | 101.7427 | 90.57864 | 3.237724e-05 | 0.1799807 | 0 | 0 | 0
10554 | 400179.2 | 2011-01-17 03:30 | 1080.528 | 2 | 29 | 0.5502474 | 3.961723 | 25.07011 | 24.65755 | 101.7609 | 90.57864 | 3.237724e-05 | 0.1799807 | 0 | 0 | 0
10555 | 400209.2 | 2011-01-17 03:30 | 1110.544 | 2 | 29 | 0.5502474 | 3.963666 | 25.0747 | 24.65755 | 101.7791 | 90.57864 | 3.237724e-05 | 0.1799807 | 0 | 0 | 0
10556 | 400239.2 | 2011-01-17 03:31 | 1140.559 | 2 | 29 | 0.5504286 | 3.965609 | 25.07929 | 24.65755 | 101.7973 | 90.57864 | 6.475449e-05 | 0.1799807 | 0 | 0 | 0
10557 | 400269.3 | 2011-01-17 03:31 | 1170.574 | 2 | 29 | 0.5502474 | 3.96739 | 25.08388 | 24.65755 | 101.8155 | 90.57864 | 6.475449e-05 | 0.1799807 | 0 | 0 | 0
10558 | 400299.3 | 2011-01-17 03:32 | 1200.589 | 2 | 29 | 0.5502474 | 3.96917 | 25.08846 | 24.65755 | 101.8337 | 90.57864 | 6.475449e-05 | 0.1799807 | 0 | 0 | 0
10559 | 400329.3 | 2011-01-17 03:32 | 1230.604 | 2 | 29 | 0.5504286 | 3.970789 | 25.09305 | 24.65755 | 101.8519 | 90.57864 | 3.237724e-05 | 0.1799807 | 0 | 0 | 0
10560 | 400359.3 | 2011-01-17 03:33 | 1260.619 | 2 | 29 | 0.5502474 | 3.97257 | 25.09764 | 24.65755 | 101.8701 | 90.57864 | 3.237724e-05 | 0.1799807 | 0 | 0 | 0
10561 | 400389.3 | 2011-01-17 03:33 | 1290.634 | 2 | 29 | 0.5504286 | 3.974513 | 25.10223 | 24.65755 | 101.8883 | 90.57864 | 0.000129509 | 0.1799807 | 0 | 0 | 0
10562 | 400419.3 | 2011-01-17 03:34 | 1320.649 | 2 | 29 | 0.5504286 | 3.976132 | 25.10682 | 24.65755 | 101.9066 | 90.57864 | 6.480217e-05 | 0.1799807 | 0 | 0 | 0
10563 | 400449.4 | 2011-01-17 03:34 | 1350.664 | 2 | 29 | 0.5502474 | 3.977751 | 25.11141 | 24.65755 | 101.9248 | 90.57864 | 3.237724e-05 | 0.1799807 | 0 | 0 | 0
10564 | 400479.4 | 2011-01-17 03:35 | 1380.68 | 2 | 29 | 0.5502474 | 3.979531 | 25.11599 | 24.65755 | 101.9431 | 90.57864 | 9.713173e-05 | 0.1799807 | 0 | 0 | 0
10565 | 400509.4 | 2011-01-17 03:35 | 1410.695 | 2 | 29 | 0.5502474 | 3.98115 | 25.12058 | 24.65755 | 101.9613 | 90.57864 | 3.237724e-05 | 0.1799807 | 0 | 0 | 0
10566 | 400539.4 | 2011-01-17 03:36 | 1440.71 | 2 | 29 | 0.5502474 | 3.982769 | 25.12517 | 24.65755 | 101.9796 | 90.57864 | 0 | 0.1799807 | 0 | 0 | 0
10567 | 400569.4 | 2011-01-17 03:36 | 1470.725 | 2 | 29 | 0.5504286 | 3.98455 | 25.12976 | 24.65755 | 101.9979 | 90.57864 | 6.475449e-05 | 0.1799807 | 0 | 0 | 0
10568 | 400599.4 | 2011-01-17 03:37 | 1500.74 | 2 | 29 | 0.5502474 | 3.986169 | 25.13435 | 24.65755 | 102.0162 | 90.57864 | 6.475449e-05 | 0.1799807 | 0 | 0 | 0
10569 | 400629.4 | 2011-01-17 03:37 | 1530.755 | 2 | 29 | 0.5504286 | 3.987788 | 25.13893 | 24.65755 | 102.0345 | 90.57864 | 3.237724e-05 | 0.1799807 | 0 | 0 | 0
10570 | 400659.5 | 2011-01-17 03:38 | 1560.773 | 2 | 29 | 0.5504286 | 3.989568 | 25.14352 | 24.65755 | 102.0528 | 90.57864 | 3.237724e-05 | 0.1799807 | 0 | 0 | 0
10571 | 400689.5 | 2011-01-17 03:38 | 1590.785 | 2 | 29 | 0.5502474 | 3.991187 | 25.14811 | 24.65755 | 102.0711 | 90.57864 | 6.475449e-05 | 0.1799807 | 0 | 0 | 0
10572 | 400719.5 | 2011-01-17 03:39 | 1620.8 | 2 | 29 | 0.5502474 | 3.99313 | 25.1527 | 24.65755 | 102.0894 | 90.57864 | 9.713173e-05 | 0.1799807 | 0 | 0 | 0
10573 | 400749.5 | 2011-01-17 03:39 | 1650.816 | 2 | 29 | 0.5502474 | 3.994587 | 25.15729 | 24.65755 | 102.1077 | 90.57864 | 0 | 0.1799807 | 0 | 0 | 0
10574 | 400779.5 | 2011-01-17 03:40 | 1680.831 | 2 | 29 | 0.5502474 | 3.996368 | 25.16187 | 24.65755 | 102.126 | 90.57864 | 3.237724e-05 | 0.1799807 | 0 | 0 | 0
10575 | 400809.5 | 2011-01-17 03:40 | 1710.846 | 2 | 29 | 0.5502474 | 3.998149 | 25.16646 | 24.65755 | 102.1444 | 90.57864 | 6.475449e-05 | 0.1799807 | 0 | 0 | 0
10576 | 400839.6 | 2011-01-17 03:41 | 1740.861 | 2 | 29 | 0.5500662 | 3.999768 | 25.17105 | 24.65755 | 102.1627 | 90.57864 | 3.237724e-05 | 0.1799807 | 0 | 0 | 0
10577 | 400869.6 | 2011-01-17 03:41 | 1770.876 | 2 | 29 | 0.5504286 | 4.001387 | 25.17564 | 24.65755 | 102.1811 | 90.57864 | 6.475449e-05 | 0.1799807 | 0 | 0 | 0
10578 | 400899.6 | 2011-01-17 03:42 | 1800.891 | 2 | 29 | 0.5504286 | 4.003167 | 25.18023 | 24.65755 | 102.1994 | 90.57864 | 3.232956e-05 | 0.1799807 | 0 | 0 | 0
10579 | 400929.6 | 2011-01-17 03:42 | 1830.906 | 2 | 29 | 0.549885 | 4.004786 | 25.18482 | 24.65755 | 102.2178 | 90.57864 | 3.232956e-05 | 0.1799807 | 0 | 0 | 0
10580 | 400959.6 | 2011-01-17 03:43 | 1860.921 | 2 | 29 | 0.5500662 | 4.006405 | 25.1894 | 24.65755 | 102.2362 | 90.57864 | 3.232956e-05 | 0.1799807 | 0 | 0 | 0
10581 | 400989.6 | 2011-01-17 03:43 | 1890.936 | 2 | 29 | 0.5502474 | 4.008024 | 25.19399 | 24.65755 | 102.2546 | 90.57864 | 3.232956e-05 | 0.1799807 | 0 | 0 | 0
10582 | 401019.6 | 2011-01-17 03:44 | 1920.952 | 2 | 29 | 0.5502474 | 4.009643 | 25.19858 | 24.65755 | 102.273 | 90.57864 | 3.232956e-05 | 0.1799807 | 0 | 0 | 0
10583 | 401049.7 | 2011-01-17 03:44 | 1950.967 | 2 | 29 | 0.5502474 | 4.011424 | 25.20317 | 24.65755 | 102.2914 | 90.57864 | 0 | 0.1799807 | 0 | 0 | 0
10584 | 401079.7 | 2011-01-17 03:45 | 1980.982 | 2 | 29 | 0.5500662 | 4.013042 | 25.20776 | 24.65755 | 102.3098 | 90.57864 | 3.232956e-05 | 0.1799807 | 0 | 0 | 0
10585 | 401109.7 | 2011-01-17 03:45 | 2010.997 | 2 | 29 | 0.5504286 | 4.014823 | 25.21234 | 24.65755 | 102.3282 | 90.57864 | 3.242493e-05 | 0.1799807 | 0 | 0 | 0
10586 | 401139.7 | 2011-01-17 03:46 | 2041.012 | 2 | 29 | 0.5504286 | 4.016604 | 25.21693 | 24.65755 | 102.3466 | 90.57864 | 6.475449e-05 | 0.1799807 | 0 | 0 | 0
10587 | 401169.7 | 2011-01-17 03:46 | 2071.027 | 2 | 29 | 0.5502474 | 4.018223 | 25.22152 | 24.65755 | 102.3651 | 90.57864 | 6.475449e-05 | 0.1799807 | 0 | 0 | 0
10588 | 401199.7 | 2011-01-17 03:47 | 2101.042 | 2 | 29 | 0.5504286 | 4.020004 | 25.22611 | 24.65755 | 102.3835 | 90.57864 | 6.475449e-05 | 0.1799807 | 0 | 0 | 0
10589 | 401229.7 | 2011-01-17 03:47 | 2131.057 | 2 | 29 | 0.5502474 | 4.021623 | 25.2307 | 24.65755 | 102.4019 | 90.57864 | 0 | 0.1799807 | 0 | 0 | 0
10590 | 401259.8 | 2011-01-17 03:48 | 2161.073 | 2 | 29 | 0.5504286 | 4.023404 | 25.23528 | 24.65755 | 102.4204 | 90.57864 | 0 | 0.1799807 | 0 | 0 | 0
10591 | 401289.8 | 2011-01-17 03:48 | 2191.088 | 2 | 29 | 0.5502474 | 4.025184 | 25.23987 | 24.65755 | 102.4389 | 90.57864 | 3.232956e-05 | 0.1799807 | 0 | 0 | 0
10592 | 401319.8 | 2011-01-17 03:49 | 2221.103 | 2 | 29 | 0.5504286 | 4.026965 | 25.24446 | 24.65755 | 102.4573 | 90.57864 | 3.242493e-05 | 0.1799807 | 0 | 0 | 0
10593 | 401349.8 | 2011-01-17 03:49 | 2251.118 | 2 | 29 | 0.5502474 | 4.028746 | 25.24905 | 24.65755 | 102.4758 | 90.57864 | 6.475449e-05 | 0.1799807 | 0 | 0 | 0
10594 | 401379.8 | 2011-01-17 03:50 | 2281.133 | 2 | 29 | 0.5504286 | 4.030365 | 25.25364 | 24.65755 | 102.4943 | 90.57864 | 6.475449e-05 | 0.1799807 | 0 | 0 | 0
10595 | 401409.8 | 2011-01-17 03:50 | 2311.148 | 2 | 29 | 0.5504286 | 4.032146 | 25.25822 | 24.65755 | 102.5128 | 90.57864 | 6.475449e-05 | 0.1799807 | 0 | 0 | 0
10596 | 401439.9 | 2011-01-17 03:51 | 2341.163 | 2 | 29 | 0.5502474 | 4.033926 | 25.26281 | 24.65755 | 102.5313 | 90.57864 | 3.242493e-05 | 0.1799807 | 0 | 0 | 0
10597 | 401469.9 | 2011-01-17 03:51 | 2371.178 | 2 | 29 | 0.5504286 | 4.035869 | 25.2674 | 24.65755 | 102.5498 | 90.57864 | 6.475449e-05 | 0.1799807 | 0 | 0 | 0
10598 | 401499.9 | 2011-01-17 03:52 | 2401.193 | 2 | 29 | 0.5504286 | 4.037488 | 25.27199 | 24.65755 | 102.5683 | 90.57864 | 3.242493e-05 | 0.1799807 | 0 | 0 | 0
10599 | 401529.9 | 2011-01-17 03:52 | 2431.211 | 2 | 29 | 0.5502474 | 4.039431 | 25.27658 | 24.65755 | 102.5869 | 90.57864 | 9.717941e-05 | 0.1799807 | 0 | 0 | 0
10600 | 401559.9 | 2011-01-17 03:53 | 2461.224 | 2 | 29 | 0.5504286 | 4.041212 | 25.28116 | 24.65755 | 102.6054 | 90.57864 | 6.475449e-05 | 0.1799807 | 0 | 0 | 0
10601 | 401589.9 | 2011-01-17 03:53 | 2491.239 | 2 | 29 | 0.5502474 | 4.042992 | 25.28575 | 24.65755 | 102.6239 | 90.57864 | 6.475449e-05 | 0.1799807 | 0 | 0 | 0
10602 | 401619.9 | 2011-01-17 03:54 | 2521.254 | 2 | 29 | 0.5502474 | 4.044935 | 25.29034 | 24.65755 | 102.6425 | 90.57864 | 3.232956e-05 | 0.1799807 | 0 | 0 | 0
10603 | 401650 | 2011-01-17 03:54 | 2551.269 | 2 | 29 | 0.5504286 | 4.046877 | 25.29493 | 24.65755 | 102.6611 | 90.57864 | 6.475449e-05 | 0.1799807 | 0 | 0 | 0
10604 | 401680 | 2011-01-17 03:55 | 2581.284 | 2 | 29 | 0.5502474 | 4.04882 | 25.29952 | 24.65755 | 102.6796 | 90.57864 | 3.232956e-05 | 0.1799807 | 0 | 0 | 0
10605 | 401710 | 2011-01-17 03:55 | 2611.299 | 2 | 29 | 0.5502474 | 4.050601 | 25.3041 | 24.65755 | 102.6982 | 90.57864 | 3.232956e-05 | 0.1799807 | 0 | 0 | 0
10606 | 401740 | 2011-01-17 03:56 | 2641.314 | 2 | 29 | 0.5502474 | 4.052706 | 25.30869 | 24.65755 | 102.7168 | 90.57864 | 6.475449e-05 | 0.1799807 | 0 | 0 | 0
10607 | 401770 | 2011-01-17 03:56 | 2671.329 | 2 | 29 | 0.5504286 | 4.05481 | 25.31328 | 24.65755 | 102.7354 | 90.57864 | 9.708405e-05 | 0.1799807 | 0 | 0 | 0
10608 | 401800 | 2011-01-17 03:57 | 2701.345 | 2 | 29 | 0.5504286 | 4.056753 | 25.31787 | 24.65755 | 102.754 | 90.57864 | 9.708405e-05 | 0.1799807 | 0 | 0 | 0
10609 | 401830.1 | 2011-01-17 03:57 | 2731.36 | 2 | 29 | 0.5502474 | 4.058695 | 25.32246 | 24.65755 | 102.7726 | 90.57864 | 3.232956e-05 | 0.1799807 | 0 | 0 | 0
10610 | 401860.1 | 2011-01-17 03:58 | 2761.375 | 2 | 29 | 0.5500662 | 4.060638 | 25.32705 | 24.65755 | 102.7913 | 90.57864 | 0 | 0.1799807 | 0 | 0 | 0
10611 | 401890.1 | 2011-01-17 03:58 | 2791.39 | 2 | 29 | 0.5507911 | 4.063066 | 25.33163 | 24.65755 | 102.8099 | 90.57864 | 9.708405e-05 | 0.1799807 | 0 | 0 | 0
10612 | 401920.1 | 2011-01-17 03:59 | 2821.405 | 2 | 29 | 0.5504286 | 4.065009 | 25.33622 | 24.65755 | 102.8285 | 90.57864 | 9.708405e-05 | 0.1799807 | 0 | 0 | 0
10613 | 401950.1 | 2011-01-17 03:59 | 2851.42 | 2 | 29 | 0.5504286 | 4.066952 | 25.34081 | 24.65755 | 102.8472 | 90.57864 | 3.232956e-05 | 0.1799807 | 0 | 0 | 0
10614 | 401980.1 | 2011-01-17 04:00 | 2881.435 | 2 | 29 | 0.5504286 | 4.069219 | 25.3454 | 24.65755 | 102.8659 | 90.57864 | 9.717941e-05 | 0.1799807 | 0 | 0 | 0
10615 | 402010.1 | 2011-01-17 04:00 | 2911.45 | 2 | 29 | 0.5502474 | 4.071161 | 25.34999 | 24.65755 | 102.8845 | 90.57864 | 3.242493e-05 | 0.1799807 | 0 | 0 | 0
10616 | 402040.2 | 2011-01-17 04:01 | 2941.465 | 2 | 29 | 0.5502474 | 4.073428 | 25.35457 | 24.65755 | 102.9032 | 90.57864 | 3.242493e-05 | 0.1799807 | 0 | 0 | 0
10617 | 402070.2 | 2011-01-17 04:01 | 2971.481 | 2 | 29 | 0.5500662 | 4.075694 | 25.35916 | 24.65755 | 102.9219 | 90.57864 | 3.242493e-05 | 0.1799807 | 0 | 0 | 0
10618 | 402100.2 | 2011-01-17 04:02 | 3001.496 | 2 | 29 | 0.5504286 | 4.07796 | 25.36375 | 24.65755 | 102.9406 | 90.57864 | 6.475449e-05 | 0.1799807 | 0 | 0 | 0
10619 | 402130.2 | 2011-01-17 04:02 | 3031.511 | 2 | 29 | 0.5502474 | 4.080227 | 25.36834 | 24.65755 | 102.9593 | 90.57864 | 6.475449e-05 | 0.1799807 | 0 | 0 | 0
10620 | 402160.2 | 2011-01-17 04:03 | 3061.526 | 2 | 29 | 0.5502474 | 4.082655 | 25.37293 | 24.65755 | 102.9781 | 90.57864 | 9.717941e-05 | 0.1799807 | 0 | 0 | 0
10621 | 402190.2 | 2011-01-17 04:03 | 3091.541 | 2 | 29 | 0.5502474 | 4.084922 | 25.37751 | 24.65755 | 102.9968 | 90.57864 | 9.717941e-05 | 0.1799807 | 0 | 0 | 0
10622 | 402220.2 | 2011-01-17 04:04 | 3121.556 | 2 | 29 | 0.5502474 | 4.087188 | 25.3821 | 24.65755 | 103.0155 | 90.57864 | 6.475449e-05 | 0.1799807 | 0 | 0 | 0
10623 | 402250.3 | 2011-01-17 04:04 | 3151.571 | 2 | 29 | 0.5504286 | 4.089617 | 25.38669 | 24.65755 | 103.0343 | 90.57864 | 3.242493e-05 | 0.1799807 | 0 | 0 | 0
10624 | 402280.3 | 2011-01-17 04:05 | 3181.586 | 2 | 29 | 0.5504286 | 4.091883 | 25.39128 | 24.65755 | 103.0531 | 90.57864 | 6.475449e-05 | 0.1799807 | 0 | 0 | 0
10625 | 402310.3 | 2011-01-17 04:05 | 3211.601 | 2 | 29 | 0.5502474 | 4.094473 | 25.39587 | 24.65755 | 103.0718 | 90.57864 | 9.717941e-05 | 0.1799807 | 0 | 0 | 0
10626 | 402340.3 | 2011-01-17 04:06 | 3241.617 | 2 | 29 | 0.5502474 | 4.09674 | 25.40045 | 24.65755 | 103.0906 | 90.57864 | 6.475449e-05 | 0.1799807 | 0 | 0 | 0
10627 | 402370.3 | 2011-01-17 04:06 | 3271.632 | 2 | 29 | 0.5500662 | 4.09933 | 25.40504 | 24.65755 | 103.1094 | 90.57864 | 6.475449e-05 | 0.1799807 | 0 | 0 | 0
10628 | 402400.3 | 2011-01-17 04:07 | 3301.647 | 2 | 29 | 0.5502474 | 4.10192 | 25.40963 | 24.65755 | 103.1283 | 90.57864 | 6.475449e-05 | 0.1799807 | 0 | 0 | 0
10629 | 402430.4 | 2011-01-17 04:07 | 3331.662 | 2 | 29 | 0.5502474 | 4.104349 | 25.41422 | 24.65755 | 103.1471 | 90.57864 | 6.475449e-05 | 0.1799807 | 0 | 0 | 0
10630 | 402460.4 | 2011-01-17 04:08 | 3361.677 | 2 | 29 | 0.5502474 | 4.1071 | 25.41881 | 24.65755 | 103.1659 | 90.57864 | 6.475449e-05 | 0.1799807 | 0 | 0 | 0
10631 | 402490.4 | 2011-01-17 04:08 | 3391.692 | 2 | 29 | 0.5504286 | 4.109691 | 25.4234 | 24.65755 | 103.1848 | 90.57864 | 6.475449e-05 | 0.1799807 | 0 | 0 | 0
10632 | 402520.4 | 2011-01-17 04:09 | 3421.707 | 2 | 29 | 0.5504286 | 4.112281 | 25.42798 | 24.65755 | 103.2036 | 90.57864 | 6.475449e-05 | 0.1799807 | 0 | 0 | 0
10633 | 402550.4 | 2011-01-17 04:09 | 3451.722 | 2 | 29 | 0.5502474 | 4.114872 | 25.43257 | 24.65755 | 103.2225 | 90.57864 | 3.242493e-05 | 0.1799807 | 0 | 0 | 0
10634 | 402580.4 | 2011-01-17 04:10 | 3481.74 | 2 | 29 | 0.5504286 | 4.117624 | 25.43716 | 24.65755 | 103.2414 | 90.57864 | 6.475449e-05 | 0.1799807 | 0 | 0 | 0
10635 | 402610.4 | 2011-01-17 04:10 | 3511.753 | 2 | 29 | 0.5504286 | 4.120376 | 25.44175 | 24.65755 | 103.2603 | 90.57864 | 9.708405e-05 | 0.1799807 | 0 | 0 | 0
10636 | 402640.5 | 2011-01-17 04:11 | 3541.768 | 2 | 29 | 0.5504286 | 4.123128 | 25.44634 | 24.65755 | 103.2792 | 90.57864 | 6.475449e-05 | 0.1799807 | 0 | 0 | 0
10637 | 402670.5 | 2011-01-17 04:11 | 3571.783 | 2 | 29 | 0.5504286 | 4.126042 | 25.45092 | 24.65755 | 103.2981 | 90.57864 | 9.717941e-05 | 0.1799807 | 0 | 0 | 0
10638 | 402700.5 | 2011-01-17 04:12 | 3601.798 | 2 | 29 | 0.5504286 | 4.128794 | 25.45551 | 24.65755 | 103.3171 | 90.57864 | 0.000129509 | 0.1799807 | 0 | 0 | 0
10639 | 402730.5 | 2011-01-17 04:12 | 3631.813 | 2 | 29 | 0.5504286 | 4.131708 | 25.4601 | 24.65755 | 103.336 | 90.57864 | 9.717941e-05 | 0.1799807 | 0 | 0 | 0
10640 | 402760.5 | 2011-01-17 04:13 | 3661.828 | 2 | 29 | 0.5502474 | 4.134298 | 25.46469 | 24.65755 | 103.355 | 90.57864 | 6.475449e-05 | 0.1799807 | 0 | 0 | 0
10641 | 402790.5 | 2011-01-17 04:13 | 3691.843 | 2 | 29 | 0.5502474 | 4.137212 | 25.46928 | 24.65755 | 103.3739 | 90.57864 | 6.475449e-05 | 0.1799807 | 0 | 0 | 0
10642 | 402820.5 | 2011-01-17 04:14 | 3721.858 | 2 | 29 | 0.5502474 | 4.140288 | 25.47386 | 24.65755 | 103.3929 | 90.57864 | 6.475449e-05 | 0.1799807 | 0 | 0 | 0
10643 | 402850.6 | 2011-01-17 04:14 | 3751.874 | 2 | 29 | 0.5504286 | 4.143364 | 25.47845 | 24.65755 | 103.4119 | 90.57864 | 9.708405e-05 | 0.1799807 | 0 | 0 | 0
10644 | 402880.6 | 2011-01-17 04:15 | 3781.889 | 2 | 29 | 0.5502474 | 4.146278 | 25.48304 | 24.65755 | 103.431 | 90.57864 | 9.708405e-05 | 0.1799807 | 0 | 0 | 0
10645 | 402910.6 | 2011-01-17 04:15 | 3811.904 | 2 | 29 | 0.5502474 | 4.149192 | 25.48763 | 24.65755 | 103.45 | 90.57864 | 9.717941e-05 | 0.1799807 | 0 | 0 | 0
10646 | 402940.6 | 2011-01-17 04:16 | 3841.919 | 2 | 29 | 0.5504286 | 4.15243 | 25.49222 | 24.65755 | 103.469 | 90.57864 | 9.717941e-05 | 0.1799807 | 0 | 0 | 0
10647 | 402970.6 | 2011-01-17 04:16 | 3871.934 | 2 | 29 | 0.5502474 | 4.155344 | 25.49681 | 24.65755 | 103.4881 | 90.57864 | 9.717941e-05 | 0.1799807 | 0 | 0 | 0
10648 | 403000.6 | 2011-01-17 04:17 | 3901.949 | 2 | 29 | 0.5504286 | 4.158582 | 25.50139 | 24.65755 | 103.5072 | 90.57864 | 9.708405e-05 | 0.1799807 | 0 | 0 | 0
10649 | 403030.7 | 2011-01-17 04:17 | 3931.964 | 2 | 29 | 0.5502474 | 4.161658 | 25.50598 | 24.65755 | 103.5262 | 90.57864 | 9.717941e-05 | 0.1799807 | 0 | 0 | 0
10650 | 403060.7 | 2011-01-17 04:18 | 3961.979 | 2 | 29 | 0.5500662 | 4.164572 | 25.51057 | 24.65755 | 103.5453 | 90.57864 | 6.475449e-05 | 0.1799807 | 0 | 0 | 0
10651 | 403090.7 | 2011-01-17 04:18 | 3991.995 | 2 | 29 | 0.5502474 | 4.167972 | 25.51516 | 24.65755 | 103.5645 | 90.57864 | 6.475449e-05 | 0.1799807 | 0 | 0 | 0
10652 | 403120.7 | 2011-01-17 04:19 | 4022.009 | 2 | 29 | 0.5502474 | 4.171047 | 25.51975 | 24.65755 | 103.5836 | 90.57864 | 6.475449e-05 | 0.1799807 | 0 | 0 | 0
10653 | 403150.7 | 2011-01-17 04:19 | 4052.025 | 2 | 29 | 0.5504286 | 4.174447 | 25.52433 | 24.65755 | 103.6027 | 90.57864 | 0.000129509 | 0.1799807 | 0 | 0 | 0
10654 | 403180.7 | 2011-01-17 04:20 | 4082.04 | 2 | 29 | 0.5504286 | 4.177685 | 25.52892 | 24.65755 | 103.6219 | 90.57864 | 9.708405e-05 | 0.1799807 | 0 | 0 | 0
10655 | 403210.7 | 2011-01-17 04:20 | 4112.055 | 2 | 29 | 0.5502474 | 4.181085 | 25.53351 | 24.65755 | 103.6411 | 90.57864 | 0.000129509 | 0.1799807 | 0 | 0 | 0
10656 | 403240.8 | 2011-01-17 04:21 | 4142.07 | 2 | 29 | 0.5502474 | 4.184322 | 25.5381 | 24.65755 | 103.6603 | 90.57864 | 9.717941e-05 | 0.1799807 | 0 | 0 | 0
10657 | 403270.8 | 2011-01-17 04:21 | 4172.085 | 2 | 29 | 0.5504286 | 4.187722 | 25.54269 | 24.65755 | 103.6795 | 90.57864 | 9.717941e-05 | 0.1799807 | 0 | 0 | 0
10658 | 403300.8 | 2011-01-17 04:22 | 4202.1 | 2 | 29 | 0.5502474 | 4.191122 | 25.54727 | 24.65755 | 103.6987 | 90.57864 | 9.708405e-05 | 0.1799807 | 0 | 0 | 0
10659 | 403330.8 | 2011-01-17 04:22 | 4232.115 | 2 | 29 | 0.5502474 | 4.194521 | 25.55186 | 24.65755 | 103.7179 | 90.57864 | 9.717941e-05 | 0.1799807 | 0 | 0 | 0
10660 | 403360.8 | 2011-01-17 04:23 | 4262.13 | 2 | 29 | 0.5500662 | 4.197759 | 25.55645 | 24.65755 | 103.7372 | 90.57864 | 9.708405e-05 | 0.1799807 | 0 | 0 | 0
10661 | 403376.3 | 2011-01-17 04:23 | 4277.646 | 2 | 29 | 0.5504286 | 4.200026 | 25.55882 | 24.65755 | 103.7471 | 90.57864 | 0.0001618385 | 0.1799807 | 0 | 0 | 0
10662 | 403406.4 | 2011-01-17 04:24 | 30.01509 | 3 | 29 | 0 | 4.056105 | 25.55882 | 24.65755 | 103.7471 | 90.57864 | -0.0004857063 | 0.1799807 | 0 | 0 | 0
10663 | 403436.4 | 2011-01-17 04:24 | 60.0302 | 3 | 29 | 0 | 4.042183 | 25.55882 | 24.65755 | 103.7471 | 90.57864 | -0.0003237724 | 0.1799807 | 0 | 0 | 0
10664 | 403466.4 | 2011-01-17 04:24 | 90.04531 | 3 | 29 | 0 | 4.033603 | 25.55882 | 24.65755 | 103.7471 | 90.57864 | -0.0001942635 | 0.1799807 | 0 | 0 | 0
10665 | 403496.4 | 2011-01-17 04:25 | 120.0136 | 3 | 29 | 0 | 4.027936 | 25.55882 | 24.65755 | 103.7471 | 90.57864 | -0.000129509 | 0.1799807 | 0 | 0 | 0
10666 | 403496.4 | 2011-01-17 04:25 | 0.01560173 | 4 | 29 | 0.8606486 | 4.200511 | 25.55883 | 24.65755 | 103.7472 | 90.57864 | 3.242493e-05 | 0.1799807 | 0 | 0 | 0
10667 | 403498.7 | 2011-01-17 04:25 | 2.343701 | 4 | 29 | 0.8104553 | 4.200511 | 25.55936 | 24.65755 | 103.7494 | 90.57864 | 3.242493e-05 | 0.1799807 | 0 | 0 | 0
10668 | 403504.1 | 2011-01-17 04:25 | 7.781166 | 4 | 29 | 0.760262 | 4.200511 | 25.56055 | 24.65755 | 103.7544 | 90.57864 | 0 | 0.1799807 | 0 | 0 | 0
10669 | 403512.7 | 2011-01-17 04:25 | 16.35906 | 4 | 29 | 0.71025 | 4.200511 | 25.56229 | 24.65755 | 103.7617 | 90.57864 | 0 | 0.1799807 | 0 | 0 | 0
10670 | 403525.1 | 2011-01-17 04:25 | 28.71822 | 4 | 29 | 0.6602378 | 4.200511 | 25.56464 | 24.65755 | 103.7716 | 90.57864 | 0 | 0.1799807 | 0 | 0 | 0
10671 | 403543.4 | 2011-01-17 04:26 | 47.04603 | 4 | 29 | 0.6102257 | 4.200511 | 25.56787 | 24.65755 | 103.7851 | 90.57864 | 3.242493e-05 | 0.1799807 | 0 | 0 | 0
10672 | 403574 | 2011-01-17 04:26 | 77.67051 | 4 | 29 | 0.5602136 | 4.200511 | 25.57283 | 24.65755 | 103.806 | 90.57864 | 3.242493e-05 | 0.1799807 | 0 | 0 | 0
10673 | 403636.5 | 2011-01-17 04:27 | 140.1382 | 4 | 29 | 0.5102015 | 4.200349 | 25.58206 | 24.65755 | 103.8448 | 90.57864 | 0 | 0.1799807 | 0 | 0 | 0
10674 | 403760.3 | 2011-01-17 04:29 | 263.9798 | 4 | 29 | 0.4601894 | 4.200511 | 25.59869 | 24.65755 | 103.9146 | 90.57864 | 0 | 0.1799807 | 0 | 0 | 0
10675 | 403929.7 | 2011-01-17 04:32 | 433.3832 | 4 | 29 | 0.4101773 | 4.200349 | 25.61915 | 24.65755 | 104.0006 | 90.57864 | -3.242493e-05 | 0.1799807 | 0 | 0 | 0
10676 | 404124.3 | 2011-01-17 04:35 | 627.9736 | 4 | 29 | 0.3601652 | 4.200511 | 25.63996 | 24.65755 | 104.088 | 90.57864 | 0 | 0.1799807 | 0 | 0 | 0
10677 | 404347.6 | 2011-01-17 04:39 | 851.2376 | 4 | 29 | 0.3101531 | 4.200511 | 25.66073 | 24.65755 | 104.1752 | 90.57864 | 0 | 0.1799807 | 0 | 0 | 0
10678 | 404606.6 | 2011-01-17 04:44 | 1110.247 | 4 | 29 | 0.260141 | 4.200188 | 25.68123 | 24.65755 | 104.2613 | 90.57864 | -6.475449e-05 | 0.1799807 | 0 | 0 | 0
10679 | 404916.4 | 2011-01-17 04:49 | 1420.007 | 4 | 29 | 0.2101289 | 4.200511 | 25.70141 | 24.65755 | 104.3461 | 90.57864 | 3.242493e-05 | 0.1799807 | 0 | 0 | 0
10680 | 405316.2 | 2011-01-17 04:55 | 1819.875 | 4 | 29 | 0.1601168 | 4.200349 | 25.72188 | 24.65755 | 104.432 | 90.57864 | -3.242493e-05 | 0.1799807 | 0 | 0 | 0
10681 | 405889.2 | 2011-01-17 05:05 | 2392.834 | 4 | 29 | 0.1099235 | 4.200349 | 25.74316 | 24.65755 | 104.5214 | 90.57864 | -3.242493e-05 | 0.1799807 | 0 | 0 | 0
10682 | 406966.7 | 2011-01-17 05:23 | 3470.3 | 4 | 29 | 0.0599114 | 4.200349 | 25.76777 | 24.65755 | 104.6248 | 90.57864 | 0 | 0.1799807 | 0 | 0 | 0
10683 | 407311.4 | 2011-01-17 05:29 | 3815.013 | 4 | 29 | 0.04994522 | 4.200349 | 25.77306 | 24.65755 | 104.647 | 90.57864 | -3.242493e-05 | 0.1799807 | 0 | 0 | 0
10684 | 407341.4 | 2011-01-17 05:29 | 30.01537 | 5 | 29 | 0 | 4.187236 | 25.77306 | 24.65755 | 104.647 | 90.57864 | -3.242493e-05 | 0.1799807 | 0 | 0 | 0
10685 | 407371.4 | 2011-01-17 05:30 | 60.01457 | 5 | 29 | 0 | 4.18578 | 25.77306 | 24.65755 | 104.647 | 90.57864 | 0 | 0.1799807 | 0 | 0 | 0
10686 | 407371.6 | 2011-01-17 05:30 | 0.1876718 | 6 | 29 | 0.0004767237 | 4.185132 | 25.77306 | 24.65755 | 104.647 | 90.57864 | 0 | 0.1791699 | 0 | 0 | 0
10687 | 407371.6 | 2011-01-17 05:30 | 0.0156249 | 7 | 29 | -0.5496564 | 4.076827 | 25.77306 | 24.65755 | 104.647 | 90.57865 | -0.004112053 | 0.1791699 | 0 | 0 | 0
10688 | 407401.6 | 2011-01-17 05:30 | 30.03073 | 7 | 29 | -0.5498376 | 4.033603 | 25.77306 | 24.66213 | 104.647 | 90.59721 | -0.0006475449 | 0.1791699 | 0 | 0 | 0
10689 | 407431.6 | 2011-01-17 05:31 | 60.04584 | 7 | 29 | -0.5500188 | 4.01369 | 25.77306 | 24.66672 | 104.647 | 90.61566 | -0.0004209518 | 0.1791699 | 0 | 0 | 0
10690 | 407461.6 | 2011-01-17 05:31 | 90.06095 | 7 | 29 | -0.5498376 | 3.999929 | 25.77306 | 24.6713 | 104.647 | 90.63403 | -0.0003561974 | 0.1791699 | 0 | 0 | 0
10691 | 407491.7 | 2011-01-17 05:32 | 120.0761 | 7 | 29 | -0.5496564 | 3.989245 | 25.77306 | 24.67589 | 104.647 | 90.65235 | -0.000259018 | 0.1791699 | 0 | 0 | 0
10692 | 407521.7 | 2011-01-17 05:32 | 150.0912 | 7 | 29 | -0.5500188 | 3.980826 | 25.77306 | 24.68048 | 104.647 | 90.67062 | -0.0001618862 | 0.1791699 | 0 | 0 | 0
10693 | 407551.7 | 2011-01-17 05:33 | 180.1063 | 7 | 29 | -0.5498376 | 3.973379 | 25.77306 | 24.68506 | 104.647 | 90.68885 | -0.0001942635 | 0.1791699 | 0 | 0 | 0
10694 | 407581.7 | 2011-01-17 05:33 | 210.1215 | 7 | 29 | -0.5500188 | 3.966742 | 25.77306 | 24.68965 | 104.647 | 90.70706 | -0.0001618862 | 0.1791699 | 0 | 0 | 0
10695 | 407611.7 | 2011-01-17 05:34 | 240.1365 | 7 | 29 | -0.5500188 | 3.96059 | 25.77306 | 24.69423 | 104.647 | 90.72523 | -0.0001618862 | 0.1791699 | 0 | 0 | 0
10696 | 407641.7 | 2011-01-17 05:34 | 270.1517 | 7 | 29 | -0.5500188 | 3.954762 | 25.77306 | 24.69882 | 104.647 | 90.74338 | -0.0001618862 | 0.1791699 | 0 | 0 | 0
10697 | 407671.7 | 2011-01-17 05:35 | 300.1667 | 7 | 29 | -0.5500188 | 3.949258 | 25.77306 | 24.7034 | 104.647 | 90.7615 | -0.000129509 | 0.1791699 | 0 | 0 | 0
10698 | 407701.8 | 2011-01-17 05:35 | 330.1826 | 7 | 29 | -0.5498376 | 3.943753 | 25.77306 | 24.70799 | 104.647 | 90.7796 | -0.000129509 | 0.1791699 | 0 | 0 | 0
10699 | 407731.8 | 2011-01-17 05:36 | 360.1838 | 7 | 29 | -0.5498376 | 3.938411 | 25.77306 | 24.71257 | 104.647 | 90.79766 | -0.000129509 | 0.1791699 | 0 | 0 | 0
10700 | 407761.8 | 2011-01-17 05:36 | 390.1965 | 7 | 29 | -0.5500188 | 3.933393 | 25.77306 | 24.71716 | 104.647 | 90.81571 | -9.713173e-05 | 0.1791699 | 0 | 0 | 0
10701 | 407791.8 | 2011-01-17 05:37 | 420.2116 | 7 | 29 | -0.5500188 | 3.928212 | 25.77306 | 24.72174 | 104.647 | 90.83373 | -9.713173e-05 | 0.1791699 | 0 | 0 | 0
10702 | 407821.8 | 2011-01-17 05:37 | 450.2268 | 7 | 29 | -0.5500188 | 3.923032 | 25.77306 | 24.72633 | 104.647 | 90.85174 | -0.000129509 | 0.1791699 | 0 | 0 | 0
10703 | 407851.8 | 2011-01-17 05:38 | 480.2418 | 7 | 29 | -0.5498376 | 3.918175 | 25.77306 | 24.73091 | 104.647 | 90.86971 | -0.0001618862 | 0.1791699 | 0 | 0 | 0
10704 | 407881.8 | 2011-01-17 05:38 | 510.2569 | 7 | 29 | -0.5500188 | 3.913318 | 25.77306 | 24.7355 | 104.647 | 90.88767 | -9.713173e-05 | 0.1791699 | 0 | 0 | 0
10705 | 407911.8 | 2011-01-17 05:39 | 540.272 | 7 | 29 | -0.5498376 | 3.9083 | 25.77306 | 24.74008 | 104.647 | 90.9056 | -0.000129509 | 0.1791699 | 0 | 0 | 0
10706 | 407941.9 | 2011-01-17 05:39 | 570.2873 | 7 | 29 | -0.5498376 | 3.903605 | 25.77306 | 24.74467 | 104.647 | 90.92351 | -0.000129509 | 0.1791699 | 0 | 0 | 0
10707 | 407971.9 | 2011-01-17 05:40 | 600.3022 | 7 | 29 | -0.5500188 | 3.89891 | 25.77306 | 24.74926 | 104.647 | 90.9414 | -0.0001618862 | 0.1791699 | 0 | 0 | 0
10708 | 408001.9 | 2011-01-17 05:40 | 630.3175 | 7 | 29 | -0.5500188 | 3.894377 | 25.77306 | 24.75384 | 104.647 | 90.95927 | -9.713173e-05 | 0.1791699 | 0 | 0 | 0
10709 | 408031.9 | 2011-01-17 05:41 | 660.3325 | 7 | 29 | -0.5500188 | 3.889844 | 25.77306 | 24.75843 | 104.647 | 90.97712 | -9.713173e-05 | 0.1791699 | 0 | 0 | 0
10710 | 408061.9 | 2011-01-17 05:41 | 690.3476 | 7 | 29 | -0.5500188 | 3.885311 | 25.77306 | 24.76301 | 104.647 | 90.99494 | -0.000129509 | 0.1791699 | 0 | 0 | 0
10711 | 408091.9 | 2011-01-17 05:42 | 720.3627 | 7 | 29 | -0.5500188 | 3.880616 | 25.77306 | 24.7676 | 104.647 | 91.01275 | -0.0001618862 | 0.1791699 | 0 | 0 | 0
10712 | 408122 | 2011-01-17 05:42 | 750.378 | 7 | 29 | -0.5498376 | 3.876407 | 25.77306 | 24.77218 | 104.647 | 91.03054 | -9.713173e-05 | 0.1791699 | 0 | 0 | 0
10713 | 408152 | 2011-01-17 05:43 | 780.393 | 7 | 29 | -0.5498376 | 3.871874 | 25.77306 | 24.77677 | 104.647 | 91.0483 | -0.000129509 | 0.1791699 | 0 | 0 | 0
10714 | 408182 | 2011-01-17 05:43 | 810.4081 | 7 | 29 | -0.5500188 | 3.867503 | 25.77306 | 24.78135 | 104.647 | 91.06604 | -9.713173e-05 | 0.1791699 | 0 | 0 | 0
10715 | 408212 | 2011-01-17 05:44 | 840.4233 | 7 | 29 | -0.5500188 | 3.863132 | 25.77306 | 24.78594 | 104.647 | 91.08377 | -0.000129509 | 0.1791699 | 0 | 0 | 0
10716 | 408242 | 2011-01-17 05:44 | 870.4383 | 7 | 29 | -0.5498376 | 3.858761 | 25.77306 | 24.79052 | 104.647 | 91.10147 | -0.0001619339 | 0.1791699 | 0 | 0 | 0
10717 | 408272 | 2011-01-17 05:45 | 900.4534 | 7 | 29 | -0.5500188 | 3.854714 | 25.77306 | 24.79511 | 104.647 | 91.11916 | -9.713173e-05 | 0.1791699 | 0 | 0 | 0
10718 | 408302 | 2011-01-17 05:45 | 930.4685 | 7 | 29 | -0.5502 | 3.850343 | 25.77306 | 24.7997 | 104.647 | 91.13682 | -9.713173e-05 | 0.1791699 | 0 | 0 | 0
10719 | 408332.1 | 2011-01-17 05:46 | 960.4836 | 7 | 29 | -0.5500188 | 3.846134 | 25.77306 | 24.80428 | 104.647 | 91.15447 | -0.000129509 | 0.1791699 | 0 | 0 | 0
10720 | 408362.1 | 2011-01-17 05:46 | 990.4987 | 7 | 29 | -0.5500188 | 3.842087 | 25.77306 | 24.80887 | 104.647 | 91.1721 | -0.000129509 | 0.1791699 | 0 | 0 | 0
10721 | 408392.1 | 2011-01-17 05:47 | 1020.514 | 7 | 29 | -0.5500188 | 3.838039 | 25.77306 | 24.81345 | 104.647 | 91.18971 | -9.713173e-05 | 0.1791699 | 0 | 0 | 0
10722 | 408422.1 | 2011-01-17 05:47 | 1050.529 | 7 | 29 | -0.5498376 | 3.833992 | 25.77306 | 24.81804 | 104.647 | 91.2073 | -9.713173e-05 | 0.1791699 | 0 | 0 | 0
10723 | 408452.1 | 2011-01-17 05:48 | 1080.544 | 7 | 29 | -0.5502 | 3.829783 | 25.77306 | 24.82262 | 104.647 | 91.22487 | -0.000129509 | 0.1791699 | 0 | 0 | 0
10724 | 408482.1 | 2011-01-17 05:48 | 1110.559 | 7 | 29 | -0.5502 | 3.825897 | 25.77306 | 24.82721 | 104.647 | 91.24242 | -0.000129509 | 0.1791699 | 0 | 0 | 0
10725 | 408512.2 | 2011-01-17 05:49 | 1140.574 | 7 | 29 | -0.5500188 | 3.82185 | 25.77306 | 24.83179 | 104.647 | 91.25996 | -9.713173e-05 | 0.1791699 | 0 | 0 | 0
10726 | 408542.2 | 2011-01-17 05:49 | 1170.589 | 7 | 29 | -0.5502 | 3.817803 | 25.77306 | 24.83638 | 104.647 | 91.27747 | -0.000129509 | 0.1791699 | 0 | 0 | 0
10727 | 408572.2 | 2011-01-17 05:50 | 1200.604 | 7 | 29 | -0.5498376 | 3.81408 | 25.77306 | 24.84097 | 104.647 | 91.29497 | -6.475449e-05 | 0.1791699 | 0 | 0 | 0
10728 | 408602.2 | 2011-01-17 05:50 | 1230.622 | 7 | 29 | -0.5500188 | 3.810194 | 25.77306 | 24.84555 | 104.647 | 91.31245 | -6.475449e-05 | 0.1791699 | 0 | 0 | 0
10729 | 408632.2 | 2011-01-17 05:51 | 1260.635 | 7 | 29 | -0.5500188 | 3.806309 | 25.77306 | 24.85014 | 104.647 | 91.32991 | -9.713173e-05 | 0.1791699 | 0 | 0 | 0
10730 | 408662.2 | 2011-01-17 05:51 | 1290.65 | 7 | 29 | -0.5498376 | 3.802585 | 25.77306 | 24.85472 | 104.647 | 91.34736 | -6.475449e-05 | 0.1791699 | 0 | 0 | 0
10731 | 408692.2 | 2011-01-17 05:52 | 1320.665 | 7 | 29 | -0.5500188 | 3.798862 | 25.77306 | 24.85931 | 104.647 | 91.36479 | -6.475449e-05 | 0.1791699 | 0 | 0 | 0
10732 | 408722.3 | 2011-01-17 05:52 | 1350.68 | 7 | 29 | -0.5500188 | 3.794976 | 25.77306 | 24.86389 | 104.647 | 91.3822 | -9.713173e-05 | 0.1791699 | 0 | 0 | 0
10733 | 408752.3 | 2011-01-17 05:53 | 1380.695 | 7 | 29 | -0.5500188 | 3.791253 | 25.77306 | 24.86848 | 104.647 | 91.39959 | -9.713173e-05 | 0.1791699 | 0 | 0 | 0
10734 | 408782.3 | 2011-01-17 05:53 | 1410.71 | 7 | 29 | -0.5500188 | 3.787691 | 25.77306 | 24.87306 | 104.647 | 91.41697 | -0.000129509 | 0.1791699 | 0 | 0 | 0
10735 | 408812.3 | 2011-01-17 05:54 | 1440.725 | 7 | 29 | -0.5500188 | 3.784292 | 25.77306 | 24.87765 | 104.647 | 91.43433 | -3.237724e-05 | 0.1791699 | 0 | 0 | 0
10736 | 408842.3 | 2011-01-17 05:54 | 1470.741 | 7 | 29 | -0.5502 | 3.780568 | 25.77306 | 24.88223 | 104.647 | 91.45167 | -6.480217e-05 | 0.1791699 | 0 | 0 | 0
10737 | 408872.3 | 2011-01-17 05:55 | 1500.756 | 7 | 29 | -0.5498376 | 3.776845 | 25.77306 | 24.88682 | 104.647 | 91.469 | -0.000129509 | 0.1791699 | 0 | 0 | 0
10738 | 408902.3 | 2011-01-17 05:55 | 1530.771 | 7 | 29 | -0.5500188 | 3.773445 | 25.77306 | 24.89141 | 104.647 | 91.48631 | -6.475449e-05 | 0.1791699 | 0 | 0 | 0
10739 | 408932.4 | 2011-01-17 05:56 | 1560.786 | 7 | 29 | -0.5498376 | 3.770045 | 25.77306 | 24.89599 | 104.647 | 91.50361 | -6.475449e-05 | 0.1791699 | 0 | 0 | 0
10740 | 408962.4 | 2011-01-17 05:56 | 1590.801 | 7 | 29 | -0.5496564 | 3.766646 | 25.77306 | 24.90058 | 104.647 | 91.52089 | -6.475449e-05 | 0.1791699 | 0 | 0 | 0
10741 | 408992.4 | 2011-01-17 05:57 | 1620.816 | 7 | 29 | -0.5500188 | 3.763084 | 25.77306 | 24.90516 | 104.647 | 91.53815 | -9.713173e-05 | 0.1791699 | 0 | 0 | 0
10742 | 409022.4 | 2011-01-17 05:57 | 1650.831 | 7 | 29 | -0.5500188 | 3.759846 | 25.77306 | 24.90975 | 104.647 | 91.5554 | -9.713173e-05 | 0.1791699 | 0 | 0 | 0
10743 | 409052.4 | 2011-01-17 05:58 | 1680.846 | 7 | 29 | -0.5498376 | 3.756447 | 25.77306 | 24.91433 | 104.647 | 91.57263 | -9.713173e-05 | 0.1791699 | 0 | 0 | 0
10744 | 409082.4 | 2011-01-17 05:58 | 1710.861 | 7 | 29 | -0.5500188 | 3.753047 | 25.77306 | 24.91892 | 104.647 | 91.58985 | -9.713173e-05 | 0.1791699 | 0 | 0 | 0
10745 | 409112.5 | 2011-01-17 05:59 | 1740.877 | 7 | 29 | -0.5502 | 3.749647 | 25.77306 | 24.9235 | 104.647 | 91.60705 | -0.000129509 | 0.1791699 | 0 | 0 | 0
10746 | 409142.5 | 2011-01-17 05:59 | 1770.892 | 7 | 29 | -0.5500188 | 3.746571 | 25.77306 | 24.92809 | 104.647 | 91.62424 | -9.713173e-05 | 0.1791699 | 0 | 0 | 0
10747 | 409172.5 | 2011-01-17 06:00 | 1800.907 | 7 | 29 | -0.5500188 | 3.743495 | 25.77306 | 24.93268 | 104.647 | 91.64141 | -6.475449e-05 | 0.1791699 | 0 | 0 | 0
10748 | 409202.5 | 2011-01-17 06:00 | 1830.922 | 7 | 29 | -0.5500188 | 3.740258 | 25.77306 | 24.93726 | 104.647 | 91.65857 | -0.000129509 | 0.1791699 | 0 | 0 | 0
10749 | 409232.5 | 2011-01-17 06:01 | 1860.937 | 7 | 29 | -0.5500188 | 3.737344 | 25.77306 | 24.94185 | 104.647 | 91.67572 | -9.713173e-05 | 0.1791699 | 0 | 0 | 0
10750 | 409262.5 | 2011-01-17 06:01 | 1890.952 | 7 | 29 | -0.5500188 | 3.734268 | 25.77306 | 24.94643 | 104.647 | 91.69285 | -6.475449e-05 | 0.1791699 | 0 | 0 | 0
10751 | 409292.5 | 2011-01-17 06:02 | 1920.967 | 7 | 29 | -0.5500188 | 3.731192 | 25.77306 | 24.95102 | 104.647 | 91.70996 | -9.713173e-05 | 0.1791699 | 0 | 0 | 0
10752 | 409322.6 | 2011-01-17 06:02 | 1950.982 | 7 | 29 | -0.5498376 | 3.728278 | 25.77306 | 24.9556 | 104.647 | 91.72707 | -9.713173e-05 | 0.1791699 | 0 | 0 | 0
10753 | 409352.6 | 2011-01-17 06:03 | 1980.997 | 7 | 29 | -0.5502 | 3.725364 | 25.77306 | 24.96019 | 104.647 | 91.74415 | -6.475449e-05 | 0.1791699 | 0 | 0 | 0
10754 | 409382.6 | 2011-01-17 06:03 | 2011.013 | 7 | 29 | -0.5500188 | 3.72245 | 25.77306 | 24.96477 | 104.647 | 91.76123 | -9.713173e-05 | 0.1791699 | 0 | 0 | 0
10755 | 409412.6 | 2011-01-17 06:04 | 2041.028 | 7 | 29 | -0.5500188 | 3.719374 | 25.77306 | 24.96936 | 104.647 | 91.77829 | -0.000129509 | 0.1791699 | 0 | 0 | 0
10756 | 409442.6 | 2011-01-17 06:04 | 2071.043 | 7 | 29 | -0.5498376 | 3.716784 | 25.77306 | 24.97395 | 104.647 | 91.79534 | -6.475449e-05 | 0.1791699 | 0 | 0 | 0
10757 | 409472.6 | 2011-01-17 06:05 | 2101.058 | 7 | 29 | -0.5498376 | 3.71387 | 25.77306 | 24.97853 | 104.647 | 91.81237884 | -9.713173e-05 | 0.1791699 | 0 | 0 | 0
10758 | 409502.6 | 2011-01-17 06:05 | 2131.073 | 7 | 29 | -0.5498376 | 3.711279 | 25.77306 | 24.98312 | 104.647 | 91.8294 | -3.237724e-05 | 0.1791699 | 0 | 0 | 0
10759 | 409532.7 | 2011-01-17 06:06 | 2161.088 | 7 | 29 | -0.5498376 | 3.708365 | 25.77306 | 24.9877 | 104.647 | 91.84641 | -3.237724e-05 | 0.1791699 | 0 | 0 | 0
10760 | 409562.7 | 2011-01-17 06:06 | 2191.103 | 7 | 29 | -0.5500188 | 3.705613 | 25.77306 | 24.99229 | 104.647 | 91.86341 | -6.475449e-05 | 0.1791699 | 0 | 0 | 0
10761 | 409592.7 | 2011-01-17 06:07 | 2221.118 | 7 | 29 | -0.5502 | 3.702861 | 25.77306 | 24.99687 | 104.647 | 91.8804 | -9.713173e-05 | 0.1791699 | 0 | 0 | 0
10762 | 409622.7 | 2011-01-17 06:07 | 2251.133 | 7 | 29 | -0.5500188 | 3.700433 | 25.77306 | 25.00146 | 104.647 | 91.89737 | -3.237724e-05 | 0.1791699 | 0 | 0 | 0
10763 | 409652.7 | 2011-01-17 06:08 | 2281.151 | 7 | 29 | -0.5500188 | 3.697842 | 25.77306 | 25.00605 | 104.647 | 91.91434 | -3.237724e-05 | 0.1791699 | 0 | 0 | 0
10764 | 409682.7 | 2011-01-17 06:08 | 2311.164 | 7 | 29 | -0.5500188 | 3.69509 | 25.77306 | 25.01063 | 104.647 | 91.93129 | -3.237724e-05 | 0.1791699 | 0 | 0 | 0
10765 | 409712.8 | 2011-01-17 06:09 | 2341.179 | 7 | 29 | -0.5502 | 3.6925 | 25.77306 | 25.01522 | 104.647 | 91.94822 | -6.475449e-05 | 0.1791699 | 0 | 0 | 0
10766 | 409742.8 | 2011-01-17 06:09 | 2371.194 | 7 | 29 | -0.5500188 | 3.690072 | 25.77306 | 25.0198 | 104.647 | 91.96515 | -3.237724e-05 | 0.1791699 | 0 | 0 | 0
10767 | 409772.8 | 2011-01-17 06:10 | 2401.209 | 7 | 29 | -0.5498376 | 3.687643 | 25.77306 | 25.02439 | 104.647 | 91.98206 | 0 | 0.1791699 | 0 | 0 | 0
10768 | 409802.8 | 2011-01-17 06:10 | 2431.224 | 7 | 29 | -0.5500188 | 3.685053 | 25.77306 | 25.02897 | 104.647 | 91.99897 | -6.475449e-05 | 0.1791699 | 0 | 0 | 0
10769 | 409832.8 | 2011-01-17 06:11 | 2461.239 | 7 | 29 | -0.5500188 | 3.682625 | 25.77306 | 25.03356 | 104.647 | 92.01586 | -3.237724e-05 | 0.1791699 | 0 | 0 | 0
10770 | 409862.8 | 2011-01-17 06:11 | 2491.254 | 7 | 29 | -0.5500188 | 3.680196 | 25.77306 | 25.03814 | 104.647 | 92.03274 | -9.713173e-05 | 0.1791699 | 0 | 0 | 0
10771 | 409892.8 | 2011-01-17 06:12 | 2521.269 | 7 | 29 | -0.5500188 | 3.677768 | 25.77306 | 25.04273 | 104.647 | 92.04961 | -9.713173e-05 | 0.1791699 | 0 | 0 | 0
10772 | 409922.9 | 2011-01-17 06:12 | 2551.285 | 7 | 29 | -0.5498376 | 3.675663 | 25.77306 | 25.04731 | 104.647 | 92.06647 | -6.475449e-05 | 0.1791699 | 0 | 0 | 0
10773 | 409952.9 | 2011-01-17 06:13 | 2581.3 | 7 | 29 | -0.5500188 | 3.673235 | 25.77306 | 25.0519 | 104.647 | 92.08332 | -6.475449e-05 | 0.1791699 | 0 | 0 | 0
10774 | 409982.9 | 2011-01-17 06:13 | 2611.315 | 7 | 29 | -0.5500188 | 3.670969 | 25.77306 | 25.05649 | 104.647 | 92.10016 | -6.475449e-05 | 0.1791699 | 0 | 0 | 0
10775 | 410012.9 | 2011-01-17 06:14 | 2641.33 | 7 | 29 | -0.5500188 | 3.668702 | 25.77306 | 25.06107 | 104.647 | 92.11699 | -3.237724e-05 | 0.1791699 | 0 | 0 | 0
10776 | 410042.9 | 2011-01-17 06:14 | 2671.345 | 7 | 29 | -0.5496564 | 3.666598 | 25.77306 | 25.06566 | 104.647 | 92.13381 | 0 | 0.1791699 | 0 | 0 | 0
10777 | 410072.9 | 2011-01-17 06:15 | 2701.36 | 7 | 29 | -0.5498376 | 3.664331 | 25.77306 | 25.07024 | 104.647 | 92.15062 | -3.237724e-05 | 0.1791699 | 0 | 0 | 0
10778 | 410103 | 2011-01-17 06:15 | 2731.375 | 7 | 29 | -0.5500188 | 3.661903 | 25.77306 | 25.07483 | 104.647 | 92.16741 | -9.713173e-05 | 0.1791699 | 0 | 0 | 0
10779 | 410133 | 2011-01-17 06:16 | 2761.39 | 7 | 29 | -0.5500188 | 3.659798 | 25.77306 | 25.07941 | 104.647 | 92.1842 | -6.475449e-05 | 0.1791699 | 0 | 0 | 0
10780 | 410163 | 2011-01-17 06:16 | 2791.405 | 7 | 29 | -0.5502 | 3.657532 | 25.77306 | 25.084 | 104.647 | 92.20098 | -9.713173e-05 | 0.1791699 | 0 | 0 | 0
10781 | 410193 | 2011-01-17 06:17 | 2821.421 | 7 | 29 | -0.5500188 | 3.655589 | 25.77306 | 25.08859 | 104.647 | 92.21775 | -3.237724e-05 | 0.1791699 | 0 | 0 | 0
10782 | 410223 | 2011-01-17 06:17 | 2851.436 | 7 | 29 | -0.5500188 | 3.653484 | 25.77306 | 25.09317 | 104.647 | 92.2345 | -6.475449e-05 | 0.1791699 | 0 | 0 | 0
10783 | 410253 | 2011-01-17 06:18 | 2881.451 | 7 | 29 | -0.5498376 | 3.65138 | 25.77306 | 25.09776 | 104.647 | 92.25125 | -3.237724e-05 | 0.1791699 | 0 | 0 | 0
10784 | 410283 | 2011-01-17 06:18 | 2911.466 | 7 | 29 | -0.5498376 | 3.649437 | 25.77306 | 25.10234 | 104.647 | 92.26799 | -3.237724e-05 | 0.1791699 | 0 | 0 | 0
10785 | 410313.1 | 2011-01-17 06:19 | 2941.481 | 7 | 29 | -0.5500188 | 3.647495 | 25.77306 | 25.10693 | 104.647 | 92.28472 | -3.237724e-05 | 0.1791699 | 0 | 0 | 0
10786 | 410343.1 | 2011-01-17 06:19 | 2971.496 | 7 | 29 | -0.5500188 | 3.645228 | 25.77306 | 25.11151 | 104.647 | 92.30144 | -0.000129509 | 0.1791699 | 0 | 0 | 0
10787 | 410373.1 | 2011-01-17 06:20 | 3001.511 | 7 | 29 | -0.5498376 | 3.643447 | 25.77306 | 25.1161 | 104.647 | 92.31815 | -3.237724e-05 | 0.1791699 | 0 | 0 | 0
10788 | 410403.1 | 2011-01-17 06:20 | 3031.526 | 7 | 29 | -0.5502 | 3.641343 | 25.77306 | 25.12068 | 104.647 | 92.33486 | -9.713173e-05 | 0.1791699 | 0 | 0 | 0
10789 | 410433.1 | 2011-01-17 06:21 | 3061.541 | 7 | 29 | -0.5500188 | 3.639562 | 25.77306 | 25.12527 | 104.647 | 92.35155 | -6.475449e-05 | 0.1791699 | 0 | 0 | 0
10790 | 410463.1 | 2011-01-17 06:21 | 3091.557 | 7 | 29 | -0.5500188 | 3.637619 | 25.77306 | 25.12986 | 104.647 | 92.36823 | -9.713173e-05 | 0.1791699 | 0 | 0 | 0
10791 | 410493.1 | 2011-01-17 06:22 | 3121.572 | 7 | 29 | -0.5498376 | 3.636 | 25.77306 | 25.13444 | 104.647 | 92.38491 | 0 | 0.1791699 | 0 | 0 | 0
10792 | 410523.2 | 2011-01-17 06:22 | 3151.589 | 7 | 29 | -0.5500188 | 3.634058 | 25.77306 | 25.13903 | 104.647 | 92.40158 | -6.475449e-05 | 0.1791699 | 0 | 0 | 0
10793 | 410553.2 | 2011-01-17 06:23 | 3181.602 | 7 | 29 | -0.5498376 | 3.632277 | 25.77306 | 25.14361 | 104.647 | 92.41824 | -6.475449e-05 | 0.1791699 | 0 | 0 | 0
10794 | 410583.2 | 2011-01-17 06:23 | 3211.617 | 7 | 29 | -0.5502 | 3.630334 | 25.77306 | 25.1482 | 104.647 | 92.43489 | -9.713173e-05 | 0.1791699 | 0 | 0 | 0
10795 | 410613.2 | 2011-01-17 06:24 | 3241.632 | 7 | 29 | -0.5500188 | 3.628715 | 25.77306 | 25.15278 | 104.647 | 92.45154 | -6.475449e-05 | 0.1791699 | 0 | 0 | 0
10796 | 410643.2 | 2011-01-17 06:24 | 3271.647 | 7 | 29 | -0.5502 | 3.627096 | 25.77306 | 25.15737 | 104.647 | 92.46817 | -3.237724e-05 | 0.1791699 | 0 | 0 | 0
10797 | 410673.2 | 2011-01-17 06:25 | 3301.662 | 7 | 29 | -0.5500188 | 3.625478 | 25.77306 | 25.16195 | 104.647 | 92.4848 | -3.237724e-05 | 0.1791699 | 0 | 0 | 0
10798 | 410703.3 | 2011-01-17 06:25 | 3331.677 | 7 | 29 | -0.5500188 | 3.623697 | 25.77306 | 25.16654 | 104.647 | 92.50142 | -3.237724e-05 | 0.1791699 | 0 | 0 | 0
10799 | 410733.3 | 2011-01-17 06:26 | 3361.693 | 7 | 29 | -0.5500188 | 3.622078 | 25.77306 | 25.17113 | 104.647 | 92.51803 | -3.237724e-05 | 0.1791699 | 0 | 0 | 0
10800 | 410763.3 | 2011-01-17 06:26 | 3391.708 | 7 | 29 | -0.5502 | 3.620297 | 25.77306 | 25.17571 | 104.647 | 92.53464 | -6.475449e-05 | 0.1791699 | 0 | 0 | 0
10801 | 410793.3 | 2011-01-17 06:27 | 3421.723 | 7 | 29 | -0.5500188 | 3.61884 | 25.77306 | 25.1803 | 104.647 | 92.55124 | -3.237724e-05 | 0.1791699 | 0 | 0 | 0
10802 | 410823.3 | 2011-01-17 06:27 | 3451.738 | 7 | 29 | -0.5500188 | 3.617221 | 25.77306 | 25.18488 | 104.647 | 92.56783 | -6.475449e-05 | 0.1791699 | 0 | 0 | 0
10803 | 410853.3 | 2011-01-17 06:28 | 3481.753 | 7 | 29 | -0.5500188 | 3.615764 | 25.77306 | 25.18947 | 104.647 | 92.58441 | -3.237724e-05 | 0.1791699 | 0 | 0 | 0
10804 | 410883.3 | 2011-01-17 06:28 | 3511.768 | 7 | 29 | -0.5502 | 3.614145 | 25.77306 | 25.19405 | 104.647 | 92.60099 | -0.000129509 | 0.1791699 | 0 | 0 | 0
10805 | 410913.4 | 2011-01-17 06:29 | 3541.783 | 7 | 29 | -0.5496564 | 3.613012 | 25.77306 | 25.19864 | 104.647 | 92.61756 | 3.237724e-05 | 0.1791699 | 0 | 0 | 0
10806 | 410943.4 | 2011-01-17 06:29 | 3571.799 | 7 | 29 | -0.5500188 | 3.611069 | 25.77306 | 25.20323 | 104.647 | 92.63413 | -9.713173e-05 | 0.1791699 | 0 | 0 | 0
10807 | 410973.4 | 2011-01-17 06:30 | 3601.813 | 7 | 29 | -0.5502 | 3.609774 | 25.77306 | 25.20781 | 104.647 | 92.65068 | -6.475449e-05 | 0.1791699 | 0 | 0 | 0
10808 | 411003.4 | 2011-01-17 06:30 | 3631.829 | 7 | 29 | -0.5502 | 3.608155 | 25.77306 | 25.2124 | 104.647 | 92.66723 | -6.475449e-05 | 0.1791699 | 0 | 0 | 0
10809 | 411033.4 | 2011-01-17 06:31 | 3661.844 | 7 | 29 | -0.5498376 | 3.607022 | 25.77306 | 25.21698 | 104.647 | 92.68378 | -3.237724e-05 | 0.1791699 | 0 | 0 | 0
10810 | 411063.4 | 2011-01-17 06:31 | 3691.859 | 7 | 29 | -0.5498376 | 3.605403 | 25.77306 | 25.22157 | 104.647 | 92.70031 | 0 | 0.1791699 | 0 | 0 | 0
10811 | 411093.4 | 2011-01-17 06:32 | 3721.874 | 7 | 29 | -0.5502 | 3.603946 | 25.77306 | 25.22615 | 104.647 | 92.71684 | -6.475449e-05 | 0.1791699 | 0 | 0 | 0
10812 | 411123.5 | 2011-01-17 06:32 | 3751.889 | 7 | 29 | -0.5500188 | 3.602651 | 25.77306 | 25.23074 | 104.647 | 92.73336 | -3.237724e-05 | 0.1791699 | 0 | 0 | 0
10813 | 411153.5 | 2011-01-17 06:33 | 3781.904 | 7 | 29 | -0.5500188 | 3.601032 | 25.77306 | 25.23532 | 104.647 | 92.74988 | 0 | 0.1791699 | 0 | 0 | 0
10814 | 411183.5 | 2011-01-17 06:33 | 3811.919 | 7 | 29 | -0.5496564 | 3.599737 | 25.77306 | 25.23991 | 104.647 | 92.76639 | -3.237724e-05 | 0.1791699 | 0 | 0 | 0
10815 | 411213.5 | 2011-01-17 06:34 | 3841.934 | 7 | 29 | -0.5500188 | 3.598118 | 25.77306 | 25.2445 | 104.647 | 92.78289 | -6.475449e-05 | 0.1791699 | 0 | 0 | 0
10816 | 411243.5 | 2011-01-17 06:34 | 3871.949 | 7 | 29 | -0.5498376 | 3.596823 | 25.77306 | 25.24908 | 104.647 | 92.79939 | -3.237724e-05 | 0.1791699 | 0 | 0 | 0
10817 | 411273.5 | 2011-01-17 06:35 | 3901.965 | 7 | 29 | -0.5500188 | 3.595366 | 25.77306 | 25.25367 | 104.647 | 92.81588 | 0 | 0.1791699 | 0 | 0 | 0
10818 | 411303.6 | 2011-01-17 06:35 | 3931.98 | 7 | 29 | -0.5500188 | 3.593747 | 25.77306 | 25.25825 | 104.647 | 92.83236 | -6.475449e-05 | 0.1791699 | 0 | 0 | 0
10819 | 411333.6 | 2011-01-17 06:36 | 3961.995 | 7 | 29 | -0.5498376 | 3.592452 | 25.77306 | 25.26284 | 104.647 | 92.84884 | -3.237724e-05 | 0.1791699 | 0 | 0 | 0
10820 | 411363.6 | 2011-01-17 06:36 | 3992.01 | 7 | 29 | -0.5500188 | 3.590833 | 25.77306 | 25.26742 | 104.647 | 92.86531 | -6.475449e-05 | 0.1791699 | 0 | 0 | 0
10821 | 411393.6 | 2011-01-17 06:37 | 4022.025 | 7 | 29 | -0.5498376 | 3.589214 | 25.77306 | 25.27201 | 104.647 | 92.88177 | -6.475449e-05 | 0.1791699 | 0 | 0 | 0
10822 | 411423.6 | 2011-01-17 06:37 | 4052.04 | 7 | 29 | -0.5502 | 3.587919 | 25.77306 | 25.27659 | 104.647 | 92.89823 | -3.237724e-05 | 0.1791699 | 0 | 0 | 0
10823 | 411453.6 | 2011-01-17 06:38 | 4082.055 | 7 | 29 | -0.5500188 | 3.5863 | 25.77306 | 25.28118 | 104.647 | 92.91468 | 0 | 0.1791699 | 0 | 0 | 0
10824 | 411483.6 | 2011-01-17 06:38 | 4112.07 | 7 | 29 | -0.5498376 | 3.584681 | 25.77306 | 25.28577 | 104.647 | 92.93112 | -3.237724e-05 | 0.1791699 | 0 | 0 | 0
10825 | 411513.7 | 2011-01-17 06:39 | 4142.085 | 7 | 29 | -0.5496564 | 3.583224 | 25.77306 | 25.29035 | 104.647 | 92.94755 | -3.237724e-05 | 0.1791699 | 0 | 0 | 0
10826 | 411543.7 | 2011-01-17 06:39 | 4172.101 | 7 | 29 | -0.5500188 | 3.581443 | 25.77306 | 25.29494 | 104.647 | 92.96398 | -3.237724e-05 | 0.1791699 | 0 | 0 | 0
10827 | 411573.7 | 2011-01-17 06:40 | 4202.119 | 7 | 29 | -0.5498376 | 3.579824 | 25.77306 | 25.29952 | 104.647 | 92.9804 | -6.475449e-05 | 0.1791699 | 0 | 0 | 0
10828 | 411603.7 | 2011-01-17 06:40 | 4232.131 | 7 | 29 | -0.5502 | 3.578206 | 25.77306 | 25.30411 | 104.647 | 92.99681 | -9.713173e-05 | 0.1791699 | 0 | 0 | 0
10829 | 411633.7 | 2011-01-17 06:41 | 4262.146 | 7 | 29 | -0.5500188 | 3.576425 | 25.77306 | 25.30869 | 104.647 | 93.01322 | -9.713173e-05 | 0.1791699 | 0 | 0 | 0
10830 | 411663.7 | 2011-01-17 06:41 | 4292.161 | 7 | 29 | -0.5500188 | 3.574806 | 25.77306 | 25.31328 | 104.647 | 93.02961 | -3.237724e-05 | 0.1791699 | 0 | 0 | 0
10831 | 411693.8 | 2011-01-17 06:42 | 4322.176 | 7 | 29 | -0.5498376 | 3.573025 | 25.77306 | 25.31786 | 104.647 | 93.046 | -3.237724e-05 | 0.1791699 | 0 | 0 | 0
10832 | 411723.8 | 2011-01-17 06:42 | 4352.191 | 7 | 29 | -0.5500188 | 3.571244 | 25.77306 | 25.32245 | 104.647 | 93.06238 | -6.475449e-05 | 0.1791699 | 0 | 0 | 0
10833 | 411753.8 | 2011-01-17 06:43 | 4382.206 | 7 | 29 | -0.5500188 | 3.569302 | 25.77306 | 25.32704 | 104.647 | 93.07876 | -6.475449e-05 | 0.1791699 | 0 | 0 | 0
10834 | 411783.8 | 2011-01-17 06:43 | 4412.222 | 7 | 29 | -0.5500188 | 3.567521 | 25.77306 | 25.33162 | 104.647 | 93.09512 | -9.713173e-05 | 0.1791699 | 0 | 0 | 0
10835 | 411813.8 | 2011-01-17 06:44 | 4442.237 | 7 | 29 | -0.5502 | 3.565578 | 25.77306 | 25.33621 | 104.647 | 93.11147 | -6.475449e-05 | 0.1791699 | 0 | 0 | 0
10836 | 411843.8 | 2011-01-17 06:44 | 4472.252 | 7 | 29 | -0.5498376 | 3.563635 | 25.77306 | 25.34079 | 104.647 | 93.12782 | -6.475449e-05 | 0.1791699 | 0 | 0 | 0
10837 | 411873.8 | 2011-01-17 06:45 | 4502.267 | 7 | 29 | -0.5502 | 3.561693 | 25.77306 | 25.34538 | 104.647 | 93.14416 | -3.237724e-05 | 0.1791699 | 0 | 0 | 0
10838 | 411903.9 | 2011-01-17 06:45 | 4532.282 | 7 | 29 | -0.5500188 | 3.559426 | 25.77306 | 25.34996 | 104.647 | 93.16048 | -6.475449e-05 | 0.1791699 | 0 | 0 | 0
10839 | 411933.9 | 2011-01-17 06:46 | 4562.297 | 7 | 29 | -0.5500188 | 3.557322 | 25.77306 | 25.35455 | 104.647 | 93.1768 | -9.713173e-05 | 0.1791699 | 0 | 0 | 0
10840 | 411963.9 | 2011-01-17 06:46 | 4592.312 | 7 | 29 | -0.5500188 | 3.554893 | 25.77306 | 25.35914 | 104.647 | 93.19311 | -9.713173e-05 | 0.1791699 | 0 | 0 | 0
10841 | 411993.9 | 2011-01-17 06:47 | 4622.327 | 7 | 29 | -0.5500188 | 3.552789 | 25.77306 | 25.36372 | 104.647 | 93.20941 | -3.237724e-05 | 0.1791699 | 0 | 0 | 0
10842 | 412023.9 | 2011-01-17 06:47 | 4652.343 | 7 | 29 | -0.5500188 | 3.550199 | 25.77306 | 25.36831 | 104.647 | 93.22569 | -3.237724e-05 | 0.1791699 | 0 | 0 | 0
10843 | 412053.9 | 2011-01-17 06:48 | 4682.358 | 7 | 29 | -0.5498376 | 3.547446 | 25.77306 | 25.37289 | 104.647 | 93.24197 | -0.000129509 | 0.1791699 | 0 | 0 | 0
10844 | 412083.9 | 2011-01-17 06:48 | 4712.373 | 7 | 29 | -0.5500188 | 3.545018 | 25.77306 | 25.37748 | 104.647 | 93.25823 | -3.237724e-05 | 0.1791699 | 0 | 0 | 0
10845 | 412114 | 2011-01-17 06:49 | 4742.388 | 7 | 29 | -0.5498376 | 3.542104 | 25.77306 | 25.38206 | 104.647 | 93.27448 | -6.475449e-05 | 0.1791699 | 0 | 0 | 0
10846 | 412144 | 2011-01-17 06:49 | 4772.403 | 7 | 29 | -0.5500188 | 3.539028 | 25.77306 | 25.38665 | 104.647 | 93.29071 | -6.475449e-05 | 0.1791699 | 0 | 0 | 0
10847 | 412174 | 2011-01-17 06:50 | 4802.418 | 7 | 29 | -0.5502 | 3.53579 | 25.77306 | 25.39123 | 104.647 | 93.30693 | -6.475449e-05 | 0.1791699 | 0 | 0 | 0
10848 | 412204 | 2011-01-17 06:50 | 4832.433 | 7 | 29 | -0.5498376 | 3.532229 | 25.77306 | 25.39582 | 104.647 | 93.32314 | -9.713173e-05 | 0.1791699 | 0 | 0 | 0
10849 | 412234 | 2011-01-17 06:51 | 4862.448 | 7 | 29 | -0.5500188 | 3.528505 | 25.77306 | 25.40041 | 104.647 | 93.33933 | -9.713173e-05 | 0.1791699 | 0 | 0 | 0
10850 | 412264 | 2011-01-17 06:51 | 4892.463 | 7 | 29 | -0.5500188 | 3.52462 | 25.77306 | 25.40499 | 104.647 | 93.3555 | -0.000129509 | 0.1791699 | 0 | 0 | 0
10851 | 412294.1 | 2011-01-17 06:52 | 4922.478 | 7 | 29 | -0.5502 | 3.520411 | 25.77306 | 25.40958 | 104.647 | 93.37165 | -0.000129509 | 0.1791699 | 0 | 0 | 0
10852 | 412324.1 | 2011-01-17 06:52 | 4952.494 | 7 | 29 | -0.5502 | 3.515716 | 25.77306 | 25.41416 | 104.647 | 93.38779 | -0.0002266407 | 0.1791699 | 0 | 0 | 0
10853 | 412354.1 | 2011-01-17 06:53 | 4982.509 | 7 | 29 | -0.5500188 | 3.511345 | 25.77306 | 25.41875 | 104.647 | 93.4039 | -6.475449e-05 | 0.1791699 | 0 | 0 | 0
10854 | 412384.1 | 2011-01-17 06:53 | 5012.524 | 7 | 29 | -0.5500188 | 3.505841 | 25.77306 | 25.42333 | 104.647 | 93.41999 | -0.000129509 | 0.1791699 | 0 | 0 | 0
10855 | 412414.1 | 2011-01-17 06:54 | 5042.539 | 7 | 29 | -0.5502 | 3.499851 | 25.77306 | 25.42792 | 104.647 | 93.43605 | -0.0001618862 | 0.1791699 | 0 | 0 | 0
10856 | 412444.1 | 2011-01-17 06:54 | 5072.556 | 7 | 29 | -0.5502 | 3.493213 | 25.77306 | 25.43251 | 104.647 | 93.45209 | -0.0001942635 | 0.1791699 | 0 | 0 | 0
10857 | 412474.1 | 2011-01-17 06:55 | 5102.569 | 7 | 29 | -0.5496564 | 3.486576 | 25.77306 | 25.43709 | 104.647 | 93.46809 | -0.0001618862 | 0.1791699 | 0 | 0 | 0
10858 | 412504.2 | 2011-01-17 06:55 | 5132.584 | 7 | 29 | -0.5498376 | 3.478319 | 25.77306 | 25.44168 | 104.647 | 93.48406 | -0.0001943111 | 0.1791699 | 0 | 0 | 0
10859 | 412534.2 | 2011-01-17 06:56 | 5162.6 | 7 | 29 | -0.5498376 | 3.469254 | 25.77306 | 25.44626 | 104.647 | 93.49999 | -0.0002266407 | 0.1791699 | 0 | 0 | 0
10860 | 412564.2 | 2011-01-17 06:56 | 5192.615 | 7 | 29 | -0.5500188 | 3.458892 | 25.77306 | 25.45085 | 104.647 | 93.51587 | -0.0002914429 | 0.1791699 | 0 | 0 | 0
10861 | 412594.2 | 2011-01-17 06:57 | 5222.63 | 7 | 29 | -0.5500188 | 3.447236 | 25.77306 | 25.45543 | 104.647 | 93.53171 | -0.0002913952 | 0.1791699 | 0 | 0 | 0
10862 | 412624.2 | 2011-01-17 06:57 | 5252.645 | 7 | 29 | -0.5498376 | 3.433638 | 25.77306 | 25.46002 | 104.647 | 93.54748 | -0.0003561497 | 0.1791699 | 0 | 0 | 0
10863 | 412654.2 | 2011-01-17 06:58 | 5282.66 | 7 | 29 | -0.5500188 | 3.418096 | 25.77306 | 25.4646 | 104.647 | 93.5632 | -0.0004857063 | 0.1791699 | 0 | 0 | 0
10864 | 412684.3 | 2011-01-17 06:58 | 5312.675 | 7 | 29 | -0.5502 | 3.399964 | 25.77306 | 25.46919 | 104.647 | 93.57883 | -0.0005504608 | 0.1791699 | 0 | 0 | 0
10865 | 412714.3 | 2011-01-17 06:59 | 5342.69 | 7 | 29 | -0.5500188 | 3.379404 | 25.77306 | 25.47378 | 104.647 | 93.59437 | -0.0006152153 | 0.1791699 | 0 | 0 | 0
10866 | 412744.3 | 2011-01-17 06:59 | 5372.705 | 7 | 29 | -0.5502 | 3.354797 | 25.77306 | 25.47836 | 104.647 | 93.60982 | -0.0007446766 | 0.1791699 | 0 | 0 | 0
10867 | 412774.3 | 2011-01-17 07:00 | 5402.72 | 7 | 29 | -0.5500188 | 3.326466 | 25.77306 | 25.48295 | 104.647 | 93.62514 | -0.0007770538 | 0.1791699 | 0 | 0 | 0
10868 | 412804.3 | 2011-01-17 07:00 | 5432.735 | 7 | 29 | -0.5498376 | 3.291984 | 25.77306 | 25.48753 | 104.647 | 93.64032 | -0.001036119 | 0.1791699 | 0 | 0 | 0
10869 | 412834.3 | 2011-01-17 07:01 | 5462.75 | 7 | 29 | -0.5502 | 3.250702 | 25.77306 | 25.49212 | 104.647 | 93.65532 | -0.001165628 | 0.1791699 | 0 | 0 | 0
10870 | 412864.3 | 2011-01-17 07:01 | 5492.766 | 7 | 29 | -0.5500188 | 3.20003 | 25.77306 | 25.4967 | 104.647 | 93.67011 | -0.001457024 | 0.1791699 | 0 | 0 | 0
10871 | 412894.4 | 2011-01-17 07:02 | 5522.781 | 7 | 29 | -0.5502 | 3.135921 | 25.77306 | 25.50129 | 104.647 | 93.68465 | -0.001910305 | 0.1791699 | 0 | 0 | 0
10872 | 412924.4 | 2011-01-17 07:02 | 5552.796 | 7 | 29 | -0.5498376 | 3.053196 | 25.77306 | 25.50587 | 104.647 | 93.69885 | -0.002493095 | 0.1791699 | 0 | 0 | 0
10873 | 412950.5 | 2011-01-17 07:03 | 5578.967 | 7 | 29 | -0.5500188 | 2.953148 | 25.77306 | 25.50987 | 104.647 | 93.71087 | -0.003464413 | 0.1791699 | 0 | 0 | 0
10874 | 412971.3 | 2011-01-17 07:03 | 5599.732 | 7 | 29 | -0.5500188 | 2.853099 | 25.77306 | 25.51305 | 104.647 | 93.72008 | -0.004079628 | 0.1791699 | 0 | 0 | 0
10875 | 412990.1 | 2011-01-17 07:03 | 5618.529 | 7 | 29 | -0.5500188 | 2.753051 | 25.77306 | 25.51592 | 104.647 | 93.72813 | -0.004338646 | 0.1791699 | 0 | 0 | 0
10876 | 413000.1 | 2011-01-17 07:03 | 5628.547 | 7 | 29 | -0.5500188 | 2.699951 | 25.77306 | 25.51745 | 104.647 | 93.7323 | -0.004209137 | 0.1791699 | 0 | 0 | 0
10877 | 413060.2 | 2011-01-17 07:04 | 60.01475 | 8 | 29 | 0 | 3.38847 | 25.77306 | 25.51745 | 104.647 | 93.7323 | 0.001359844 | 0.1791699 | 0 | 0 | 0
10878 | 413060.3 | 2011-01-17 07:04 | 0.2029785 | 9 | 29 | 0.0004767237 | 3.388308 | 25.77306 | 25.51745 | 104.647 | 93.7323 | 0 | 0.1803005 | 0 | 0 | 0
10879 | 413065.2 | 2011-01-17 07:04 | 5.015485 | 9 | 29 | 0.004281993 | 3.398507 | 25.77306 | 25.51745 | 104.647 | 93.7323 | 0.001100826 | 0.1803005 | 0 | 0 | 0
10880 | 413095.2 | 2011-01-17 07:05 | 30.0151 | 1 | 30 | 0 | 3.433638 | 25.77306 | 25.51745 | 104.647 | 93.7323 | 0.000841856 | 0.1803005 | 0 | 0 | 0
10881 | 413125.2 | 2011-01-17 07:06 | 60.03024 | 1 | 30 | 0 | 3.458407 | 25.77306 | 25.51745 | 104.647 | 93.7323 | 0.0005504132 | 0.1803005 | 0 | 0 | 0
10882 | 413155.2 | 2011-01-17 07:06 | 90.04532 | 1 | 30 | 0 | 3.477186 | 25.77306 | 25.51745 | 104.647 | 93.7323 | 0.0004532814 | 0.1803005 | 0 | 0 | 0
10883 | 413185.2 | 2011-01-17 07:06 | 120.0136 | 1 | 30 | 0 | 3.49208 | 25.77306 | 25.51745 | 104.647 | 93.7323 | 0.0003237724 | 0.1803005 | 0 | 0 | 0
10884 | 413215.2 | 2011-01-17 07:07 | 30.01521 | 2 | 30 | 0.5502474 | 3.749 | 25.77765 | 25.51745 | 104.6641 | 93.7323 | 0.001424599 | 0.1803005 | 0 | 0 | 0
10885 | 413245.2 | 2011-01-17 07:08 | 60.03022 | 2 | 30 | 0.5502474 | 3.788501 | 25.78224 | 25.51745 | 104.6814 | 93.7323 | 0.0008418083 | 0.1803005 | 0 | 0 | 0
10886 | 413275.2 | 2011-01-17 07:08 | 90.04535 | 2 | 30 | 0.5502474 | 3.814241 | 25.78683 | 25.51745 | 104.6988 | 93.7323 | 0.0005827904 | 0.1803005 | 0 | 0 | 0
10887 | 413305.2 | 2011-01-17 07:08 | 120.0605 | 2 | 30 | 0.5502474 | 3.832697 | 25.79141 | 25.51745 | 104.7164 | 93.7323 | 0.0004209042 | 0.1803005 | 0 | 0 | 0
10888 | 413335.3 | 2011-01-17 07:09 | 150.0756 | 2 | 30 | 0.5504286 | 3.846134 | 25.796 | 25.51745 | 104.734 | 93.7323 | 0.0003237724 | 0.1803005 | 0 | 0 | 0
10889 | 413365.3 | 2011-01-17 07:10 | 180.0907 | 2 | 30 | 0.5504286 | 3.855847 | 25.80059 | 25.51745 | 104.7516 | 93.7323 | 0.0002266407 | 0.1803005 | 0 | 0 | 0
10890 | 413395.3 | 2011-01-17 07:10 | 210.1058 | 2 | 30 | 0.5502474 | 3.863132 | 25.80518 | 25.51745 | 104.7694 | 93.7323 | 0.0001942635 | 0.1803005 | 0 | 0 | 0
10891 | 413425.3 | 2011-01-17 07:11 | 240.121 | 2 | 30 | 0.5502474 | 3.869446 | 25.80977 | 25.51745 | 104.7871 | 93.7323 | 0.000129509 | 0.1803005 | 0 | 0 | 0
10892 | 413455.3 | 2011-01-17 07:11 | 270.136 | 2 | 30 | 0.5502474 | 3.875112 | 25.81435 | 25.51745 | 104.8049 | 93.7323 | 0.0001618862 | 0.1803005 | 0 | 0 | 0
10893 | 413485.3 | 2011-01-17 07:12 | 300.1511 | 2 | 30 | 0.5502474 | 3.880455 | 25.81894 | 25.51745 | 104.8227 | 93.7323 | 0.0001618862 | 0.1803005 | 0 | 0 | 0
10894 | 413515.4 | 2011-01-17 07:12 | 330.1662 | 2 | 30 | 0.5504286 | 3.885311 | 25.82353 | 25.51745 | 104.8405 | 93.7323 | 9.713173e-05 | 0.1803005 | 0 | 0 | 0
10895 | 413545.4 | 2011-01-17 07:13 | 360.1814 | 2 | 30 | 0.5502474 | 3.889844 | 25.82812 | 25.51745 | 104.8583 | 93.7323 | 9.713173e-05 | 0.1803005 | 0 | 0 | 0
10896 | 413575.4 | 2011-01-17 07:13 | 390.1965 | 2 | 30 | 0.5504286 | 3.894539 | 25.83271 | 25.51745 | 104.8762 | 93.7323 | 0.000129509 | 0.1803005 | 0 | 0 | 0
10897 | 413605.4 | 2011-01-17 07:14 | 420.2117 | 2 | 30 | 0.5504286 | 3.898748 | 25.83729 | 25.51745 | 104.894 | 93.7323 | 0.0001618862 | 0.1803005 | 0 | 0 | 0
10898 | 413635.4 | 2011-01-17 07:14 | 450.2267 | 2 | 30 | 0.5502474 | 3.902633 | 25.84188 | 25.51745 | 104.9119 | 93.7323 | 9.713173e-05 | 0.1803005 | 0 | 0 | 0
10899 | 413665.4 | 2011-01-17 07:15 | 480.2419 | 2 | 30 | 0.5502474 | 3.906681 | 25.84647 | 25.51745 | 104.9299 | 93.7323 | 9.713173e-05 | 0.1803005 | 0 | 0 | 0
10900 | 413695.4 | 2011-01-17 07:15 | 510.2569 | 2 | 30 | 0.5504286 | 3.910404 | 25.85106 | 25.51745 | 104.9478 | 93.7323 | 9.713173e-05 | 0.1803005 | 0 | 0 | 0
10901 | 413725.5 | 2011-01-17 07:16 | 540.2722 | 2 | 30 | 0.5502474 | 3.914128 | 25.85565 | 25.51745 | 104.9657 | 93.7323 | 9.713173e-05 | 0.1803005 | 0 | 0 | 0
10902 | 413755.5 | 2011-01-17 07:16 | 570.2871 | 2 | 30 | 0.5502474 | 3.917689 | 25.86023 | 25.51745 | 104.9837 | 93.7323 | 6.480217e-05 | 0.1803005 | 0 | 0 | 0
10903 | 413785.5 | 2011-01-17 07:17 | 600.3022 | 2 | 30 | 0.5506098 | 3.921251 | 25.86482 | 25.51745 | 105.0017 | 93.7323 | 0.000129509 | 0.1803005 | 0 | 0 | 0
10904 | 413815.5 | 2011-01-17 07:17 | 630.3173 | 2 | 30 | 0.5502474 | 3.924489 | 25.86941 | 25.51745 | 105.0197 | 93.7323 | 9.713173e-05 | 0.1803005 | 0 | 0 | 0
10905 | 413845.5 | 2011-01-17 07:18 | 660.3327 | 2 | 30 | 0.5502474 | 3.927727 | 25.874 | 25.51745 | 105.0377 | 93.7323 | 9.713173e-05 | 0.1803005 | 0 | 0 | 0
10906 | 413875.5 | 2011-01-17 07:18 | 690.3476 | 2 | 30 | 0.5504286 | 3.930964 | 25.87859 | 25.51745 | 105.0557 | 93.7323 | 6.475449e-05 | 0.1803005 | 0 | 0 | 0
10907 | 413905.5 | 2011-01-17 07:19 | 720.3628 | 2 | 30 | 0.5502474 | 3.933878 | 25.88318 | 25.51745 | 105.0738 | 93.7323 | 6.475449e-05 | 0.1803005 | 0 | 0 | 0
10908 | 413935.6 | 2011-01-17 07:19 | 750.3778 | 2 | 30 | 0.5504286 | 3.936792 | 25.88776 | 25.51745 | 105.0918 | 93.7323 | 6.475449e-05 | 0.1803005 | 0 | 0 | 0
10909 | 413965.6 | 2011-01-17 07:20 | 780.3929 | 2 | 30 | 0.5504286 | 3.939706 | 25.89235 | 25.51745 | 105.1099 | 93.7323 | 9.713173e-05 | 0.1803005 | 0 | 0 | 0
10910 | 413995.6 | 2011-01-17 07:20 | 810.408 | 2 | 30 | 0.5500662 | 3.94262 | 25.89694 | 25.51745 | 105.128 | 93.7323 | 9.713173e-05 | 0.1803005 | 0 | 0 | 0
10911 | 414025.6 | 2011-01-17 07:21 | 840.4253 | 2 | 30 | 0.5500662 | 3.944887 | 25.90153 | 25.51745 | 105.1461 | 93.7323 | 0 | 0.1803005 | 0 | 0 | 0
10912 | 414055.6 | 2011-01-17 07:21 | 870.4382 | 2 | 30 | 0.5502474 | 3.947477 | 25.90612 | 25.51745 | 105.1642 | 93.7323 | 3.237724e-05 | 0.1803005 | 0 | 0 | 0
10913 | 414085.6 | 2011-01-17 07:22 | 900.4534 | 2 | 30 | 0.5504286 | 3.950067 | 25.9107 | 25.51745 | 105.1823 | 93.7323 | 9.713173e-05 | 0.1803005 | 0 | 0 | 0
10914 | 414115.7 | 2011-01-17 07:22 | 930.4687 | 2 | 30 | 0.5504286 | 3.952334 | 25.91529 | 25.51745 | 105.2004 | 93.7323 | 6.475449e-05 | 0.1803005 | 0 | 0 | 0
10915 | 414145.7 | 2011-01-17 07:23 | 960.4836 | 2 | 30 | 0.5504286 | 3.954438 | 25.91988 | 25.51745 | 105.2186 | 93.7323 | 3.237724e-05 | 0.1803005 | 0 | 0 | 0
10916 | 414175.7 | 2011-01-17 07:23 | 990.4987 | 2 | 30 | 0.5502474 | 3.956705 | 25.92447 | 25.51745 | 105.2367 | 93.7323 | 6.480217e-05 | 0.1803005 | 0 | 0 | 0
10917 | 414205.7 | 2011-01-17 07:24 | 1020.514 | 2 | 30 | 0.5502474 | 3.958647 | 25.92906 | 25.51745 | 105.2549 | 93.7323 | 6.475449e-05 | 0.1803005 | 0 | 0 | 0
10918 | 414235.7 | 2011-01-17 07:24 | 1050.529 | 2 | 30 | 0.5504286 | 3.960752 | 25.93365 | 25.51745 | 105.273 | 93.7323 | 6.475449e-05 | 0.1803005 | 0 | 0 | 0
10919 | 414265.7 | 2011-01-17 07:25 | 1080.544 | 2 | 30 | 0.5504286 | 3.962533 | 25.93823 | 25.51745 | 105.2912 | 93.7323 | 3.237724e-05 | 0.1803005 | 0 | 0 | 0
10920 | 414295.7 | 2011-01-17 07:25 | 1110.559 | 2 | 30 | 0.5504286 | 3.964637 | 25.94282 | 25.51745 | 105.3094 | 93.7323 | 9.713173e-05 | 0.1803005 | 0 | 0 | 0
10921 | 414325.8 | 2011-01-17 07:26 | 1140.574 | 2 | 30 | 0.5502474 | 3.966256 | 25.94741 | 25.51745 | 105.3276 | 93.7323 | 3.242493e-05 | 0.1803005 | 0 | 0 | 0
10922 | 414355.8 | 2011-01-17 07:26 | 1170.589 | 2 | 30 | 0.5502474 | 3.968037 | 25.952 | 25.51745 | 105.3458 | 93.7323 | 3.237724e-05 | 0.1803005 | 0 | 0 | 0
10923 | 414385.8 | 2011-01-17 07:27 | 1200.605 | 2 | 30 | 0.5504286 | 3.96998 | 25.95659 | 25.51745 | 105.364 | 93.7323 | 6.475449e-05 | 0.1803005 | 0 | 0 | 0
10924 | 414415.8 | 2011-01-17 07:27 | 1230.62 | 2 | 30 | 0.5502474 | 3.971437 | 25.96117 | 25.51745 | 105.3822 | 93.7323 | 3.237724e-05 | 0.1803005 | 0 | 0 | 0
10925 | 414445.8 | 2011-01-17 07:28 | 1260.635 | 2 | 30 | 0.5504286 | 3.973379 | 25.96576 | 25.51745 | 105.4004 | 93.7323 | 6.475449e-05 | 0.1803005 | 0 | 0 | 0
10926 | 414475.8 | 2011-01-17 07:28 | 1290.65 | 2 | 30 | 0.5502474 | 3.974998 | 25.97035 | 25.51745 | 105.4187 | 93.7323 | 3.237724e-05 | 0.1803005 | 0 | 0 | 0
10927 | 414505.9 | 2011-01-17 07:29 | 1320.665 | 2 | 30 | 0.5504286 | 3.976779 | 25.97494 | 25.51745 | 105.4369 | 93.7323 | 6.475449e-05 | 0.1803005 | 0 | 0 | 0
10928 | 414535.9 | 2011-01-17 07:29 | 1350.68 | 2 | 30 | 0.5502474 | 3.978236 | 25.97953 | 25.51745 | 105.4552 | 93.7323 | 6.475449e-05 | 0.1803005 | 0 | 0 | 0
10929 | 414565.9 | 2011-01-17 07:30 | 1380.695 | 2 | 30 | 0.5502474 | 3.980179 | 25.98412 | 25.51745 | 105.4734 | 93.7323 | 6.475449e-05 | 0.1803005 | 0 | 0 | 0
10930 | 414595.9 | 2011-01-17 07:30 | 1410.71 | 2 | 30 | 0.5502474 | 3.981798 | 25.9887 | 25.51745 | 105.4917 | 93.7323 | 0 | 0.1803005 | 0 | 0 | 0
10931 | 414625.9 | 2011-01-17 07:31 | 1440.725 | 2 | 30 | 0.5502474 | 3.983578 | 25.99329 | 25.51745 | 105.51 | 93.7323 | 6.475449e-05 | 0.1803005 | 0 | 0 | 0
10932 | 414655.9 | 2011-01-17 07:31 | 1470.74 | 2 | 30 | 0.5504286 | 3.985359 | 25.99788 | 25.51745 | 105.5283 | 93.7323 | 6.475449e-05 | 0.1803005 | 0 | 0 | 0
10933 | 414685.9 | 2011-01-17 07:32 | 1500.756 | 2 | 30 | 0.5504286 | 3.986978 | 26.00247 | 25.51745 | 105.5465 | 93.7323 | 6.475449e-05 | 0.1803005 | 0 | 0 | 0
10934 | 414716 | 2011-01-17 07:32 | 1530.771 | 2 | 30 | 0.5502474 | 3.988435 | 26.00706 | 25.51745 | 105.5648 | 93.7323 | -3.237724e-05 | 0.1803005 | 0 | 0 | 0
10935 | 414746 | 2011-01-17 07:33 | 1560.786 | 2 | 30 | 0.5502474 | 3.990378 | 26.01164 | 25.51745 | 105.5831 | 93.7323 | 3.237724e-05 | 0.1803005 | 0 | 0 | 0
10936 | 414776 | 2011-01-17 07:33 | 1590.801 | 2 | 30 | 0.5502474 | 3.991997 | 26.01623 | 25.51745 | 105.6015 | 93.7323 | 3.237724e-05 | 0.1803005 | 0 | 0 | 0
10937 | 414806 | 2011-01-17 07:34 | 1620.816 | 2 | 30 | 0.5502474 | 3.993616 | 26.02082 | 25.51745 | 105.6198 | 93.7323 | 0 | 0.1803005 | 0 | 0 | 0
10938 | 414836 | 2011-01-17 07:34 | 1650.831 | 2 | 30 | 0.5504286 | 3.995559 | 26.02541 | 25.51745 | 105.6381 | 93.7323 | 6.480217e-05 | 0.1803005 | 0 | 0 | 0
10939 | 414866 | 2011-01-17 07:35 | 1680.846 | 2 | 30 | 0.5502474 | 3.997177 | 26.03 | 25.51745 | 105.6564 | 93.7323 | 3.237724e-05 | 0.1803005 | 0 | 0 | 0
10940 | 414896 | 2011-01-17 07:35 | 1710.861 | 2 | 30 | 0.5502474 | 3.998634 | 26.03458 | 25.51745 | 105.6748 | 93.7323 | 3.237724e-05 | 0.1803005 | 0 | 0 | 0
10941 | 414926.1 | 2011-01-17 07:36 | 1740.877 | 2 | 30 | 0.5502474 | 4.000415 | 26.03917 | 25.51745 | 105.6931 | 93.7323 | 0 | 0.1803005 | 0 | 0 | 0
10942 | 414956.1 | 2011-01-17 07:36 | 1770.892 | 2 | 30 | 0.5502474 | 4.002358 | 26.04376 | 25.51745 | 105.7115 | 93.7323 | 6.475449e-05 | 0.1803005 | 0 | 0 | 0
10943 | 414986.1 | 2011-01-17 07:37 | 1800.907 | 2 | 30 | 0.5502474 | 4.004138 | 26.04835 | 25.51745 | 105.7299 | 93.7323 | 9.708405e-05 | 0.1803005 | 0 | 0 | 0
10944 | 415016.1 | 2011-01-17 07:37 | 1830.922 | 2 | 30 | 0.5504286 | 4.005596 | 26.05294 | 25.51745 | 105.7482 | 93.7323 | 0 | 0.1803005 | 0 | 0 | 0
10945 | 415046.1 | 2011-01-17 07:38 | 1860.937 | 2 | 30 | 0.5504286 | 4.007376 | 26.05752 | 25.51745 | 105.7666 | 93.7323 | 6.475449e-05 | 0.1803005 | 0 | 0 | 0
10946 | 415076.1 | 2011-01-17 07:38 | 1890.954 | 2 | 30 | 0.5504286 | 4.008995 | 26.06211 | 25.51745 | 105.785 | 93.7323 | 6.475449e-05 | 0.1803005 | 0 | 0 | 0
10947 | 415106.2 | 2011-01-17 07:39 | 1920.967 | 2 | 30 | 0.5502474 | 4.010614 | 26.0667 | 25.51745 | 105.8034 | 93.7323 | 3.242493e-05 | 0.1803005 | 0 | 0 | 0
10948 | 415136.2 | 2011-01-17 07:39 | 1950.982 | 2 | 30 | 0.5502474 | 4.012395 | 26.07129 | 25.51745 | 105.8218 | 93.7323 | 6.475449e-05 | 0.1803005 | 0 | 0 | 0
10949 | 415166.2 | 2011-01-17 07:40 | 1980.997 | 2 | 30 | 0.5502474 | 4.014176 | 26.07588 | 25.51745 | 105.8402 | 93.7323 | 3.242493e-05 | 0.1803005 | 0 | 0 | 0
10950 | 415196.2 | 2011-01-17 07:40 | 2011.012 | 2 | 30 | 0.5504286 | 4.015956 | 26.08047 | 25.51745 | 105.8586 | 93.7323 | 9.708405e-05 | 0.1803005 | 0 | 0 | 0
10951 | 415226.2 | 2011-01-17 07:41 | 2041.028 | 2 | 30 | 0.5500662 | 4.017251 | 26.08505 | 25.51745 | 105.8771 | 93.7323 | -3.242493e-05 | 0.1803005 | 0 | 0 | 0
10952 | 415256.2 | 2011-01-17 07:41 | 2071.043 | 2 | 30 | 0.5504286 | 4.019194 | 26.08964 | 25.51745 | 105.8955 | 93.7323 | 6.475449e-05 | 0.1803005 | 0 | 0 | 0
10953 | 415286.2 | 2011-01-17 07:42 | 2101.058 | 2 | 30 | 0.5502474 | 4.020813 | 26.09423 | 25.51745 | 105.9139 | 93.7323 | 3.242493e-05 | 0.1803005 | 0 | 0 | 0
10954 | 415316.3 | 2011-01-17 07:42 | 2131.073 | 2 | 30 | 0.5502474 | 4.022594 | 26.09882 | 25.51745 | 105.9324 | 93.7323 | 3.232956e-05 | 0.1803005 | 0 | 0 | 0
10955 | 415346.3 | 2011-01-17 07:43 | 2161.088 | 2 | 30 | 0.5502474 | 4.024213 | 26.10341 | 25.51745 | 105.9509 | 93.7323 | 0 | 0.1803005 | 0 | 0 | 0
10956 | 415376.3 | 2011-01-17 07:43 | 2191.103 | 2 | 30 | 0.5502474 | 4.025994 | 26.10799 | 25.51745 | 105.9693 | 93.7323 | 6.475449e-05 | 0.1803005 | 0 | 0 | 0
10957 | 415406.3 | 2011-01-17 07:44 | 2221.118 | 2 | 30 | 0.5504286 | 4.027774 | 26.11258 | 25.51745 | 105.9878 | 93.7323 | 3.232956e-05 | 0.1803005 | 0 | 0 | 0
10958 | 415436.3 | 2011-01-17 07:44 | 2251.133 | 2 | 30 | 0.549885 | 4.029393 | 26.11717 | 25.51745 | 106.0063 | 93.7323 | 0 | 0.1803005 | 0 | 0 | 0
10959 | 415466.3 | 2011-01-17 07:45 | 2281.149 | 2 | 30 | 0.5502474 | 4.031174 | 26.12176 | 25.51745 | 106.0248 | 93.7323 | 0 | 0.1803005 | 0 | 0 | 0
10960 | 415496.4 | 2011-01-17 07:45 | 2311.164 | 2 | 30 | 0.5502474 | 4.032955 | 26.12635 | 25.51745 | 106.0433 | 93.7323 | 6.475449e-05 | 0.1803005 | 0 | 0 | 0
10961 | 415526.4 | 2011-01-17 07:46 | 2341.179 | 2 | 30 | 0.5504286 | 4.034898 | 26.13093 | 25.51745 | 106.0618 | 93.7323 | 6.475449e-05 | 0.1803005 | 0 | 0 | 0
10962 | 415556.4 | 2011-01-17 07:46 | 2371.194 | 2 | 30 | 0.5504286 | 4.03684 | 26.13552 | 25.51745 | 106.0803 | 93.7323 | 9.717941e-05 | 0.1803005 | 0 | 0 | 0
10963 | 415586.4 | 2011-01-17 07:47 | 2401.209 | 2 | 30 | 0.5504286 | 4.038621 | 26.14011 | 25.51745 | 106.0988 | 93.7323 | 9.708405e-05 | 0.1803005 | 0 | 0 | 0
10964 | 415616.4 | 2011-01-17 07:47 | 2431.224 | 2 | 30 | 0.5504286 | 4.040402 | 26.1447 | 25.51745 | 106.1174 | 93.7323 | 6.475449e-05 | 0.1803005 | 0 | 0 | 0
10965 | 415646.4 | 2011-01-17 07:48 | 2461.239 | 2 | 30 | 0.5504286 | 4.042345 | 26.14929 | 25.51745 | 106.1359 | 93.7323 | 3.232956e-05 | 0.1803005 | 0 | 0 | 0
10966 | 415676.4 | 2011-01-17 07:48 | 2491.254 | 2 | 30 | 0.5500662 | 4.043963 | 26.15387 | 25.51745 | 106.1545 | 93.7323 | 3.232956e-05 | 0.1803005 | 0 | 0 | 0
10967 | 415706.5 | 2011-01-17 07:49 | 2521.269 | 2 | 30 | 0.5500662 | 4.045906 | 26.15846 | 25.51745 | 106.173 | 93.7323 | 3.232956e-05 | 0.1803005 | 0 | 0 | 0
10968 | 415736.5 | 2011-01-17 07:49 | 2551.285 | 2 | 30 | 0.5502474 | 4.047849 | 26.16305 | 25.51745 | 106.1916 | 93.7323 | 3.232956e-05 | 0.1803005 | 0 | 0 | 0
10969 | 415766.5 | 2011-01-17 07:50 | 2581.3 | 2 | 30 | 0.5500662 | 4.049792 | 26.16764 | 25.51745 | 106.2102 | 93.7323 | 3.242493e-05 | 0.1803005 | 0 | 0 | 0
10970 | 415796.5 | 2011-01-17 07:50 | 2611.315 | 2 | 30 | 0.5504286 | 4.051896 | 26.17223 | 25.51745 | 106.2287 | 93.7323 | 6.475449e-05 | 0.1803005 | 0 | 0 | 0
10971 | 415826.5 | 2011-01-17 07:51 | 2641.33 | 2 | 30 | 0.5500662 | 4.053677 | 26.17681 | 25.51745 | 106.2473 | 93.7323 | 0 | 0.1803005 | 0 | 0 | 0
10972 | 415856.5 | 2011-01-17 07:51 | 2671.345 | 2 | 30 | 0.5504286 | 4.05562 | 26.1814 | 25.51745 | 106.2659 | 93.7323 | 3.242493e-05 | 0.1803005 | 0 | 0 | 0
10973 | 415886.5 | 2011-01-17 07:52 | 2701.36 | 2 | 30 | 0.5504286 | 4.057886 | 26.18599 | 25.51745 | 106.2846 | 93.7323 | 9.717941e-05 | 0.1803005 | 0 | 0 | 0
10974 | 415916.6 | 2011-01-17 07:52 | 2731.375 | 2 | 30 | 0.5504286 | 4.059829 | 26.19058 | 25.51745 | 106.3032 | 93.7323 | 6.475449e-05 | 0.1803005 | 0 | 0 | 0
10975 | 415946.6 | 2011-01-17 07:53 | 2761.392 | 2 | 30 | 0.5504286 | 4.061934 | 26.19517 | 25.51745 | 106.3218 | 93.7323 | 9.717941e-05 | 0.1803005 | 0 | 0 | 0
10976 | 415976.6 | 2011-01-17 07:53 | 2791.406 | 2 | 30 | 0.5504286 | 4.064038 | 26.19976 | 25.51745 | 106.3405 | 93.7323 | 9.708405e-05 | 0.1803005 | 0 | 0 | 0
10977 | 416006.6 | 2011-01-17 07:54 | 2821.421 | 2 | 30 | 0.5502474 | 4.06598 | 26.20434 | 25.51745 | 106.3591 | 93.7323 | 6.475449e-05 | 0.1803005 | 0 | 0 | 0
10978 | 416036.6 | 2011-01-17 07:54 | 2851.436 | 2 | 30 | 0.5504286 | 4.068247 | 26.20893 | 25.51745 | 106.3778 | 93.7323 | 9.708405e-05 | 0.1803005 | 0 | 0 | 0
10979 | 416066.6 | 2011-01-17 07:55 | 2881.451 | 2 | 30 | 0.5502474 | 4.07019 | 26.21352 | 25.51745 | 106.3964 | 93.7323 | 3.242493e-05 | 0.1803005 | 0 | 0 | 0
10980 | 416096.7 | 2011-01-17 07:55 | 2911.466 | 2 | 30 | 0.5502474 | 4.072618 | 26.21811 | 25.51745 | 106.4151 | 93.7323 | 9.708405e-05 | 0.1803005 | 0 | 0 | 0
10981 | 416126.7 | 2011-01-17 07:56 | 2941.481 | 2 | 30 | 0.5502474 | 4.074723 | 26.2227 | 25.51745 | 106.4338 | 93.7323 | 3.242493e-05 | 0.1803005 | 0 | 0 | 0
10982 | 416156.7 | 2011-01-17 07:56 | 2971.496 | 2 | 30 | 0.5502474 | 4.076827 | 26.22728 | 25.51745 | 106.4525 | 93.7323 | 9.708405e-05 | 0.1803005 | 0 | 0 | 0
10983 | 416186.7 | 2011-01-17 07:57 | 3001.511 | 2 | 30 | 0.5502474 | 4.078932 | 26.23187 | 25.51745 | 106.4712 | 93.7323 | 3.232956e-05 | 0.1803005 | 0 | 0 | 0
10984 | 416216.7 | 2011-01-17 07:57 | 3031.526 | 2 | 30 | 0.5502474 | 4.081198 | 26.23646 | 25.51745 | 106.4899 | 93.7323 | 3.232956e-05 | 0.1803005 | 0 | 0 | 0
10985 | 416246.7 | 2011-01-17 07:58 | 3061.542 | 2 | 30 | 0.5502474 | 4.083627 | 26.24105 | 25.51745 | 106.5087 | 93.7323 | 9.717941e-05 | 0.1803005 | 0 | 0 | 0
10986 | 416276.7 | 2011-01-17 07:58 | 3091.557 | 2 | 30 | 0.5502474 | 4.085731 | 26.24564 | 25.51745 | 106.5274 | 93.7323 | 6.475449e-05 | 0.1803005 | 0 | 0 | 0
10987 | 416306.8 | 2011-01-17 07:59 | 3121.572 | 2 | 30 | 0.5502474 | 4.087836 | 26.25022 | 25.51745 | 106.5462 | 93.7323 | 0 | 0.1803005 | 0 | 0 | 0
10988 | 416336.8 | 2011-01-17 07:59 | 3151.587 | 2 | 30 | 0.5502474 | 4.090264 | 26.25481 | 25.51745 | 106.5649 | 93.7323 | 6.475449e-05 | 0.1803005 | 0 | 0 | 0
10989 | 416366.8 | 2011-01-17 08:00 | 3181.602 | 2 | 30 | 0.5504286 | 4.092692 | 26.2594 | 25.51745 | 106.5837 | 93.7323 | 6.475449e-05 | 0.1803005 | 0 | 0 | 0
10990 | 416396.8 | 2011-01-17 08:00 | 3211.617 | 2 | 30 | 0.5504286 | 4.094959 | 26.26399 | 25.51745 | 106.6025 | 93.7323 | 6.475449e-05 | 0.1803005 | 0 | 0 | 0
10991 | 416426.8 | 2011-01-17 08:01 | 3241.632 | 2 | 30 | 0.5502474 | 4.097387 | 26.26858 | 25.51745 | 106.6213 | 93.7323 | 9.717941e-05 | 0.1803005 | 0 | 0 | 0
10992 | 416456.8 | 2011-01-17 08:01 | 3271.647 | 2 | 30 | 0.5504286 | 4.099654 | 26.27316 | 25.51745 | 106.6401 | 93.7323 | 6.475449e-05 | 0.1803005 | 0 | 0 | 0
10993 | 416486.8 | 2011-01-17 08:02 | 3301.662 | 2 | 30 | 0.5504286 | 4.102082 | 26.27775 | 25.51745 | 106.6589 | 93.7323 | 9.717941e-05 | 0.1803005 | 0 | 0 | 0
10994 | 416516.9 | 2011-01-17 08:02 | 3331.677 | 2 | 30 | 0.5502474 | 4.104349 | 26.28234 | 25.51745 | 106.6777 | 93.7323 | 3.242493e-05 | 0.1803005 | 0 | 0 | 0
10995 | 416546.9 | 2011-01-17 08:03 | 3361.693 | 2 | 30 | 0.5502474 | 4.106939 | 26.28693 | 25.51745 | 106.6965 | 93.7323 | 6.475449e-05 | 0.1803005 | 0 | 0 | 0
10996 | 416576.9 | 2011-01-17 08:03 | 3391.708 | 2 | 30 | 0.5504286 | 4.109529 | 26.29152 | 25.51745 | 106.7154 | 93.7323 | 9.708405e-05 | 0.1803005 | 0 | 0 | 0
10997 | 416606.9 | 2011-01-17 08:04 | 3421.723 | 2 | 30 | 0.5502474 | 4.111958 | 26.2961 | 25.51745 | 106.7342 | 93.7323 | 6.475449e-05 | 0.1803005 | 0 | 0 | 0
10998 | 416636.9 | 2011-01-17 08:04 | 3451.738 | 2 | 30 | 0.5504286 | 4.114548 | 26.30069 | 25.51745 | 106.7531 | 93.7323 | 9.717941e-05 | 0.1803005 | 0 | 0 | 0
10999 | 416666.9 | 2011-01-17 08:05 | 3481.753 | 2 | 30 | 0.5502474 | 4.117138 | 26.30528 | 25.51745 | 106.772 | 93.7323 | 6.475449e-05 | 0.1803005 | 0 | 0 | 0
11000 | 416697 | 2011-01-17 08:05 | 3511.768 | 2 | 30 | 0.5502474 | 4.119728 | 26.30987 | 25.51745 | 106.7909 | 93.7323 | 9.708405e-05 | 0.1803005 | 0 | 0 | 0
11001 | 416727 | 2011-01-17 08:06 | 3541.783 | 2 | 30 | 0.5502474 | 4.12248 | 26.31446 | 25.51745 | 106.8098 | 93.7323 | 9.717941e-05 | 0.1803005 | 0 | 0 | 0
11002 | 416757 | 2011-01-17 08:06 | 3571.798 | 2 | 30 | 0.5500662 | 4.125071 | 26.31904 | 25.51745 | 106.8287 | 93.7323 | 9.717941e-05 | 0.1803005 | 0 | 0 | 0
11003 | 416787 | 2011-01-17 08:07 | 3601.814 | 2 | 30 | 0.5504286 | 4.127823 | 26.32363 | 25.51745 | 106.8477 | 93.7323 | 0.000129509 | 0.1803005 | 0 | 0 | 0
11004 | 416817 | 2011-01-17 08:07 | 3631.829 | 2 | 30 | 0.5500662 | 4.130251 | 26.32822 | 25.51745 | 106.8666 | 93.7323 | 3.232956e-05 | 0.1803005 | 0 | 0 | 0
11005 | 416847 | 2011-01-17 08:08 | 3661.844 | 2 | 30 | 0.5504286 | 4.133165 | 26.33281 | 25.51745 | 106.8856 | 93.7323 | 3.232956e-05 | 0.1803005 | 0 | 0 | 0
11006 | 416877 | 2011-01-17 08:08 | 3691.859 | 2 | 30 | 0.5504286 | 4.135917 | 26.3374 | 25.51745 | 106.9045 | 93.7323 | 3.242493e-05 | 0.1803005 | 0 | 0 | 0
11007 | 416907.1 | 2011-01-17 08:09 | 3721.874 | 2 | 30 | 0.5504286 | 4.138831 | 26.34198 | 25.51745 | 106.9235 | 93.7323 | 9.708405e-05 | 0.1803005 | 0 | 0 | 0
11008 | 416937.1 | 2011-01-17 08:09 | 3751.889 | 2 | 30 | 0.5504286 | 4.141583 | 26.34657 | 25.51745 | 106.9425 | 93.7323 | 6.475449e-05 | 0.1803005 | 0 | 0 | 0
11009 | 416967.1 | 2011-01-17 08:10 | 3781.904 | 2 | 30 | 0.5502474 | 4.144659 | 26.35116 | 25.51745 | 106.9615 | 93.7323 | 0.000129509 | 0.1803005 | 0 | 0 | 0
11010 | 416997.1 | 2011-01-17 08:10 | 3811.922 | 2 | 30 | 0.5502474 | 4.147411 | 26.35575 | 25.51745 | 106.9805 | 93.7323 | 9.708405e-05 | 0.1803005 | 0 | 0 | 0
11011 | 417027.1 | 2011-01-17 08:11 | 3841.935 | 2 | 30 | 0.5502474 | 4.150487 | 26.36033 | 25.51745 | 106.9996 | 93.7323 | 9.717941e-05 | 0.1803005 | 0 | 0 | 0
11012 | 417057.1 | 2011-01-17 08:11 | 3871.95 | 2 | 30 | 0.5504286 | 4.153563 | 26.36492 | 25.51745 | 107.0186 | 93.7323 | 0.000129509 | 0.1803005 | 0 | 0 | 0
11013 | 417087.2 | 2011-01-17 08:12 | 3901.965 | 2 | 30 | 0.5504286 | 4.156477 | 26.36951 | 25.51745 | 107.0377 | 93.7323 | 0.0001296043 | 0.1803005 | 0 | 0 | 0
11014 | 417117.2 | 2011-01-17 08:12 | 3931.98 | 2 | 30 | 0.5502474 | 4.159229 | 26.3741 | 25.51745 | 107.0567 | 93.7323 | 6.475449e-05 | 0.1803005 | 0 | 0 | 0
11015 | 417147.2 | 2011-01-17 08:13 | 3961.995 | 2 | 30 | 0.5502474 | 4.162305 | 26.37869 | 25.51745 | 107.0758 | 93.7323 | 6.475449e-05 | 0.1803005 | 0 | 0 | 0
11016 | 417177.2 | 2011-01-17 08:13 | 3992.01 | 2 | 30 | 0.5500662 | 4.165543 | 26.38327 | 25.51745 | 107.0949 | 93.7323 | 9.717941e-05 | 0.1803005 | 0 | 0 | 0
11017 | 417207.2 | 2011-01-17 08:14 | 4022.025 | 2 | 30 | 0.5506098 | 4.168781 | 26.38786 | 25.51745 | 107.1141 | 93.7323 | 0.000129509 | 0.1803005 | 0 | 0 | 0
11018 | 417237.2 | 2011-01-17 08:14 | 4052.04 | 2 | 30 | 0.5500662 | 4.171695 | 26.39245 | 25.51745 | 107.1332 | 93.7323 | 6.475449e-05 | 0.1803005 | 0 | 0 | 0
11019 | 417267.2 | 2011-01-17 08:15 | 4082.056 | 2 | 30 | 0.5502474 | 4.174932 | 26.39704 | 25.51745 | 107.1523 | 93.7323 | 6.475449e-05 | 0.1803005 | 0 | 0 | 0
11020 | 417297.3 | 2011-01-17 08:15 | 4112.071 | 2 | 30 | 0.5502474 | 4.178332 | 26.40163 | 25.51745 | 107.1715 | 93.7323 | 0.000129509 | 0.1803005 | 0 | 0 | 0
11021 | 417327.3 | 2011-01-17 08:16 | 4142.086 | 2 | 30 | 0.5502474 | 4.181408 | 26.40621 | 25.51745 | 107.1907 | 93.7323 | 9.717941e-05 | 0.1803005 | 0 | 0 | 0
11022 | 417357.3 | 2011-01-17 08:16 | 4172.101 | 2 | 30 | 0.5500662 | 4.184646 | 26.4108 | 25.51745 | 107.2099 | 93.7323 | 9.717941e-05 | 0.1803005 | 0 | 0 | 0
11023 | 417387.3 | 2011-01-17 08:17 | 4202.116 | 2 | 30 | 0.5504286 | 4.187884 | 26.41539 | 25.51745 | 107.2291 | 93.7323 | 6.475449e-05 | 0.1803005 | 0 | 0 | 0
11024 | 417417.3 | 2011-01-17 08:17 | 4232.131 | 2 | 30 | 0.5502474 | 4.191122 | 26.41998 | 25.51745 | 107.2483 | 93.7323 | 6.475449e-05 | 0.1803005 | 0 | 0 | 0
11025 | 417447.3 | 2011-01-17 08:18 | 4262.146 | 2 | 30 | 0.5502474 | 4.194521 | 26.42456 | 25.51745 | 107.2675 | 93.7323 | 9.717941e-05 | 0.1803005 | 0 | 0 | 0
11026 | 417477.3 | 2011-01-17 08:18 | 4292.161 | 2 | 30 | 0.5504286 | 4.197921 | 26.42915 | 25.51745 | 107.2868 | 93.7323 | 9.717941e-05 | 0.1803005 | 0 | 0 | 0
11027 | 417493.3 | 2011-01-17 08:18 | 4308.083 | 2 | 30 | 0.5504286 | 4.200026 | 26.43159 | 25.51745 | 107.297 | 93.7323 | 0.000129509 | 0.1803005 | 0 | 0 | 0
11028 | 417523.3 | 2011-01-17 08:19 | 30.01527 | 3 | 30 | 0 | 4.057886 | 26.43159 | 25.51745 | 107.297 | 93.7323 | -0.0005180359 | 0.1803005 | 0 | 0 | 0
11029 | 417553.3 | 2011-01-17 08:19 | 60.03025 | 3 | 30 | 0 | 4.044449 | 26.43159 | 25.51745 | 107.297 | 93.7323 | -0.0002913475 | 0.1803005 | 0 | 0 | 0
11030 | 417583.3 | 2011-01-17 08:20 | 90.0454 | 3 | 30 | 0 | 4.036031 | 26.43159 | 25.51745 | 107.297 | 93.7323 | -0.0002266884 | 0.1803005 | 0 | 0 | 0
11031 | 417613.3 | 2011-01-17 08:20 | 120.0136 | 3 | 30 | 0 | 4.030527 | 26.43159 | 25.51745 | 107.297 | 93.7323 | -0.000129509 | 0.1803005 | 0 | 0 | 0
11032 | 417613.3 | 2011-01-17 08:20 | 2.536321293e-06 | 4 | 30 | 0.8610111 | 4.200188 | 26.43159 | 25.51745 | 107.297 | 93.7323 | 0 | 0.1803005 | 0 | 0 | 0
11033 | 417615.5 | 2011-01-17 08:20 | 2.203135 | 4 | 30 | 0.8108178 | 4.200349 | 26.43209 | 25.51745 | 107.2991 | 93.7323 | 3.232956e-05 | 0.1803005 | 0 | 0 | 0
11034 | 417620.9 | 2011-01-17 08:20 | 7.577934 | 4 | 30 | 0.7606245 | 4.200349 | 26.43326 | 25.51745 | 107.304 | 93.7323 | 0 | 0.1803005 | 0 | 0 | 0
11035 | 417629.3 | 2011-01-17 08:21 | 15.99968 | 4 | 30 | 0.7106124 | 4.200188 | 26.43498 | 25.51745 | 107.3113 | 93.7323 | -6.475449e-05 | 0.1803005 | 0 | 0 | 0
11036 | 417641.6 | 2011-01-17 08:21 | 28.35884 | 4 | 30 | 0.660419 | 4.200511 | 26.43733 | 25.51745 | 107.3211 | 93.7323 | 0 | 0.1803005 | 0 | 0 | 0
11037 | 417660.1 | 2011-01-17 08:21 | 46.81167 | 4 | 30 | 0.6102257 | 4.200349 | 26.44058 | 25.51745 | 107.3348 | 93.7323 | 0 | 0.1803005 | 0 | 0 | 0
11038 | 417690.9 | 2011-01-17 08:22 | 77.62368 | 4 | 30 | 0.5602136 | 4.200349 | 26.44557 | 25.51745 | 107.3557 | 93.7323 | -3.242493e-05 | 0.1803005 | 0 | 0 | 0
11039 | 417754.3 | 2011-01-17 08:23 | 140.9976 | 4 | 30 | 0.5098391 | 4.200349 | 26.45494 | 25.51745 | 107.3951 | 93.7323 | -3.242493e-05 | 0.1803005 | 0 | 0 | 0
11040 | 417880.7 | 2011-01-17 08:25 | 267.4486 | 4 | 30 | 0.459827 | 4.200188 | 26.47191 | 25.51745 | 107.4664 | 93.7323 | -6.475449e-05 | 0.1803005 | 0 | 0 | 0
11041 | 418047.4 | 2011-01-17 08:28 | 434.071 | 4 | 30 | 0.4096337 | 4.200349 | 26.49202 | 25.51745 | 107.5508 | 93.7323 | 0 | 0.1803005 | 0 | 0 | 0
11042 | 418240.4 | 2011-01-17 08:31 | 627.0678 | 4 | 30 | 0.3596216 | 4.200349 | 26.51264 | 25.51745 | 107.6374 | 93.7323 | -3.242493e-05 | 0.1803005 | 0 | 0 | 0
11043 | 418459.9 | 2011-01-17 08:34 | 846.6266 | 4 | 30 | 0.3096095 | 4.200511 | 26.53303 | 25.51745 | 107.7231 | 93.7323 | 6.475449e-05 | 0.1803005 | 0 | 0 | 0
11044 | 418712.2 | 2011-01-17 08:39 | 1098.872 | 4 | 30 | 0.2595974 | 4.200349 | 26.55296 | 25.51745 | 107.8068 | 93.7323 | 0 | 0.1803005 | 0 | 0 | 0
11045 | 419015.6 | 2011-01-17 08:44 | 1402.289 | 4 | 30 | 0.2092229 | 4.200349 | 26.57269 | 25.51745 | 107.8897 | 93.7323 | 0 | 0.1803005 | 0 | 0 | 0
11046 | 419409.9 | 2011-01-17 08:50 | 1796.658 | 4 | 30 | 0.1592108 | 4.200188 | 26.59277 | 25.51745 | 107.9741 | 93.7323 | -3.232956e-05 | 0.1803005 | 0 | 0 | 0
11047 | 419975.6 | 2011-01-17 09:00 | 2362.352 | 4 | 30 | 0.1091987 | 4.200511 | 26.61362 | 25.51745 | 108.0616 | 93.7323 | 3.242493e-05 | 0.1803005 | 0 | 0 | 0
11048 | 421032.5 | 2011-01-17 09:17 | 3419.225 | 4 | 30 | 0.05918659 | 4.200188 | 26.63754 | 25.51745 | 108.1621 | 93.7323 | 0 | 0.1803005 | 0 | 0 | 0
11049 | 421356.1 | 2011-01-17 09:23 | 3742.86 | 4 | 30 | 0.04994522 | 4.200349 | 26.64247 | 25.51745 | 108.1828 | 93.7323 | -3.242493e-05 | 0.1803005 | 0 | 0 | 0
11050 | 421386.2 | 2011-01-17 09:23 | 30.01491 | 5 | 30 | 0 | 4.18756 | 26.64247 | 25.51745 | 108.1828 | 93.7323 | -6.475449e-05 | 0.1803005 | 0 | 0 | 0
11051 | 421416.2 | 2011-01-17 09:24 | 60.01455 | 5 | 30 | 0 | 4.186103 | 26.64247 | 25.51745 | 108.1828 | 93.7323 | -3.232956e-05 | 0.1803005 | 0 | 0 | 0
11052 | 421416.3 | 2011-01-17 09:24 | 0.1874759 | 6 | 30 | 0.0002955204 | 4.18578 | 26.64247 | 25.51745 | 108.1828 | 93.7323 | 0 | 0.1764176 | 0 | 0 | 0
11053 | 421416.3 | 2011-01-17 09:24 | 0.01565192 | 7 | 30 | -0.5496564 | 4.080065 | 26.64247 | 25.51745 | 108.1828 | 93.73231 | 0 | 0.1764176 | 0 | 0 | 0
11054 | 421446.4 | 2011-01-17 09:24 | 30.03076 | 7 | 30 | -0.5500188 | 4.038621 | 26.64247 | 25.52204 | 108.1828 | 93.7509 | -0.0006476402 | 0.1764176 | 0 | 0 | 0
11055 | 421476.4 | 2011-01-17 09:25 | 60.04591 | 7 | 30 | -0.5502 | 4.01968 | 26.64247 | 25.52662 | 108.1828 | 93.76938 | -0.0004209518 | 0.1764176 | 0 | 0 | 0
11056 | 421506.4 | 2011-01-17 09:25 | 90.06106 | 7 | 30 | -0.5500188 | 4.006567 | 26.64247 | 25.53121 | 108.1828 | 93.78778 | -0.000356102 | 0.1764176 | 0 | 0 | 0
11057 | 421536.4 | 2011-01-17 09:26 | 120.0762 | 7 | 30 | -0.5498376 | 3.996854 | 26.64247 | 25.53579 | 108.1828 | 93.80613 | -0.0002266407 | 0.1764176 | 0 | 0 | 0
11058 | 421566.4 | 2011-01-17 09:26 | 150.094 | 7 | 30 | -0.5500188 | 3.988597 | 26.64247 | 25.54038 | 108.1828 | 93.82444 | -0.0001942635 | 0.1764176 | 0 | 0 | 0
11059 | 421596.4 | 2011-01-17 09:27 | 180.1065 | 7 | 30 | -0.5500188 | 3.981474 | 26.64247 | 25.54496 | 108.1828 | 93.84271 | -0.0001618862 | 0.1764176 | 0 | 0 | 0
11060 | 421626.5 | 2011-01-17 09:27 | 210.1217 | 7 | 30 | -0.5500188 | 3.974836 | 26.64247 | 25.54955 | 108.1828 | 93.86096 | -0.0001942635 | 0.1764176 | 0 | 0 | 0
11061 | 421656.5 | 2011-01-17 09:28 | 240.1367 | 7 | 30 | -0.5500188 | 3.969008 | 26.64247 | 25.55414 | 108.1828 | 93.87917 | -0.0001618862 | 0.1764176 | 0 | 0 | 0
11062 | 421686.5 | 2011-01-17 09:28 | 270.1518 | 7 | 30 | -0.5500188 | 3.96318 | 26.64247 | 25.55872 | 108.1828 | 93.89736 | -0.000129509 | 0.1764176 | 0 | 0 | 0
11063 | 421716.5 | 2011-01-17 09:29 | 300.167 | 7 | 30 | -0.5502 | 3.957838 | 26.64247 | 25.56331 | 108.1828 | 93.91552 | -0.000129509 | 0.1764176 | 0 | 0 | 0
11064 | 421746.5 | 2011-01-17 09:29 | 330.1821 | 7 | 30 | -0.5500188 | 3.952334 | 26.64247 | 25.56789 | 108.1828 | 93.93366 | -0.000129509 | 0.1764176 | 0 | 0 | 0
11065 | 421776.5 | 2011-01-17 09:30 | 360.1973 | 7 | 30 | -0.5502 | 3.946991 | 26.64247 | 25.57248 | 108.1828 | 93.95177 | -0.0001618862 | 0.1764176 | 0 | 0 | 0
11066 | 421806.5 | 2011-01-17 09:30 | 390.2124 | 7 | 30 | -0.5500188 | 3.941811 | 26.64247 | 25.57706 | 108.1828 | 93.96986 | -0.0002266407 | 0.1764176 | 0 | 0 | 0
11067 | 421836.6 | 2011-01-17 09:31 | 420.2275 | 7 | 30 | -0.5498376 | 3.936954 | 26.64247 | 25.58165 | 108.1828 | 93.98792 | -0.000129509 | 0.1764176 | 0 | 0 | 0
11068 | 421866.6 | 2011-01-17 09:31 | 450.2426 | 7 | 30 | -0.5500188 | 3.932097 | 26.64247 | 25.58624 | 108.1828 | 94.00597 | -9.713173e-05 | 0.1764176 | 0 | 0 | 0
11069 | 421896.6 | 2011-01-17 09:32 | 480.2579 | 7 | 30 | -0.5500188 | 3.927079 | 26.64247 | 25.59082 | 108.1828 | 94.02398 | -0.0001295567 | 0.1764176 | 0 | 0 | 0
11070 | 421926.6 | 2011-01-17 09:32 | 510.2729 | 7 | 30 | -0.5502 | 3.92206 | 26.64247 | 25.59541 | 108.1828 | 94.04198 | -0.000129509 | 0.1764176 | 0 | 0 | 0
11071 | 421956.6 | 2011-01-17 09:33 | 540.2882 | 7 | 30 | -0.5500188 | 3.917365 | 26.64247 | 25.59999 | 108.1828 | 94.05996 | -0.0001295567 | 0.1764176 | 0 | 0 | 0
11072 | 421986.6 | 2011-01-17 09:33 | 570.3032 | 7 | 30 | -0.5502 | 3.912671 | 26.64247 | 25.60458 | 108.1828 | 94.07791 | -9.713173e-05 | 0.1764176 | 0 | 0 | 0
11073 | 422016.6 | 2011-01-17 09:34 | 600.3186 | 7 | 30 | -0.5498376 | 3.907976 | 26.64247 | 25.60917 | 108.1828 | 94.09584 | -0.000129509 | 0.1764176 | 0 | 0 | 0
11074 | 422046.7 | 2011-01-17 09:34 | 630.3335 | 7 | 30 | -0.5502 | 3.903281 | 26.64247 | 25.61375 | 108.1828 | 94.11375 | -0.000129509 | 0.1764176 | 0 | 0 | 0
11075 | 422076.7 | 2011-01-17 09:35 | 660.3487 | 7 | 30 | -0.5500188 | 3.898748 | 26.64247 | 25.61834 | 108.1828 | 94.13164 | -0.000129509 | 0.1764176 | 0 | 0 | 0
11076 | 422106.7 | 2011-01-17 09:35 | 690.3637 | 7 | 30 | -0.5500188 | 3.894377 | 26.64247 | 25.62292 | 108.1828 | 94.14951 | -9.713173e-05 | 0.1764176 | 0 | 0 | 0
11077 | 422136.7 | 2011-01-17 09:36 | 720.379 | 7 | 30 | -0.5502 | 3.889844 | 26.64247 | 25.62751 | 108.1828 | 94.16736 | -0.000129509 | 0.1764176 | 0 | 0 | 0
11078 | 422166.7 | 2011-01-17 09:36 | 750.394 | 7 | 30 | -0.5500188 | 3.885473 | 26.64247 | 25.63209 | 108.1828 | 94.18519 | -0.000129509 | 0.1764176 | 0 | 0 | 0
11079 | 422196.7 | 2011-01-17 09:37 | 780.4092 | 7 | 30 | -0.5500188 | 3.881102 | 26.64247 | 25.63668 | 108.1828 | 94.203 | -0.0001618862 | 0.1764176 | 0 | 0 | 0
11080 | 422226.8 | 2011-01-17 09:37 | 810.4243 | 7 | 30 | -0.5502 | 3.876731 | 26.64247 | 25.64127 | 108.1828 | 94.22078 | -0.000129509 | 0.1764176 | 0 | 0 | 0
11081 | 422256.8 | 2011-01-17 09:38 | 840.4394 | 7 | 30 | -0.5500188 | 3.872522 | 26.64247 | 25.64585 | 108.1828 | 94.23855 | -9.713173e-05 | 0.1764176 | 0 | 0 | 0
11082 | 422286.8 | 2011-01-17 09:38 | 870.4545 | 7 | 30 | -0.5498376 | 3.868637 | 26.64247 | 25.65044 | 108.1828 | 94.2563 | -3.237724e-05 | 0.1764176 | 0 | 0 | 0
11083 | 422316.8 | 2011-01-17 09:39 | 900.4698 | 7 | 30 | -0.5500188 | 3.863942 | 26.64247 | 25.65502 | 108.1828 | 94.27403 | -0.0001618862 | 0.1764176 | 0 | 0 | 0
11084 | 422346.8 | 2011-01-17 09:39 | 930.4848 | 7 | 30 | -0.5498376 | 3.859895 | 26.64247 | 25.65961 | 108.1828 | 94.29174 | -0.000129509 | 0.1764176 | 0 | 0 | 0
11085 | 422376.8 | 2011-01-17 09:40 | 960.4999 | 7 | 30 | -0.5498376 | 3.855847 | 26.64247 | 25.66419 | 108.1828 | 94.30943 | -9.713173e-05 | 0.1764176 | 0 | 0 | 0
11086 | 422406.8 | 2011-01-17 09:40 | 990.5152 | 7 | 30 | -0.5500188 | 3.851962 | 26.64247 | 25.66878 | 108.1828 | 94.32711 | -6.475449e-05 | 0.1764176 | 0 | 0 | 0
11087 | 422436.9 | 2011-01-17 09:41 | 1020.532 | 7 | 30 | -0.5498376 | 3.847753 | 26.64247 | 25.67337 | 108.1828 | 94.34476 | -6.475449e-05 | 0.1764176 | 0 | 0 | 0
11088 | 422466.9 | 2011-01-17 09:41 | 1050.545 | 7 | 30 | -0.5500188 | 3.843867 | 26.64247 | 25.67795 | 108.1828 | 94.36239 | -6.475449e-05 | 0.1764176 | 0 | 0 | 0
11089 | 422496.9 | 2011-01-17 09:42 | 1080.56 | 7 | 30 | -0.5498376 | 3.83982 | 26.64247 | 25.68254 | 108.1828 | 94.38001 | -6.475449e-05 | 0.1764176 | 0 | 0 | 0
11090 | 422526.9 | 2011-01-17 09:42 | 1110.576 | 7 | 30 | -0.5500188 | 3.835611 | 26.64247 | 25.68712 | 108.1828 | 94.39761 | -0.000129509 | 0.1764176 | 0 | 0 | 0
11091 | 422556.9 | 2011-01-17 09:43 | 1140.591 | 7 | 30 | -0.5498376 | 3.831887 | 26.64247 | 25.69171 | 108.1828 | 94.41519 | -9.713173e-05 | 0.1764176 | 0 | 0 | 0
11092 | 422586.9 | 2011-01-17 09:43 | 1170.606 | 7 | 30 | -0.5500188 | 3.82784 | 26.64247 | 25.6963 | 108.1828 | 94.43275 | -9.713173e-05 | 0.1764176 | 0 | 0 | 0
11093 | 422617 | 2011-01-17 09:44 | 1200.621 | 7 | 30 | -0.5500188 | 3.824117 | 26.64247 | 25.70088 | 108.1828 | 94.4503 | -9.713173e-05 | 0.1764176 | 0 | 0 | 0
11094 | 422647 | 2011-01-17 09:44 | 1230.636 | 7 | 30 | -0.5500188 | 3.820393 | 26.64247 | 25.70547 | 108.1828 | 94.46783 | -9.713173e-05 | 0.1764176 | 0 | 0 | 0
11095 | 422677 | 2011-01-17 09:45 | 1260.651 | 7 | 30 | -0.5500188 | 3.81667 | 26.64247 | 25.71005 | 108.1828 | 94.48534 | -9.713173e-05 | 0.1764176 | 0 | 0 | 0
11096 | 422707 | 2011-01-17 09:45 | 1290.667 | 7 | 30 | -0.5500188 | 3.812784 | 26.64247 | 25.71464 | 108.1828 | 94.50283 | -9.713173e-05 | 0.1764176 | 0 | 0 | 0
11097 | 422737 | 2011-01-17 09:46 | 1320.682 | 7 | 30 | -0.5500188 | 3.809061 | 26.64247 | 25.71922 | 108.1828 | 94.52031 | -9.713173e-05 | 0.1764176 | 0 | 0 | 0
11098 | 422767 | 2011-01-17 09:46 | 1350.697 | 7 | 30 | -0.5500188 | 3.805499 | 26.64247 | 25.72381 | 108.1828 | 94.53777 | -9.713173e-05 | 0.1764176 | 0 | 0 | 0
11099 | 422797 | 2011-01-17 09:47 | 1380.712 | 7 | 30 | -0.5500188 | 3.801614 | 26.64247 | 25.7284 | 108.1828 | 94.55521 | -0.000129509 | 0.1764176 | 0 | 0 | 0
11100 | 422827.1 | 2011-01-17 09:47 | 1410.727 | 7 | 30 | -0.5500188 | 3.798052 | 26.64247 | 25.73298 | 108.1828 | 94.57263 | -9.713173e-05 | 0.1764176 | 0 | 0 | 0
11101 | 422857.1 | 2011-01-17 09:48 | 1440.742 | 7 | 30 | -0.5502 | 3.794329 | 26.64247 | 25.73757 | 108.1828 | 94.59004 | -0.000129509 | 0.1764176 | 0 | 0 | 0
11102 | 422887.1 | 2011-01-17 09:48 | 1470.757 | 7 | 30 | -0.5500188 | 3.790929 | 26.64247 | 25.74215 | 108.1828 | 94.60744 | -9.713173e-05 | 0.1764176 | 0 | 0 | 0
11103 | 422917.1 | 2011-01-17 09:49 | 1500.772 | 7 | 30 | -0.5500188 | 3.787529 | 26.64247 | 25.74674 | 108.1828 | 94.62481 | -9.713173e-05 | 0.1764176 | 0 | 0 | 0
11104 | 422947.1 | 2011-01-17 09:49 | 1530.788 | 7 | 30 | -0.5498376 | 3.78413 | 26.64247 | 25.75132 | 108.1828 | 94.64217 | -9.713173e-05 | 0.1764176 | 0 | 0 | 0
11105 | 422977.1 | 2011-01-17 09:50 | 1560.803 | 7 | 30 | -0.5498376 | 3.78073 | 26.64247 | 25.75591 | 108.1828 | 94.65952 | -3.242493e-05 | 0.1764176 | 0 | 0 | 0
11106 | 423007.1 | 2011-01-17 09:50 | 1590.818 | 7 | 30 | -0.5498376 | 3.77733 | 26.64247 | 25.7605 | 108.1828 | 94.67685 | -6.475449e-05 | 0.1764176 | 0 | 0 | 0
11107 | 423037.2 | 2011-01-17 09:51 | 1620.833 | 7 | 30 | -0.5498376 | 3.773769 | 26.64247 | 25.76508 | 108.1828 | 94.69416 | -9.713173e-05 | 0.1764176 | 0 | 0 | 0
11108 | 423067.2 | 2011-01-17 09:51 | 1650.848 | 7 | 30 | -0.5502 | 3.770369 | 26.64247 | 25.76967 | 108.1828 | 94.71146 | -9.713173e-05 | 0.1764176 | 0 | 0 | 0
11109 | 423097.2 | 2011-01-17 09:52 | 1680.863 | 7 | 30 | -0.5500188 | 3.766969 | 26.64247 | 25.77425 | 108.1828 | 94.72874 | -0.000129509 | 0.1764176 | 0 | 0 | 0
11110 | 423127.2 | 2011-01-17 09:52 | 1710.878 | 7 | 30 | -0.5500188 | 3.764055 | 26.64247 | 25.77884 | 108.1828 | 94.74601 | -6.475449e-05 | 0.1764176 | 0 | 0 | 0
11111 | 423157.2 | 2011-01-17 09:53 | 1740.894 | 7 | 30 | -0.5502 | 3.760494 | 26.64247 | 25.78343 | 108.1828 | 94.76326 | -0.000129509 | 0.1764176 | 0 | 0 | 0
11112 | 423187.2 | 2011-01-17 09:53 | 1770.909 | 7 | 30 | -0.5498376 | 3.757742 | 26.64247 | 25.78801 | 108.1828 | 94.7805 | -6.475449e-05 | 0.1764176 | 0 | 0 | 0
11113 | 423217.3 | 2011-01-17 09:54 | 1800.924 | 7 | 30 | -0.5500188 | 3.754504 | 26.64247 | 25.7926 | 108.1828 | 94.79773 | -6.475449e-05 | 0.1764176 | 0 | 0 | 0
11114 | 423247.3 | 2011-01-17 09:54 | 1830.939 | 7 | 30 | -0.5500188 | 3.751104 | 26.64247 | 25.79718 | 108.1828 | 94.81494 | -9.713173e-05 | 0.1764176 | 0 | 0 | 0
11115 | 423277.3 | 2011-01-17 09:55 | 1860.954 | 7 | 30 | -0.5500188 | 3.74819 | 26.64247 | 25.80177 | 108.1828 | 94.83213 | -6.475449e-05 | 0.1764176 | 0 | 0 | 0
11116 | 423307.3 | 2011-01-17 09:55 | 1890.969 | 7 | 30 | -0.5500188 | 3.745114 | 26.64247 | 25.80635 | 108.1828 | 94.84931 | -6.475449e-05 | 0.1764176 | 0 | 0 | 0
11117 | 423337.3 | 2011-01-17 09:56 | 1920.984 | 7 | 30 | -0.5502 | 3.742038 | 26.64247 | 25.81094 | 108.1828 | 94.86648 | -9.713173e-05 | 0.1764176 | 0 | 0 | 0
11118 | 423367.3 | 2011-01-17 09:56 | 1950.999 | 7 | 30 | -0.5500188 | 3.739286 | 26.64247 | 25.81553 | 108.1828 | 94.88364 | -3.237724e-05 | 0.1764176 | 0 | 0 | 0
11119 | 423397.3 | 2011-01-17 09:57 | 1981.015 | 7 | 30 | -0.5500188 | 3.73621 | 26.64247 | 25.82011 | 108.1828 | 94.90078 | -9.713173e-05 | 0.1764176 | 0 | 0 | 0
11120 | 423427.4 | 2011-01-17 09:57 | 2011.03 | 7 | 30 | -0.5502 | 3.733135 | 26.64247 | 25.8247 | 108.1828 | 94.9179 | -0.000129509 | 0.1764176 | 0 | 0 | 0
11121 | 423457.4 | 2011-01-17 09:58 | 2041.045 | 7 | 30 | -0.5500188 | 3.730382 | 26.64247 | 25.82928 | 108.1828 | 94.93502 | -6.475449e-05 | 0.1764176 | 0 | 0 | 0
11122 | 423487.4 | 2011-01-17 09:58 | 2071.062 | 7 | 30 | -0.5500188 | 3.727468 | 26.64247 | 25.83387 | 108.1828 | 94.95212 | -9.713173e-05 | 0.1764176 | 0 | 0 | 0
11123 | 423517.4 | 2011-01-17 09:59 | 2101.075 | 7 | 30 | -0.5500188 | 3.724716 | 26.64247 | 25.83846 | 108.1828 | 94.9692 | -9.713173e-05 | 0.1764176 | 0 | 0 | 0
11124 | 423547.4 | 2011-01-17 09:59 | 2131.09 | 7 | 30 | -0.5500188 | 3.722126 | 26.64247 | 25.84304 | 108.1828 | 94.98628 | -6.480217e-05 | 0.1764176 | 0 | 0 | 0
11125 | 423577.4 | 2011-01-17 10:00 | 2161.105 | 7 | 30 | -0.5500188 | 3.719374 | 26.64247 | 25.84763 | 108.1828 | 95.00334 | -6.475449e-05 | 0.1764176 | 0 | 0 | 0
11126 | 423607.5 | 2011-01-17 10:00 | 2191.121 | 7 | 30 | -0.5500188 | 3.716622 | 26.64247 | 25.85221 | 108.1828 | 95.02039 | -6.475449e-05 | 0.1764176 | 0 | 0 | 0
11127 | 423637.5 | 2011-01-17 10:01 | 2221.136 | 7 | 30 | -0.5498376 | 3.714031 | 26.64247 | 25.8568 | 108.1828 | 95.03743 | -6.475449e-05 | 0.1764176 | 0 | 0 | 0
11128 | 423667.5 | 2011-01-17 10:01 | 2251.151 | 7 | 30 | -0.5500188 | 3.711279 | 26.64247 | 25.86138 | 108.1828 | 95.05445 | -6.475449e-05 | 0.1764176 | 0 | 0 | 0
11129 | 423697.5 | 2011-01-17 10:02 | 2281.166 | 7 | 30 | -0.5500188 | 3.708527 | 26.64247 | 25.86597 | 108.1828 | 95.07147 | -9.713173e-05 | 0.1764176 | 0 | 0 | 0
11130 | 423727.5 | 2011-01-17 10:02 | 2311.181 | 7 | 30 | -0.5502 | 3.705775 | 26.64247 | 25.87056 | 108.1828 | 95.08847 | -9.713173e-05 | 0.1764176 | 0 | 0 | 0
11131 | 423757.5 | 2011-01-17 10:03 | 2341.196 | 7 | 30 | -0.5498376 | 3.703509 | 26.64247 | 25.87514 | 108.1828 | 95.10546 | -3.237724e-05 | 0.1764176 | 0 | 0 | 0
11132 | 423787.5 | 2011-01-17 10:03 | 2371.211 | 7 | 30 | -0.5502 | 3.700918 | 26.64247 | 25.87973 | 108.1828 | 95.12244 | -6.475449e-05 | 0.1764176 | 0 | 0 | 0
11133 | 423817.6 | 2011-01-17 10:04 | 2401.226 | 7 | 30 | -0.5502 | 3.69849 | 26.64247 | 25.88431 | 108.1828 | 95.1394 | -6.475449e-05 | 0.1764176 | 0 | 0 | 0
11134 | 423847.6 | 2011-01-17 10:04 | 2431.242 | 7 | 30 | -0.5500188 | 3.696062 | 26.64247 | 25.8889 | 108.1828 | 95.15636 | -6.475449e-05 | 0.1764176 | 0 | 0 | 0
11135 | 423877.6 | 2011-01-17 10:05 | 2461.257 | 7 | 30 | -0.5500188 | 3.693633 | 26.64247 | 25.89349 | 108.1828 | 95.1733 | -6.475449e-05 | 0.1764176 | 0 | 0 | 0
11136 | 423907.6 | 2011-01-17 10:05 | 2491.272 | 7 | 30 | -0.5500188 | 3.691205 | 26.64247 | 25.89807 | 108.1828 | 95.19023 | -6.475449e-05 | 0.1764176 | 0 | 0 | 0
11137 | 423937.6 | 2011-01-17 10:06 | 2521.287 | 7 | 30 | -0.5500188 | 3.688776 | 26.64247 | 25.90266 | 108.1828 | 95.20716 | -6.475449e-05 | 0.1764176 | 0 | 0 | 0
11138 | 423967.6 | 2011-01-17 10:06 | 2551.302 | 7 | 30 | -0.5500188 | 3.68651 | 26.64247 | 25.90724 | 108.1828 | 95.22407 | -3.237724e-05 | 0.1764176 | 0 | 0 | 0
11139 | 423997.6 | 2011-01-17 10:07 | 2581.317 | 7 | 30 | -0.5498376 | 3.684082 | 26.64247 | 25.91183 | 108.1828 | 95.24097 | -6.475449e-05 | 0.1764176 | 0 | 0 | 0
11140 | 424027.7 | 2011-01-17 10:07 | 2611.332 | 7 | 30 | -0.5500188 | 3.681815 | 26.64247 | 25.91641 | 108.1828 | 95.25786 | -9.713173e-05 | 0.1764176 | 0 | 0 | 0
11141 | 424057.7 | 2011-01-17 10:08 | 2641.348 | 7 | 30 | -0.5500188 | 3.679549 | 26.64247 | 25.921 | 108.1828 | 95.27474 | -6.475449e-05 | 0.1764176 | 0 | 0 | 0
11142 | 424087.7 | 2011-01-17 10:08 | 2671.363 | 7 | 30 | -0.5498376 | 3.677282 | 26.64247 | 25.92559 | 108.1828 | 95.2916 | -3.237724e-05 | 0.1764176 | 0 | 0 | 0
11143 | 424117.7 | 2011-01-17 10:09 | 2701.378 | 7 | 30 | -0.5500188 | 3.675178 | 26.64247 | 25.93017 | 108.1828 | 95.30846 | -3.237724e-05 | 0.1764176 | 0 | 0 | 0
11144 | 424147.7 | 2011-01-17 10:09 | 2731.393 | 7 | 30 | -0.5500188 | 3.672911 | 26.64247 | 25.93476 | 108.1828 | 95.32531 | -3.237724e-05 | 0.1764176 | 0 | 0 | 0
11145 | 424177.7 | 2011-01-17 10:10 | 2761.408 | 7 | 30 | -0.5498376 | 3.670807 | 26.64247 | 25.93934 | 108.1828 | 95.34215 | -6.475449e-05 | 0.1764176 | 0 | 0 | 0
11146 | 424207.8 | 2011-01-17 10:10 | 2791.423 | 7 | 30 | -0.5500188 | 3.668702 | 26.64247 | 25.94393 | 108.1828 | 95.35898 | -6.475449e-05 | 0.1764176 | 0 | 0 | 0
11147 | 424237.8 | 2011-01-17 10:11 | 2821.438 | 7 | 30 | -0.5500188 | 3.666598 | 26.64247 | 25.94852 | 108.1828 | 95.3758 | -3.237724e-05 | 0.1764176 | 0 | 0 | 0
11148 | 424267.8 | 2011-01-17 10:11 | 2851.454 | 7 | 30 | -0.5500188 | 3.664331 | 26.64247 | 25.9531 | 108.1828 | 95.39261 | -6.475449e-05 | 0.1764176 | 0 | 0 | 0
11149 | 424297.8 | 2011-01-17 10:12 | 2881.469 | 7 | 30 | -0.5498376 | 3.662388 | 26.64247 | 25.95769 | 108.1828 | 95.40941 | -3.237724e-05 | 0.1764176 | 0 | 0 | 0
11150 | 424327.8 | 2011-01-17 10:12 | 2911.484 | 7 | 30 | -0.5502 | 3.660122 | 26.64247 | 25.96227 | 108.1828 | 95.4262 | -9.713173e-05 | 0.1764176 | 0 | 0 | 0
11151 | 424357.8 | 2011-01-17 10:13 | 2941.501 | 7 | 30 | -0.5498376 | 3.658341 | 26.64247 | 25.96686 | 108.1828 | 95.44298 | -6.475449e-05 | 0.1764176 | 0 | 0 | 0
11152 | 424387.8 | 2011-01-17 10:13 | 2971.514 | 7 | 30 | -0.5498376 | 3.656399 | 26.64247 | 25.97145 | 108.1828 | 95.45975 | -6.475449e-05 | 0.1764176 | 0 | 0 | 0
11153 | 424417.9 | 2011-01-17 10:14 | 3001.529 | 7 | 30 | -0.5500188 | 3.654456 | 26.64247 | 25.97603 | 108.1828 | 95.47651 | -3.237724e-05 | 0.1764176 | 0 | 0 | 0
11154 | 424447.9 | 2011-01-17 10:14 | 3031.545 | 7 | 30 | -0.5498376 | 3.652513 | 26.64247 | 25.98062 | 108.1828 | 95.49327 | 0 | 0.1764176 | 0 | 0 | 0
11155 | 424477.9 | 2011-01-17 10:15 | 3061.56 | 7 | 30 | -0.5500188 | 3.650732 | 26.64247 | 25.9852 | 108.1828 | 95.51001 | -3.237724e-05 | 0.1764176 | 0 | 0 | 0
11156 | 424507.9 | 2011-01-17 10:15 | 3091.575 | 7 | 30 | -0.5502 | 3.648628 | 26.64247 | 25.98979 | 108.1828 | 95.52675 | -6.475449e-05 | 0.1764176 | 0 | 0 | 0
11157 | 424537.9 | 2011-01-17 10:16 | 3121.59 | 7 | 30 | -0.5500188 | 3.646685 | 26.64247 | 25.99437 | 108.1828 | 95.54348 | -9.713173e-05 | 0.1764176 | 0 | 0 | 0
11158 | 424567.9 | 2011-01-17 10:16 | 3151.605 | 7 | 30 | -0.5502 | 3.645066 | 26.64247 | 25.99896 | 108.1828 | 95.5602 | -3.237724e-05 | 0.1764176 | 0 | 0 | 0
11159 | 424598 | 2011-01-17 10:17 | 3181.62 | 7 | 30 | -0.5502 | 3.643123 | 26.64247 | 26.00355 | 108.1828 | 95.57691 | -3.237724e-05 | 0.1764176 | 0 | 0 | 0
11160 | 424628 | 2011-01-17 10:17 | 3211.635 | 7 | 30 | -0.5500188 | 3.641505 | 26.64247 | 26.00813 | 108.1828 | 95.59361 | -3.237724e-05 | 0.1764176 | 0 | 0 | 0
11161 | 424658 | 2011-01-17 10:18 | 3241.65 | 7 | 30 | -0.5500188 | 3.639562 | 26.64247 | 26.01272 | 108.1828 | 95.6103 | -6.475449e-05 | 0.1764176 | 0 | 0 | 0
11162 | 424688 | 2011-01-17 10:18 | 3271.665 | 7 | 30 | -0.5498376 | 3.638105 | 26.64247 | 26.0173 | 108.1828 | 95.62699 | -3.237724e-05 | 0.1764176 | 0 | 0 | 0
11163 | 424718 | 2011-01-17 10:19 | 3301.681 | 7 | 30 | -0.5500188 | 3.636162 | 26.64247 | 26.02189 | 108.1828 | 95.64367 | -9.713173e-05 | 0.1764176 | 0 | 0 | 0
11164 | 424748 | 2011-01-17 10:19 | 3331.696 | 7 | 30 | -0.5498376 | 3.634867 | 26.64247 | 26.02647 | 108.1828 | 95.66034 | -3.237724e-05 | 0.1764176 | 0 | 0 | 0
11165 | 424778 | 2011-01-17 10:20 | 3361.711 | 7 | 30 | -0.5500188 | 3.633086 | 26.64247 | 26.03106 | 108.1828 | 95.67701 | -3.237724e-05 | 0.1764176 | 0 | 0 | 0
11166 | 424808.1 | 2011-01-17 10:20 | 3391.726 | 7 | 30 | -0.5500188 | 3.631467 | 26.64247 | 26.03565 | 108.1828 | 95.69366 | -3.237724e-05 | 0.1764176 | 0 | 0 | 0
11167 | 424838.1 | 2011-01-17 10:21 | 3421.741 | 7 | 30 | -0.5500188 | 3.629687 | 26.64247 | 26.04023 | 108.1828 | 95.71031 | -9.713173e-05 | 0.1764176 | 0 | 0 | 0
11168 | 424868.1 | 2011-01-17 10:21 | 3451.756 | 7 | 30 | -0.5502 | 3.62823 | 26.64247 | 26.04482 | 108.1828 | 95.72695 | -9.713173e-05 | 0.1764176 | 0 | 0 | 0
11169 | 424898.1 | 2011-01-17 10:22 | 3481.772 | 7 | 30 | -0.5502 | 3.626773 | 26.64247 | 26.0494 | 108.1828 | 95.74359 | -3.237724e-05 | 0.1764176 | 0 | 0 | 0
11170 | 424928.1 | 2011-01-17 10:22 | 3511.787 | 7 | 30 | -0.5500188 | 3.625316 | 26.64247 | 26.05399 | 108.1828 | 95.76022 | -3.237724e-05 | 0.1764176 | 0 | 0 | 0
11171 | 424958.1 | 2011-01-17 10:23 | 3541.802 | 7 | 30 | -0.5500188 | 3.623858 | 26.64247 | 26.05858 | 108.1828 | 95.77684 | -3.237724e-05 | 0.1764176 | 0 | 0 | 0
11172 | 424988.1 | 2011-01-17 10:23 | 3571.817 | 7 | 30 | -0.5500188 | 3.622401 | 26.64247 | 26.06316 | 108.1828 | 95.79345 | -3.237724e-05 | 0.1764176 | 0 | 0 | 0
11173 | 425018.2 | 2011-01-17 10:24 | 3601.832 | 7 | 30 | -0.5502 | 3.620621 | 26.64247 | 26.06775 | 108.1828 | 95.81006 | -6.475449e-05 | 0.1764176 | 0 | 0 | 0
11174 | 425048.2 | 2011-01-17 10:24 | 3631.847 | 7 | 30 | -0.5500188 | 3.619326 | 26.64247 | 26.07233 | 108.1828 | 95.82666 | -3.237724e-05 | 0.1764176 | 0 | 0 | 0
11175 | 425078.2 | 2011-01-17 10:25 | 3661.862 | 7 | 30 | -0.5502 | 3.617869 | 26.64247 | 26.07692 | 108.1828 | 95.84326 | -3.237724e-05 | 0.1764176 | 0 | 0 | 0
11176 | 425108.2 | 2011-01-17 10:25 | 3691.877 | 7 | 30 | -0.5502 | 3.616412 | 26.64247 | 26.0815 | 108.1828 | 95.85984 | -3.237724e-05 | 0.1764176 | 0 | 0 | 0
11177 | 425138.2 | 2011-01-17 10:26 | 3721.893 | 7 | 30 | -0.5500188 | 3.614954 | 26.64247 | 26.08609 | 108.1828 | 95.87642 | -3.242493e-05 | 0.1764176 | 0 | 0 | 0
11178 | 425168.2 | 2011-01-17 10:26 | 3751.908 | 7 | 30 | -0.5500188 | 3.613659 | 26.64247 | 26.09068 | 108.1828 | 95.893 | 0 | 0.1764176 | 0 | 0 | 0
11179 | 425198.3 | 2011-01-17 10:27 | 3781.923 | 7 | 30 | -0.5498376 | 3.612202 | 26.64247 | 26.09526 | 108.1828 | 95.90957 | -6.475449e-05 | 0.1764176 | 0 | 0 | 0
11180 | 425228.3 | 2011-01-17 10:27 | 3811.938 | 7 | 30 | -0.5502 | 3.610745 | 26.64247 | 26.09985 | 108.1828 | 95.92613 | -3.237724e-05 | 0.1764176 | 0 | 0 | 0
11181 | 425258.3 | 2011-01-17 10:28 | 3841.953 | 7 | 30 | -0.5500188 | 3.609288 | 26.64247 | 26.10443 | 108.1828 | 95.94268 | -3.237724e-05 | 0.1764176 | 0 | 0 | 0
11182 | 425288.3 | 2011-01-17 10:28 | 3871.969 | 7 | 30 | -0.5502 | 3.607831 | 26.64247 | 26.10902 | 108.1828 | 95.95923 | -9.713173e-05 | 0.1764176 | 0 | 0 | 0
11183 | 425318.3 | 2011-01-17 10:29 | 3901.983 | 7 | 30 | -0.5502 | 3.606375 | 26.64247 | 26.11361 | 108.1828 | 95.97577 | -6.475449e-05 | 0.1764176 | 0 | 0 | 0
11184 | 425348.3 | 2011-01-17 10:29 | 3931.999 | 7 | 30 | -0.5500188 | 3.604917 | 26.64247 | 26.11819 | 108.1828 | 95.99231 | -6.475449e-05 | 0.1764176 | 0 | 0 | 0
11185 | 425378.3 | 2011-01-17 10:30 | 3962.014 | 7 | 30 | -0.5500188 | 3.603622 | 26.64247 | 26.12278 | 108.1828 | 96.00884 | -3.237724e-05 | 0.1764176 | 0 | 0 | 0
11186 | 425408.4 | 2011-01-17 10:30 | 3992.031 | 7 | 30 | -0.5502 | 3.602003 | 26.64247 | 26.12736 | 108.1828 | 96.02536 | -9.713173e-05 | 0.1764176 | 0 | 0 | 0
11187 | 425438.4 | 2011-01-17 10:31 | 4022.044 | 7 | 30 | -0.5500188 | 3.600708 | 26.64247 | 26.13195 | 108.1828 | 96.04188 | -3.237724e-05 | 0.1764176 | 0 | 0 | 0
11188 | 425468.4 | 2011-01-17 10:31 | 4052.059 | 7 | 30 | -0.5500188 | 3.599413 | 26.64247 | 26.13653 | 108.1828 | 96.05838 | 0 | 0.1764176 | 0 | 0 | 0
11189 | 425498.4 | 2011-01-17 10:32 | 4082.074 | 7 | 30 | -0.5500188 | 3.597956 | 26.64247 | 26.14112 | 108.1828 | 96.07489 | 0 | 0.1764176 | 0 | 0 | 0
11190 | 425528.4 | 2011-01-17 10:32 | 4112.089 | 7 | 30 | -0.5500188 | 3.596175 | 26.64247 | 26.14571 | 108.1828 | 96.09138 | -6.475449e-05 | 0.1764176 | 0 | 0 | 0
11191 | 425558.4 | 2011-01-17 10:33 | 4142.105 | 7 | 30 | -0.5500188 | 3.59488 | 26.64247 | 26.15029 | 108.1828 | 96.10787 | 0 | 0.1764176 | 0 | 0 | 0
11192 | 425588.4 | 2011-01-17 10:33 | 4172.12 | 7 | 30 | -0.5500188 | 3.593423 | 26.64247 | 26.15488 | 108.1828 | 96.12435 | -3.237724e-05 | 0.1764176 | 0 | 0 | 0
11193 | 425618.5 | 2011-01-17 10:34 | 4202.135 | 7 | 30 | -0.5500188 | 3.591804 | 26.64247 | 26.15946 | 108.1828 | 96.14083 | -3.237724e-05 | 0.1764176 | 0 | 0 | 0
11194 | 425648.5 | 2011-01-17 10:34 | 4232.15 | 7 | 30 | -0.5500188 | 3.590347 | 26.64247 | 26.16405 | 108.1828 | 96.1573 | -3.237724e-05 | 0.1764176 | 0 | 0 | 0
11195 | 425678.5 | 2011-01-17 10:35 | 4262.165 | 7 | 30 | -0.5498376 | 3.58889 | 26.64247 | 26.16864 | 108.1828 | 96.17376 | -3.237724e-05 | 0.1764176 | 0 | 0 | 0
11196 | 425708.5 | 2011-01-17 10:35 | 4292.18 | 7 | 30 | -0.5500188 | 3.58711 | 26.64247 | 26.17322 | 108.1828 | 96.19021 | -3.237724e-05 | 0.1764176 | 0 | 0 | 0
11197 | 425738.5 | 2011-01-17 10:36 | 4322.195 | 7 | 30 | -0.5498376 | 3.58549 | 26.64247 | 26.17781 | 108.1828 | 96.20666 | -3.237724e-05 | 0.1764176 | 0 | 0 | 0
11198 | 425768.5 | 2011-01-17 10:36 | 4352.211 | 7 | 30 | -0.5500188 | 3.583872 | 26.64247 | 26.18239 | 108.1828 | 96.2231 | -3.237724e-05 | 0.1764176 | 0 | 0 | 0
11199 | 425798.6 | 2011-01-17 10:37 | 4382.226 | 7 | 30 | -0.5500188 | 3.582091 | 26.64247 | 26.18698 | 108.1828 | 96.23953 | -6.475449e-05 | 0.1764176 | 0 | 0 | 0
11200 | 425828.6 | 2011-01-17 10:37 | 4412.241 | 7 | 30 | -0.5498376 | 3.580472 | 26.64247 | 26.19156 | 108.1828 | 96.25595 | -3.237724e-05 | 0.1764176 | 0 | 0 | 0
11201 | 425858.6 | 2011-01-17 10:38 | 4442.256 | 7 | 30 | -0.5500188 | 3.578529 | 26.64247 | 26.19615 | 108.1828 | 96.27236 | -6.475449e-05 | 0.1764176 | 0 | 0 | 0
11202 | 425888.6 | 2011-01-17 10:38 | 4472.271 | 7 | 30 | -0.5500188 | 3.576749 | 26.64247 | 26.20074 | 108.1828 | 96.28877 | -6.475449e-05 | 0.1764176 | 0 | 0 | 0
11203 | 425918.6 | 2011-01-17 10:39 | 4502.286 | 7 | 30 | -0.5500188 | 3.574806 | 26.64247 | 26.20532 | 108.1828 | 96.30517 | -6.475449e-05 | 0.1764176 | 0 | 0 | 0
11204 | 425948.6 | 2011-01-17 10:39 | 4532.301 | 7 | 30 | -0.5498376 | 3.573187 | 26.64247 | 26.20991 | 108.1828 | 96.32156 | 0 | 0.1764176 | 0 | 0 | 0
11205 | 425978.6 | 2011-01-17 10:40 | 4562.317 | 7 | 30 | -0.5498376 | 3.571082 | 26.64247 | 26.21449 | 108.1828 | 96.33794 | -3.237724e-05 | 0.1764176 | 0 | 0 | 0
11206 | 426008.7 | 2011-01-17 10:40 | 4592.332 | 7 | 30 | -0.5502 | 3.568978 | 26.64247 | 26.21908 | 108.1828 | 96.35431 | -6.475449e-05 | 0.1764176 | 0 | 0 | 0
11207 | 426038.7 | 2011-01-17 10:41 | 4622.347 | 7 | 30 | -0.5500188 | 3.567035 | 26.64247 | 26.22367 | 108.1828 | 96.37067 | -3.237724e-05 | 0.1764176 | 0 | 0 | 0
11208 | 426068.7 | 2011-01-17 10:41 | 4652.362 | 7 | 30 | -0.5500188 | 3.564769 | 26.64247 | 26.22825 | 108.1828 | 96.38703 | -3.237724e-05 | 0.1764176 | 0 | 0 | 0
11209 | 426098.7 | 2011-01-17 10:42 | 4682.377 | 7 | 30 | -0.5500188 | 3.562502 | 26.64247 | 26.23284 | 108.1828 | 96.40337 | -6.475449e-05 | 0.1764176 | 0 | 0 | 0
11210 | 426128.7 | 2011-01-17 10:42 | 4712.392 | 7 | 30 | -0.5498376 | 3.560236 | 26.64247 | 26.23742 | 108.1828 | 96.4197 | 0 | 0.1764176 | 0 | 0 | 0
11211 | 426158.7 | 2011-01-17 10:43 | 4742.407 | 7 | 30 | -0.5502 | 3.557646 | 26.64247 | 26.24201 | 108.1828 | 96.43602 | -6.475449e-05 | 0.1764176 | 0 | 0 | 0
11212 | 426188.8 | 2011-01-17 10:43 | 4772.422 | 7 | 30 | -0.5500188 | 3.555379 | 26.64247 | 26.24659 | 108.1828 | 96.45233 | 3.237724e-05 | 0.1764176 | 0 | 0 | 0
11213 | 426218.8 | 2011-01-17 10:44 | 4802.438 | 7 | 30 | -0.5502 | 3.552465 | 26.64247 | 26.25118 | 108.1828 | 96.46863 | -6.475449e-05 | 0.1764176 | 0 | 0 | 0
11214 | 426248.8 | 2011-01-17 10:44 | 4832.453 | 7 | 30 | -0.5502 | 3.549389 | 26.64247 | 26.25577 | 108.1828 | 96.48491 | -0.000129509 | 0.1764176 | 0 | 0 | 0
11215 | 426278.8 | 2011-01-17 10:45 | 4862.468 | 7 | 30 | -0.5500188 | 3.546475 | 26.64247 | 26.26035 | 108.1828 | 96.50118 | -6.475449e-05 | 0.1764176 | 0 | 0 | 0
11216 | 426308.8 | 2011-01-17 10:45 | 4892.47 | 7 | 30 | -0.5498376 | 3.543399 | 26.64247 | 26.26494 | 108.1828 | 96.51743 | -6.475449e-05 | 0.1764176 | 0 | 0 | 0
11217 | 426338.8 | 2011-01-17 10:46 | 4922.483 | 7 | 30 | -0.5500188 | 3.539838 | 26.64247 | 26.26952 | 108.1828 | 96.53367 | -9.713173e-05 | 0.1764176 | 0 | 0 | 0
11218 | 426368.8 | 2011-01-17 10:46 | 4952.498 | 7 | 30 | -0.5500188 | 3.535952 | 26.64247 | 26.27411 | 108.1828 | 96.5499 | -0.000129509 | 0.1764176 | 0 | 0 | 0
11219 | 426398.8 | 2011-01-17 10:47 | 4982.513 | 7 | 30 | -0.5498376 | 3.532229 | 26.64247 | 26.27869 | 108.1828 | 96.5661 | -9.713173e-05 | 0.1764176 | 0 | 0 | 0
11220 | 426428.9 | 2011-01-17 10:47 | 5012.528 | 7 | 30 | -0.5500188 | 3.527858 | 26.64247 | 26.28328 | 108.1828 | 96.58229 | -9.713173e-05 | 0.1764176 | 0 | 0 | 0
11221 | 426458.9 | 2011-01-17 10:48 | 5042.543 | 7 | 30 | -0.5500188 | 3.523325 | 26.64247 | 26.28787 | 108.1828 | 96.59846 | -9.713173e-05 | 0.1764176 | 0 | 0 | 0
11222 | 426488.9 | 2011-01-17 10:48 | 5072.558 | 7 | 30 | -0.5500188 | 3.518306 | 26.64247 | 26.29245 | 108.1828 | 96.6146 | -0.000129509 | 0.1764176 | 0 | 0 | 0
11223 | 426518.9 | 2011-01-17 10:49 | 5102.573 | 7 | 30 | -0.5496564 | 3.512964 | 26.64247 | 26.29704 | 108.1828 | 96.63073 | -9.713173e-05 | 0.1764176 | 0 | 0 | 0
11224 | 426548.9 | 2011-01-17 10:49 | 5132.589 | 7 | 30 | -0.5498376 | 3.506812 | 26.64247 | 26.30162 | 108.1828 | 96.64682 | -0.000129509 | 0.1764176 | 0 | 0 | 0
11225 | 426578.9 | 2011-01-17 10:50 | 5162.604 | 7 | 30 | -0.5500188 | 3.500175 | 26.64247 | 26.30621 | 108.1828 | 96.66289 | -0.0001618862 | 0.1764176 | 0 | 0 | 0
11226 | 426608.9 | 2011-01-17 10:50 | 5192.619 | 7 | 30 | -0.5500188 | 3.492566 | 26.64247 | 26.31079 | 108.1828 | 96.67892 | -0.0001942635 | 0.1764176 | 0 | 0 | 0
11227 | 426639 | 2011-01-17 10:51 | 5222.634 | 7 | 30 | -0.5500188 | 3.484309 | 26.64247 | 26.31538 | 108.1828 | 96.69492 | -0.0001942635 | 0.1764176 | 0 | 0 | 0
11228 | 426669 | 2011-01-17 10:51 | 5252.649 | 7 | 30 | -0.5503812 | 3.474596 | 26.64247 | 26.31997 | 108.1828 | 96.71088 | -0.000259018 | 0.1764176 | 0 | 0 | 0
11229 | 426699 | 2011-01-17 10:52 | 5282.664 | 7 | 30 | -0.5502 | 3.463425 | 26.64247 | 26.32455 | 108.1828 | 96.72679 | -0.0003237724 | 0.1764176 | 0 | 0 | 0
11230 | 426729 | 2011-01-17 10:52 | 5312.68 | 7 | 30 | -0.5500188 | 3.450798 | 26.64247 | 26.32914 | 108.1828 | 96.74264 | -0.0003561497 | 0.1764176 | 0 | 0 | 0
11231 | 426759 | 2011-01-17 10:53 | 5342.695 | 7 | 30 | -0.5500188 | 3.436228 | 26.64247 | 26.33372 | 108.1828 | 96.75843 | -0.0003885269 | 0.1764176 | 0 | 0 | 0
11232 | 426789 | 2011-01-17 10:53 | 5372.71 | 7 | 30 | -0.5498376 | 3.418905 | 26.64247 | 26.33831 | 108.1828 | 96.77415 | -0.0004533291 | 0.1764176 | 0 | 0 | 0
11233 | 426819.1 | 2011-01-17 10:54 | 5402.725 | 7 | 30 | -0.5500188 | 3.398669 | 26.64247 | 26.3429 | 108.1828 | 96.78979 | -0.0005504608 | 0.1764176 | 0 | 0 | 0
11234 | 426849.1 | 2011-01-17 10:54 | 5432.74 | 7 | 30 | -0.5500188 | 3.374871 | 26.64247 | 26.34748 | 108.1828 | 96.80532 | -0.0006475449 | 0.1764176 | 0 | 0 | 0
11235 | 426879.1 | 2011-01-17 10:55 | 5462.755 | 7 | 30 | -0.5500188 | 3.346217 | 26.64247 | 26.35207 | 108.1828 | 96.82073 | -0.0008094311 | 0.1764176 | 0 | 0 | 0
11236 | 426909.1 | 2011-01-17 10:55 | 5492.77 | 7 | 30 | -0.5500188 | 3.312058 | 26.64247 | 26.35665 | 108.1828 | 96.836 | -0.000971365 | 0.1764176 | 0 | 0 | 0
11237 | 426939.1 | 2011-01-17 10:56 | 5522.785 | 7 | 30 | -0.5500188 | 3.27029 | 26.64247 | 26.36124 | 108.1828 | 96.8511 | -0.001198006 | 0.1764176 | 0 | 0 | 0
11238 | 426969.1 | 2011-01-17 10:56 | 5552.801 | 7 | 30 | -0.5500188 | 3.218809 | 26.64247 | 26.36583 | 108.1828 | 96.86598 | -0.001489401 | 0.1764176 | 0 | 0 | 0
11239 | 426999.1 | 2011-01-17 10:57 | 5582.816 | 7 | 30 | -0.5500188 | 3.153891 | 26.64247 | 26.37041 | 108.1828 | 96.8806 | -0.001910305 | 0.1764176 | 0 | 0 | 0
11240 | 427029.2 | 2011-01-17 10:57 | 5612.831 | 7 | 30 | -0.5503812 | 3.069223 | 26.64247 | 26.375 | 108.1828 | 96.89488 | -0.002590227 | 0.1764176 | 0 | 0 | 0
11241 | 427054.8 | 2011-01-17 10:58 | 5638.458 | 7 | 30 | -0.5498376 | 2.969175 | 26.64247 | 26.37891 | 108.1828 | 96.90671 | -0.003593969 | 0.1764176 | 0 | 0 | 0
11242 | 427074.6 | 2011-01-17 10:58 | 5658.283 | 7 | 30 | -0.5502 | 2.869127 | 26.64247 | 26.38194 | 108.1828 | 96.91556 | -0.004273891 | 0.1764176 | 0 | 0 | 0
11243 | 427092.9 | 2011-01-17 10:58 | 5676.533 | 7 | 30 | -0.5502 | 2.769078 | 26.64247 | 26.38473 | 108.1828 | 96.92342 | -0.0044034 | 0.1764176 | 0 | 0 | 0
11244 | 427105.7 | 2011-01-17 10:59 | 5689.392 | 7 | 30 | -0.5502 | 2.69979 | 26.64247 | 26.3867 | 108.1828 | 96.92879 | -0.004273891 | 0.1764176 | 0 | 0 | 0
11245 | 427165.7 | 2011-01-17 11:00 | 60.0144 | 8 | 30 | 0 | 3.362568 | 26.64247 | 26.3867 | 108.1828 | 96.92879 | 0.001359892 | 0.1764176 | 0 | 0 | 0
11246 | 427165.9 | 2011-01-17 11:00 | 0.1875104 | 9 | 30 | 0.0002955204 | 3.362406 | 26.64247 | 26.3867 | 108.1828 | 96.92879 | 0 | 0.1767378 | 0 | 0 | 0
11247 | 427170.8 | 2011-01-17 11:00 | 5.015834 | 9 | 30 | 0.004463196 | 3.372281 | 26.64248 | 26.3867 | 108.1828 | 96.92879 | 0.001036119 | 0.1767378 | 0 | 0 | 0
11248 | 427200.8 | 2011-01-17 11:00 | 30.01513 | 1 | 31 | 0 | 3.407897 | 26.64248 | 26.3867 | 108.1828 | 96.92879 | 0.0008094311 | 0.1767378 | 0 | 0 | 0
11249 | 427230.8 | 2011-01-17 11:01 | 60.03025 | 1 | 31 | 0 | 3.433152 | 26.64248 | 26.3867 | 108.1828 | 96.92879 | 0.0006151676 | 0.1767378 | 0 | 0 | 0
11250 | 427260.8 | 2011-01-17 11:01 | 90.04539 | 1 | 31 | 0 | 3.452417 | 26.64248 | 26.3867 | 108.1828 | 96.92879 | 0.0004532814 | 0.1767378 | 0 | 0 | 0
11251 | 427290.8 | 2011-01-17 11:02 | 120.0138 | 1 | 31 | 0 | 3.467796 | 26.64248 | 26.3867 | 108.1828 | 96.92879 | 0.0003561497 | 0.1767378 | 0 | 0 | 0
11252 | 427320.8 | 2011-01-17 11:02 | 30.01515 | 2 | 31 | 0.5504286 | 3.726335 | 26.64706 | 26.3867 | 108.1997 | 96.92879 | 0.001586533 | 0.1767378 | 0 | 0 | 0
11253 | 427350.8 | 2011-01-17 11:03 | 60.03029 | 2 | 31 | 0.5502474 | 3.768912 | 26.65165 | 26.3867 | 108.2169 | 96.92879 | 0.00093894 | 0.1767378 | 0 | 0 | 0
11254 | 427380.8 | 2011-01-17 11:03 | 90.04791 | 2 | 31 | 0.5500662 | 3.79611 | 26.65624 | 26.3867 | 108.2343 | 96.92879 | 0.0005827904 | 0.1767378 | 0 | 0 | 0
11255 | 427410.9 | 2011-01-17 11:04 | 120.0606 | 2 | 31 | 0.5502474 | 3.816022 | 26.66083 | 26.3867 | 108.2517 | 96.92879 | 0.0004856586 | 0.1767378 | 0 | 0 | 0
11256 | 427440.9 | 2011-01-17 11:04 | 150.0757 | 2 | 31 | 0.5502474 | 3.830269 | 26.66541 | 26.3867 | 108.2693 | 96.92879 | 0.0003238201 | 0.1767378 | 0 | 0 | 0
11257 | 427470.9 | 2011-01-17 11:05 | 180.0909 | 2 | 31 | 0.5500662 | 3.840468 | 26.67 | 26.3867 | 108.2869 | 96.92879 | 0.0002266884 | 0.1767378 | 0 | 0 | 0
11258 | 427500.9 | 2011-01-17 11:05 | 210.106 | 2 | 31 | 0.5502474 | 3.848238 | 26.67459 | 26.3867 | 108.3045 | 96.92879 | 0.0001618862 | 0.1767378 | 0 | 0 | 0
11259 | 427530.9 | 2011-01-17 11:06 | 240.1213 | 2 | 31 | 0.5502474 | 3.854552 | 26.67918 | 26.3867 | 108.3222 | 96.92879 | 0.0001618862 | 0.1767378 | 0 | 0 | 0
11260 | 427560.9 | 2011-01-17 11:06 | 270.1363 | 2 | 31 | 0.5502474 | 3.860218 | 26.68376 | 26.3867 | 108.3399 | 96.92879 | 0.0001618862 | 0.1767378 | 0 | 0 | 0
11261 | 427591 | 2011-01-17 11:07 | 300.1514 | 2 | 31 | 0.5500662 | 3.865237 | 26.68835 | 26.3867 | 108.3576 | 96.92879 | 9.713173e-05 | 0.1767378 | 0 | 0 | 0
11262 | 427621 | 2011-01-17 11:07 | 330.1666 | 2 | 31 | 0.5502474 | 3.870255 | 26.69294 | 26.3867 | 108.3754 | 96.92879 | 0.000129509 | 0.1767378 | 0 | 0 | 0
11263 | 427651 | 2011-01-17 11:08 | 360.1818 | 2 | 31 | 0.5504286 | 3.874788 | 26.69753 | 26.3867 | 108.3931 | 96.92879 | 9.713173e-05 | 0.1767378 | 0 | 0 | 0
11264 | 427681 | 2011-01-17 11:08 | 390.197 | 2 | 31 | 0.5502474 | 3.879159 | 26.70211 | 26.3867 | 108.4109 | 96.92879 | 0.000129509 | 0.1767378 | 0 | 0 | 0
11265 | 427711 | 2011-01-17 11:09 | 420.212 | 2 | 31 | 0.5502474 | 3.883207 | 26.7067 | 26.3867 | 108.4287 | 96.92879 | 9.713173e-05 | 0.1767378 | 0 | 0 | 0
11266 | 427741 | 2011-01-17 11:09 | 450.2272 | 2 | 31 | 0.5500662 | 3.887254 | 26.71129 | 26.3867 | 108.4465 | 96.92879 | 9.713173e-05 | 0.1767378 | 0 | 0 | 0
11267 | 427771 | 2011-01-17 11:10 | 480.2423 | 2 | 31 | 0.5502474 | 3.890977 | 26.71588 | 26.3867 | 108.4644 | 96.92879 | 6.475449e-05 | 0.1767378 | 0 | 0 | 0
11268 | 427801.1 | 2011-01-17 11:10 | 510.2574 | 2 | 31 | 0.5502474 | 3.894863 | 26.72046 | 26.3867 | 108.4822 | 96.92879 | 6.475449e-05 | 0.1767378 | 0 | 0 | 0
11269 | 427831.1 | 2011-01-17 11:11 | 540.2727 | 2 | 31 | 0.5502474 | 3.898586 | 26.72505 | 26.3867 | 108.5001 | 96.92879 | 9.713173e-05 | 0.1767378 | 0 | 0 | 0
11270 | 427861.1 | 2011-01-17 11:11 | 570.2878 | 2 | 31 | 0.5500662 | 3.902148 | 26.72964 | 26.3867 | 108.518 | 96.92879 | 9.713173e-05 | 0.1767378 | 0 | 0 | 0
11271 | 427891.1 | 2011-01-17 11:12 | 600.303 | 2 | 31 | 0.5502474 | 3.905547 | 26.73423 | 26.3867 | 108.5359 | 96.92879 | 9.713173e-05 | 0.1767378 | 0 | 0 | 0
11272 | 427921.1 | 2011-01-17 11:12 | 630.318 | 2 | 31 | 0.5500662 | 3.909109 | 26.73882 | 26.3867 | 108.5538 | 96.92879 | 9.713173e-05 | 0.1767378 | 0 | 0 | 0
11273 | 427951.1 | 2011-01-17 11:13 | 660.3331 | 2 | 31 | 0.5502474 | 3.912347 | 26.7434 | 26.3867 | 108.5718 | 96.92879 | 9.713173e-05 | 0.1767378 | 0 | 0 | 0
11274 | 427981.1 | 2011-01-17 11:13 | 690.3483 | 2 | 31 | 0.5500662 | 3.915585 | 26.74799 | 26.3867 | 108.5897 | 96.92879 | 0.000129509 | 0.1767378 | 0 | 0 | 0
11275 | 428011.2 | 2011-01-17 11:14 | 720.3634 | 2 | 31 | 0.5502474 | 3.918499 | 26.75258 | 26.3867 | 108.6077 | 96.92879 | 3.237724e-05 | 0.1767378 | 0 | 0 | 0
11276 | 428041.2 | 2011-01-17 11:14 | 750.3786 | 2 | 31 | 0.5502474 | 3.921575 | 26.75717 | 26.3867 | 108.6257 | 96.92879 | 6.475449e-05 | 0.1767378 | 0 | 0 | 0
11277 | 428071.2 | 2011-01-17 11:15 | 780.3938 | 2 | 31 | 0.5502474 | 3.92465 | 26.76175 | 26.3867 | 108.6437 | 96.92879 | 9.713173e-05 | 0.1767378 | 0 | 0 | 0
11278 | 428101.2 | 2011-01-17 11:15 | 810.4089 | 2 | 31 | 0.5500662 | 3.927241 | 26.76634 | 26.3867 | 108.6617 | 96.92879 | 9.717941e-05 | 0.1767378 | 0 | 0 | 0
11279 | 428131.2 | 2011-01-17 11:16 | 840.424 | 2 | 31 | 0.5502474 | 3.929993 | 26.77093 | 26.3867 | 108.6797 | 96.92879 | 9.713173e-05 | 0.1767378 | 0 | 0 | 0
11280 | 428161.2 | 2011-01-17 11:16 | 870.4392 | 2 | 31 | 0.5502474 | 3.932583 | 26.77552 | 26.3867 | 108.6978 | 96.92879 | 6.475449e-05 | 0.1767378 | 0 | 0 | 0
11281 | 428191.3 | 2011-01-17 11:17 | 900.4543 | 2 | 31 | 0.5500662 | 3.93485 | 26.7801 | 26.3867 | 108.7158 | 96.92879 | 3.237724e-05 | 0.1767378 | 0 | 0 | 0
11282 | 428221.3 | 2011-01-17 11:17 | 930.4696 | 2 | 31 | 0.5506098 | 3.93744 | 26.78469 | 26.3867 | 108.7339 | 96.92879 | 9.713173e-05 | 0.1767378 | 0 | 0 | 0
11283 | 428251.3 | 2011-01-17 11:18 | 960.4869 | 2 | 31 | 0.5504286 | 3.939706 | 26.78928 | 26.3867 | 108.7519 | 96.92879 | 6.475449e-05 | 0.1767378 | 0 | 0 | 0
11284 | 428281.3 | 2011-01-17 11:18 | 990.4998 | 2 | 31 | 0.5504286 | 3.941649 | 26.79387 | 26.3867 | 108.77 | 96.92879 | 0 | 0.1767378 | 0 | 0 | 0
11285 | 428311.3 | 2011-01-17 11:19 | 1020.515 | 2 | 31 | 0.5504286 | 3.943915 | 26.79845 | 26.3867 | 108.7881 | 96.92879 | 6.475449e-05 | 0.1767378 | 0 | 0 | 0
11286 | 428341.3 | 2011-01-17 11:19 | 1050.53 | 2 | 31 | 0.5502474 | 3.945858 | 26.80304 | 26.3867 | 108.8062 | 96.92879 | 9.713173e-05 | 0.1767378 | 0 | 0 | 0
11287 | 428371.3 | 2011-01-17 11:20 | 1080.545 | 2 | 31 | 0.5502474 | 3.947801 | 26.80763 | 26.3867 | 108.8243 | 96.92879 | 3.237724e-05 | 0.1767378 | 0 | 0 | 0
11288 | 428401.4 | 2011-01-17 11:20 | 1110.56 | 2 | 31 | 0.5504286 | 3.949744 | 26.81222 | 26.3867 | 108.8424 | 96.92879 | 6.475449e-05 | 0.1767378 | 0 | 0 | 0
11289 | 428431.4 | 2011-01-17 11:21 | 1140.575 | 2 | 31 | 0.5502474 | 3.951362 | 26.81681 | 26.3867 | 108.8606 | 96.92879 | 3.237724e-05 | 0.1767378 | 0 | 0 | 0
11290 | 428461.4 | 2011-01-17 11:21 | 1170.591 | 2 | 31 | 0.5504286 | 3.953305 | 26.82139 | 26.3867 | 108.8787 | 96.92879 | 6.475449e-05 | 0.1767378 | 0 | 0 | 0
11291 | 428491.4 | 2011-01-17 11:22 | 1200.606 | 2 | 31 | 0.5504286 | 3.955086 | 26.82598 | 26.3867 | 108.8968 | 96.92879 | 3.237724e-05 | 0.1767378 | 0 | 0 | 0
11292 | 428521.4 | 2011-01-17 11:22 | 1230.621 | 2 | 31 | 0.5502474 | 3.956867 | 26.83057 | 26.3867 | 108.915 | 96.92879 | 3.237724e-05 | 0.1767378 | 0 | 0 | 0
11293 | 428551.4 | 2011-01-17 11:23 | 1260.636 | 2 | 31 | 0.5502474 | 3.958486 | 26.83516 | 26.3867 | 108.9331 | 96.92879 | 6.475449e-05 | 0.1767378 | 0 | 0 | 0
11294 | 428581.5 | 2011-01-17 11:23 | 1290.651 | 2 | 31 | 0.5504286 | 3.960104 | 26.83974 | 26.3867 | 108.9513 | 96.92879 | 0 | 0.1767378 | 0 | 0 | 0
11295 | 428611.5 | 2011-01-17 11:24 | 1320.666 | 2 | 31 | 0.5500662 | 3.961723 | 26.84433 | 26.3867 | 108.9695 | 96.92879 | 3.237724e-05 | 0.1767378 | 0 | 0 | 0
11296 | 428641.5 | 2011-01-17 11:24 | 1350.682 | 2 | 31 | 0.5502474 | 3.963504 | 26.84892 | 26.3867 | 108.9876 | 96.92879 | 6.475449e-05 | 0.1767378 | 0 | 0 | 0
11297 | 428671.5 | 2011-01-17 11:25 | 1380.697 | 2 | 31 | 0.5500662 | 3.964961 | 26.85351 | 26.3867 | 109.0058 | 96.92879 | 0 | 0.1767378 | 0 | 0 | 0
11298 | 428701.5 | 2011-01-17 11:25 | 1410.712 | 2 | 31 | 0.5502474 | 3.966904 | 26.8581 | 26.3867 | 109.024 | 96.92879 | 6.475449e-05 | 0.1767378 | 0 | 0 | 0
11299 | 428731.5 | 2011-01-17 11:26 | 1440.727 | 2 | 31 | 0.5502474 | 3.968523 | 26.86268 | 26.3867 | 109.0422 | 96.92879 | 6.475449e-05 | 0.1767378 | 0 | 0 | 0
11300 | 428761.5 | 2011-01-17 11:26 | 1470.742 | 2 | 31 | 0.5502474 | 3.970142 | 26.86727 | 26.3867 | 109.0604 | 96.92879 | 3.237724e-05 | 0.1767378 | 0 | 0 | 0
11301 | 428791.6 | 2011-01-17 11:27 | 1500.757 | 2 | 31 | 0.5504286 | 3.971922 | 26.87186 | 26.3867 | 109.0787 | 96.92879 | 6.475449e-05 | 0.1767378 | 0 | 0 | 0
11302 | 428821.6 | 2011-01-17 11:27 | 1530.772 | 2 | 31 | 0.5500662 | 3.973541 | 26.87645 | 26.3867 | 109.0969 | 96.92879 | 6.475449e-05 | 0.1767378 | 0 | 0 | 0
11303 | 428851.6 | 2011-01-17 11:28 | 1560.787 | 2 | 31 | 0.5502474 | 3.974998 | 26.88103 | 26.3867 | 109.1151 | 96.92879 | 0 | 0.1767378 | 0 | 0 | 0
11304 | 428881.6 | 2011-01-17 11:28 | 1590.803 | 2 | 31 | 0.5500662 | 3.976779 | 26.88562 | 26.3867 | 109.1334 | 96.92879 | 3.237724e-05 | 0.1767378 | 0 | 0 | 0
11305 | 428911.6 | 2011-01-17 11:29 | 1620.818 | 2 | 31 | 0.5502474 | 3.978398 | 26.89021 | 26.3867 | 109.1516 | 96.92879 | 9.713173e-05 | 0.1767378 | 0 | 0 | 0
11306 | 428941.6 | 2011-01-17 11:29 | 1650.833 | 2 | 31 | 0.5504286 | 3.980179 | 26.8948 | 26.3867 | 109.1699 | 96.92879 | 3.237724e-05 | 0.1767378 | 0 | 0 | 0
11307 | 428971.6 | 2011-01-17 11:30 | 1680.848 | 2 | 31 | 0.5500662 | 3.981798 | 26.89939 | 26.3867 | 109.1881 | 96.92879 | 3.237724e-05 | 0.1767378 | 0 | 0 | 0
11308 | 429001.7 | 2011-01-17 11:30 | 1710.863 | 2 | 31 | 0.5502474 | 3.983417 | 26.90397 | 26.3867 | 109.2064 | 96.92879 | 3.237724e-05 | 0.1767378 | 0 | 0 | 0
11309 | 429031.7 | 2011-01-17 11:31 | 1740.878 | 2 | 31 | 0.5502474 | 3.985197 | 26.90856 | 26.3867 | 109.2247 | 96.92879 | 6.475449e-05 | 0.1767378 | 0 | 0 | 0
11310 | 429061.7 | 2011-01-17 11:31 | 1770.893 | 2 | 31 | 0.5500662 | 3.986655 | 26.91315 | 26.3867 | 109.243 | 96.92879 | 0 | 0.1767378 | 0 | 0 | 0
11311 | 429091.7 | 2011-01-17 11:32 | 1800.909 | 2 | 31 | 0.5502474 | 3.988435 | 26.91774 | 26.3867 | 109.2613 | 96.92879 | 6.475449e-05 | 0.1767378 | 0 | 0 | 0
11312 | 429121.7 | 2011-01-17 11:32 | 1830.924 | 2 | 31 | 0.5502474 | 3.990216 | 26.92232 | 26.3867 | 109.2796 | 96.92879 | 3.237724e-05 | 0.1767378 | 0 | 0 | 0
11313 | 429151.7 | 2011-01-17 11:33 | 1860.939 | 2 | 31 | 0.5502474 | 3.991835 | 26.92691 | 26.3867 | 109.2979 | 96.92879 | 3.237724e-05 | 0.1767378 | 0 | 0 | 0
11314 | 429181.8 | 2011-01-17 11:33 | 1890.954 | 2 | 31 | 0.5502474 | 3.993454 | 26.9315 | 26.3867 | 109.3162 | 96.92879 | 3.237724e-05 | 0.1767378 | 0 | 0 | 0
11315 | 429211.8 | 2011-01-17 11:34 | 1920.969 | 2 | 31 | 0.5504286 | 3.995073 | 26.93609 | 26.3867 | 109.3345 | 96.92879 | 3.237724e-05 | 0.1767378 | 0 | 0 | 0
11316 | 429241.8 | 2011-01-17 11:34 | 1950.984 | 2 | 31 | 0.5502474 | 3.996854 | 26.94067 | 26.3867 | 109.3528 | 96.92879 | 6.475449e-05 | 0.1767378 | 0 | 0 | 0
11317 | 429271.8 | 2011-01-17 11:35 | 1980.999 | 2 | 31 | 0.5500662 | 3.998311 | 26.94526 | 26.3867 | 109.3712 | 96.92879 | 3.237724e-05 | 0.1767378 | 0 | 0 | 0
11318 | 429301.8 | 2011-01-17 11:35 | 2011.017 | 2 | 31 | 0.5502474 | 4.000091 | 26.94985 | 26.3867 | 109.3895 | 96.92879 | 9.708405e-05 | 0.1767378 | 0 | 0 | 0
11319 | 429331.8 | 2011-01-17 11:36 | 2041.03 | 2 | 31 | 0.5502474 | 4.00171 | 26.95444 | 26.3867 | 109.4079 | 96.92879 | 6.475449e-05 | 0.1767378 | 0 | 0 | 0
11320 | 429361.8 | 2011-01-17 11:36 | 2071.045 | 2 | 31 | 0.5500662 | 4.003329 | 26.95903 | 26.3867 | 109.4262 | 96.92879 | 3.242493e-05 | 0.1767378 | 0 | 0 | 0
11321 | 429391.9 | 2011-01-17 11:37 | 2101.06 | 2 | 31 | 0.5502474 | 4.00511 | 26.96361 | 26.3867 | 109.4446 | 96.92879 | 3.232956e-05 | 0.1767378 | 0 | 0 | 0
11322 | 429421.9 | 2011-01-17 11:37 | 2131.075 | 2 | 31 | 0.5502474 | 4.006729 | 26.9682 | 26.3867 | 109.463 | 96.92879 | 3.232956e-05 | 0.1767378 | 0 | 0 | 0
11323 | 429451.9 | 2011-01-17 11:38 | 2161.09 | 2 | 31 | 0.5502474 | 4.008348 | 26.97279 | 26.3867 | 109.4814 | 96.92879 | 3.232956e-05 | 0.1767378 | 0 | 0 | 0
11324 | 429481.9 | 2011-01-17 11:38 | 2191.105 | 2 | 31 | 0.5502474 | 4.010128 | 26.97738 | 26.3867 | 109.4998 | 96.92879 | 6.475449e-05 | 0.1767378 | 0 | 0 | 0
11325 | 429511.9 | 2011-01-17 11:39 | 2221.12 | 2 | 31 | 0.5500662 | 4.011586 | 26.98196 | 26.3867 | 109.5182 | 96.92879 | 0 | 0.1767378 | 0 | 0 | 0
11326 | 429541.9 | 2011-01-17 11:39 | 2251.136 | 2 | 31 | 0.5502474 | 4.013366 | 26.98655 | 26.3867 | 109.5366 | 96.92879 | 3.232956e-05 | 0.1767378 | 0 | 0 | 0
11327 | 429571.9 | 2011-01-17 11:40 | 2281.151 | 2 | 31 | 0.5502474 | 4.015147 | 26.99114 | 26.3867 | 109.555 | 96.92879 | 6.475449e-05 | 0.1767378 | 0 | 0 | 0
11328 | 429602 | 2011-01-17 11:40 | 2311.166 | 2 | 31 | 0.5502474 | 4.016766 | 26.99573 | 26.3867 | 109.5734 | 96.92879 | 3.242493e-05 | 0.1767378 | 0 | 0 | 0
11329 | 429632 | 2011-01-17 11:41 | 2341.181 | 2 | 31 | 0.5502474 | 4.018709 | 27.00031 | 26.3867 | 109.5919 | 96.92879 | 6.475449e-05 | 0.1767378 | 0 | 0 | 0
11330 | 429662 | 2011-01-17 11:41 | 2371.196 | 2 | 31 | 0.5504286 | 4.020328 | 27.0049 | 26.3867 | 109.6103 | 96.92879 | 6.475449e-05 | 0.1767378 | 0 | 0 | 0
11331 | 429692 | 2011-01-17 11:42 | 2401.211 | 2 | 31 | 0.5504286 | 4.021946 | 27.00949 | 26.3867 | 109.6287 | 96.92879 | 3.232956e-05 | 0.1767378 | 0 | 0 | 0
11332 | 429722 | 2011-01-17 11:42 | 2431.226 | 2 | 31 | 0.5500662 | 4.023727 | 27.01408 | 26.3867 | 109.6472 | 96.92879 | 3.242493e-05 | 0.1767378 | 0 | 0 | 0
11333 | 429752 | 2011-01-17 11:43 | 2461.242 | 2 | 31 | 0.5500662 | 4.025508 | 27.01866 | 26.3867 | 109.6657 | 96.92879 | 0 | 0.1767378 | 0 | 0 | 0
11334 | 429782.1 | 2011-01-17 11:43 | 2491.257 | 2 | 31 | 0.5500662 | 4.027451 | 27.02325 | 26.3867 | 109.6841 | 96.92879 | 6.475449e-05 | 0.1767378 | 0 | 0 | 0
11335 | 429812.1 | 2011-01-17 11:44 | 2521.272 | 2 | 31 | 0.5504286 | 4.029232 | 27.02784 | 26.3867 | 109.7026 | 96.92879 | 3.242493e-05 | 0.1767378 | 0 | 0 | 0
11336 | 429842.1 | 2011-01-17 11:44 | 2551.287 | 2 | 31 | 0.5502474 | 4.031174 | 27.03243 | 26.3867 | 109.7211 | 96.92879 | 3.232956e-05 | 0.1767378 | 0 | 0 | 0
11337 | 429872.1 | 2011-01-17 11:45 | 2581.302 | 2 | 31 | 0.5500662 | 4.032955 | 27.03702 | 26.3867 | 109.7396 | 96.92879 | 6.475449e-05 | 0.1767378 | 0 | 0 | 0
11338 | 429902.1 | 2011-01-17 11:45 | 2611.317 | 2 | 31 | 0.5502474 | 4.034898 | 27.0416 | 26.3867 | 109.7581 | 96.92879 | 6.475449e-05 | 0.1767378 | 0 | 0 | 0
11339 | 429932.1 | 2011-01-17 11:46 | 2641.332 | 2 | 31 | 0.5504286 | 4.036678 | 27.04619 | 26.3867 | 109.7766 | 96.92879 | 3.232956e-05 | 0.1767378 | 0 | 0 | 0
11340 | 429962.1 | 2011-01-17 11:46 | 2671.347 | 2 | 31 | 0.5502474 | 4.038783 | 27.05078 | 26.3867 | 109.7951 | 96.92879 | 6.475449e-05 | 0.1767378 | 0 | 0 | 0
11341 | 429992.2 | 2011-01-17 11:47 | 2701.363 | 2 | 31 | 0.5500662 | 4.040726 | 27.05537 | 26.3867 | 109.8137 | 96.92879 | 6.475449e-05 | 0.1767378 | 0 | 0 | 0
11342 | 430022.2 | 2011-01-17 11:47 | 2731.378 | 2 | 31 | 0.5502474 | 4.042668 | 27.05995 | 26.3867 | 109.8322 | 96.92879 | 3.232956e-05 | 0.1767378 | 0 | 0 | 0
11343 | 430052.2 | 2011-01-17 11:48 | 2761.393 | 2 | 31 | 0.5504286 | 4.044773 | 27.06454 | 26.3867 | 109.8508 | 96.92879 | 6.475449e-05 | 0.1767378 | 0 | 0 | 0
11344 | 430082.2 | 2011-01-17 11:48 | 2791.408 | 2 | 31 | 0.5500662 | 4.046554 | 27.06913 | 26.3867 | 109.8693 | 96.92879 | 3.232956e-05 | 0.1767378 | 0 | 0 | 0
11345 | 430112.2 | 2011-01-17 11:49 | 2821.423 | 2 | 31 | 0.5502474 | 4.04882 | 27.07372 | 26.3867 | 109.8879 | 96.92879 | 6.475449e-05 | 0.1767378 | 0 | 0 | 0
11346 | 430142.2 | 2011-01-17 11:49 | 2851.438 | 2 | 31 | 0.5502474 | 4.050763 | 27.0783 | 26.3867 | 109.9065 | 96.92879 | 6.475449e-05 | 0.1767378 | 0 | 0 | 0
11347 | 430172.3 | 2011-01-17 11:50 | 2881.456 | 2 | 31 | 0.5500662 | 4.052867 | 27.08289 | 26.3867 | 109.9251 | 96.92879 | 3.232956e-05 | 0.1767378 | 0 | 0 | 0
11348 | 430202.3 | 2011-01-17 11:50 | 2911.469 | 2 | 31 | 0.5500662 | 4.054972 | 27.08748 | 26.3867 | 109.9437 | 96.92879 | 6.475449e-05 | 0.1767378 | 0 | 0 | 0
11349 | 430232.3 | 2011-01-17 11:51 | 2941.484 | 2 | 31 | 0.5500662 | 4.057239 | 27.09207 | 26.3867 | 109.9623 | 96.92879 | 6.475449e-05 | 0.1767378 | 0 | 0 | 0
11350 | 430262.3 | 2011-01-17 11:51 | 2971.499 | 2 | 31 | 0.5504286 | 4.059343 | 27.09666 | 26.3867 | 109.9809 | 96.92879 | 6.475449e-05 | 0.1767378 | 0 | 0 | 0
11351 | 430292.3 | 2011-01-17 11:52 | 3001.514 | 2 | 31 | 0.5504286 | 4.06161 | 27.10124 | 26.3867 | 109.9995 | 96.92879 | 9.717941e-05 | 0.1767378 | 0 | 0 | 0
11352 | 430322.3 | 2011-01-17 11:52 | 3031.529 | 2 | 31 | 0.5502474 | 4.063552 | 27.10583 | 26.3867 | 110.0182 | 96.92879 | 0 | 0.1767378 | 0 | 0 | 0
11353 | 430352.3 | 2011-01-17 11:53 | 3061.544 | 2 | 31 | 0.5502474 | 4.065819 | 27.11042 | 26.3867 | 110.0368 | 96.92879 | 6.475449e-05 | 0.1767378 | 0 | 0 | 0
11354 | 430382.4 | 2011-01-17 11:53 | 3091.559 | 2 | 31 | 0.5502474 | 4.068247 | 27.11501 | 26.3867 | 110.0555 | 96.92879 | 6.475449e-05 | 0.1767378 | 0 | 0 | 0
11355 | 430412.4 | 2011-01-17 11:54 | 3121.575 | 2 | 31 | 0.5502474 | 4.070514 | 27.11959 | 26.3867 | 110.0741 | 96.92879 | 9.717941e-05 | 0.1767378 | 0 | 0 | 0
11356 | 430442.4 | 2011-01-17 11:54 | 3151.59 | 2 | 31 | 0.5502474 | 4.07278 | 27.12418 | 26.3867 | 110.0928 | 96.92879 | 3.242493e-05 | 0.1767378 | 0 | 0 | 0
11357 | 430472.4 | 2011-01-17 11:55 | 3181.605 | 2 | 31 | 0.5500662 | 4.075208 | 27.12877 | 26.3867 | 110.1115 | 96.92879 | 9.708405e-05 | 0.1767378 | 0 | 0 | 0
11358 | 430502.4 | 2011-01-17 11:55 | 3211.62 | 2 | 31 | 0.5504286 | 4.077637 | 27.13336 | 26.3867 | 110.1302 | 96.92879 | 9.717941e-05 | 0.1767378 | 0 | 0 | 0
11359 | 430532.4 | 2011-01-17 11:56 | 3241.635 | 2 | 31 | 0.5502474 | 4.080065 | 27.13794 | 26.3867 | 110.1489 | 96.92879 | 6.475449e-05 | 0.1767378 | 0 | 0 | 0
11360 | 430562.4 | 2011-01-17 11:56 | 3271.65 | 2 | 31 | 0.5502474 | 4.082332 | 27.14253 | 26.3867 | 110.1676 | 96.92879 | 6.475449e-05 | 0.1767378 | 0 | 0 | 0
11361 | 430592.5 | 2011-01-17 11:57 | 3301.666 | 2 | 31 | 0.5504286 | 4.084922 | 27.14712 | 26.3867 | 110.1864 | 96.92879 | 6.475449e-05 | 0.1767378 | 0 | 0 | 0
11362 | 430622.5 | 2011-01-17 11:57 | 3331.681 | 2 | 31 | 0.5506098 | 4.087512 | 27.15171 | 26.3867 | 110.2051 | 96.92879 | 0.000129509 | 0.1767378 | 0 | 0 | 0
11363 | 430652.5 | 2011-01-17 11:58 | 3361.696 | 2 | 31 | 0.5502474 | 4.089941 | 27.1563 | 26.3867 | 110.2239 | 96.92879 | 6.475449e-05 | 0.1767378 | 0 | 0 | 0
11364 | 430682.5 | 2011-01-17 11:58 | 3391.711 | 2 | 31 | 0.5500662 | 4.092369 | 27.16088 | 26.3867 | 110.2426 | 96.92879 | 6.475449e-05 | 0.1767378 | 0 | 0 | 0
11365 | 430712.5 | 2011-01-17 11:59 | 3421.726 | 2 | 31 | 0.5502474 | 4.094959 | 27.16547 | 26.3867 | 110.2614 | 96.92879 | 9.708405e-05 | 0.1767378 | 0 | 0 | 0
11366 | 430742.5 | 2011-01-17 11:59 | 3451.741 | 2 | 31 | 0.5504286 | 4.097549 | 27.17006 | 26.3867 | 110.2802 | 96.92879 | 6.475449e-05 | 0.1767378 | 0 | 0 | 0
11367 | 430772.6 | 2011-01-17 12:00 | 3481.756 | 2 | 31 | 0.5500662 | 4.10014 | 27.17465 | 26.3867 | 110.299 | 96.92879 | 6.475449e-05 | 0.1767378 | 0 | 0 | 0
11368 | 430802.6 | 2011-01-17 12:00 | 3511.771 | 2 | 31 | 0.5500662 | 4.102891 | 27.17923 | 26.3867 | 110.3178 | 96.92879 | 9.708405e-05 | 0.1767378 | 0 | 0 | 0
11369 | 430832.6 | 2011-01-17 12:01 | 3541.787 | 2 | 31 | 0.5502474 | 4.105644 | 27.18382 | 26.3867 | 110.3367 | 96.92879 | 9.717941e-05 | 0.1767378 | 0 | 0 | 0
11370 | 430862.6 | 2011-01-17 12:01 | 3571.802 | 2 | 31 | 0.5502474 | 4.108234 | 27.18841 | 26.3867 | 110.3555 | 96.92879 | 9.708405e-05 | 0.1767378 | 0 | 0 | 0
11371 | 430892.6 | 2011-01-17 12:02 | 3601.817 | 2 | 31 | 0.5504286 | 4.110986 | 27.193 | 26.3867 | 110.3744 | 96.92879 | 9.717941e-05 | 0.1767378 | 0 | 0 | 0
11372 | 430922.6 | 2011-01-17 12:02 | 3631.832 | 2 | 31 | 0.5502474 | 4.113738 | 27.19758 | 26.3867 | 110.3932 | 96.92879 | 6.475449e-05 | 0.1767378 | 0 | 0 | 0
11373 | 430952.6 | 2011-01-17 12:03 | 3661.847 | 2 | 31 | 0.5502474 | 4.11649 | 27.20217 | 26.3867 | 110.4121 | 96.92879 | 3.242493e-05 | 0.1767378 | 0 | 0 | 0
11374 | 430982.7 | 2011-01-17 12:03 | 3691.862 | 2 | 31 | 0.5500662 | 4.119243 | 27.20676 | 26.3867 | 110.431 | 96.92879 | 3.242493e-05 | 0.1767378 | 0 | 0 | 0
11375 | 431012.7 | 2011-01-17 12:04 | 3721.877 | 2 | 31 | 0.5502474 | 4.122157 | 27.21135 | 26.3867 | 110.4499 | 96.92879 | 6.475449e-05 | 0.1767378 | 0 | 0 | 0
11376 | 431042.7 | 2011-01-17 12:04 | 3751.892 | 2 | 31 | 0.5502474 | 4.125232 | 27.21594 | 26.3867 | 110.4688 | 96.92879 | 9.708405e-05 | 0.1767378 | 0 | 0 | 0
11377 | 431072.7 | 2011-01-17 12:05 | 3781.908 | 2 | 31 | 0.5502474 | 4.127985 | 27.22052 | 26.3867 | 110.4878 | 96.92879 | 6.475449e-05 | 0.1767378 | 0 | 0 | 0
11378 | 431102.7 | 2011-01-17 12:05 | 3811.923 | 2 | 31 | 0.5502474 | 4.130898 | 27.22511 | 26.3867 | 110.5067 | 96.92879 | 6.475449e-05 | 0.1767378 | 0 | 0 | 0
11379 | 431132.7 | 2011-01-17 12:06 | 3841.938 | 2 | 31 | 0.5502474 | 4.133975 | 27.2297 | 26.3867 | 110.5257 | 96.92879 | 9.717941e-05 | 0.1767378 | 0 | 0 | 0
11380 | 431162.8 | 2011-01-17 12:06 | 3871.953 | 2 | 31 | 0.5502474 | 4.136889 | 27.23429 | 26.3867 | 110.5446 | 96.92879 | 6.475449e-05 | 0.1767378 | 0 | 0 | 0
11381 | 431192.8 | 2011-01-17 12:07 | 3901.968 | 2 | 31 | 0.5502474 | 4.139802 | 27.23887 | 26.3867 | 110.5636 | 96.92879 | 6.475449e-05 | 0.1767378 | 0 | 0 | 0
11382 | 431222.8 | 2011-01-17 12:07 | 3931.986 | 2 | 31 | 0.5502474 | 4.14304 | 27.24346 | 26.3867 | 110.5826 | 96.92879 | 9.708405e-05 | 0.1767378 | 0 | 0 | 0
11383 | 431252.8 | 2011-01-17 12:08 | 3961.998 | 2 | 31 | 0.5500662 | 4.145954 | 27.24805 | 26.3867 | 110.6016 | 96.92879 | 3.232956e-05 | 0.1767378 | 0 | 0 | 0
11384 | 431282.8 | 2011-01-17 12:08 | 3992.014 | 2 | 31 | 0.5504286 | 4.149192 | 27.25264 | 26.3867 | 110.6207 | 96.92879 | 6.475449e-05 | 0.1767378 | 0 | 0 | 0
11385 | 431312.8 | 2011-01-17 12:09 | 4022.029 | 2 | 31 | 0.5502474 | 4.152268 | 27.25722 | 26.3867 | 110.6397 | 96.92879 | 6.475449e-05 | 0.1767378 | 0 | 0 | 0
11386 | 431342.8 | 2011-01-17 12:09 | 4052.044 | 2 | 31 | 0.5502474 | 4.155506 | 27.26181 | 26.3867 | 110.6588 | 96.92879 | 9.708405e-05 | 0.1767378 | 0 | 0 | 0
11387 | 431372.9 | 2011-01-17 12:10 | 4082.059 | 2 | 31 | 0.5502474 | 4.158744 | 27.2664 | 26.3867 | 110.6778 | 96.92879 | 0.000129509 | 0.1767378 | 0 | 0 | 0
11388 | 431402.9 | 2011-01-17 12:10 | 4112.074 | 2 | 31 | 0.5502474 | 4.161819 | 27.27099 | 26.3867 | 110.6969 | 96.92879 | 6.475449e-05 | 0.1767378 | 0 | 0 | 0
11389 | 431432.9 | 2011-01-17 12:11 | 4142.089 | 2 | 31 | 0.5502474 | 4.165057 | 27.27558 | 26.3867 | 110.716 | 96.92879 | 9.708405e-05 | 0.1767378 | 0 | 0 | 0
11390 | 431462.9 | 2011-01-17 12:11 | 4172.104 | 2 | 31 | 0.5502474 | 4.168457 | 27.28016 | 26.3867 | 110.7351 | 96.92879 | 6.475449e-05 | 0.1767378 | 0 | 0 | 0
11391 | 431492.9 | 2011-01-17 12:12 | 4202.12 | 2 | 31 | 0.5502474 | 4.171695 | 27.28475 | 26.3867 | 110.7543 | 96.92879 | 9.708405e-05 | 0.1767378 | 0 | 0 | 0
11392 | 431522.9 | 2011-01-17 12:12 | 4232.135 | 2 | 31 | 0.5500662 | 4.174932 | 27.28934 | 26.3867 | 110.7734 | 96.92879 | 6.475449e-05 | 0.1767378 | 0 | 0 | 0
11393 | 431552.9 | 2011-01-17 12:13 | 4262.15 | 2 | 31 | 0.5502474 | 4.178332 | 27.29393 | 26.3867 | 110.7926 | 96.92879 | 9.708405e-05 | 0.1767378 | 0 | 0 | 0
11394 | 431583 | 2011-01-17 12:13 | 4292.165 | 2 | 31 | 0.5502474 | 4.181732 | 27.29851 | 26.3867 | 110.8117 | 96.92879 | 9.717941e-05 | 0.1767378 | 0 | 0 | 0
11395 | 431613 | 2011-01-17 12:14 | 4322.18 | 2 | 31 | 0.5502474 | 4.185132 | 27.3031 | 26.3867 | 110.8309 | 96.92879 | 9.708405e-05 | 0.1767378 | 0 | 0 | 0
11396 | 431643 | 2011-01-17 12:14 | 4352.195 | 2 | 31 | 0.5502474 | 4.18837 | 27.30769 | 26.3867 | 110.8501 | 96.92879 | 9.717941e-05 | 0.1767378 | 0 | 0 | 0
11397 | 431673 | 2011-01-17 12:15 | 4382.21 | 2 | 31 | 0.5502474 | 4.191931 | 27.31228 | 26.3867 | 110.8694 | 96.92879 | 6.475449e-05 | 0.1767378 | 0 | 0 | 0
11398 | 431703 | 2011-01-17 12:15 | 4412.225 | 2 | 31 | 0.5504286 | 4.195331 | 27.31686 | 26.3867 | 110.8886 | 96.92879 | 6.484985e-05 | 0.1767378 | 0 | 0 | 0
11399 | 431733 | 2011-01-17 12:16 | 4442.241 | 2 | 31 | 0.5502474 | 4.199054 | 27.32145 | 26.3867 | 110.9079 | 96.92879 | 9.708405e-05 | 0.1767378 | 0 | 0 | 0
11400 | 431740.5 | 2011-01-17 12:16 | 4449.694 | 2 | 31 | 0.5502474 | 4.200026 | 27.32259 | 26.3867 | 110.9126 | 96.92879 | 0.000129509 | 0.1767378 | 0 | 0 | 0
11401 | 431770.5 | 2011-01-17 12:16 | 30.01515 | 3 | 31 | 0 | 4.062419 | 27.32259 | 26.3867 | 110.9126 | 96.92879 | -0.0004532814 | 0.1767378 | 0 | 0 | 0
11402 | 431800.5 | 2011-01-17 12:17 | 60.03027 | 3 | 31 | 0 | 4.049468 | 27.32259 | 26.3867 | 110.9126 | 96.92879 | -0.0002913475 | 0.1767378 | 0 | 0 | 0
11403 | 431830.5 | 2011-01-17 12:17 | 90.04541 | 3 | 31 | 0 | 4.041859 | 27.32259 | 26.3867 | 110.9126 | 96.92879 | -0.000129509 | 0.1767378 | 0 | 0 | 0
11404 | 431860.5 | 2011-01-17 12:18 | 120.0137 | 3 | 31 | 0 | 4.036517 | 27.32259 | 26.3867 | 110.9126 | 96.92879 | -0.0001618385 | 0.1767378 | 0 | 0 | 0
11405 | 431860.5 | 2011-01-17 12:18 | 2.771908449e-06 | 4 | 31 | 0.855575 | 4.200188 | 27.32259 | 26.3867 | 110.9126 | 96.92879 | 0 | 0.1767378 | 0 | 0 | 0
11406 | 431862.5 | 2011-01-17 12:18 | 2.031292 | 4 | 31 | 0.8053817 | 4.200349 | 27.32306 | 26.3867 | 110.9146 | 96.92879 | 3.232956e-05 | 0.1767378 | 0 | 0 | 0
11407 | 431867.8 | 2011-01-17 12:18 | 7.312372 | 4 | 31 | 0.7551883 | 4.200349 | 27.3242 | 26.3867 | 110.9194 | 96.92879 | 0 | 0.1767378 | 0 | 0 | 0
11408 | 431876.3 | 2011-01-17 12:18 | 15.73411 | 4 | 31 | 0.7048138 | 4.200511 | 27.3259 | 26.3867 | 110.9265 | 96.92879 | 3.242493e-05 | 0.1767378 | 0 | 0 | 0
11409 | 431888.6 | 2011-01-17 12:18 | 28.10891 | 4 | 31 | 0.6548017 | 4.200349 | 27.32823 | 26.3867 | 110.9363 | 96.92879 | 0 | 0.1767378 | 0 | 0 | 0
11410 | 431907.2 | 2011-01-17 12:19 | 46.73363 | 4 | 31 | 0.6047896 | 4.200188 | 27.33148 | 26.3867 | 110.95 | 96.92879 | -6.475449e-05 | 0.1767378 | 0 | 0 | 0
11411 | 431938.6 | 2011-01-17 12:19 | 78.06123 | 4 | 31 | 0.5547775 | 4.200349 | 27.33651 | 26.3867 | 110.9711 | 96.92879 | 0 | 0.1767378 | 0 | 0 | 0
11412 | 432001.6 | 2011-01-17 12:20 | 141.0446 | 4 | 31 | 0.5047655 | 4.200188 | 27.34572 | 26.3867 | 111.0098 | 96.92879 | -6.475449e-05 | 0.1767378 | 0 | 0 | 0
11413 | 432121.5 | 2011-01-17 12:22 | 260.9801 | 4 | 31 | 0.4547533 | 4.200349 | 27.36165 | 26.3867 | 111.0767 | 96.92879 | 0 | 0.1767378 | 0 | 0 | 0
11414 | 432278.8 | 2011-01-17 12:25 | 418.2588 | 4 | 31 | 0.4047412 | 4.200349 | 27.38041 | 26.3867 | 111.1555 | 96.92879 | -3.242493e-05 | 0.1767378 | 0 | 0 | 0
11415 | 432460.3 | 2011-01-17 12:28 | 599.7561 | 4 | 31 | 0.3547291 | 4.200349 | 27.39954 | 26.3867 | 111.2358 | 96.92879 | -3.242493e-05 | 0.1767378 | 0 | 0 | 0
11416 | 432667.3 | 2011-01-17 12:31 | 806.7683 | 4 | 31 | 0.3045358 | 4.200349 | 27.41848 | 26.3867 | 111.3154 | 96.92879 | 0 | 0.1767378 | 0 | 0 | 0
11417 | 432908.8 | 2011-01-17 12:35 | 1048.311 | 4 | 31 | 0.2545237 | 4.200349 | 27.43722 | 26.3867 | 111.3941 | 96.92879 | 0 | 0.1767378 | 0 | 0 | 0
11418 | 433201.9 | 2011-01-17 12:40 | 1341.353 | 4 | 31 | 0.2045116 | 4.200188 | 27.45586 | 26.3867 | 111.4724 | 96.92879 | -6.475449e-05 | 0.1767378 | 0 | 0 | 0
11419 | 433583.4 | 2011-01-17 12:47 | 1722.863 | 4 | 31 | 0.1544995 | 4.200349 | 27.47477 | 26.3867 | 111.5519 | 96.92879 | 0 | 0.1767378 | 0 | 0 | 0
11420 | 434151.9 | 2011-01-17 12:56 | 2291.401 | 4 | 31 | 0.1044874 | 4.200188 | 27.49497 | 26.3867 | 111.6367 | 96.92879 | -6.475449e-05 | 0.1767378 | 0 | 0 | 0
11421 | 435247.8 | 2011-01-17 13:14 | 3387.242 | 4 | 31 | 0.0544753 | 4.200349 | 27.51828 | 26.3867 | 111.7346 | 96.92879 | 0 | 0.1767378 | 0 | 0 | 0
11422 | 435403.8 | 2011-01-17 13:17 | 3543.303 | 4 | 31 | 0.04994522 | 4.200511 | 27.52057 | 26.3867 | 111.7442 | 96.92879 | 3.242493e-05 | 0.1767378 | 0 | 0 | 0
11423 | 435433.8 | 2011-01-17 13:17 | 30.01752 | 5 | 31 | 0 | 4.187722 | 27.52057 | 26.3867 | 111.7442 | 96.92879 | -6.475449e-05 | 0.1767378 | 0 | 0 | 0
11424 | 435463.8 | 2011-01-17 13:18 | 60.01691 | 5 | 31 | 0 | 4.186265 | 27.52057 | 26.3867 | 111.7442 | 96.92879 | -3.242493e-05 | 0.1767378 | 0 | 0 | 0
11425 | 435464 | 2011-01-17 13:18 | 0.1873875 | 6 | 31 | 0.0002955204 | 4.18578 | 27.52057 | 26.3867 | 111.7442 | 96.92879 | -0.0001618385 | 0.1749576 | 0 | 0 | 0
11426 | 435464 | 2011-01-17 13:18 | 0.01574598 | 7 | 31 | -0.5498376 | 4.080551 | 27.52057 | 26.3867 | 111.7442 | 96.9288 | -0.001359844 | 0.1749576 | 0 | 0 | 0
11427 | 435494 | 2011-01-17 13:18 | 30.03077 | 7 | 31 | -0.5498376 | 4.042507 | 27.52057 | 26.39128 | 111.7442 | 96.9474 | -0.0006151199 | 0.1749576 | 0 | 0 | 0
11428 | 435524.1 | 2011-01-17 13:19 | 60.04631 | 7 | 31 | -0.5498376 | 4.024375 | 27.52057 | 26.39587 | 111.7442 | 96.9659 | -0.0003885269 | 0.1749576 | 0 | 0 | 0
11429 | 435554.1 | 2011-01-17 13:19 | 90.06108 | 7 | 31 | -0.5500188 | 4.011586 | 27.52057 | 26.40045 | 111.7442 | 96.98432 | -0.0003237724 | 0.1749576 | 0 | 0 | 0
11430 | 435584.1 | 2011-01-17 13:20 | 120.0764 | 7 | 31 | -0.5500188 | 4.002034 | 27.52057 | 26.40504 | 111.7442 | 97.00269 | -0.0001942635 | 0.1749576 | 0 | 0 | 0
11431 | 435614.1 | 2011-01-17 13:20 | 150.0914 | 7 | 31 | -0.5500188 | 3.994101 | 27.52057 | 26.40963 | 111.7442 | 97.02103 | -0.0001942635 | 0.1749576 | 0 | 0 | 0
11432 | 435644.1 | 2011-01-17 13:21 | 180.1066 | 7 | 31 | -0.5498376 | 3.98714 | 27.52057 | 26.41421 | 111.7442 | 97.03933 | -0.0001618862 | 0.1749576 | 0 | 0 | 0
11433 | 435674.1 | 2011-01-17 13:21 | 210.1217 | 7 | 31 | -0.5502 | 3.980826 | 27.52057 | 26.4188 | 111.7442 | 97.0576 | -0.0001618862 | 0.1749576 | 0 | 0 | 0
11434 | 435704.2 | 2011-01-17 13:22 | 240.1368 | 7 | 31 | -0.5500188 | 3.974836 | 27.52057 | 26.42338 | 111.7442 | 97.07584 | -0.0001618862 | 0.1749576 | 0 | 0 | 0
11435 | 435734.2 | 2011-01-17 13:22 | 270.1523 | 7 | 31 | -0.5503812 | 3.96917 | 27.52057 | 26.42797 | 111.7442 | 97.09405 | -0.0001618862 | 0.1749576 | 0 | 0 | 0
11436 | 435764.2 | 2011-01-17 13:23 | 300.1672 | 7 | 31 | -0.5498376 | 3.963828 | 27.52057 | 26.43256 | 111.7442 | 97.11224 | -9.713173e-05 | 0.1749576 | 0 | 0 | 0
11437 | 435794.2 | 2011-01-17 13:23 | 330.1823 | 7 | 31 | -0.5500188 | 3.958324 | 27.52057 | 26.43714 | 111.7442 | 97.13041 | -0.0001618862 | 0.1749576 | 0 | 0 | 0
11438 | 435824.2 | 2011-01-17 13:24 | 360.1975 | 7 | 31 | -0.5500188 | 3.953143 | 27.52057 | 26.44173 | 111.7442 | 97.14855 | -0.0001618862 | 0.1749576 | 0 | 0 | 0
11439 | 435854.2 | 2011-01-17 13:24 | 390.2126 | 7 | 31 | -0.5498376 | 3.948125 | 27.52057 | 26.44631 | 111.7442 | 97.16666 | -0.000129509 | 0.1749576 | 0 | 0 | 0
11440 | 435884.2 | 2011-01-17 13:25 | 420.2279 | 7 | 31 | -0.5500188 | 3.942944 | 27.52057 | 26.4509 | 111.7442 | 97.18476 | -0.000129509 | 0.1749576 | 0 | 0 | 0
11441 | 435914.3 | 2011-01-17 13:25 | 450.2429 | 7 | 31 | -0.5502 | 3.937926 | 27.52057 | 26.45548 | 111.7442 | 97.20283 | -0.0001618862 | 0.1749576 | 0 | 0 | 0
11442 | 435944.3 | 2011-01-17 13:26 | 480.2581 | 7 | 31 | -0.5500188 | 3.933231 | 27.52057 | 26.46007 | 111.7442 | 97.22088 | -6.475449e-05 | 0.1749576 | 0 | 0 | 0
11443 | 435974.3 | 2011-01-17 13:26 | 510.2732 | 7 | 31 | -0.5502 | 3.928536 | 27.52057 | 26.46466 | 111.7442 | 97.2389 | -9.713173e-05 | 0.1749576 | 0 | 0 | 0
11444 | 436004.3 | 2011-01-17 13:27 | 540.2884 | 7 | 31 | -0.5500188 | 3.923517 | 27.52057 | 26.46924 | 111.7442 | 97.2569 | -0.000129509 | 0.1749576 | 0 | 0 | 0
11445 | 436034.3 | 2011-01-17 13:27 | 570.3035 | 7 | 31 | -0.5498376 | 3.918984 | 27.52057 | 26.47383 | 111.7442 | 97.27489 | -6.475449e-05 | 0.1749576 | 0 | 0 | 0
11446 | 436064.3 | 2011-01-17 13:28 | 600.3188 | 7 | 31 | -0.5498376 | 3.914289 | 27.52057 | 26.47841 | 111.7442 | 97.29285 | -0.000129509 | 0.1749576 | 0 | 0 | 0
11447 | 436094.3 | 2011-01-17 13:28 | 630.3338 | 7 | 31 | -0.5502 | 3.909595 | 27.52057 | 26.483 | 111.7442 | 97.31079 | -6.475449e-05 | 0.1749576 | 0 | 0 | 0
11448 | 436124.4 | 2011-01-17 13:29 | 660.3491 | 7 | 31 | -0.5502 | 3.9049 | 27.52057 | 26.48759 | 111.7442 | 97.3287 | -0.0001618862 | 0.1749576 | 0 | 0 | 0
11449 | 436154.4 | 2011-01-17 13:29 | 690.3641 | 7 | 31 | -0.5502 | 3.900367 | 27.52057 | 26.49217 | 111.7442 | 97.3466 | -0.000129509 | 0.1749576 | 0 | 0 | 0
11450 | 436184.4 | 2011-01-17 13:30 | 720.3794 | 7 | 31 | -0.5502 | 3.895996 | 27.52057 | 26.49676 | 111.7442 | 97.36448 | -0.000129509 | 0.1749576 | 0 | 0 | 0
11451 | 436214.4 | 2011-01-17 13:30 | 750.3945 | 7 | 31 | -0.5498376 | 3.891787 | 27.52057 | 26.50134 | 111.7442 | 97.38233 | -9.713173e-05 | 0.1749576 | 0 | 0 | 0
11452 | 436244.4 | 2011-01-17 13:31 | 780.4096 | 7 | 31 | -0.5498376 | 3.887254 | 27.52057 | 26.50593 | 111.7442 | 97.40017 | -0.000129509 | 0.1749576 | 0 | 0 | 0
11453 | 436274.4 | 2011-01-17 13:31 | 810.4248 | 7 | 31 | -0.5500188 | 3.882883 | 27.52057 | 26.51051 | 111.7442 | 97.41799 | -0.000129509 | 0.1749576 | 0 | 0 | 0
11454 | 436304.5 | 2011-01-17 13:32 | 840.44 | 7 | 31 | -0.5502 | 3.878512 | 27.52057 | 26.5151 | 111.7442 | 97.43578 | -0.0001618862 | 0.1749576 | 0 | 0 | 0
11455 | 436334.5 | 2011-01-17 13:32 | 870.4551 | 7 | 31 | -0.5500188 | 3.874303 | 27.52057 | 26.51969 | 111.7442 | 97.45356 | -0.0001618862 | 0.1749576 | 0 | 0 | 0
11456 | 436364.5 | 2011-01-17 13:33 | 900.4702 | 7 | 31 | -0.5500188 | 3.870255 | 27.52057 | 26.52427 | 111.7442 | 97.47132 | -0.000129509 | 0.1749576 | 0 | 0 | 0
11457 | 436394.5 | 2011-01-17 13:33 | 930.4854 | 7 | 31 | -0.5498376 | 3.866208 | 27.52057 | 26.52886 | 111.7442 | 97.48906 | -6.475449e-05 | 0.1749576 | 0 | 0 | 0
11458 | 436424.5 | 2011-01-17 13:34 | 960.5006 | 7 | 31 | -0.5500188 | 3.861999 | 27.52057 | 26.53344 | 111.7442 | 97.50678 | -9.713173e-05 | 0.1749576 | 0 | 0 | 0
11459 | 436454.5 | 2011-01-17 13:34 | 990.5157 | 7 | 31 | -0.5498376 | 3.857952 | 27.52057 | 26.53803 | 111.7442 | 97.52448 | -0.000129509 | 0.1749576 | 0 | 0 | 0
11460 | 436484.5 | 2011-01-17 13:35 | 1020.531 | 7 | 31 | -0.5498376 | 3.853904 | 27.52057 | 26.54262 | 111.7442 | 97.54216 | -9.713173e-05 | 0.1749576 | 0 | 0 | 0
11461 | 436514.6 | 2011-01-17 13:35 | 1050.546 | 7 | 31 | -0.5502 | 3.849857 | 27.52057 | 26.5472 | 111.7442 | 97.55983 | -0.000129509 | 0.1749576 | 0 | 0 | 0
11462 | 436544.6 | 2011-01-17 13:36 | 1080.561 | 7 | 31 | -0.5500188 | 3.845648 | 27.52057 | 26.55179 | 111.7442 | 97.57747 | -0.0001618862 | 0.1749576 | 0 | 0 | 0
11463 | 436574.6 | 2011-01-17 13:36 | 1110.576 | 7 | 31 | -0.5502 | 3.841925 | 27.52057 | 26.55637 | 111.7442 | 97.5951 | -0.000129509 | 0.1749576 | 0 | 0 | 0
11464 | 436604.6 | 2011-01-17 13:37 | 1140.594 | 7 | 31 | -0.5500188 | 3.837877 | 27.52057 | 26.56096 | 111.7442 | 97.61271 | -0.000129509 | 0.1749576 | 0 | 0 | 0
11465 | 436634.6 | 2011-01-17 13:37 | 1170.607 | 7 | 31 | -0.5500188 | 3.833992 | 27.52057 | 26.56554 | 111.7442 | 97.6303 | -0.000129509 | 0.1749576 | 0 | 0 | 0
11466 | 436664.6 | 2011-01-17 13:38 | 1200.622 | 7 | 31 | -0.5500188 | 3.830107 | 27.52057 | 26.57013 | 111.7442 | 97.64787 | -9.713173e-05 | 0.1749576 | 0 | 0 | 0
11467 | 436694.7 | 2011-01-17 13:38 | 1230.637 | 7 | 31 | -0.5500188 | 3.826383 | 27.52057 | 26.57472 | 111.7442 | 97.66543 | -9.713173e-05 | 0.1749576 | 0 | 0 | 0
11468 | 436724.7 | 2011-01-17 13:39 | 1260.652 | 7 | 31 | -0.5500188 | 3.82266 | 27.52057 | 26.5793 | 111.7442 | 97.68297 | -9.713173e-05 | 0.1749576 | 0 | 0 | 0
11469 | 436754.7 | 2011-01-17 13:39 | 1290.667 | 7 | 31 | -0.5502 | 3.818936 | 27.52057 | 26.58389 | 111.7442 | 97.70049 | -9.713173e-05 | 0.1749576 | 0 | 0 | 0
11470 | 436784.7 | 2011-01-17 13:40 | 1320.682 | 7 | 31 | -0.5500188 | 3.815213 | 27.52057 | 26.58847 | 111.7442 | 97.71799 | -0.000129509 | 0.1749576 | 0 | 0 | 0
11471 | 436814.7 | 2011-01-17 13:40 | 1350.698 | 7 | 31 | -0.5500188 | 3.811327 | 27.52057 | 26.59306 | 111.7442 | 97.73548 | -0.000129509 | 0.1749576 | 0 | 0 | 0
11472 | 436844.7 | 2011-01-17 13:41 | 1380.713 | 7 | 31 | -0.5502 | 3.807604 | 27.52057 | 26.59765 | 111.7442 | 97.75295 | -0.000129509 | 0.1749576 | 0 | 0 | 0
11473 | 436874.7 | 2011-01-17 13:41 | 1410.728 | 7 | 31 | -0.5500188 | 3.804204 | 27.52057 | 26.60223 | 111.7442 | 97.77041 | -9.713173e-05 | 0.1749576 | 0 | 0 | 0
11474 | 436904.8 | 2011-01-17 13:42 | 1440.743 | 7 | 31 | -0.5498376 | 3.800481 | 27.52057 | 26.60682 | 111.7442 | 97.78784 | -0.000129509 | 0.1749576 | 0 | 0 | 0
11475 | 436934.8 | 2011-01-17 13:42 | 1470.758 | 7 | 31 | -0.5502 | 3.796919 | 27.52057 | 26.6114 | 111.7442 | 97.80526 | -0.000129509 | 0.1749576 | 0 | 0 | 0
11476 | 436964.8 | 2011-01-17 13:43 | 1500.774 | 7 | 31 | -0.5502 | 3.793358 | 27.52057 | 26.61599 | 111.7442 | 97.82267 | -9.713173e-05 | 0.1749576 | 0 | 0 | 0
11477 | 436994.8 | 2011-01-17 13:43 | 1530.789 | 7 | 31 | -0.5500188 | 3.789958 | 27.52057 | 26.62057 | 111.7442 | 97.84006 | -9.713173e-05 | 0.1749576 | 0 | 0 | 0
11478 | 437024.8 | 2011-01-17 13:44 | 1560.804 | 7 | 31 | -0.5500188 | 3.786558 | 27.52057 | 26.62516 | 111.7442 | 97.85743 | -9.713173e-05 | 0.1749576 | 0 | 0 | 0
11479 | 437054.8 | 2011-01-17 13:44 | 1590.819 | 7 | 31 | -0.5500188 | 3.783159 | 27.52057 | 26.62975 | 111.7442 | 97.87479 | -9.713173e-05 | 0.1749576 | 0 | 0 | 0
11480 | 437084.8 | 2011-01-17 13:45 | 1620.834 | 7 | 31 | -0.5502 | 3.779759 | 27.52057 | 26.63433 | 111.7442 | 97.89213 | -6.475449e-05 | 0.1749576 | 0 | 0 | 0
11481 | 437114.9 | 2011-01-17 13:45 | 1650.849 | 7 | 31 | -0.5500188 | 3.776359 | 27.52057 | 26.63892 | 111.7442 | 97.90945 | -9.713173e-05 | 0.1749576 | 0 | 0 | 0
11482 | 437144.9 | 2011-01-17 13:46 | 1680.864 | 7 | 31 | -0.5500188 | 3.773121 | 27.52057 | 26.6435 | 111.7442 | 97.92676 | -9.713173e-05 | 0.1749576 | 0 | 0 | 0
11483 | 437174.9 | 2011-01-17 13:46 | 1710.88 | 7 | 31 | -0.5502 | 3.769883 | 27.52057 | 26.64809 | 111.7442 | 97.94406 | -9.713173e-05 | 0.1749576 | 0 | 0 | 0
11484 | 437204.9 | 2011-01-17 13:47 | 1740.895 | 7 | 31 | -0.5500188 | 3.766322 | 27.52057 | 26.65268 | 111.7442 | 97.96134 | -0.000129509 | 0.1749576 | 0 | 0 | 0
11485 | 437234.9 | 2011-01-17 13:47 | 1770.91 | 7 | 31 | -0.5502 | 3.763084 | 27.52057 | 26.65726 | 111.7442 | 97.9786 | -0.0001618862 | 0.1749576 | 0 | 0 | 0
11486 | 437264.9 | 2011-01-17 13:48 | 1800.925 | 7 | 31 | -0.5500188 | 3.76017 | 27.52057 | 26.66185 | 111.7442 | 97.99585 | -6.475449e-05 | 0.1749576 | 0 | 0 | 0
11487 | 437295 | 2011-01-17 13:48 | 1830.94 | 7 | 31 | -0.5502 | 3.756932 | 27.52057 | 26.66643 | 111.7442 | 98.01309 | -0.000129509 | 0.1749576 | 0 | 0 | 0
11488 | 437325 | 2011-01-17 13:49 | 1860.955 | 7 | 31 | -0.5498376 | 3.754018 | 27.52057 | 26.67102 | 111.7442 | 98.03031 | -3.237724e-05 | 0.1749576 | 0 | 0 | 0
11489 | 437355 | 2011-01-17 13:49 | 1890.97 | 7 | 31 | -0.5502 | 3.75078 | 27.52057 | 26.67561 | 111.7442 | 98.04752 | -6.475449e-05 | 0.1749576 | 0 | 0 | 0
11490 | 437385 | 2011-01-17 13:50 | 1920.986 | 7 | 31 | -0.5502 | 3.747705 | 27.52057 | 26.68019 | 111.7442 | 98.06471 | -9.713173e-05 | 0.1749576 | 0 | 0 | 0
11491 | 437415 | 2011-01-17 13:50 | 1951.001 | 7 | 31 | -0.5498376 | 3.744791 | 27.52057 | 26.68478 | 111.7442 | 98.08189 | -6.475449e-05 | 0.1749576 | 0 | 0 | 0
11492 | 437445 | 2011-01-17 13:51 | 1981.016 | 7 | 31 | -0.5496564 | 3.741877 | 27.52057 | 26.68936 | 111.7442 | 98.09906 | -3.237724e-05 | 0.1749576 | 0 | 0 | 0
11493 | 437475 | 2011-01-17 13:51 | 2011.031 | 7 | 31 | -0.5500188 | 3.738801 | 27.52057 | 26.69395 | 111.7442 | 98.11621 | -0.000129509 | 0.1749576 | 0 | 0 | 0
11494 | 437505.1 | 2011-01-17 13:52 | 2041.046 | 7 | 31 | -0.5502 | 3.735887 | 27.52057 | 26.69853 | 111.7442 | 98.13335 | -6.475449e-05 | 0.1749576 | 0 | 0 | 0
11495 | 437535.1 | 2011-01-17 13:52 | 2071.061 | 7 | 31 | -0.5498376 | 3.733135 | 27.52057 | 26.70312 | 111.7442 | 98.15048 | -6.475449e-05 | 0.1749576 | 0 | 0 | 0
11496 | 437565.1 | 2011-01-17 13:53 | 2101.077 | 7 | 31 | -0.5502 | 3.730058 | 27.52057 | 26.70771 | 111.7442 | 98.16759 | -9.713173e-05 | 0.1749576 | 0 | 0 | 0
11497 | 437595.1 | 2011-01-17 13:53 | 2131.092 | 7 | 31 | -0.5500188 | 3.727468 | 27.52057 | 26.71229 | 111.7442 | 98.18469 | -6.475449e-05 | 0.1749576 | 0 | 0 | 0
11498 | 437625.1 | 2011-01-17 13:54 | 2161.107 | 7 | 31 | -0.5502 | 3.724554 | 27.52057 | 26.71688 | 111.7442 | 98.20178 | -9.713173e-05 | 0.1749576 | 0 | 0 | 0
11499 | 437655.1 | 2011-01-17 13:54 | 2191.125 | 7 | 31 | -0.5500188 | 3.721802 | 27.52057 | 26.72146 | 111.7442 | 98.21885 | -9.713173e-05 | 0.1749576 | 0 | 0 | 0
11500 | 437685.2 | 2011-01-17 13:55 | 2221.137 | 7 | 31 | -0.5500188 | 3.719212 | 27.52057 | 26.72605 | 111.7442 | 98.23592 | -3.237724e-05 | 0.1749576 | 0 | 0 | 0
11501 | 437715.2 | 2011-01-17 13:55 | 2251.152 | 7 | 31 | -0.5502 | 3.71646 | 27.52057 | 26.73064 | 111.7442 | 98.25296 | -9.713173e-05 | 0.1749576 | 0 | 0 | 0
11502 | 437745.2 | 2011-01-17 13:56 | 2281.168 | 7 | 31 | -0.5500188 | 3.71387 | 27.52057 | 26.73522 | 111.7442 | 98.27 | -9.713173e-05 | 0.1749576 | 0 | 0 | 0
11503 | 437775.2 | 2011-01-17 13:56 | 2311.183 | 7 | 31 | -0.5500188 | 3.711279 | 27.52057 | 26.73981 | 111.7442 | 98.28703 | -3.237724e-05 | 0.1749576 | 0 | 0 | 0
11504 | 437805.2 | 2011-01-17 13:57 | 2341.198 | 7 | 31 | -0.5500188 | 3.708527 | 27.52057 | 26.74439 | 111.7442 | 98.30404 | -9.713173e-05 | 0.1749576 | 0 | 0 | 0
11505 | 437835.2 | 2011-01-17 13:57 | 2371.213 | 7 | 31 | -0.5500188 | 3.706099 | 27.52057 | 26.74898 | 111.7442 | 98.32104 | -6.475449e-05 | 0.1749576 | 0 | 0 | 0
11506 | 437865.2 | 2011-01-17 13:58 | 2401.228 | 7 | 31 | -0.5500188 | 3.703509 | 27.52057 | 26.75357 | 111.7442 | 98.33803 | -6.475449e-05 | 0.1749576 | 0 | 0 | 0
11507 | 437895.3 | 2011-01-17 13:58 | 2431.243 | 7 | 31 | -0.5502 | 3.700918 | 27.52057 | 26.75815 | 111.7442 | 98.35501 | -9.713173e-05 | 0.1749576 | 0 | 0 | 0
11508 | 437925.3 | 2011-01-17 13:59 | 2461.259 | 7 | 31 | -0.5502 | 3.698652 | 27.52057 | 26.76274 | 111.7442 | 98.37198 | -3.237724e-05 | 0.1749576 | 0 | 0 | 0
11509 | 437955.3 | 2011-01-17 13:59 | 2491.274 | 7 | 31 | -0.5502 | 3.696062 | 27.52057 | 26.76732 | 111.7442 | 98.38893 | -9.713173e-05 | 0.1749576 | 0 | 0 | 0
11510 | 437985.3 | 2011-01-17 14:00 | 2521.289 | 7 | 31 | -0.5500188 | 3.693795 | 27.52057 | 26.77191 | 111.7442 | 98.40588 | -6.475449e-05 | 0.1749576 | 0 | 0 | 0
11511 | 438015.3 | 2011-01-17 14:00 | 2551.304 | 7 | 31 | -0.5500188 | 3.691367 | 27.52057 | 26.7765 | 111.7442 | 98.42281 | -6.475449e-05 | 0.1749576 | 0 | 0 | 0
11512 | 438045.3 | 2011-01-17 14:01 | 2581.319 | 7 | 31 | -0.5500188 | 3.688938 | 27.52057 | 26.78108 | 111.7442 | 98.43974 | -9.713173e-05 | 0.1749576 | 0 | 0 | 0
11513 | 438075.3 | 2011-01-17 14:01 | 2611.334 | 7 | 31 | -0.5502 | 3.68651 | 27.52057 | 26.78567 | 111.7442 | 98.45665 | -9.713173e-05 | 0.1749576 | 0 | 0 | 0
11514 | 438105.4 | 2011-01-17 14:02 | 2641.35 | 7 | 31 | -0.5502 | 3.684244 | 27.52057 | 26.79025 | 111.7442 | 98.47355 | -9.713173e-05 | 0.1749576 | 0 | 0 | 0
11515 | 438135.4 | 2011-01-17 14:02 | 2671.365 | 7 | 31 | -0.5500188 | 3.682139 | 27.52057 | 26.79484 | 111.7442 | 98.49044 | -6.475449e-05 | 0.1749576 | 0 | 0 | 0
11516 | 438165.4 | 2011-01-17 14:03 | 2701.38 | 7 | 31 | -0.5500188 | 3.680034 | 27.52057 | 26.79942 | 111.7442 | 98.50732 | -3.237724e-05 | 0.1749576 | 0 | 0 | 0
11517 | 438195.4 | 2011-01-17 14:03 | 2731.395 | 7 | 31 | -0.5500188 | 3.677768 | 27.52057 | 26.80401 | 111.7442 | 98.52419 | -3.237724e-05 | 0.1749576 | 0 | 0 | 0
11518 | 438225.4 | 2011-01-17 14:04 | 2761.41 | 7 | 31 | -0.5500188 | 3.675502 | 27.52057 | 26.8086 | 111.7442 | 98.54105 | -6.475449e-05 | 0.1749576 | 0 | 0 | 0
11519 | 438255.4 | 2011-01-17 14:04 | 2791.425 | 7 | 31 | -0.5496564 | 3.673235 | 27.52057 | 26.81318 | 111.7442 | 98.5579 | -6.475449e-05 | 0.1749576 | 0 | 0 | 0
11520 | 438285.5 | 2011-01-17 14:05 | 2821.441 | 7 | 31 | -0.5498376 | 3.671292 | 27.52057 | 26.81777 | 111.7442 | 98.57474 | -6.475449e-05 | 0.1749576 | 0 | 0 | 0
11521 | 438315.5 | 2011-01-17 14:05 | 2851.456 | 7 | 31 | -0.5500188 | 3.669026 | 27.52057 | 26.82235 | 111.7442 | 98.59158 | -6.475449e-05 | 0.1749576 | 0 | 0 | 0
11522 | 438345.5 | 2011-01-17 14:06 | 2881.471 | 7 | 31 | -0.5498376 | 3.666921 | 27.52057 | 26.82694 | 111.7442 | 98.6084 | -6.475449e-05 | 0.1749576 | 0 | 0 | 0
11523 | 438375.5 | 2011-01-17 14:06 | 2911.486 | 7 | 31 | -0.5500188 | 3.664979 | 27.52057 | 26.83153 | 111.7442 | 98.62521 | -6.475449e-05 | 0.1749576 | 0 | 0 | 0
11524 | 438405.5 | 2011-01-17 14:07 | 2941.501 | 7 | 31 | -0.5500188 | 3.663036 | 27.52057 | 26.83611 | 111.7442 | 98.64201 | -3.237724e-05 | 0.1749576 | 0 | 0 | 0
11525 | 438435.5 | 2011-01-17 14:07 | 2971.516 | 7 | 31 | -0.5502 | 3.660769 | 27.52057 | 26.8407 | 111.7442 | 98.6588 | -9.713173e-05 | 0.1749576 | 0 | 0 | 0
11526 | 438465.5 | 2011-01-17 14:08 | 3001.532 | 7 | 31 | -0.5500188 | 3.658989 | 27.52057 | 26.84528 | 111.7442 | 98.67559 | -6.475449e-05 | 0.1749576 | 0 | 0 | 0
11527 | 438495.6 | 2011-01-17 14:08 | 3031.547 | 7 | 31 | -0.5502 | 3.657046 | 27.52057 | 26.84987 | 111.7442 | 98.69236 | -3.237724e-05 | 0.1749576 | 0 | 0 | 0
11528 | 438525.6 | 2011-01-17 14:09 | 3061.564 | 7 | 31 | -0.5500188 | 3.654942 | 27.52057 | 26.85446 | 111.7442 | 98.70913 | -9.713173e-05 | 0.1749576 | 0 | 0 | 0
11529 | 438555.6 | 2011-01-17 14:09 | 3091.577 | 7 | 31 | -0.5500188 | 3.653161 | 27.52057 | 26.85904 | 111.7442 | 98.72589 | -3.237724e-05 | 0.1749576 | 0 | 0 | 0
11530 | 438585.6 | 2011-01-17 14:10 | 3121.592 | 7 | 31 | -0.5500188 | 3.65138 | 27.52057 | 26.86363 | 111.7442 | 98.74264 | -3.237724e-05 | 0.1749576 | 0 | 0 | 0
11531 | 438615.6 | 2011-01-17 14:10 | 3151.608 | 7 | 31 | -0.5500188 | 3.649599 | 27.52057 | 26.86821 | 111.7442 | 98.75938 | -3.237724e-05 | 0.1749576 | 0 | 0 | 0
11532 | 438645.6 | 2011-01-17 14:11 | 3181.623 | 7 | 31 | -0.5498376 | 3.647656 | 27.52057 | 26.8728 | 111.7442 | 98.77611 | -3.237724e-05 | 0.1749576 | 0 | 0 | 0
11533 | 438675.7 | 2011-01-17 14:11 | 3211.638 | 7 | 31 | -0.5500188 | 3.646038 | 27.52057 | 26.87739 | 111.7442 | 98.79283 | 0 | 0.1749576 | 0 | 0 | 0
11534 | 438705.7 | 2011-01-17 14:12 | 3241.653 | 7 | 31 | -0.5500188 | 3.644095 | 27.52057 | 26.88197 | 111.7442 | 98.80955 | -3.237724e-05 | 0.1749576 | 0 | 0 | 0
11535 | 438735.7 | 2011-01-17 14:12 | 3271.668 | 7 | 31 | -0.5500188 | 3.642314 | 27.52057 | 26.88656 | 111.7442 | 98.82626 | 0 | 0.1749576 | 0 | 0 | 0
11536 | 438765.7 | 2011-01-17 14:13 | 3301.683 | 7 | 31 | -0.5500188 | 3.640695 | 27.52057 | 26.89114 | 111.7442 | 98.84296 | -3.237724e-05 | 0.1749576 | 0 | 0 | 0
11537 | 438795.7 | 2011-01-17 14:13 | 3331.699 | 7 | 31 | -0.5500188 | 3.638752 | 27.52057 | 26.89573 | 111.7442 | 98.85965 | -6.475449e-05 | 0.1749576 | 0 | 0 | 0
11538 | 438825.7 | 2011-01-17 14:14 | 3361.714 | 7 | 31 | -0.5500188 | 3.637134 | 27.52057 | 26.90031 | 111.7442 | 98.87633 | -6.475449e-05 | 0.1749576 | 0 | 0 | 0
11539 | 438855.7 | 2011-01-17 14:14 | 3391.729 | 7 | 31 | -0.5500188 | 3.635515 | 27.52057 | 26.9049 | 111.7442 | 98.89301 | -6.475449e-05 | 0.1749576 | 0 | 0 | 0
11540 | 438885.8 | 2011-01-17 14:15 | 3421.744 | 7 | 31 | -0.5498376 | 3.633734 | 27.52057 | 26.90949 | 111.7442 | 98.90968 | -6.475449e-05 | 0.1749576 | 0 | 0 | 0
11541 | 438915.8 | 2011-01-17 14:15 | 3451.759 | 7 | 31 | -0.5502 | 3.632277 | 27.52057 | 26.91407 | 111.7442 | 98.92634 | -6.475449e-05 | 0.1749576 | 0 | 0 | 0
11542 | 438945.8 | 2011-01-17 14:16 | 3481.774 | 7 | 31 | -0.5502 | 3.630658 | 27.52057 | 26.91866 | 111.7442 | 98.94299 | -3.237724e-05 | 0.1749576 | 0 | 0 | 0
11543 | 438975.8 | 2011-01-17 14:16 | 3511.789 | 7 | 31 | -0.5500188 | 3.629363 | 27.52057 | 26.92324 | 111.7442 | 98.95964 | 3.237724e-05 | 0.1749576 | 0 | 0 | 0
11544 | 439005.8 | 2011-01-17 14:17 | 3541.805 | 7 | 31 | -0.5502 | 3.627582 | 27.52057 | 26.92783 | 111.7442 | 98.97628 | -3.237724e-05 | 0.1749576 | 0 | 0 | 0
11545 | 439035.8 | 2011-01-17 14:17 | 3571.82 | 7 | 31 | -0.5498376 | 3.626287 | 27.52057 | 26.93242 | 111.7442 | 98.99291 | -3.237724e-05 | 0.1749576 | 0 | 0 | 0
11546 | 439065.9 | 2011-01-17 14:18 | 3601.835 | 7 | 31 | -0.5500188 | 3.624668 | 27.52057 | 26.937 | 111.7442 | 99.00954 | -3.237724e-05 | 0.1749576 | 0 | 0 | 0
11547 | 439095.9 | 2011-01-17 14:18 | 3631.85 | 7 | 31 | -0.5502 | 3.623049 | 27.52057 | 26.94159 | 111.7442 | 99.02615 | -6.475449e-05 | 0.1749576 | 0 | 0 | 0
11548 | 439125.9 | 2011-01-17 14:19 | 3661.865 | 7 | 31 | -0.5502 | 3.621754 | 27.52057 | 26.94617 | 111.7442 | 99.04277 | -3.237724e-05 | 0.1749576 | 0 | 0 | 0
11549 | 439155.9 | 2011-01-17 14:19 | 3691.88 | 7 | 31 | -0.5498376 | 3.620459 | 27.52057 | 26.95076 | 111.7442 | 99.05937 | 3.237724e-05 | 0.1749576 | 0 | 0 | 0
11550 | 439185.9 | 2011-01-17 14:20 | 3721.896 | 7 | 31 | -0.5500188 | 3.618678 | 27.52057 | 26.95535 | 111.7442 | 99.07597 | -6.475449e-05 | 0.1749576 | 0 | 0 | 0
11551 | 439215.9 | 2011-01-17 14:20 | 3751.911 | 7 | 31 | -0.5500188 | 3.617545 | 27.52057 | 26.95993 | 111.7442 | 99.09256 | 0 | 0.1749576 | 0 | 0 | 0
11552 | 439245.9 | 2011-01-17 14:21 | 3781.926 | 7 | 31 | -0.5500188 | 3.616088 | 27.52057 | 26.96452 | 111.7442 | 99.10915 | 0 | 0.1749576 | 0 | 0 | 0
11553 | 439276 | 2011-01-17 14:21 | 3811.941 | 7 | 31 | -0.5500188 | 3.614469 | 27.52057 | 26.9691 | 111.7442 | 99.12573 | -3.237724e-05 | 0.1749576 | 0 | 0 | 0
11554 | 439306 | 2011-01-17 14:22 | 3841.956 | 7 | 31 | -0.5502 | 3.613174 | 27.52057 | 26.97369 | 111.7442 | 99.1423 | -3.237724e-05 | 0.1749576 | 0 | 0 | 0
11555 | 439336 | 2011-01-17 14:22 | 3871.971 | 7 | 31 | -0.5500188 | 3.611555 | 27.52057 | 26.97828 | 111.7442 | 99.15887 | -9.713173e-05 | 0.1749576 | 0 | 0 | 0
11556 | 439366 | 2011-01-17 14:23 | 3901.987 | 7 | 31 | -0.5500188 | 3.61026 | 27.52057 | 26.98286 | 111.7442 | 99.17543 | -3.237724e-05 | 0.1749576 | 0 | 0 | 0
11557 | 439396 | 2011-01-17 14:23 | 3932.002 | 7 | 31 | -0.5500188 | 3.608803 | 27.52057 | 26.98745 | 111.7442 | 99.19198 | -3.237724e-05 | 0.1749576 | 0 | 0 | 0
11558 | 439426 | 2011-01-17 14:24 | 3962.017 | 7 | 31 | -0.5502 | 3.607346 | 27.52057 | 26.99203 | 111.7442 | 99.20853 | -3.237724e-05 | 0.1749576 | 0 | 0 | 0
11559 | 439456 | 2011-01-17 14:24 | 3992.032 | 7 | 31 | -0.5498376 | 3.606213 | 27.52057 | 26.99662 | 111.7442 | 99.22507 | 0 | 0.1749576 | 0 | 0 | 0
11560 | 439486.1 | 2011-01-17 14:25 | 4022.047 | 7 | 31 | -0.5502 | 3.604755 | 27.52057 | 27.00121 | 111.7442 | 99.2416 | 0 | 0.1749576 | 0 | 0 | 0
11561 | 439516.1 | 2011-01-17 14:25 | 4052.062 | 7 | 31 | -0.5502 | 3.603137 | 27.52057 | 27.00579 | 111.7442 | 99.25813 | -3.237724e-05 | 0.1749576 | 0 | 0 | 0
11562 | 439546.1 | 2011-01-17 14:26 | 4082.078 | 7 | 31 | -0.5500188 | 3.601841 | 27.52057 | 27.01038 | 111.7442 | 99.27465 | -3.237724e-05 | 0.1749576 | 0 | 0 | 0
11563 | 439576.1 | 2011-01-17 14:26 | 4112.095 | 7 | 31 | -0.5502 | 3.600061 | 27.52057 | 27.01496 | 111.7442 | 99.29117 | -9.713173e-05 | 0.1749576 | 0 | 0 | 0
11564 | 439606.1 | 2011-01-17 14:27 | 4142.108 | 7 | 31 | -0.5498376 | 3.598604 | 27.52057 | 27.01955 | 111.7442 | 99.30767 | -6.475449e-05 | 0.1749576 | 0 | 0 | 0
11565 | 439636.1 | 2011-01-17 14:27 | 4172.123 | 7 | 31 | -0.5502 | 3.597309 | 27.52057 | 27.02414 | 111.7442 | 99.32417 | -3.237724e-05 | 0.1749576 | 0 | 0 | 0
11566 | 439666.2 | 2011-01-17 14:28 | 4202.138 | 7 | 31 | -0.5500188 | 3.595852 | 27.52057 | 27.02872 | 111.7442 | 99.34067 | -3.237724e-05 | 0.1749576 | 0 | 0 | 0
11567 | 439696.2 | 2011-01-17 14:28 | 4232.153 | 7 | 31 | -0.5500188 | 3.594233 | 27.52057 | 27.03331 | 111.7442 | 99.35715 | -3.237724e-05 | 0.1749576 | 0 | 0 | 0
11568 | 439726.2 | 2011-01-17 14:29 | 4262.169 | 7 | 31 | -0.5498376 | 3.592937 | 27.52057 | 27.03789 | 111.7442 | 99.37363 | 3.237724e-05 | 0.1749576 | 0 | 0 | 0
11569 | 439756.2 | 2011-01-17 14:29 | 4292.184 | 7 | 31 | -0.5500188 | 3.591157 | 27.52057 | 27.04248 | 111.7442 | 99.3901 | -3.237724e-05 | 0.1749576 | 0 | 0 | 0
11570 | 439786.2 | 2011-01-17 14:30 | 4322.199 | 7 | 31 | -0.5500188 | 3.589538 | 27.52057 | 27.04707 | 111.7442 | 99.40657 | -3.237724e-05 | 0.1749576 | 0 | 0 | 0
11571 | 439816.2 | 2011-01-17 14:30 | 4352.214 | 7 | 31 | -0.5498376 | 3.587919 | 27.52057 | 27.05165 | 111.7442 | 99.42303 | -6.475449e-05 | 0.1749576 | 0 | 0 | 0
11572 | 439846.2 | 2011-01-17 14:31 | 4382.229 | 7 | 31 | -0.5502 | 3.586138 | 27.52057 | 27.05624 | 111.7442 | 99.43948 | -6.475449e-05 | 0.1749576 | 0 | 0 | 0
11573 | 439876.3 | 2011-01-17 14:31 | 4412.245 | 7 | 31 | -0.5500188 | 3.584357 | 27.52057 | 27.06082 | 111.7442 | 99.45592 | -6.475449e-05 | 0.1749576 | 0 | 0 | 0
11574 | 439906.3 | 2011-01-17 14:32 | 4442.26 | 7 | 31 | -0.5500188 | 3.582738 | 27.52057 | 27.06541 | 111.7442 | 99.47235 | -3.237724e-05 | 0.1749576 | 0 | 0 | 0
11575 | 439936.3 | 2011-01-17 14:32 | 4472.275 | 7 | 31 | -0.5498376 | 3.580958 | 27.52057 | 27.07 | 111.7442 | 99.48878 | -6.475449e-05 | 0.1749576 | 0 | 0 | 0
11576 | 439966.3 | 2011-01-17 14:33 | 4502.29 | 7 | 31 | -0.5500188 | 3.579339 | 27.52057 | 27.07458 | 111.7442 | 99.5052 | -3.237724e-05 | 0.1749576 | 0 | 0 | 0
11577 | 439996.3 | 2011-01-17 14:33 | 4532.305 | 7 | 31 | -0.5502 | 3.577396 | 27.52057 | 27.07917 | 111.7442 | 99.52161 | -6.475449e-05 | 0.1749576 | 0 | 0 | 0
11578 | 440026.3 | 2011-01-17 14:34 | 4562.32 | 7 | 31 | -0.5502 | 3.575453 | 27.52057 | 27.08375 | 111.7442 | 99.53801 | -6.475449e-05 | 0.1749576 | 0 | 0 | 0
11579 | 440056.4 | 2011-01-17 14:34 | 4592.335 | 7 | 31 | -0.5500188 | 3.573511 | 27.52057 | 27.08834 | 111.7442 | 99.5544 | -6.475449e-05 | 0.1749576 | 0 | 0 | 0
11580 | 440086.4 | 2011-01-17 14:35 | 4622.351 | 7 | 31 | -0.5496564 | 3.57173 | 27.52057 | 27.09293 | 111.7442 | 99.57079 | 0 | 0.1749576 | 0 | 0 | 0
11581 | 440116.4 | 2011-01-17 14:35 | 4652.366 | 7 | 31 | -0.5500188 | 3.569302 | 27.52057 | 27.09751 | 111.7442 | 99.58716 | -6.475449e-05 | 0.1749576 | 0 | 0 | 0
11582 | 440146.4 | 2011-01-17 14:36 | 4682.381 | 7 | 31 | -0.5500188 | 3.567197 | 27.52057 | 27.1021 | 111.7442 | 99.60353 | -9.713173e-05 | 0.1749576 | 0 | 0 | 0
11583 | 440176.4 | 2011-01-17 14:36 | 4712.396 | 7 | 31 | -0.5500188 | 3.56493 | 27.52057 | 27.10668 | 111.7442 | 99.61988 | -9.713173e-05 | 0.1749576 | 0 | 0 | 0
11584 | 440206.4 | 2011-01-17 14:37 | 4742.411 | 7 | 31 | -0.5500188 | 3.562826 | 27.52057 | 27.11127 | 111.7442 | 99.63622 | -6.475449e-05 | 0.1749576 | 0 | 0 | 0
11585 | 440236.4 | 2011-01-17 14:37 | 4772.427 | 7 | 31 | -0.5500188 | 3.560398 | 27.52057 | 27.11586 | 111.7442 | 99.65256 | -6.475449e-05 | 0.1749576 | 0 | 0 | 0
11586 | 440266.5 | 2011-01-17 14:38 | 4802.442 | 7 | 31 | -0.5500188 | 3.557807 | 27.52057 | 27.12044 | 111.7442 | 99.66888 | -3.237724e-05 | 0.1749576 | 0 | 0 | 0
11587 | 440296.5 | 2011-01-17 14:38 | 4832.457 | 7 | 31 | -0.5500188 | 3.555055 | 27.52057 | 27.12503 | 111.7442 | 99.68519 | -9.713173e-05 | 0.1749576 | 0 | 0 | 0
11588 | 440326.5 | 2011-01-17 14:39 | 4862.472 | 7 | 31 | -0.5503812 | 3.552141 | 27.52057 | 27.12961 | 111.7442 | 99.70148 | -6.475449e-05 | 0.1749576 | 0 | 0 | 0
11589 | 440356.5 | 2011-01-17 14:39 | 4892.487 | 7 | 31 | -0.5498376 | 3.549227 | 27.52057 | 27.1342 | 111.7442 | 99.71777 | -9.713173e-05 | 0.1749576 | 0 | 0 | 0
11590 | 440386.5 | 2011-01-17 14:40 | 4922.502 | 7 | 31 | -0.5502 | 3.545827 | 27.52057 | 27.13879 | 111.7442 | 99.73404 | -9.713173e-05 | 0.1749576 | 0 | 0 | 0
11591 | 440416.5 | 2011-01-17 14:40 | 4952.518 | 7 | 31 | -0.5502 | 3.542428 | 27.52057 | 27.14337 | 111.7442 | 99.75029 | -6.475449e-05 | 0.1749576 | 0 | 0 | 0
11592 | 440446.6 | 2011-01-17 14:41 | 4982.535 | 7 | 31 | -0.5500188 | 3.538704 | 27.52057 | 27.14796 | 111.7442 | 99.76653 | -0.000129509 | 0.1749576 | 0 | 0 | 0
11593 | 440476.6 | 2011-01-17 14:41 | 5012.548 | 7 | 31 | -0.5502 | 3.534981 | 27.52057 | 27.15254 | 111.7442 | 99.78275 | -9.713173e-05 | 0.1749576 | 0 | 0 | 0
11594 | 440506.6 | 2011-01-17 14:42 | 5042.563 | 7 | 31 | -0.5500188 | 3.53061 | 27.52057 | 27.15713 | 111.7442 | 99.79895 | -0.000129509 | 0.1749576 | 0 | 0 | 0
11595 | 440536.6 | 2011-01-17 14:42 | 5072.578 | 7 | 31 | -0.5502 | 3.526077 | 27.52057 | 27.16172 | 111.7442 | 99.81513 | -0.0001618862 | 0.1749576 | 0 | 0 | 0
11596 | 440566.6 | 2011-01-17 14:43 | 5102.593 | 7 | 31 | -0.5500188 | 3.52122 | 27.52057 | 27.1663 | 111.7442 | 99.83129 | -0.000129509 | 0.1749576 | 0 | 0 | 0
11597 | 440596.6 | 2011-01-17 14:43 | 5132.609 | 7 | 31 | -0.5500188 | 3.51604 | 27.52057 | 27.17089 | 111.7442 | 99.84743 | -9.713173e-05 | 0.1749576 | 0 | 0 | 0
11598 | 440626.6 | 2011-01-17 14:44 | 5162.624 | 7 | 31 | -0.5500188 | 3.509888 | 27.52057 | 27.17547 | 111.7442 | 99.86354 | -0.0001942635 | 0.1749576 | 0 | 0 | 0
11599 | 440656.7 | 2011-01-17 14:44 | 5192.639 | 7 | 31 | -0.5500188 | 3.50325 | 27.52057 | 27.18006 | 111.7442 | 99.87962 | -0.0001942635 | 0.1749576 | 0 | 0 | 0
11600 | 440686.7 | 2011-01-17 14:45 | 5222.654 | 7 | 31 | -0.5500188 | 3.495803 | 27.52057 | 27.18464 | 111.7442 | 99.89567 | -0.0002266407 | 0.1749576 | 0 | 0 | 0
11601 | 440716.7 | 2011-01-17 14:45 | 5252.669 | 7 | 31 | -0.5500188 | 3.487547 | 27.52057 | 27.18923 | 111.7442 | 99.91168 | -0.0002266884 | 0.1749576 | 0 | 0 | 0
11602 | 440746.7 | 2011-01-17 14:46 | 5282.684 | 7 | 31 | -0.5500188 | 3.478157 | 27.52057 | 27.19382 | 111.7442 | 99.92765 | -0.0002914429 | 0.1749576 | 0 | 0 | 0
11603 | 440776.7 | 2011-01-17 14:46 | 5312.7 | 7 | 31 | -0.5502 | 3.467149 | 27.52057 | 27.1984 | 111.7442 | 99.94358 | -0.0003237724 | 0.1749576 | 0 | 0 | 0
11604 | 440806.7 | 2011-01-17 14:47 | 5342.715 | 7 | 31 | -0.5500188 | 3.454683 | 27.52057 | 27.20299 | 111.7442 | 99.95945 | -0.0003561497 | 0.1749576 | 0 | 0 | 0
11605 | 440836.7 | 2011-01-17 14:47 | 5372.73 | 7 | 31 | -0.5500188 | 3.440113 | 27.52057 | 27.20757 | 111.7442 | 99.97526 | -0.0004209042 | 0.1749576 | 0 | 0 | 0
11606 | 440866.8 | 2011-01-17 14:48 | 5402.745 | 7 | 31 | -0.5500188 | 3.423115 | 27.52057 | 27.21216 | 111.7442 | 99.991 | -0.0004532814 | 0.1749576 | 0 | 0 | 0
11607 | 440896.8 | 2011-01-17 14:48 | 5432.76 | 7 | 31 | -0.5500188 | 3.402717 | 27.52057 | 27.21675 | 111.7442 | 100.0067 | -0.0005827904 | 0.1749576 | 0 | 0 | 0
11608 | 440926.8 | 2011-01-17 14:49 | 5462.775 | 7 | 31 | -0.5500188 | 3.379242 | 27.52057 | 27.22133 | 111.7442 | 100.0222 | -0.0006152153 | 0.1749576 | 0 | 0 | 0
11609 | 440956.8 | 2011-01-17 14:49 | 5492.791 | 7 | 31 | -0.5500188 | 3.350426 | 27.52057 | 27.22592 | 111.7442 | 100.0376 | -0.0008094787 | 0.1749576 | 0 | 0 | 0
11610 | 440986.8 | 2011-01-17 14:50 | 5522.806 | 7 | 31 | -0.5500188 | 3.315782 | 27.52057 | 27.2305 | 111.7442 | 100.0529 | -0.001036072 | 0.1749576 | 0 | 0 | 0
11611 | 441016.8 | 2011-01-17 14:50 | 5552.821 | 7 | 31 | -0.5500188 | 3.273852 | 27.52057 | 27.23509 | 111.7442 | 100.068 | -0.001230335 | 0.1749576 | 0 | 0 | 0
11612 | 441046.9 | 2011-01-17 14:51 | 5582.836 | 7 | 31 | -0.5500188 | 3.222371 | 27.52057 | 27.23968 | 111.7442 | 100.0829 | -0.001521778 | 0.1749576 | 0 | 0 | 0
11613 | 441076.9 | 2011-01-17 14:51 | 5612.851 | 7 | 31 | -0.5500188 | 3.157291 | 27.52057 | 27.24426 | 111.7442 | 100.0976 | -0.001910305 | 0.1749576 | 0 | 0 | 0
11614 | 441106.9 | 2011-01-17 14:52 | 5642.866 | 7 | 31 | -0.5502 | 3.072299 | 27.52057 | 27.24885 | 111.7442 | 100.1119 | -0.002590227 | 0.1749576 | 0 | 0 | 0
11615 | 441132.3 | 2011-01-17 14:52 | 5668.241 | 7 | 31 | -0.5500188 | 2.972251 | 27.52057 | 27.25273 | 111.7442 | 100.1236 | -0.003691053 | 0.1749576 | 0 | 0 | 0
11616 | 441151.9 | 2011-01-17 14:53 | 5687.866 | 7 | 31 | -0.5502 | 2.872202 | 27.52057 | 27.25572 | 111.7442 | 100.1324 | -0.004338694 | 0.1749576 | 0 | 0 | 0
11617 | 441169.9 | 2011-01-17 14:53 | 5705.881 | 7 | 31 | -0.5500188 | 2.772154 | 27.52057 | 27.25848 | 111.7442 | 100.1401 | -0.004435778 | 0.1749576 | 0 | 0 | 0
11618 | 441183.2 | 2011-01-17 14:53 | 5719.225 | 7 | 31 | -0.5500188 | 2.699951 | 27.52057 | 27.26052 | 111.7442 | 100.1457 | -0.004209137 | 0.1749576 | 0 | 0 | 0
11619 | 441243.2 | 2011-01-17 14:54 | 60.01473 | 8 | 31 | 0 | 3.353016 | 27.52057 | 27.26052 | 111.7442 | 100.1457 | 0.001392269 | 0.1749576 | 0 | 0 | 0
11620 | 441243.4 | 2011-01-17 14:54 | 0.1874316 | 9 | 31 | 0.0002955204 | 3.352693 | 27.52057 | 27.26052 | 111.7442 | 100.1457 | 0 | 0.1764176 | 0 | 0 | 0
11621 | 441248.3 | 2011-01-17 14:54 | 5.015679 | 9 | 31 | 0.004100789 | 3.36273 | 27.52057 | 27.26052 | 111.7442 | 100.1457 | 0.001100874 | 0.1764176 | 0 | 0 | 0
11622 | 441278.3 | 2011-01-17 14:55 | 30.01519 | 1 | 32 | 0 | 3.398022 | 27.52057 | 27.26052 | 111.7442 | 100.1457 | 0.0007770538 | 0.1764176 | 0 | 0 | 0
11623 | 441308.3 | 2011-01-17 14:55 | 60.0304 | 1 | 32 | 0 | 3.423439 | 27.52057 | 27.26052 | 111.7442 | 100.1457 | 0.0005827904 | 0.1764176 | 0 | 0 | 0
11624 | 441338.3 | 2011-01-17 14:56 | 90.0456 | 1 | 32 | 0 | 3.442865 | 27.52057 | 27.26052 | 111.7442 | 100.1457 | 0.0004209042 | 0.1764176 | 0 | 0 | 0
11625 | 441368.3 | 2011-01-17 14:56 | 120.0138 | 1 | 32 | 0 | 3.458407 | 27.52057 | 27.26052 | 111.7442 | 100.1457 | 0.0003885269 | 0.1764176 | 0 | 0 | 0
11626 | 441398.3 | 2011-01-17 14:57 | 30.01543 | 2 | 32 | 0.5500662 | 3.717593 | 27.52516 | 27.26052 | 111.7611 | 100.1457 | 0.001586533 | 0.1764176 | 0 | 0 | 0
11627 | 441428.3 | 2011-01-17 14:57 | 60.03034 | 2 | 32 | 0.5502474 | 3.761789 | 27.52975 | 27.26052 | 111.7783 | 100.1457 | 0.0009389877 | 0.1764176 | 0 | 0 | 0
11628 | 441458.3 | 2011-01-17 14:58 | 90.04553 | 2 | 32 | 0.5502474 | 3.789958 | 27.53434 | 27.26052 | 111.7956 | 100.1457 | 0.0006475449 | 0.1764176 | 0 | 0 | 0
11629 | 441488.3 | 2011-01-17 14:58 | 120.0607 | 2 | 32 | 0.5504286 | 3.810194 | 27.53892 | 27.26052 | 111.813 | 100.1457 | 0.0004533291 | 0.1764176 | 0 | 0 | 0
11630 | 441518.4 | 2011-01-17 14:59 | 150.0759 | 2 | 32 | 0.5502474 | 3.82525 | 27.54351 | 27.26052 | 111.8306 | 100.1457 | 0.0003237724 | 0.1764176 | 0 | 0 | 0
11631 | 441548.4 | 2011-01-17 14:59 | 180.091 | 2 | 32 | 0.5502474 | 3.836097 | 27.5481 | 27.26052 | 111.8481 | 100.1457 | 0.000259018 | 0.1764176 | 0 | 0 | 0
11632 | 441578.4 | 2011-01-17 15:00 | 210.1062 | 2 | 32 | 0.5504286 | 3.843867 | 27.55269 | 27.26052 | 111.8657 | 100.1457 | 0.0001942635 | 0.1764176 | 0 | 0 | 0
11633 | 441608.4 | 2011-01-17 15:00 | 240.1214 | 2 | 32 | 0.5500662 | 3.850343 | 27.55727 | 27.26052 | 111.8834 | 100.1457 | 0.0001618862 | 0.1764176 | 0 | 0 | 0
11634 | 441638.4 | 2011-01-17 15:01 | 270.1365 | 2 | 32 | 0.5502474 | 3.855847 | 27.56186 | 27.26052 | 111.9011 | 100.1457 | 9.713173e-05 | 0.1764176 | 0 | 0 | 0
11635 | 441668.4 | 2011-01-17 15:01 | 300.1517 | 2 | 32 | 0.5500662 | 3.861028 | 27.56645 | 27.26052 | 111.9188 | 100.1457 | 9.713173e-05 | 0.1764176 | 0 | 0 | 0
11636 | 441698.5 | 2011-01-17 15:02 | 330.1669 | 2 | 32 | 0.5500662 | 3.865722 | 27.57104 | 27.26052 | 111.9365 | 100.1457 | 6.475449e-05 | 0.1764176 | 0 | 0 | 0
11637 | 441728.5 | 2011-01-17 15:02 | 360.182 | 2 | 32 | 0.5502474 | 3.870579 | 27.57562 | 27.26052 | 111.9542 | 100.1457 | 0.000129509 | 0.1764176 | 0 | 0 | 0
11638 | 441758.5 | 2011-01-17 15:03 | 390.1972 | 2 | 32 | 0.5502474 | 3.874788 | 27.58021 | 27.26052 | 111.972 | 100.1457 | 0.000129509 | 0.1764176 | 0 | 0 | 0
11639 | 441788.5 | 2011-01-17 15:03 | 420.2124 | 2 | 32 | 0.5502474 | 3.879159 | 27.5848 | 27.26052 | 111.9898 | 100.1457 | 0.0001619339 | 0.1764176 | 0 | 0 | 0
11640 | 441818.5 | 2011-01-17 15:04 | 450.2276 | 2 | 32 | 0.5502474 | 3.883045 | 27.58939 | 27.26052 | 112.0076 | 100.1457 | 9.713173e-05 | 0.1764176 | 0 | 0 | 0
11641 | 441848.5 | 2011-01-17 15:04 | 480.2427 | 2 | 32 | 0.5504286 | 3.88693 | 27.59397 | 27.26052 | 112.0254 | 100.1457 | 0.000129509 | 0.1764176 | 0 | 0 | 0
11642 | 441878.5 | 2011-01-17 15:05 | 510.2579 | 2 | 32 | 0.5502474 | 3.890815 | 27.59856 | 27.26052 | 112.0433 | 100.1457 | 0.000129509 | 0.1764176 | 0 | 0 | 0
11643 | 441908.6 | 2011-01-17 15:05 | 540.2755 | 2 | 32 | 0.5504286 | 3.894539 | 27.60315 | 27.26052 | 112.0611 | 100.1457 | 0.0001618862 | 0.1764176 | 0 | 0 | 0
11644 | 441938.6 | 2011-01-17 15:06 | 570.2883 | 2 | 32 | 0.5500662 | 3.897939 | 27.60774 | 27.26052 | 112.079 | 100.1457 | 9.717941e-05 | 0.1764176 | 0 | 0 | 0
11645 | 441968.6 | 2011-01-17 15:06 | 600.3034 | 2 | 32 | 0.5500662 | 3.901338 | 27.61232 | 27.26052 | 112.0969 | 100.1457 | 6.475449e-05 | 0.1764176 | 0 | 0 | 0
11646 | 441998.6 | 2011-01-17 15:07 | 630.3187 | 2 | 32 | 0.5502474 | 3.9049 | 27.61691 | 27.26052 | 112.1148 | 100.1457 | 6.475449e-05 | 0.1764176 | 0 | 0 | 0
11647 | 442028.6 | 2011-01-17 15:07 | 660.3338 | 2 | 32 | 0.5502474 | 3.908138 | 27.6215 | 27.26052 | 112.1327 | 100.1457 | 6.475449e-05 | 0.1764176 | 0 | 0 | 0
11648 | 442058.6 | 2011-01-17 15:08 | 690.3489 | 2 | 32 | 0.5502474 | 3.911537 | 27.62609 | 27.26052 | 112.1506 | 100.1457 | 9.713173e-05 | 0.1764176 | 0 | 0 | 0
11649 | 442088.7 | 2011-01-17 15:08 | 720.3641 | 2 | 32 | 0.5502474 | 3.914613 | 27.63067 | 27.26052 | 112.1686 | 100.1457 | 6.475449e-05 | 0.1764176 | 0 | 0 | 0
11650 | 442118.7 | 2011-01-17 15:09 | 750.3793 | 2 | 32 | 0.5500662 | 3.917689 | 27.63526 | 27.26052 | 112.1866 | 100.1457 | 6.480217e-05 | 0.1764176 | 0 | 0 | 0
11651 | 442148.7 | 2011-01-17 15:09 | 780.3944 | 2 | 32 | 0.5502474 | 3.920765 | 27.63985 | 27.26052 | 112.2045 | 100.1457 | 9.713173e-05 | 0.1764176 | 0 | 0 | 0
11652 | 442178.7 | 2011-01-17 15:10 | 810.4096 | 2 | 32 | 0.5502474 | 3.923355 | 27.64444 | 27.26052 | 112.2225 | 100.1457 | 3.237724e-05 | 0.1764176 | 0 | 0 | 0
11653 | 442208.7 | 2011-01-17 15:10 | 840.4249 | 2 | 32 | 0.5506098 | 3.926269 | 27.64902 | 27.26052 | 112.2405 | 100.1457 | 9.713173e-05 | 0.1764176 | 0 | 0 | 0
11654 | 442238.7 | 2011-01-17 15:11 | 870.4401 | 2 | 32 | 0.5504286 | 3.92886 | 27.65361 | 27.26052 | 112.2586 | 100.1457 | 9.713173e-05 | 0.1764176 | 0 | 0 | 0
11655 | 442268.7 | 2011-01-17 15:11 | 900.4551 | 2 | 32 | 0.5502474 | 3.931288 | 27.6582 | 27.26052 | 112.2766 | 100.1457 | 6.475449e-05 | 0.1764176 | 0 | 0 | 0
11656 | 442298.8 | 2011-01-17 15:12 | 930.4703 | 2 | 32 | 0.5502474 | 3.933716 | 27.66279 | 27.26052 | 112.2946 | 100.1457 | 9.713173e-05 | 0.1764176 | 0 | 0 | 0
11657 | 442328.8 | 2011-01-17 15:12 | 960.4855 | 2 | 32 | 0.5506098 | 3.936145 | 27.66738 | 27.26052 | 112.3127 | 100.1457 | 9.713173e-05 | 0.1764176 | 0 | 0 | 0
11658 | 442358.8 | 2011-01-17 15:13 | 990.5007 | 2 | 32 | 0.5504286 | 3.938249 | 27.67196 | 27.26052 | 112.3307 | 100.1457 | 6.475449e-05 | 0.1764176 | 0 | 0 | 0
11659 | 442388.8 | 2011-01-17 15:13 | 1020.516 | 2 | 32 | 0.5502474 | 3.94003 | 27.67655 | 27.26052 | 112.3488 | 100.1457 | -3.237724e-05 | 0.1764176 | 0 | 0 | 0
11660 | 442418.8 | 2011-01-17 15:14 | 1050.531 | 2 | 32 | 0.5504286 | 3.942297 | 27.68114 | 27.26052 | 112.3669 | 100.1457 | 6.475449e-05 | 0.1764176 | 0 | 0 | 0
11661 | 442448.8 | 2011-01-17 15:14 | 1080.546 | 2 | 32 | 0.5504286 | 3.944401 | 27.68573 | 27.26052 | 112.385 | 100.1457 | 6.475449e-05 | 0.1764176 | 0 | 0 | 0
11662 | 442478.8 | 2011-01-17 15:15 | 1110.561 | 2 | 32 | 0.5502474 | 3.94602 | 27.69031 | 27.26052 | 112.4031 | 100.1457 | 3.237724e-05 | 0.1764176 | 0 | 0 | 0
11663 | 442508.9 | 2011-01-17 15:15 | 1140.577 | 2 | 32 | 0.5502474 | 3.947963 | 27.6949 | 27.26052 | 112.4212 | 100.1457 | 6.475449e-05 | 0.1764176 | 0 | 0 | 0
11664 | 442538.9 | 2011-01-17 15:16 | 1170.592 | 2 | 32 | 0.5500662 | 3.949744 | 27.69949 | 27.26052 | 112.4393 | 100.1457 | 6.475449e-05 | 0.1764176 | 0 | 0 | 0
11665 | 442568.9 | 2011-01-17 15:16 | 1200.607 | 2 | 32 | 0.5504286 | 3.951686 | 27.70408 | 27.26052 | 112.4574 | 100.1457 | 0.000129509 | 0.1764176 | 0 | 0 | 0
11666 | 442598.9 | 2011-01-17 15:17 | 1230.622 | 2 | 32 | 0.5504286 | 3.953305 | 27.70866 | 27.26052 | 112.4756 | 100.1457 | 6.475449e-05 | 0.1764176 | 0 | 0 | 0
11667 | 442628.9 | 2011-01-17 15:17 | 1260.637 | 2 | 32 | 0.5502474 | 3.954924 | 27.71325 | 27.26052 | 112.4937 | 100.1457 | 3.237724e-05 | 0.1764176 | 0 | 0 | 0
11668 | 442658.9 | 2011-01-17 15:18 | 1290.652 | 2 | 32 | 0.5502474 | 3.956543 | 27.71784 | 27.26052 | 112.5118 | 100.1457 | 6.480217e-05 | 0.1764176 | 0 | 0 | 0
11669 | 442689 | 2011-01-17 15:18 | 1320.668 | 2 | 32 | 0.5502474 | 3.958162 | 27.72243 | 27.26052 | 112.53 | 100.1457 | 0 | 0.1764176 | 0 | 0 | 0
11670 | 442719 | 2011-01-17 15:19 | 1350.683 | 2 | 32 | 0.5502474 | 3.959943 | 27.72701 | 27.26052 | 112.5482 | 100.1457 | 6.475449e-05 | 0.1764176 | 0 | 0 | 0
11671 | 442749 | 2011-01-17 15:19 | 1380.698 | 2 | 32 | 0.5500662 | 3.9614 | 27.7316 | 27.26052 | 112.5663 | 100.1457 | 3.237724e-05 | 0.1764176 | 0 | 0 | 0
11672 | 442779 | 2011-01-17 15:20 | 1410.713 | 2 | 32 | 0.5504286 | 3.96318 | 27.73619 | 27.26052 | 112.5845 | 100.1457 | 3.237724e-05 | 0.1764176 | 0 | 0 | 0
11673 | 442809 | 2011-01-17 15:20 | 1440.73 | 2 | 32 | 0.5502474 | 3.964799 | 27.74078 | 27.26052 | 112.6027 | 100.1457 | 6.475449e-05 | 0.1764176 | 0 | 0 | 0
11674 | 442839 | 2011-01-17 15:21 | 1470.744 | 2 | 32 | 0.5504286 | 3.96658 | 27.74536 | 27.26052 | 112.6209 | 100.1457 | 9.717941e-05 | 0.1764176 | 0 | 0 | 0
11675 | 442869 | 2011-01-17 15:21 | 1500.759 | 2 | 32 | 0.5502474 | 3.968199 | 27.74995 | 27.26052 | 112.6391 | 100.1457 | 6.475449e-05 | 0.1764176 | 0 | 0 | 0
11676 | 442899.1 | 2011-01-17 15:22 | 1530.774 | 2 | 32 | 0.5504286 | 3.96998 | 27.75454 | 27.26052 | 112.6573 | 100.1457 | 6.475449e-05 | 0.1764176 | 0 | 0 | 0
11677 | 442929.1 | 2011-01-17 15:22 | 1560.789 | 2 | 32 | 0.5502474 | 3.971437 | 27.75913 | 27.26052 | 112.6755 | 100.1457 | 3.237724e-05 | 0.1764176 | 0 | 0 | 0
11678 | 442959.1 | 2011-01-17 15:23 | 1590.804 | 2 | 32 | 0.5502474 | 3.973217 | 27.76371 | 27.26052 | 112.6937 | 100.1457 | 6.475449e-05 | 0.1764176 | 0 | 0 | 0
11679 | 442989.1 | 2011-01-17 15:23 | 1620.819 | 2 | 32 | 0.5502474 | 3.974836 | 27.7683 | 27.26052 | 112.712 | 100.1457 | 3.237724e-05 | 0.1764176 | 0 | 0 | 0
11680 | 443019.1 | 2011-01-17 15:24 | 1650.834 | 2 | 32 | 0.5502474 | 3.976617 | 27.77289 | 27.26052 | 112.7302 | 100.1457 | 6.475449e-05 | 0.1764176 | 0 | 0 | 0
11681 | 443049.1 | 2011-01-17 15:24 | 1680.85 | 2 | 32 | 0.5500662 | 3.978074 | 27.77748 | 27.26052 | 112.7485 | 100.1457 | 3.237724e-05 | 0.1764176 | 0 | 0 | 0
11682 | 443079.2 | 2011-01-17 15:25 | 1710.865 | 2 | 32 | 0.5502474 | 3.980179 | 27.78207 | 27.26052 | 112.7667 | 100.1457 | 6.475449e-05 | 0.1764176 | 0 | 0 | 0
11683 | 443109.2 | 2011-01-17 15:25 | 1740.88 | 2 | 32 | 0.5504286 | 3.98196 | 27.78665 | 27.26052 | 112.785 | 100.1457 | 6.475449e-05 | 0.1764176 | 0 | 0 | 0
11684 | 443139.2 | 2011-01-17 15:26 | 1770.895 | 2 | 32 | 0.5502474 | 3.98374 | 27.79124 | 27.26052 | 112.8032 | 100.1457 | 6.475449e-05 | 0.1764176 | 0 | 0 | 0
11685 | 443169.2 | 2011-01-17 15:26 | 1800.91 | 2 | 32 | 0.5500662 | 3.985359 | 27.79583 | 27.26052 | 112.8215 | 100.1457 | 0 | 0.1764176 | 0 | 0 | 0
11686 | 443199.2 | 2011-01-17 15:27 | 1830.926 | 2 | 32 | 0.5502474 | 3.98714 | 27.80042 | 27.26052 | 112.8398 | 100.1457 | 3.237724e-05 | 0.1764176 | 0 | 0 | 0
11687 | 443229.2 | 2011-01-17 15:27 | 1860.941 | 2 | 32 | 0.5502474 | 3.988921 | 27.805 | 27.26052 | 112.8581 | 100.1457 | 6.475449e-05 | 0.1764176 | 0 | 0 | 0
11688 | 443259.2 | 2011-01-17 15:28 | 1890.956 | 2 | 32 | 0.5502474 | 3.990702 | 27.80959 | 27.26052 | 112.8764 | 100.1457 | 3.237724e-05 | 0.1764176 | 0 | 0 | 0
11689 | 443289.3 | 2011-01-17 15:28 | 1920.971 | 2 | 32 | 0.5502474 | 3.992321 | 27.81418 | 27.26052 | 112.8947 | 100.1457 | 3.237724e-05 | 0.1764176 | 0 | 0 | 0
11690 | 443319.3 | 2011-01-17 15:29 | 1950.986 | 2 | 32 | 0.5502474 | 3.994101 | 27.81877 | 27.26052 | 112.913 | 100.1457 | 3.237724e-05 | 0.1764176 | 0 | 0 | 0
11691 | 443349.3 | 2011-01-17 15:29 | 1981.001 | 2 | 32 | 0.5502474 | 3.995882 | 27.82335 | 27.26052 | 112.9314 | 100.1457 | 3.237724e-05 | 0.1764176 | 0 | 0 | 0
11692 | 443379.3 | 2011-01-17 15:30 | 2011.016 | 2 | 32 | 0.5504286 | 3.997663 | 27.82794 | 27.26052 | 112.9497 | 100.1457 | 3.237724e-05 | 0.1764176 | 0 | 0 | 0
11693 | 443409.3 | 2011-01-17 15:30 | 2041.032 | 2 | 32 | 0.5500662 | 3.999444 | 27.83253 | 27.26052 | 112.9681 | 100.1457 | 9.713173e-05 | 0.1764176 | 0 | 0 | 0
11694 | 443439.3 | 2011-01-17 15:31 | 2071.047 | 2 | 32 | 0.5502474 | 4.001063 | 27.83712 | 27.26052 | 112.9864 | 100.1457 | 0 | 0.1764176 | 0 | 0 | 0
11695 | 443469.3 | 2011-01-17 15:31 | 2101.062 | 2 | 32 | 0.5500662 | 4.002843 | 27.8417 | 27.26052 | 113.0048 | 100.1457 | 6.475449e-05 | 0.1764176 | 0 | 0 | 0
11696 | 443499.4 | 2011-01-17 15:32 | 2131.077 | 2 | 32 | 0.5504286 | 4.004786 | 27.84629 | 27.26052 | 113.0231 | 100.1457 | 6.475449e-05 | 0.1764176 | 0 | 0 | 0
11697 | 443529.4 | 2011-01-17 15:32 | 2161.092 | 2 | 32 | 0.5500662 | 4.006405 | 27.85088 | 27.26052 | 113.0415 | 100.1457 | 6.475449e-05 | 0.1764176 | 0 | 0 | 0
11698 | 443559.4 | 2011-01-17 15:33 | 2191.107 | 2 | 32 | 0.5504286 | 4.008186 | 27.85547 | 27.26052 | 113.0599 | 100.1457 | 3.242493e-05 | 0.1764176 | 0 | 0 | 0
11699 | 443589.4 | 2011-01-17 15:33 | 2221.122 | 2 | 32 | 0.5502474 | 4.009805 | 27.86006 | 27.26052 | 113.0783 | 100.1457 | 3.242493e-05 | 0.1764176 | 0 | 0 | 0
11700 | 443619.4 | 2011-01-17 15:34 | 2251.137 | 2 | 32 | 0.5502474 | 4.011747 | 27.86464 | 27.26052 | 113.0967 | 100.1457 | 6.475449e-05 | 0.1764176 | 0 | 0 | 0
11701 | 443649.4 | 2011-01-17 15:34 | 2281.153 | 2 | 32 | 0.5504286 | 4.01369 | 27.86923 | 27.26052 | 113.1151 | 100.1457 | 6.475449e-05 | 0.1764176 | 0 | 0 | 0
11702 | 443679.5 | 2011-01-17 15:35 | 2311.168 | 2 | 32 | 0.5502474 | 4.015309 | 27.87382 | 27.26052 | 113.1335 | 100.1457 | 3.232956e-05 | 0.1764176 | 0 | 0 | 0
11703 | 443709.5 | 2011-01-17 15:35 | 2341.183 | 2 | 32 | 0.5502474 | 4.017251 | 27.87841 | 27.26052 | 113.1519 | 100.1457 | 6.475449e-05 | 0.1764176 | 0 | 0 | 0
11704 | 443739.5 | 2011-01-17 15:36 | 2371.198 | 2 | 32 | 0.5502474 | 4.019032 | 27.88299 | 27.26052 | 113.1704 | 100.1457 | 6.475449e-05 | 0.1764176 | 0 | 0 | 0
11705 | 443769.5 | 2011-01-17 15:36 | 2401.213 | 2 | 32 | 0.5500662 | 4.020813 | 27.88758 | 27.26052 | 113.1888 | 100.1457 | 6.475449e-05 | 0.1764176 | 0 | 0 | 0
11706 | 443799.5 | 2011-01-17 15:37 | 2431.228 | 2 | 32 | 0.5504286 | 4.022594 | 27.89217 | 27.26052 | 113.2073 | 100.1457 | 0 | 0.1764176 | 0 | 0 | 0
11707 | 443829.5 | 2011-01-17 15:37 | 2461.246 | 2 | 32 | 0.5502474 | 4.024537 | 27.89676 | 27.26052 | 113.2257 | 100.1457 | 6.475449e-05 | 0.1764176 | 0 | 0 | 0
11708 | 443859.5 | 2011-01-17 15:38 | 2491.258 | 2 | 32 | 0.5502474 | 4.026479 | 27.90134 | 27.26052 | 113.2442 | 100.1457 | 6.475449e-05 | 0.1764176 | 0 | 0 | 0
11709 | 443889.6 | 2011-01-17 15:38 | 2521.274 | 2 | 32 | 0.5500662 | 4.02826 | 27.90593 | 27.26052 | 113.2627 | 100.1457 | 3.242493e-05 | 0.1764176 | 0 | 0 | 0
11710 | 443919.6 | 2011-01-17 15:39 | 2551.289 | 2 | 32 | 0.5502474 | 4.030203 | 27.91052 | 27.26052 | 113.2812 | 100.1457 | 3.232956e-05 | 0.1764176 | 0 | 0 | 0
11711 | 443949.6 | 2011-01-17 15:39 | 2581.304 | 2 | 32 | 0.5502474 | 4.032146 | 27.91511 | 27.26052 | 113.2996 | 100.1457 | 3.232956e-05 | 0.1764176 | 0 | 0 | 0
11712 | 443979.6 | 2011-01-17 15:40 | 2611.319 | 2 | 32 | 0.5502474 | 4.034088 | 27.9197 | 27.26052 | 113.3181 | 100.1457 | 3.232956e-05 | 0.1764176 | 0 | 0 | 0
11713 | 444009.6 | 2011-01-17 15:40 | 2641.334 | 2 | 32 | 0.5502474 | 4.036193 | 27.92428 | 27.26052 | 113.3367 | 100.1457 | 3.242493e-05 | 0.1764176 | 0 | 0 | 0
11714 | 444039.6 | 2011-01-17 15:41 | 2671.349 | 2 | 32 | 0.5502474 | 4.037973 | 27.92887 | 27.26052 | 113.3552 | 100.1457 | 3.232956e-05 | 0.1764176 | 0 | 0 | 0
11715 | 444069.7 | 2011-01-17 15:41 | 2701.364 | 2 | 32 | 0.5500662 | 4.039917 | 27.93346 | 27.26052 | 113.3737 | 100.1457 | 3.242493e-05 | 0.1764176 | 0 | 0 | 0
11716 | 444099.7 | 2011-01-17 15:42 | 2731.379 | 2 | 32 | 0.5502474 | 4.042183 | 27.93805 | 27.26052 | 113.3923 | 100.1457 | 3.242493e-05 | 0.1764176 | 0 | 0 | 0
11717 | 444129.7 | 2011-01-17 15:42 | 2761.395 | 2 | 32 | 0.5502474 | 4.044287 | 27.94263 | 27.26052 | 113.4108 | 100.1457 | 6.475449e-05 | 0.1764176 | 0 | 0 | 0
11718 | 444159.7 | 2011-01-17 15:43 | 2791.41 | 2 | 32 | 0.5504286 | 4.046392 | 27.94722 | 27.26052 | 113.4294 | 100.1457 | 6.475449e-05 | 0.1764176 | 0 | 0 | 0
11719 | 444189.7 | 2011-01-17 15:43 | 2821.425 | 2 | 32 | 0.5502474 | 4.048496 | 27.95181 | 27.26052 | 113.4479 | 100.1457 | 6.475449e-05 | 0.1764176 | 0 | 0 | 0
11720 | 444219.7 | 2011-01-17 15:44 | 2851.44 | 2 | 32 | 0.5504286 | 4.050601 | 27.9564 | 27.26052 | 113.4665 | 100.1457 | 3.232956e-05 | 0.1764176 | 0 | 0 | 0
11721 | 444249.7 | 2011-01-17 15:44 | 2881.455 | 2 | 32 | 0.5502474 | 4.052706 | 27.96099 | 27.26052 | 113.4851 | 100.1457 | 3.242493e-05 | 0.1764176 | 0 | 0 | 0
11722 | 444279.8 | 2011-01-17 15:45 | 2911.47 | 2 | 32 | 0.5504286 | 4.05481 | 27.96557 | 27.26052 | 113.5037 | 100.1457 | 3.232956e-05 | 0.1764176 | 0 | 0 | 0
11723 | 444309.8 | 2011-01-17 15:45 | 2941.485 | 2 | 32 | 0.5502474 | 4.057076 | 27.97016 | 27.26052 | 113.5223 | 100.1457 | 3.232956e-05 | 0.1764176 | 0 | 0 | 0
11724 | 444339.8 | 2011-01-17 15:46 | 2971.5 | 2 | 32 | 0.5502474 | 4.059505 | 27.97475 | 27.26052 | 113.5409 | 100.1457 | 6.475449e-05 | 0.1764176 | 0 | 0 | 0
11725 | 444369.8 | 2011-01-17 15:46 | 3001.516 | 2 | 32 | 0.5502474 | 4.061771 | 27.97934 | 27.26052 | 113.5595 | 100.1457 | 0.000129509 | 0.1764176 | 0 | 0 | 0
11726 | 444399.8 | 2011-01-17 15:47 | 3031.531 | 2 | 32 | 0.5502474 | 4.063876 | 27.98392 | 27.26052 | 113.5782 | 100.1457 | 9.717941e-05 | 0.1764176 | 0 | 0 | 0
11727 | 444429.8 | 2011-01-17 15:47 | 3061.546 | 2 | 32 | 0.5502474 | 4.06598 | 27.98851 | 27.26052 | 113.5968 | 100.1457 | 3.232956e-05 | 0.1764176 | 0 | 0 | 0
11728 | 444459.8 | 2011-01-17 15:48 | 3091.561 | 2 | 32 | 0.5500662 | 4.068409 | 27.9931 | 27.26052 | 113.6155 | 100.1457 | 6.475449e-05 | 0.1764176 | 0 | 0 | 0
11729 | 444489.9 | 2011-01-17 15:48 | 3121.576 | 2 | 32 | 0.5502474 | 4.070837 | 27.99769 | 27.26052 | 113.6342 | 100.1457 | 9.717941e-05 | 0.1764176 | 0 | 0 | 0
11730 | 444519.9 | 2011-01-17 15:49 | 3151.591 | 2 | 32 | 0.5502474 | 4.073104 | 28.00228 | 27.26052 | 113.6528 | 100.1457 | 3.242493e-05 | 0.1764176 | 0 | 0 | 0
11731 | 444549.9 | 2011-01-17 15:49 | 3181.606 | 2 | 32 | 0.5502474 | 4.075532 | 28.00686 | 27.26052 | 113.6715 | 100.1457 | 3.232956e-05 | 0.1764176 | 0 | 0 | 0
11732 | 444579.9 | 2011-01-17 15:50 | 3211.621 | 2 | 32 | 0.5504286 | 4.07796 | 28.01145 | 27.26052 | 113.6902 | 100.1457 | 6.475449e-05 | 0.1764176 | 0 | 0 | 0
11733 | 444609.9 | 2011-01-17 15:50 | 3241.637 | 2 | 32 | 0.5504286 | 4.080551 | 28.01604 | 27.26052 | 113.709 | 100.1457 | 6.475449e-05 | 0.1764176 | 0 | 0 | 0
11734 | 444639.9 | 2011-01-17 15:51 | 3271.652 | 2 | 32 | 0.5502474 | 4.082979 | 28.02063 | 27.26052 | 113.7277 | 100.1457 | 9.717941e-05 | 0.1764176 | 0 | 0 | 0
11735 | 444670 | 2011-01-17 15:51 | 3301.667 | 2 | 32 | 0.5502474 | 4.085407 | 28.02521 | 27.26052 | 113.7464 | 100.1457 | 3.232956e-05 | 0.1764176 | 0 | 0 | 0
11736 | 444700 | 2011-01-17 15:52 | 3331.682 | 2 | 32 | 0.5502474 | 4.087997 | 28.0298 | 27.26052 | 113.7652 | 100.1457 | 6.475449e-05 | 0.1764176 | 0 | 0 | 0
11737 | 444730 | 2011-01-17 15:52 | 3361.699 | 2 | 32 | 0.5500662 | 4.090588 | 28.03439 | 27.26052 | 113.7839 | 100.1457 | 6.475449e-05 | 0.1764176 | 0 | 0 | 0
11738 | 444760 | 2011-01-17 15:53 | 3391.712 | 2 | 32 | 0.5500662 | 4.093016 | 28.03898 | 27.26052 | 113.8027 | 100.1457 | 3.232956e-05 | 0.1764176 | 0 | 0 | 0
11739 | 444790 | 2011-01-17 15:53 | 3421.728 | 2 | 32 | 0.5502474 | 4.09593 | 28.04357 | 27.26052 | 113.8215 | 100.1457 | 6.475449e-05 | 0.1764176 | 0 | 0 | 0
11740 | 444820 | 2011-01-17 15:54 | 3451.743 | 2 | 32 | 0.5500662 | 4.098359 | 28.04815 | 27.26052 | 113.8403 | 100.1457 | 9.708405e-05 | 0.1764176 | 0 | 0 | 0
11741 | 444850 | 2011-01-17 15:54 | 3481.758 | 2 | 32 | 0.5504286 | 4.101111 | 28.05274 | 27.26052 | 113.8591 | 100.1457 | 9.717941e-05 | 0.1764176 | 0 | 0 | 0
11742 | 444880.1 | 2011-01-17 15:55 | 3511.773 | 2 | 32 | 0.5502474 | 4.103863 | 28.05733 | 27.26052 | 113.8779 | 100.1457 | 9.708405e-05 | 0.1764176 | 0 | 0 | 0
11743 | 444910.1 | 2011-01-17 15:55 | 3541.788 | 2 | 32 | 0.5502474 | 4.106615 | 28.06192 | 27.26052 | 113.8967 | 100.1457 | 9.717941e-05 | 0.1764176 | 0 | 0 | 0
11744 | 444940.1 | 2011-01-17 15:56 | 3571.803 | 2 | 32 | 0.5502474 | 4.109367 | 28.0665 | 27.26052 | 113.9156 | 100.1457 | 9.717941e-05 | 0.1764176 | 0 | 0 | 0
11745 | 444970.1 | 2011-01-17 15:56 | 3601.818 | 2 | 32 | 0.5502474 | 4.112119 | 28.07109 | 27.26052 | 113.9345 | 100.1457 | 6.475449e-05 | 0.1764176 | 0 | 0 | 0
11746 | 445000.1 | 2011-01-17 15:57 | 3631.833 | 2 | 32 | 0.5504286 | 4.114872 | 28.07568 | 27.26052 | 113.9533 | 100.1457 | 6.475449e-05 | 0.1764176 | 0 | 0 | 0
11747 | 445030.1 | 2011-01-17 15:57 | 3661.848 | 2 | 32 | 0.5502474 | 4.117624 | 28.08027 | 27.26052 | 113.9722 | 100.1457 | 3.242493e-05 | 0.1764176 | 0 | 0 | 0
11748 | 445060.1 | 2011-01-17 15:58 | 3691.864 | 2 | 32 | 0.5502474 | 4.120538 | 28.08486 | 27.26052 | 113.9911 | 100.1457 | 6.475449e-05 | 0.1764176 | 0 | 0 | 0
11749 | 445090.2 | 2011-01-17 15:58 | 3721.879 | 2 | 32 | 0.5502474 | 4.123452 | 28.08944 | 27.26052 | 114.01 | 100.1457 | 6.475449e-05 | 0.1764176 | 0 | 0 | 0
11750 | 445120.2 | 2011-01-17 15:59 | 3751.894 | 2 | 32 | 0.5504286 | 4.126366 | 28.09403 | 27.26052 | 114.0289 | 100.1457 | 6.475449e-05 | 0.1764176 | 0 | 0 | 0
11751 | 445150.2 | 2011-01-17 15:59 | 3781.909 | 2 | 32 | 0.5502474 | 4.129442 | 28.09862 | 27.26052 | 114.0479 | 100.1457 | 9.717941e-05 | 0.1764176 | 0 | 0 | 0
11752 | 445180.2 | 2011-01-17 16:00 | 3811.924 | 2 | 32 | 0.5500662 | 4.132194 | 28.10321 | 27.26052 | 114.0668 | 100.1457 | 6.475449e-05 | 0.1764176 | 0 | 0 | 0
11753 | 445210.2 | 2011-01-17 16:00 | 3841.939 | 2 | 32 | 0.5504286 | 4.135593 | 28.10779 | 27.26052 | 114.0858 | 100.1457 | 0.000129509 | 0.1764176 | 0 | 0 | 0
11754 | 445240.2 | 2011-01-17 16:01 | 3871.954 | 2 | 32 | 0.5502474 | 4.138669 | 28.11238 | 27.26052 | 114.1048 | 100.1457 | 0.000129509 | 0.1764176 | 0 | 0 | 0
11755 | 445270.3 | 2011-01-17 16:01 | 3901.969 | 2 | 32 | 0.5502474 | 4.141421 | 28.11697 | 27.26052 | 114.1238 | 100.1457 | 9.708405e-05 | 0.1764176 | 0 | 0 | 0
11756 | 445300.3 | 2011-01-17 16:02 | 3931.985 | 2 | 32 | 0.5504286 | 4.144497 | 28.12156 | 27.26052 | 114.1428 | 100.1457 | 6.475449e-05 | 0.1764176 | 0 | 0 | 0
11757 | 445330.3 | 2011-01-17 16:02 | 3962 | 2 | 32 | 0.5500662 | 4.147573 | 28.12615 | 27.26052 | 114.1618 | 100.1457 | 3.242493e-05 | 0.1764176 | 0 | 0 | 0
11758 | 445360.3 | 2011-01-17 16:03 | 3992.015 | 2 | 32 | 0.5500662 | 4.150811 | 28.13073 | 27.26052 | 114.1808 | 100.1457 | 6.475449e-05 | 0.1764176 | 0 | 0 | 0
11759 | 445390.3 | 2011-01-17 16:03 | 4022.03 | 2 | 32 | 0.5500662 | 4.153887 | 28.13532 | 27.26052 | 114.1999 | 100.1457 | 3.232956e-05 | 0.1764176 | 0 | 0 | 0
11760 | 445420.3 | 2011-01-17 16:04 | 4052.045 | 2 | 32 | 0.5502474 | 4.157287 | 28.13991 | 27.26052 | 114.219 | 100.1457 | 9.708405e-05 | 0.1764176 | 0 | 0 | 0
11761 | 445450.3 | 2011-01-17 16:04 | 4082.06 | 2 | 32 | 0.5502474 | 4.160524 | 28.1445 | 27.26052 | 114.238 | 100.1457 | 9.708405e-05 | 0.1764176 | 0 | 0 | 0
11762 | 445480.4 | 2011-01-17 16:05 | 4112.075 | 2 | 32 | 0.5502474 | 4.1636 | 28.14908 | 27.26052 | 114.2571 | 100.1457 | 9.717941e-05 | 0.1764176 | 0 | 0 | 0
11763 | 445510.4 | 2011-01-17 16:05 | 4142.091 | 2 | 32 | 0.5502474 | 4.167 | 28.15367 | 27.26052 | 114.2762 | 100.1457 | 9.717941e-05 | 0.1764176 | 0 | 0 | 0
11764 | 445540.4 | 2011-01-17 16:06 | 4172.106 | 2 | 32 | 0.5500662 | 4.170238 | 28.15826 | 27.26052 | 114.2954 | 100.1457 | 9.717941e-05 | 0.1764176 | 0 | 0 | 0
11765 | 445570.4 | 2011-01-17 16:06 | 4202.121 | 2 | 32 | 0.5502474 | 4.173637 | 28.16285 | 27.26052 | 114.3145 | 100.1457 | 9.708405e-05 | 0.1764176 | 0 | 0 | 0
11766 | 445600.4 | 2011-01-17 16:07 | 4232.136 | 2 | 32 | 0.5502474 | 4.177037 | 28.16744 | 27.26052 | 114.3337 | 100.1457 | 9.708405e-05 | 0.1764176 | 0 | 0 | 0
11767 | 445630.4 | 2011-01-17 16:07 | 4262.151 | 2 | 32 | 0.5502474 | 4.180275 | 28.17202 | 27.26052 | 114.3528 | 100.1457 | 9.708405e-05 | 0.1764176 | 0 | 0 | 0
11768 | 445660.5 | 2011-01-17 16:08 | 4292.166 | 2 | 32 | 0.5502474 | 4.183675 | 28.17661 | 27.26052 | 114.372 | 100.1457 | 9.717941e-05 | 0.1764176 | 0 | 0 | 0
11769 | 445690.5 | 2011-01-17 16:08 | 4322.181 | 2 | 32 | 0.5500662 | 4.187075 | 28.1812 | 27.26052 | 114.3912 | 100.1457 | 6.475449e-05 | 0.1764176 | 0 | 0 | 0
11770 | 445720.5 | 2011-01-17 16:09 | 4352.196 | 2 | 32 | 0.5500662 | 4.190474 | 28.18579 | 27.26052 | 114.4104 | 100.1457 | 6.475449e-05 | 0.1764176 | 0 | 0 | 0
11771 | 445750.5 | 2011-01-17 16:09 | 4382.214 | 2 | 32 | 0.5502474 | 4.194036 | 28.19038 | 27.26052 | 114.4297 | 100.1457 | 6.475449e-05 | 0.1764176 | 0 | 0 | 0
11772 | 445780.5 | 2011-01-17 16:10 | 4412.227 | 2 | 32 | 0.5502474 | 4.197759 | 28.19496 | 27.26052 | 114.4489 | 100.1457 | 9.708405e-05 | 0.1764176 | 0 | 0 | 0
11773 | 445798.4 | 2011-01-17 16:10 | 4430.132 | 2 | 32 | 0.5504286 | 4.200026 | 28.1977 | 27.26052 | 114.4604 | 100.1457 | 0.0001618385 | 0.1764176 | 0 | 0 | 0
11774 | 445828.4 | 2011-01-17 16:11 | 30.01511 | 3 | 32 | 0 | 4.060638 | 28.1977 | 27.26052 | 114.4604 | 100.1457 | -0.000485611 | 0.1764176 | 0 | 0 | 0
11775 | 445858.5 | 2011-01-17 16:11 | 60.03024 | 3 | 32 | 0 | 4.047687 | 28.1977 | 27.26052 | 114.4604 | 100.1457 | -0.000259018 | 0.1764176 | 0 | 0 | 0
11776 | 445888.5 | 2011-01-17 16:12 | 90.04536 | 3 | 32 | 0 | 4.039431 | 28.1977 | 27.26052 | 114.4604 | 100.1457 | -0.0001942635 | 0.1764176 | 0 | 0 | 0
11777 | 445918.4 | 2011-01-17 16:12 | 120.0136 | 3 | 32 | 0 | 4.034412 | 28.1977 | 27.26052 | 114.4604 | 100.1457 | -9.717941e-05 | 0.1764176 | 0 | 0 | 0
11778 | 445918.4 | 2011-01-17 16:12 | 0.01572015 | 4 | 32 | 0.8557562 | 4.200349 | 28.1977 | 27.26052 | 114.4604 | 100.1457 | 0 | 0.1764176 | 0 | 0 | 0
11779 | 445920.7 | 2011-01-17 16:12 | 2.234343 | 4 | 32 | 0.8057441 | 4.200511 | 28.19821 | 27.26052 | 114.4626 | 100.1457 | 3.242493e-05 | 0.1764176 | 0 | 0 | 0
11780 | 445926.1 | 2011-01-17 16:12 | 7.640518 | 4 | 32 | 0.7557319 | 4.200511 | 28.19938 | 27.26052 | 114.4675 | 100.1457 | 3.242493e-05 | 0.1764176 | 0 | 0 | 0
11781 | 445934.6 | 2011-01-17 16:12 | 16.15605 | 4 | 32 | 0.7055386 | 4.200349 | 28.2011 | 27.26052 | 114.4747 | 100.1457 | 0 | 0.1764176 | 0 | 0 | 0
11782 | 445947 | 2011-01-17 16:13 | 28.54638 | 4 | 32 | 0.6555266 | 4.200188 | 28.20344 | 27.26052 | 114.4845 | 100.1457 | -6.475449e-05 | 0.1764176 | 0 | 0 | 0
11783 | 445965.6 | 2011-01-17 16:13 | 47.13982 | 4 | 32 | 0.6055145 | 4.200511 | 28.20669 | 27.26052 | 114.4982 | 100.1457 | 0 | 0.1764176 | 0 | 0 | 0
11784 | 445996.7 | 2011-01-17 16:13 | 78.26431 | 4 | 32 | 0.5553212 | 4.200349 | 28.21169 | 27.26052 | 114.5192 | 100.1457 | 3.232956e-05 | 0.1764176 | 0 | 0 | 0
11785 | 446059.8 | 2011-01-17 16:14 | 141.4039 | 4 | 32 | 0.505309 | 4.200349 | 28.22094 | 27.26052 | 114.558 | 100.1457 | -3.242493e-05 | 0.1764176 | 0 | 0 | 0
11786 | 446181.1 | 2011-01-17 16:16 | 262.6206 | 4 | 32 | 0.4549345 | 4.200511 | 28.23705 | 27.26052 | 114.6257 | 100.1457 | 3.242493e-05 | 0.1764176 | 0 | 0 | 0
11787 | 446343 | 2011-01-17 16:19 | 424.571 | 4 | 32 | 0.4049224 | 4.200349 | 28.25638 | 27.26052 | 114.7069 | 100.1457 | -3.242493e-05 | 0.1764176 | 0 | 0 | 0
11788 | 446529.7 | 2011-01-17 16:22 | 611.2242 | 4 | 32 | 0.3549103 | 4.200349 | 28.27607 | 27.26052 | 114.7896 | 100.1457 | -3.242493e-05 | 0.1764176 | 0 | 0 | 0
11789 | 446740.7 | 2011-01-17 16:26 | 822.2988 | 4 | 32 | 0.3048982 | 4.200349 | 28.29539 | 27.26052 | 114.8708 | 100.1457 | 0 | 0.1764176 | 0 | 0 | 0
11790 | 446986.1 | 2011-01-17 16:30 | 1067.638 | 4 | 32 | 0.2548861 | 4.200349 | 28.31444 | 27.26052 | 114.9508 | 100.1457 | -3.242493e-05 | 0.1764176 | 0 | 0 | 0
11791 | 447282 | 2011-01-17 16:35 | 1363.571 | 4 | 32 | 0.204874 | 4.200349 | 28.33329 | 27.26052 | 115.0299 | 100.1457 | 0 | 0.1764176 | 0 | 0 | 0
11792 | 447670.5 | 2011-01-17 16:41 | 1752.033 | 4 | 32 | 0.1548619 | 4.200349 | 28.3526 | 27.26052 | 115.1111 | 100.1457 | -3.242493e-05 | 0.1764176 | 0 | 0 | 0
11793 | 448247.2 | 2011-01-17 16:51 | 2328.789 | 4 | 32 | 0.1048498 | 4.200349 | 28.37315 | 27.26052 | 115.1974 | 100.1457 | 0 | 0.1764176 | 0 | 0 | 0
11794 | 449360.7 | 2011-01-17 17:09 | 3442.255 | 4 | 32 | 0.0548377 | 4.200349 | 28.39692 | 27.26052 | 115.2972 | 100.1457 | -3.242493e-05 | 0.1764176 | 0 | 0 | 0
11795 | 449527.1 | 2011-01-17 17:12 | 3608.627 | 4 | 32 | 0.04994522 | 4.200188 | 28.39937 | 27.26052 | 115.3075 | 100.1457 | -3.232956e-05 | 0.1764176 | 0 | 0 | 0
11796 | 449557.1 | 2011-01-17 17:13 | 30.0126 | 5 | 32 | 0 | 4.18756 | 28.39937 | 27.26052 | 115.3075 | 100.1457 | -6.475449e-05 | 0.1764176 | 0 | 0 | 0
11797 | 449587.1 | 2011-01-17 17:13 | 60.01211 | 5 | 32 | 0 | 4.185941 | 28.39937 | 27.26052 | 115.3075 | 100.1457 | -3.242493e-05 | 0.1764176 | 0 | 0 | 0
11798 | 449587.3 | 2011-01-17 17:13 | 0.1876215 | 6 | 32 | 0.0004767237 | 4.185617 | 28.39937 | 27.26052 | 115.3075 | 100.1457 | 0 | 0.1767378 | 0 | 0 | 0
11799 | 449587.3 | 2011-01-17 17:13 | 2.616521176e-06 | 7 | 32 | -0.5498376 | 4.081198 | 28.39937 | 27.26052 | 115.3075 | 100.1457 | 0 | 0.1767378 | 0 | 0 | 0
11800 | 449617.3 | 2011-01-17 17:14 | 30.01513 | 7 | 32 | -0.5500188 | 4.037973 | 28.39937 | 27.2651 | 115.3075 | 100.1643 | -0.0006476402 | 0.1767378 | 0 | 0 | 0
11801 | 449647.3 | 2011-01-17 17:14 | 60.03025 | 7 | 32 | -0.5498376 | 4.019194 | 28.39937 | 27.26969 | 115.3075 | 100.1828 | -0.0003886223 | 0.1767378 | 0 | 0 | 0
11802 | 449677.3 | 2011-01-17 17:15 | 90.04536 | 7 | 32 | -0.5498376 | 4.005919 | 28.39937 | 27.27427 | 115.3075 | 100.2012 | -0.000259018 | 0.1767378 | 0 | 0 | 0
11803 | 449707.3 | 2011-01-17 17:15 | 120.0606 | 7 | 32 | -0.5498376 | 3.995559 | 28.39937 | 27.27886 | 115.3075 | 100.2195 | -0.000259018 | 0.1767378 | 0 | 0 | 0
11804 | 449737.4 | 2011-01-17 17:16 | 150.0778 | 7 | 32 | -0.5500188 | 3.987302 | 28.39937 | 27.28344 | 115.3075 | 100.2378 | -0.0001942635 | 0.1767378 | 0 | 0 | 0
11805 | 449767.4 | 2011-01-17 17:16 | 180.0907 | 7 | 32 | -0.5498376 | 3.980341 | 28.39937 | 27.28803 | 115.3075 | 100.2561 | -0.0001942635 | 0.1767378 | 0 | 0 | 0
11806 | 449797.4 | 2011-01-17 17:17 | 210.1059 | 7 | 32 | -0.5502 | 3.973703 | 28.39937 | 27.29262 | 115.3075 | 100.2743 | -0.0001942635 | 0.1767378 | 0 | 0 | 0
11807 | 449827.4 | 2011-01-17 17:17 | 240.121 | 7 | 32 | -0.5502 | 3.967551 | 28.39937 | 27.2972 | 115.3075 | 100.2925 | -0.0001942635 | 0.1767378 | 0 | 0 | 0
11808 | 449857.4 | 2011-01-17 17:18 | 270.1362 | 7 | 32 | -0.5500188 | 3.962047 | 28.39937 | 27.30179 | 115.3075 | 100.3107 | -0.000129509 | 0.1767378 | 0 | 0 | 0
11809 | 449887.4 | 2011-01-17 17:18 | 300.1512 | 7 | 32 | -0.5500188 | 3.956381 | 28.39937 | 27.30637 | 115.3075 | 100.3289 | -0.0001295567 | 0.1767378 | 0 | 0 | 0
11810 | 449917.5 | 2011-01-17 17:19 | 330.1663 | 7 | 32 | -0.5500188 | 3.950877 | 28.39937 | 27.31096 | 115.3075 | 100.347 | -0.000129509 | 0.1767378 | 0 | 0 | 0
11811 | 449947.5 | 2011-01-17 17:19 | 360.1816 | 7 | 32 | -0.5496564 | 3.945858 | 28.39937 | 27.31554 | 115.3075 | 100.3651 | -0.0001619339 | 0.1767378 | 0 | 0 | 0
11812 | 449977.5 | 2011-01-17 17:20 | 390.1966 | 7 | 32 | -0.5500188 | 3.940354 | 28.39937 | 27.32013 | 115.3075 | 100.3832 | -0.0001618862 | 0.1767378 | 0 | 0 | 0
11813 | 450007.5 | 2011-01-17 17:20 | 420.2118 | 7 | 32 | -0.5500188 | 3.935497 | 28.39937 | 27.32471 | 115.3075 | 100.4012 | -0.000129509 | 0.1767378 | 0 | 0 | 0
11814 | 450037.5 | 2011-01-17 17:21 | 450.2269 | 7 | 32 | -0.5500188 | 3.930317 | 28.39937 | 27.3293 | 115.3075 | 100.4193 | -0.0001618862 | 0.1767378 | 0 | 0 | 0
11815 | 450067.5 | 2011-01-17 17:21 | 480.2419 | 7 | 32 | -0.5498376 | 3.925622 | 28.39937 | 27.33389 | 115.3075 | 100.4373 | -9.713173e-05 | 0.1767378 | 0 | 0 | 0
11816 | 450097.5 | 2011-01-17 17:22 | 510.2571 | 7 | 32 | -0.5500188 | 3.920603 | 28.39937 | 27.33847 | 115.3075 | 100.4553 | -0.000129509 | 0.1767378 | 0 | 0 | 0
11817 | 450127.6 | 2011-01-17 17:22 | 540.2723 | 7 | 32 | -0.5500188 | 3.915746 | 28.39937 | 27.34306 | 115.3075 | 100.4732 | -0.000129509 | 0.1767378 | 0 | 0 | 0
11818 | 450157.6 | 2011-01-17 17:23 | 570.2873 | 7 | 32 | -0.5500188 | 3.911052 | 28.39937 | 27.34764 | 115.3075 | 100.4912 | -0.0001618862 | 0.1767378 | 0 | 0 | 0
11819 | 450187.6 | 2011-01-17 17:23 | 600.3024 | 7 | 32 | -0.5502 | 3.906357 | 28.39937 | 27.35223 | 115.3075 | 100.5091 | -0.000129509 | 0.1767378 | 0 | 0 | 0
11820 | 450217.6 | 2011-01-17 17:24 | 630.3176 | 7 | 32 | -0.5500188 | 3.901824 | 28.39937 | 27.35681 | 115.3075 | 100.527 | -9.713173e-05 | 0.1767378 | 0 | 0 | 0
11821 | 450247.6 | 2011-01-17 17:24 | 660.3328 | 7 | 32 | -0.5500188 | 3.897129 | 28.39937 | 27.3614 | 115.3075 | 100.5449 | -9.713173e-05 | 0.1767378 | 0 | 0 | 0
11822 | 450277.6 | 2011-01-17 17:25 | 690.3479 | 7 | 32 | -0.5500188 | 3.892596 | 28.39937 | 27.36599 | 115.3075 | 100.5628 | -0.000129509 | 0.1767378 | 0 | 0 | 0
11823 | 450307.6 | 2011-01-17 17:25 | 720.3629 | 7 | 32 | -0.5500188 | 3.888063 | 28.39937 | 27.37057 | 115.3075 | 100.5806 | -0.0001619339 | 0.1767378 | 0 | 0 | 0
11824 | 450337.7 | 2011-01-17 17:26 | 750.378 | 7 | 32 | -0.5500188 | 3.883854 | 28.39937 | 27.37516 | 115.3075 | 100.5984 | -9.713173e-05 | 0.1767378 | 0 | 0 | 0
11825 | 450367.7 | 2011-01-17 17:26 | 780.3932 | 7 | 32 | -0.5498376 | 3.879321 | 28.39937 | 27.37974 | 115.3075 | 100.6162 | -9.713173e-05 | 0.1767378 | 0 | 0 | 0
11826 | 450397.7 | 2011-01-17 17:27 | 810.4083 | 7 | 32 | -0.5500188 | 3.874788 | 28.39937 | 27.38433 | 115.3075 | 100.634 | -0.0001618862 | 0.1767378 | 0 | 0 | 0
11827 | 450427.7 | 2011-01-17 17:27 | 840.4235 | 7 | 32 | -0.5502 | 3.870417 | 28.39937 | 27.38891 | 115.3075 | 100.6518 | -0.000129509 | 0.1767378 | 0 | 0 | 0
11828 | 450457.7 | 2011-01-17 17:28 | 870.4385 | 7 | 32 | -0.5500188 | 3.866208 | 28.39937 | 27.3935 | 115.3075 | 100.6695 | -9.713173e-05 | 0.1767378 | 0 | 0 | 0
11829 | 450487.7 | 2011-01-17 17:28 | 900.4538 | 7 | 32 | -0.5500188 | 3.861837 | 28.39937 | 27.39808 | 115.3075 | 100.6872 | -0.0001618862 | 0.1767378 | 0 | 0 | 0
11830 | 450517.8 | 2011-01-17 17:29 | 930.4688 | 7 | 32 | -0.5500188 | 3.85779 | 28.39937 | 27.40267 | 115.3075 | 100.7049 | -0.000129509 | 0.1767378 | 0 | 0 | 0
11831 | 450547.8 | 2011-01-17 17:29 | 960.4839 | 7 | 32 | -0.5500188 | 3.853419 | 28.39937 | 27.40726 | 115.3075 | 100.7226 | -0.000129509 | 0.1767378 | 0 | 0 | 0
11832 | 450577.8 | 2011-01-17 17:30 | 990.499 | 7 | 32 | -0.5498376 | 3.849534 | 28.39937 | 27.41184 | 115.3075 | 100.7403 | -9.713173e-05 | 0.1767378 | 0 | 0 | 0
11833 | 450607.8 | 2011-01-17 17:30 | 1020.514 | 7 | 32 | -0.5500188 | 3.845324 | 28.39937 | 27.41643 | 115.3075 | 100.7579 | -0.000129509 | 0.1767378 | 0 | 0 | 0
11834 | 450637.8 | 2011-01-17 17:31 | 1050.529 | 7 | 32 | -0.5498376 | 3.841439 | 28.39937 | 27.42101 | 115.3075 | 100.7755 | -9.713173e-05 | 0.1767378 | 0 | 0 | 0
11835 | 450667.8 | 2011-01-17 17:31 | 1080.544 | 7 | 32 | -0.5500188 | 3.83723 | 28.39937 | 27.4256 | 115.3075 | 100.7931 | -9.713173e-05 | 0.1767378 | 0 | 0 | 0
11836 | 450697.8 | 2011-01-17 17:32 | 1110.56 | 7 | 32 | -0.5500188 | 3.833344 | 28.39937 | 27.43018 | 115.3075 | 100.8107 | -6.475449e-05 | 0.1767378 | 0 | 0 | 0
11837 | 450727.9 | 2011-01-17 17:32 | 1140.575 | 7 | 32 | -0.5502 | 3.829135 | 28.39937 | 27.43477 | 115.3075 | 100.8283 | -0.0001295567 | 0.1767378 | 0 | 0 | 0
11838 | 450757.9 | 2011-01-17 17:33 | 1170.592 | 7 | 32 | -0.5500188 | 3.82525 | 28.39937 | 27.43936 | 115.3075 | 100.8458 | -9.713173e-05 | 0.1767378 | 0 | 0 | 0
11839 | 450787.9 | 2011-01-17 17:33 | 1200.605 | 7 | 32 | -0.5500188 | 3.821203 | 28.39937 | 27.44394 | 115.3075 | 100.8634 | -0.000129509 | 0.1767378 | 0 | 0 | 0
11840 | 450817.9 | 2011-01-17 17:34 | 1230.62 | 7 | 32 | -0.5500188 | 3.817479 | 28.39937 | 27.44853 | 115.3075 | 100.8809 | -0.000129509 | 0.1767378 | 0 | 0 | 0
11841 | 450847.9 | 2011-01-17 17:34 | 1260.635 | 7 | 32 | -0.5500188 | 3.813756 | 28.39937 | 27.45311 | 115.3075 | 100.8984 | -3.237724e-05 | 0.1767378 | 0 | 0 | 0
11842 | 450877.9 | 2011-01-17 17:35 | 1290.65 | 7 | 32 | -0.5502 | 3.809708 | 28.39937 | 27.4577 | 115.3075 | 100.9159 | -9.717941e-05 | 0.1767378 | 0 | 0 | 0
11843 | 450908 | 2011-01-17 17:35 | 1320.665 | 7 | 32 | -0.5500188 | 3.806147 | 28.39937 | 27.46228 | 115.3075 | 100.9333 | -6.475449e-05 | 0.1767378 | 0 | 0 | 0
11844 | 450938 | 2011-01-17 17:36 | 1350.68 | 7 | 32 | -0.5502 | 3.802423 | 28.39937 | 27.46687 | 115.3075 | 100.9508 | -9.713173e-05 | 0.1767378 | 0 | 0 | 0
11845 | 450968 | 2011-01-17 17:36 | 1380.696 | 7 | 32 | -0.5500188 | 3.798538 | 28.39937 | 27.47146 | 115.3075 | 100.9682 | -0.000129509 | 0.1767378 | 0 | 0 | 0
11846 | 450998 | 2011-01-17 17:37 | 1410.711 | 7 | 32 | -0.5500188 | 3.794976 | 28.39937 | 27.47604 | 115.3075 | 100.9856 | -9.713173e-05 | 0.1767378 | 0 | 0 | 0
11847 | 451028 | 2011-01-17 17:37 | 1440.726 | 7 | 32 | -0.5498376 | 3.791253 | 28.39937 | 27.48063 | 115.3075 | 101.003 | -9.713173e-05 | 0.1767378 | 0 | 0 | 0
11848 | 451058 | 2011-01-17 17:38 | 1470.741 | 7 | 32 | -0.5502 | 3.787853 | 28.39937 | 27.48521 | 115.3075 | 101.0204 | -6.475449e-05 | 0.1767378 | 0 | 0 | 0
11849 | 451088 | 2011-01-17 17:38 | 1500.756 | 7 | 32 | -0.5500188 | 3.78413 | 28.39937 | 27.4898 | 115.3075 | 101.0377 | -0.000129509 | 0.1767378 | 0 | 0 | 0
11850 | 451118.1 | 2011-01-17 17:39 | 1530.771 | 7 | 32 | -0.5500188 | 3.78073 | 28.39937 | 27.49438 | 115.3075 | 101.0551 | -0.0001295567 | 0.1767378 | 0 | 0 | 0
11851 | 451148.1 | 2011-01-17 17:39 | 1560.786 | 7 | 32 | -0.5498376 | 3.777169 | 28.39937 | 27.49897 | 115.3075 | 101.0724 | -9.713173e-05 | 0.1767378 | 0 | 0 | 0
11852 | 451178.1 | 2011-01-17 17:40 | 1590.801 | 7 | 32 | -0.5500188 | 3.773769 | 28.39937 | 27.50356 | 115.3075 | 101.0897 | -6.475449e-05 | 0.1767378 | 0 | 0 | 0
11853 | 451208.1 | 2011-01-17 17:40 | 1620.817 | 7 | 32 | -0.5498376 | 3.770369 | 28.39937 | 27.50814 | 115.3075 | 101.107 | -3.237724e-05 | 0.1767378 | 0 | 0 | 0
11854 | 451238.1 | 2011-01-17 17:41 | 1650.832 | 7 | 32 | -0.5500188 | 3.766808 | 28.39937 | 27.51273 | 115.3075 | 101.1243 | -9.713173e-05 | 0.1767378 | 0 | 0 | 0
11855 | 451268.1 | 2011-01-17 17:41 | 1680.847 | 7 | 32 | -0.5500188 | 3.76357 | 28.39937 | 27.51731 | 115.3075 | 101.1416 | -9.713173e-05 | 0.1767378 | 0 | 0 | 0
11856 | 451298.1 | 2011-01-17 17:42 | 1710.862 | 7 | 32 | -0.5500188 | 3.76017 | 28.39937 | 27.5219 | 115.3075 | 101.1588 | -9.713173e-05 | 0.1767378 | 0 | 0 | 0
11857 | 451328.2 | 2011-01-17 17:42 | 1740.877 | 7 | 32 | -0.5498376 | 3.757094 | 28.39937 | 27.52648 | 115.3075 | 101.1761 | -6.475449e-05 | 0.1767378 | 0 | 0 | 0
11858 | 451358.2 | 2011-01-17 17:43 | 1770.892 | 7 | 32 | -0.5500188 | 3.753695 | 28.39937 | 27.53107 | 115.3075 | 101.1933 | -9.713173e-05 | 0.1767378 | 0 | 0 | 0
11859 | 451388.2 | 2011-01-17 17:43 | 1800.907 | 7 | 32 | -0.5502 | 3.750457 | 28.39937 | 27.53566 | 115.3075 | 101.2105 | -9.713173e-05 | 0.1767378 | 0 | 0 | 0
11860 | 451418.2 | 2011-01-17 17:44 | 1830.922 | 7 | 32 | -0.5502 | 3.747219 | 28.39937 | 27.54024 | 115.3075 | 101.2277 | -9.713173e-05 | 0.1767378 | 0 | 0 | 0
11861 | 451448.2 | 2011-01-17 17:44 | 1860.938 | 7 | 32 | -0.5500188 | 3.744143 | 28.39937 | 27.54483 | 115.3075 | 101.2448 | -9.713173e-05 | 0.1767378 | 0 | 0 | 0
11862 | 451478.2 | 2011-01-17 17:45 | 1890.953 | 7 | 32 | -0.5498376 | 3.741229 | 28.39937 | 27.54941 | 115.3075 | 101.262 | -6.475449e-05 | 0.1767378 | 0 | 0 | 0
11863 | 451508.3 | 2011-01-17 17:45 | 1920.968 | 7 | 32 | -0.5498376 | 3.738153 | 28.39937 | 27.554 | 115.3075 | 101.2792 | -9.713173e-05 | 0.1767378 | 0 | 0 | 0
11864 | 451538.3 | 2011-01-17 17:46 | 1950.983 | 7 | 32 | -0.5498376 | 3.735077 | 28.39937 | 27.55858 | 115.3075 | 101.2963 | -6.475449e-05 | 0.1767378 | 0 | 0 | 0
11865 | 451568.3 | 2011-01-17 17:46 | 1980.998 | 7 | 32 | -0.5498376 | 3.732163 | 28.39937 | 27.56317 | 115.3075 | 101.3134 | -6.475449e-05 | 0.1767378 | 0 | 0 | 0
11866 | 451598.3 | 2011-01-17 17:47 | 2011.013 | 7 | 32 | -0.5502 | 3.729087 | 28.39937 | 27.56776 | 115.3075 | 101.3305 | -3.237724e-05 | 0.1767378 | 0 | 0 | 0
11867 | 451628.3 | 2011-01-17 17:47 | 2041.028 | 7 | 32 | -0.5500188 | 3.726173 | 28.39937 | 27.57234 | 115.3075 | 101.3476 | -6.475449e-05 | 0.1767378 | 0 | 0 | 0
11868 | 451658.3 | 2011-01-17 17:48 | 2071.046 | 7 | 32 | -0.5500188 | 3.723421 | 28.39937 | 27.57693 | 115.3075 | 101.3647 | -6.475449e-05 | 0.1767378 | 0 | 0 | 0
11869 | 451688.3 | 2011-01-17 17:48 | 2101.058 | 7 | 32 | -0.5500188 | 3.720507 | 28.39937 | 27.58151 | 115.3075 | 101.3818 | -6.475449e-05 | 0.1767378 | 0 | 0 | 0
11870 | 451718.4 | 2011-01-17 17:49 | 2131.074 | 7 | 32 | -0.5498376 | 3.717755 | 28.39937 | 27.5861 | 115.3075 | 101.3988 | -6.475449e-05 | 0.1767378 | 0 | 0 | 0
11871 | 451748.4 | 2011-01-17 17:49 | 2161.089 | 7 | 32 | -0.5500188 | 3.714841 | 28.39937 | 27.59068 | 115.3075 | 101.4159 | -9.713173e-05 | 0.1767378 | 0 | 0 | 0
11872 | 451778.4 | 2011-01-17 17:50 | 2191.104 | 7 | 32 | -0.5500188 | 3.71225 | 28.39937 | 27.59527 | 115.3075 | 101.4329 | -9.717941e-05 | 0.1767378 | 0 | 0 | 0
11873 | 451808.4 | 2011-01-17 17:50 | 2221.119 | 7 | 32 | -0.5500188 | 3.709498 | 28.39937 | 27.59986 | 115.3075 | 101.4499 | -6.475449e-05 | 0.1767378 | 0 | 0 | 0
11874 | 451838.4 | 2011-01-17 17:51 | 2251.134 | 7 | 32 | -0.5496564 | 3.706908 | 28.39937 | 27.60444 | 115.3075 | 101.4669 | -6.475449e-05 | 0.1767378 | 0 | 0 | 0
11875 | 451868.4 | 2011-01-17 17:51 | 2281.149 | 7 | 32 | -0.5498376 | 3.704318 | 28.39937 | 27.60903 | 115.3075 | 101.4839 | -3.237724e-05 | 0.1767378 | 0 | 0 | 0
11876 | 451898.5 | 2011-01-17 17:52 | 2311.164 | 7 | 32 | -0.5500188 | 3.701404 | 28.39937 | 27.61361 | 115.3075 | 101.5009 | -9.713173e-05 | 0.1767378 | 0 | 0 | 0
11877 | 451928.5 | 2011-01-17 17:52 | 2341.18 | 7 | 32 | -0.5500188 | 3.699137 | 28.39937 | 27.6182 | 115.3075 | 101.5179 | -3.237724e-05 | 0.1767378 | 0 | 0 | 0
11878 | 451958.5 | 2011-01-17 17:53 | 2371.195 | 7 | 32 | -0.5500188 | 3.696385 | 28.39937 | 27.62278 | 115.3075 | 101.5348 | -9.713173e-05 | 0.1767378 | 0 | 0 | 0
11879 | 451988.5 | 2011-01-17 17:53 | 2401.21 | 7 | 32 | -0.5500188 | 3.693957 | 28.39937 | 27.62737 | 115.3075 | 101.5518 | -6.475449e-05 | 0.1767378 | 0 | 0 | 0
11880 | 452018.5 | 2011-01-17 17:54 | 2431.225 | 7 | 32 | -0.5500188 | 3.691367 | 28.39937 | 27.63196 | 115.3075 | 101.5687 | -6.475449e-05 | 0.1767378 | 0 | 0 | 0
11881 | 452048.5 | 2011-01-17 17:54 | 2461.24 | 7 | 32 | -0.5500188 | 3.688938 | 28.39937 | 27.63654 | 115.3075 | 101.5856 | -6.475449e-05 | 0.1767378 | 0 | 0 | 0
11882 | 452078.5 | 2011-01-17 17:55 | 2491.255 | 7 | 32 | -0.5500188 | 3.68651 | 28.39937 | 27.64113 | 115.3075 | 101.6025 | -3.237724e-05 | 0.1767378 | 0 | 0 | 0
11883 | 452108.6 | 2011-01-17 17:55 | 2521.27 | 7 | 32 | -0.5502 | 3.684082 | 28.39937 | 27.64571 | 115.3075 | 101.6194 | -6.475449e-05 | 0.1767378 | 0 | 0 | 0
11884 | 452138.6 | 2011-01-17 17:56 | 2551.285 | 7 | 32 | -0.5500188 | 3.681815 | 28.39937 | 27.6503 | 115.3075 | 101.6363 | -9.713173e-05 | 0.1767378 | 0 | 0 | 0
11885 | 452168.6 | 2011-01-17 17:56 | 2581.3 | 7 | 32 | -0.5500188 | 3.679387 | 28.39937 | 27.65488 | 115.3075 | 101.6532 | -9.713173e-05 | 0.1767378 | 0 | 0 | 0
11886 | 452198.6 | 2011-01-17 17:57 | 2611.315 | 7 | 32 | -0.5500188 | 3.676959 | 28.39937 | 27.65947 | 115.3075 | 101.6701 | -9.713173e-05 | 0.1767378 | 0 | 0 | 0
11887 | 452228.6 | 2011-01-17 17:57 | 2641.331 | 7 | 32 | -0.5500188 | 3.674854 | 28.39937 | 27.66406 | 115.3075 | 101.6869 | -6.475449e-05 | 0.1767378 | 0 | 0 | 0
11888 | 452258.6 | 2011-01-17 17:58 | 2671.346 | 7 | 32 | -0.5500188 | 3.672749 | 28.39937 | 27.66864 | 115.3075 | 101.7038 | -3.237724e-05 | 0.1767378 | 0 | 0 | 0
11889 | 452288.6 | 2011-01-17 17:58 | 2701.361 | 7 | 32 | -0.5498376 | 3.670483 | 28.39937 | 27.67323 | 115.3075 | 101.7206 | -3.237724e-05 | 0.1767378 | 0 | 0 | 0
11890 | 452318.7 | 2011-01-17 17:59 | 2731.376 | 7 | 32 | -0.5500188 | 3.668216 | 28.39937 | 27.67781 | 115.3075 | 101.7374 | -6.475449e-05 | 0.1767378 | 0 | 0 | 0
11891 | 452348.7 | 2011-01-17 17:59 | 2761.391 | 7 | 32 | -0.5500188 | 3.66595 | 28.39937 | 27.6824 | 115.3075 | 101.7542 | -6.475449e-05 | 0.1767378 | 0 | 0 | 0
11892 | 452378.7 | 2011-01-17 18:00 | 2791.406 | 7 | 32 | -0.5498376 | 3.663846 | 28.39937 | 27.68698 | 115.3075 | 101.771 | -6.475449e-05 | 0.1767378 | 0 | 0 | 0
11893 | 452408.7 | 2011-01-17 18:00 | 2821.421 | 7 | 32 | -0.5496564 | 3.661741 | 28.39937 | 27.69157 | 115.3075 | 101.7878 | -3.237724e-05 | 0.1767378 | 0 | 0 | 0
11894 | 452438.7 | 2011-01-17 18:01 | 2851.436 | 7 | 32 | -0.5500188 | 3.659474 | 28.39937 | 27.69616 | 115.3075 | 101.8046 | -6.475449e-05 | 0.1767378 | 0 | 0 | 0
11895 | 452468.7 | 2011-01-17 18:01 | 2881.452 | 7 | 32 | -0.5500188 | 3.657532 | 28.39937 | 27.70074 | 115.3075 | 101.8214 | -3.237724e-05 | 0.1767378 | 0 | 0 | 0
11896 | 452498.8 | 2011-01-17 18:02 | 2911.467 | 7 | 32 | -0.5500188 | 3.655265 | 28.39937 | 27.70533 | 115.3075 | 101.8382 | -9.713173e-05 | 0.1767378 | 0 | 0 | 0
11897 | 452528.8 | 2011-01-17 18:02 | 2941.482 | 7 | 32 | -0.5498376 | 3.653322 | 28.39937 | 27.70991 | 115.3075 | 101.8549 | -6.475449e-05 | 0.1767378 | 0 | 0 | 0
11898 | 452558.8 | 2011-01-17 18:03 | 2971.497 | 7 | 32 | -0.5498376 | 3.65138 | 28.39937 | 27.7145 | 115.3075 | 101.8717 | -3.237724e-05 | 0.1767378 | 0 | 0 | 0
11899 | 452588.8 | 2011-01-17 18:03 | 3001.512 | 7 | 32 | -0.5500188 | 3.649437 | 28.39937 | 27.71908 | 115.3075 | 101.8884 | -6.475449e-05 | 0.1767378 | 0 | 0 | 0
11900 | 452618.8 | 2011-01-17 18:04 | 3031.527 | 7 | 32 | -0.5500188 | 3.647495 | 28.39937 | 27.72367 | 115.3075 | 101.9052 | -3.237724e-05 | 0.1767378 | 0 | 0 | 0
11901 | 452648.8 | 2011-01-17 18:04 | 3061.542 | 7 | 32 | -0.5500188 | 3.645552 | 28.39937 | 27.72826 | 115.3075 | 101.9219 | -6.475449e-05 | 0.1767378 | 0 | 0 | 0
11902 | 452678.8 | 2011-01-17 18:05 | 3091.56 | 7 | 32 | -0.5500188 | 3.643609 | 28.39937 | 27.73284 | 115.3075 | 101.9386 | -6.475449e-05 | 0.1767378 | 0 | 0 | 0
11903 | 452708.9 | 2011-01-17 18:05 | 3121.573 | 7 | 32 | -0.5500188 | 3.641828 | 28.39937 | 27.73743 | 115.3075 | 101.9553 | -3.237724e-05 | 0.1767378 | 0 | 0 | 0
11904 | 452738.9 | 2011-01-17 18:06 | 3151.588 | 7 | 32 | -0.5498376 | 3.639886 | 28.39937 | 27.74201 | 115.3075 | 101.972 | -3.237724e-05 | 0.1767378 | 0 | 0 | 0
11905 | 452768.9 | 2011-01-17 18:06 | 3181.603 | 7 | 32 | -0.5500188 | 3.638105 | 28.39937 | 27.7466 | 115.3075 | 101.9887 | -3.237724e-05 | 0.1767378 | 0 | 0 | 0
11906 | 452798.9 | 2011-01-17 18:07 | 3211.618 | 7 | 32 | -0.5500188 | 3.636162 | 28.39937 | 27.75118 | 115.3075 | 102.0054 | -6.475449e-05 | 0.1767378 | 0 | 0 | 0
11907 | 452828.9 | 2011-01-17 18:07 | 3241.633 | 7 | 32 | -0.5498376 | 3.634543 | 28.39937 | 27.75577 | 115.3075 | 102.022 | -3.242493e-05 | 0.1767378 | 0 | 0 | 0
11908 | 452858.9 | 2011-01-17 18:08 | 3271.648 | 7 | 32 | -0.5500188 | 3.632762 | 28.39937 | 27.76036 | 115.3075 | 102.0387 | -6.475449e-05 | 0.1767378 | 0 | 0 | 0
11909 | 452888.9 | 2011-01-17 18:08 | 3301.663 | 7 | 32 | -0.5500188 | 3.631144 | 28.39937 | 27.76494 | 115.3075 | 102.0553 | -3.237724e-05 | 0.1767378 | 0 | 0 | 0
11910 | 452919 | 2011-01-17 18:09 | 3331.678 | 7 | 32 | -0.5500188 | 3.629363 | 28.39937 | 27.76953 | 115.3075 | 102.072 | -3.237724e-05 | 0.1767378 | 0 | 0 | 0
11911 | 452949 | 2011-01-17 18:09 | 3361.693 | 7 | 32 | -0.5500188 | 3.627744 | 28.39937 | 27.77411 | 115.3075 | 102.0886 | -3.237724e-05 | 0.1767378 | 0 | 0 | 0
11912 | 452979 | 2011-01-17 18:10 | 3391.709 | 7 | 32 | -0.5500188 | 3.626125 | 28.39937 | 27.7787 | 115.3075 | 102.1053 | -6.475449e-05 | 0.1767378 | 0 | 0 | 0
11913 | 453009 | 2011-01-17 18:10 | 3421.724 | 7 | 32 | -0.5502 | 3.624506 | 28.39937 | 27.78328 | 115.3075 | 102.1219 | -6.475449e-05 | 0.1767378 | 0 | 0 | 0
11914 | 453039 | 2011-01-17 18:11 | 3451.739 | 7 | 32 | -0.5500188 | 3.622887 | 28.39937 | 27.78787 | 115.3075 | 102.1385 | 0 | 0.1767378 | 0 | 0 | 0
11915 | 453069 | 2011-01-17 18:11 | 3481.754 | 7 | 32 | -0.5500188 | 3.621268 | 28.39937 | 27.79245 | 115.3075 | 102.1551 | -3.237724e-05 | 0.1767378 | 0 | 0 | 0
11916 | 453099.1 | 2011-01-17 18:12 | 3511.769 | 7 | 32 | -0.5500188 | 3.619811 | 28.39937 | 27.79704 | 115.3075 | 102.1717 | -6.475449e-05 | 0.1767378 | 0 | 0 | 0
11917 | 453129.1 | 2011-01-17 18:12 | 3541.784 | 7 | 32 | -0.5502 | 3.618192 | 28.39937 | 27.80163 | 115.3075 | 102.1883 | -6.475449e-05 | 0.1767378 | 0 | 0 | 0
11918 | 453159.1 | 2011-01-17 18:13 | 3571.799 | 7 | 32 | -0.5502 | 3.616412 | 28.39937 | 27.80621 | 115.3075 | 102.2049 | -6.475449e-05 | 0.1767378 | 0 | 0 | 0
11919 | 453189.1 | 2011-01-17 18:13 | 3601.814 | 7 | 32 | -0.5498376 | 3.615117 | 28.39937 | 27.8108 | 115.3075 | 102.2215 | -6.475449e-05 | 0.1767378 | 0 | 0 | 0
11920 | 453219.1 | 2011-01-17 18:14 | 3631.83 | 7 | 32 | -0.5498376 | 3.613821 | 28.39937 | 27.81538 | 115.3075 | 102.2381 | -6.475449e-05 | 0.1767378 | 0 | 0 | 0
11921 | 453249.1 | 2011-01-17 18:14 | 3661.845 | 7 | 32 | -0.5500188 | 3.612202 | 28.39937 | 27.81997 | 115.3075 | 102.2546 | 0 | 0.1767378 | 0 | 0 | 0
11922 | 453279.1 | 2011-01-17 18:15 | 3691.86 | 7 | 32 | -0.5502 | 3.610745 | 28.39937 | 27.82456 | 115.3075 | 102.2712 | -3.237724e-05 | 0.1767378 | 0 | 0 | 0
11923 | 453309.2 | 2011-01-17 18:15 | 3721.875 | 7 | 32 | -0.5500188 | 3.609288 | 28.39937 | 27.82914 | 115.3075 | 102.2877 | -3.237724e-05 | 0.1767378 | 0 | 0 | 0
11924 | 453339.2 | 2011-01-17 18:16 | 3751.89 | 7 | 32 | -0.5502 | 3.607831 | 28.39937 | 27.83373 | 115.3075 | 102.3043 | -3.237724e-05 | 0.1767378 | 0 | 0 | 0
11925 | 453369.2 | 2011-01-17 18:16 | 3781.905 | 7 | 32 | -0.5498376 | 3.606536 | 28.39937 | 27.83831 | 115.3075 | 102.3208 | -3.237724e-05 | 0.1767378 | 0 | 0 | 0
11926 | 453399.2 | 2011-01-17 18:17 | 3811.92 | 7 | 32 | -0.5498376 | 3.604917 | 28.39937 | 27.8429 | 115.3075 | 102.3374 | 0 | 0.1767378 | 0 | 0 | 0
11927 | 453429.2 | 2011-01-17 18:17 | 3841.935 | 7 | 32 | -0.5500188 | 3.603622 | 28.39937 | 27.84748 | 115.3075 | 102.3539 | 0 | 0.1767378 | 0 | 0 | 0
11928 | 453459.2 | 2011-01-17 18:18 | 3871.951 | 7 | 32 | -0.5500188 | 3.602003 | 28.39937 | 27.85207 | 115.3075 | 102.3704 | -6.475449e-05 | 0.1767378 | 0 | 0 | 0
11929 | 453489.3 | 2011-01-17 18:18 | 3901.966 | 7 | 32 | -0.5500188 | 3.600708 | 28.39937 | 27.85665 | 115.3075 | 102.3869 | 0 | 0.1767378 | 0 | 0 | 0
11930 | 453519.3 | 2011-01-17 18:19 | 3931.981 | 7 | 32 | -0.5500188 | 3.599251 | 28.39937 | 27.86124 | 115.3075 | 102.4034 | -3.237724e-05 | 0.1767378 | 0 | 0 | 0
11931 | 453549.3 | 2011-01-17 18:19 | 3961.996 | 7 | 32 | -0.5502 | 3.597632 | 28.39937 | 27.86583 | 115.3075 | 102.4199 | -6.475449e-05 | 0.1767378 | 0 | 0 | 0
11932 | 453579.3 | 2011-01-17 18:20 | 3992.013 | 7 | 32 | -0.5500188 | 3.596175 | 28.39937 | 27.87041 | 115.3075 | 102.4364 | -3.237724e-05 | 0.1767378 | 0 | 0 | 0
11933 | 453609.3 | 2011-01-17 18:20 | 4022.026 | 7 | 32 | -0.5500188 | 3.594556 | 28.39937 | 27.875 | 115.3075 | 102.4529 | -6.475449e-05 | 0.1767378 | 0 | 0 | 0
11934 | 453639.3 | 2011-01-17 18:21 | 4052.041 | 7 | 32 | -0.5498376 | 3.593261 | 28.39937 | 27.87958 | 115.3075 | 102.4694 | -6.475449e-05 | 0.1767378 | 0 | 0 | 0
11935 | 453669.3 | 2011-01-17 18:21 | 4082.056 | 7 | 32 | -0.5498376 | 3.591642 | 28.39937 | 27.88417 | 115.3075 | 102.4859 | -3.237724e-05 | 0.1767378 | 0 | 0 | 0
11936 | 453699.4 | 2011-01-17 18:22 | 4112.072 | 7 | 32 | -0.5500188 | 3.590347 | 28.39937 | 27.88876 | 115.3075 | 102.5023 | 0 | 0.1767378 | 0 | 0 | 0
11937 | 453729.4 | 2011-01-17 18:22 | 4142.087 | 7 | 32 | -0.5500188 | 3.588567 | 28.39937 | 27.89334 | 115.3075 | 102.5188 | -6.475449e-05 | 0.1767378 | 0 | 0 | 0
11938 | 453759.4 | 2011-01-17 18:23 | 4172.102 | 7 | 32 | -0.5500188 | 3.586786 | 28.39937 | 27.89793 | 115.3075 | 102.5353 | -9.713173e-05 | 0.1767378 | 0 | 0 | 0
11939 | 453789.4 | 2011-01-17 18:23 | 4202.117 | 7 | 32 | -0.5502 | 3.58549 | 28.39937 | 27.90251 | 115.3075 | 102.5517 | -3.237724e-05 | 0.1767378 | 0 | 0 | 0
11940 | 453819.4 | 2011-01-17 18:24 | 4232.132 | 7 | 32 | -0.5502 | 3.583872 | 28.39937 | 27.9071 | 115.3075 | 102.5681 | -3.237724e-05 | 0.1767378 | 0 | 0 | 0
11941 | 453849.4 | 2011-01-17 18:24 | 4262.147 | 7 | 32 | -0.5498376 | 3.582253 | 28.39937 | 27.91168 | 115.3075 | 102.5846 | -3.237724e-05 | 0.1767378 | 0 | 0 | 0
11942 | 453879.4 | 2011-01-17 18:25 | 4292.162 | 7 | 32 | -0.5498376 | 3.580472 | 28.39937 | 27.91627 | 115.3075 | 102.601 | -3.237724e-05 | 0.1767378 | 0 | 0 | 0
11943 | 453909.5 | 2011-01-17 18:25 | 4322.177 | 7 | 32 | -0.5502 | 3.578691 | 28.39937 | 27.92086 | 115.3075 | 102.6174 | -6.475449e-05 | 0.1767378 | 0 | 0 | 0
11944 | 453939.5 | 2011-01-17 18:26 | 4352.192 | 7 | 32 | -0.5502 | 3.57691 | 28.39937 | 27.92544 | 115.3075 | 102.6338 | -6.475449e-05 | 0.1767378 | 0 | 0 | 0
11945 | 453969.5 | 2011-01-17 18:26 | 4382.208 | 7 | 32 | -0.5502 | 3.57513 | 28.39937 | 27.93003 | 115.3075 | 102.6502 | -6.475449e-05 | 0.1767378 | 0 | 0 | 0
11946 | 453999.5 | 2011-01-17 18:27 | 4412.223 | 7 | 32 | -0.5498376 | 3.573511 | 28.39937 | 27.93461 | 115.3075 | 102.6666 | -3.237724e-05 | 0.1767378 | 0 | 0 | 0
11947 | 454029.5 | 2011-01-17 18:27 | 4442.238 | 7 | 32 | -0.5500188 | 3.57173 | 28.39937 | 27.9392 | 115.3075 | 102.683 | -3.237724e-05 | 0.1767378 | 0 | 0 | 0
11948 | 454059.5 | 2011-01-17 18:28 | 4472.253 | 7 | 32 | -0.5502 | 3.569787 | 28.39937 | 27.94378 | 115.3075 | 102.6994 | -3.237724e-05 | 0.1767378 | 0 | 0 | 0
11949 | 454089.6 | 2011-01-17 18:28 | 4502.268 | 7 | 32 | -0.5502 | 3.567683 | 28.39937 | 27.94837 | 115.3075 | 102.7157 | -6.475449e-05 | 0.1767378 | 0 | 0 | 0
11950 | 454119.6 | 2011-01-17 18:29 | 4532.283 | 7 | 32 | -0.5498376 | 3.56574 | 28.39937 | 27.95296 | 115.3075 | 102.7321 | -3.237724e-05 | 0.1767378 | 0 | 0 | 0
11951 | 454149.6 | 2011-01-17 18:29 | 4562.298 | 7 | 32 | -0.5498376 | 3.563635 | 28.39937 | 27.95754 | 115.3075 | 102.7484 | -3.237724e-05 | 0.1767378 | 0 | 0 | 0
11952 | 454179.6 | 2011-01-17 18:30 | 4592.313 | 7 | 32 | -0.5500188 | 3.561531 | 28.39937 | 27.96213 | 115.3075 | 102.7648 | -6.475449e-05 | 0.1767378 | 0 | 0 | 0
11953 | 454209.6 | 2011-01-17 18:30 | 4622.329 | 7 | 32 | -0.5500188 | 3.559426 | 28.39937 | 27.96671 | 115.3075 | 102.7811 | -6.475449e-05 | 0.1767378 | 0 | 0 | 0
11954 | 454239.6 | 2011-01-17 18:31 | 4652.344 | 7 | 32 | -0.5500188 | 3.55716 | 28.39937 | 27.9713 | 115.3075 | 102.7974 | -3.237724e-05 | 0.1767378 | 0 | 0 | 0
11955 | 454269.6 | 2011-01-17 18:31 | 4682.359 | 7 | 32 | -0.5498376 | 3.554569 | 28.39937 | 27.97588 | 115.3075 | 102.8137 | -6.475449e-05 | 0.1767378 | 0 | 0 | 0
11956 | 454299.7 | 2011-01-17 18:32 | 4712.374 | 7 | 32 | -0.5500188 | 3.552141 | 28.39937 | 27.98047 | 115.3075 | 102.83 | -6.475449e-05 | 0.1767378 | 0 | 0 | 0
11957 | 454329.7 | 2011-01-17 18:32 | 4742.389 | 7 | 32 | -0.5502 | 3.549389 | 28.39937 | 27.98506 | 115.3075 | 102.8463 | -9.713173e-05 | 0.1767378 | 0 | 0 | 0
11958 | 454359.7 | 2011-01-17 18:33 | 4772.404 | 7 | 32 | -0.5500188 | 3.546637 | 28.39937 | 27.98964 | 115.3075 | 102.8626 | -6.480217e-05 | 0.1767378 | 0 | 0 | 0
11959 | 454389.7 | 2011-01-17 18:33 | 4802.419 | 7 | 32 | -0.5502 | 3.543561 | 28.39937 | 27.99423 | 115.3075 | 102.8788 | -0.000129509 | 0.1767378 | 0 | 0 | 0
11960 | 454419.7 | 2011-01-17 18:34 | 4832.434 | 7 | 32 | -0.5498376 | 3.540809 | 28.39937 | 27.99881 | 115.3075 | 102.8951 | -6.475449e-05 | 0.1767378 | 0 | 0 | 0
11961 | 454449.7 | 2011-01-17 18:34 | 4862.45 | 7 | 32 | -0.5498376 | 3.537409 | 28.39937 | 28.0034 | 115.3075 | 102.9113 | -3.237724e-05 | 0.1767378 | 0 | 0 | 0
11962 | 454479.8 | 2011-01-17 18:35 | 4892.465 | 7 | 32 | -0.5498376 | 3.533848 | 28.39937 | 28.00798 | 115.3075 | 102.9275 | -6.475449e-05 | 0.1767378 | 0 | 0 | 0
11963 | 454509.8 | 2011-01-17 18:35 | 4922.48 | 7 | 32 | -0.5500188 | 3.5298 | 28.39937 | 28.01257 | 115.3075 | 102.9437 | -0.000129509 | 0.1767378 | 0 | 0 | 0
11964 | 454539.8 | 2011-01-17 18:36 | 4952.495 | 7 | 32 | -0.5500188 | 3.525753 | 28.39937 | 28.01716 | 115.3075 | 102.9599 | -0.000129509 | 0.1767378 | 0 | 0 | 0
11965 | 454569.8 | 2011-01-17 18:36 | 4982.51 | 7 | 32 | -0.5502 | 3.52122 | 28.39937 | 28.02174 | 115.3075 | 102.976 | -0.000129509 | 0.1767378 | 0 | 0 | 0
11966 | 454599.8 | 2011-01-17 18:37 | 5012.526 | 7 | 32 | -0.5502 | 3.516525 | 28.39937 | 28.02633 | 115.3075 | 102.9922 | -0.0001942635 | 0.1767378 | 0 | 0 | 0
11967 | 454629.8 | 2011-01-17 18:37 | 5042.54 | 7 | 32 | -0.5500188 | 3.511507 | 28.39937 | 28.03091 | 115.3075 | 103.0083 | -0.000129509 | 0.1767378 | 0 | 0 | 0
11968 | 454659.8 | 2011-01-17 18:38 | 5072.555 | 7 | 32 | -0.5500188 | 3.505679 | 28.39937 | 28.0355 | 115.3075 | 103.0244 | -0.000129509 | 0.1767378 | 0 | 0 | 0
11969 | 454689.9 | 2011-01-17 18:38 | 5102.57 | 7 | 32 | -0.5498376 | 3.499527 | 28.39937 | 28.04008 | 115.3075 | 103.0404 | -0.000129509 | 0.1767378 | 0 | 0 | 0
11970 | 454719.9 | 2011-01-17 18:39 | 5132.586 | 7 | 32 | -0.5500188 | 3.492404 | 28.39937 | 28.04467 | 115.3075 | 103.0565 | -0.0001618862 | 0.1767378 | 0 | 0 | 0
11971 | 454749.9 | 2011-01-17 18:39 | 5162.601 | 7 | 32 | -0.5500188 | 3.484795 | 28.39937 | 28.04926 | 115.3075 | 103.0725 | -0.0001618862 | 0.1767378 | 0 | 0 | 0
11972 | 454779.9 | 2011-01-17 18:40 | 5192.616 | 7 | 32 | -0.5498376 | 3.475891 | 28.39937 | 28.05384 | 115.3075 | 103.0884 | -0.000259018 | 0.1767378 | 0 | 0 | 0
11973 | 454809.9 | 2011-01-17 18:40 | 5222.631 | 7 | 32 | -0.5500188 | 3.465854 | 28.39937 | 28.05843 | 115.3075 | 103.1043 | -0.0002913952 | 0.1767378 | 0 | 0 | 0
11974 | 454839.9 | 2011-01-17 18:41 | 5252.646 | 7 | 32 | -0.5496564 | 3.454521 | 28.39937 | 28.06301 | 115.3075 | 103.1202 | -0.0002913952 | 0.1767378 | 0 | 0 | 0
11975 | 454869.9 | 2011-01-17 18:41 | 5282.661 | 7 | 32 | -0.5500188 | 3.44157 | 28.39937 | 28.0676 | 115.3075 | 103.136 | -0.0003237724 | 0.1767378 | 0 | 0 | 0
11976 | 454900 | 2011-01-17 18:42 | 5312.676 | 7 | 32 | -0.5500188 | 3.426191 | 28.39937 | 28.07218 | 115.3075 | 103.1518 | -0.0004532814 | 0.1767378 | 0 | 0 | 0
11977 | 454930 | 2011-01-17 18:42 | 5342.691 | 7 | 32 | -0.5500188 | 3.408706 | 28.39937 | 28.07677 | 115.3075 | 103.1674 | -0.0004533291 | 0.1767378 | 0 | 0 | 0
11978 | 454960 | 2011-01-17 18:43 | 5372.707 | 7 | 32 | -0.5500188 | 3.388308 | 28.39937 | 28.08136 | 115.3075 | 103.183 | -0.0006152153 | 0.1767378 | 0 | 0 | 0
11979 | 454990 | 2011-01-17 18:43 | 5402.722 | 7 | 32 | -0.5498376 | 3.364349 | 28.39937 | 28.08594 | 115.3075 | 103.1985 | -0.0006799221 | 0.1767378 | 0 | 0 | 0
11980 | 455020 | 2011-01-17 18:44 | 5432.737 | 7 | 32 | -0.5498376 | 3.335856 | 28.39937 | 28.09053 | 115.3075 | 103.2139 | -0.0008418083 | 0.1767378 | 0 | 0 | 0
11981 | 455050 | 2011-01-17 18:44 | 5462.752 | 7 | 32 | -0.5500188 | 3.302021 | 28.39937 | 28.09511 | 115.3075 | 103.2291 | -0.000971365 | 0.1767378 | 0 | 0 | 0
11982 | 455080.1 | 2011-01-17 18:45 | 5492.767 | 7 | 32 | -0.5500188 | 3.261386 | 28.39937 | 28.0997 | 115.3075 | 103.2442 | -0.001165628 | 0.1767378 | 0 | 0 | 0
11983 | 455110.1 | 2011-01-17 18:45 | 5522.782 | 7 | 32 | -0.5502 | 3.211362 | 28.39937 | 28.10429 | 115.3075 | 103.259 | -0.001457024 | 0.1767378 | 0 | 0 | 0
11984 | 455140.1 | 2011-01-17 18:46 | 5552.797 | 7 | 32 | -0.5502 | 3.148549 | 28.39937 | 28.10887 | 115.3075 | 103.2736 | -0.001910305 | 0.1767378 | 0 | 0 | 0
11985 | 455170.1 | 2011-01-17 18:46 | 5582.812 | 7 | 32 | -0.5500188 | 3.067604 | 28.39937 | 28.11346 | 115.3075 | 103.2879 | -0.002428389 | 0.1767378 | 0 | 0 | 0
11986 | 455196.7 | 2011-01-17 18:47 | 5609.39 | 7 | 32 | -0.5500188 | 2.967556 | 28.39937 | 28.11752 | 115.3075 | 103.3001 | -0.003496838 | 0.1767378 | 0 | 0 | 0
11987 | 455217.3 | 2011-01-17 18:47 | 5630.062 | 7 | 32 | -0.5498376 | 2.867508 | 28.39937 | 28.12068 | 115.3075 | 103.3093 | -0.004144383 | 0.1767378 | 0 | 0 | 0
11988 | 455235.9 | 2011-01-17 18:47 | 5648.593 | 7 | 32 | -0.5502 | 2.76746 | 28.39937 | 28.12351 | 115.3075 | 103.3173 | -0.0044034 | 0.1767378 | 0 | 0 | 0
11989 | 455248.3 | 2011-01-17 18:48 | 5661.061 | 7 | 32 | -0.5500188 | 2.69979 | 28.39937 | 28.12541 | 115.3075 | 103.3225 | -0.004338646 | 0.1767378 | 0 | 0 | 0
11990 | 455308.3 | 2011-01-17 18:49 | 60.01469 | 8 | 32 | 0 | 3.375681 | 28.39937 | 28.12541 | 115.3075 | 103.3225 | 0.001359892 | 0.1767378 | 0 | 0 | 0
11991 | 455308.5 | 2011-01-17 18:49 | 0.1897862 | 9 | 32 | 0.0002955204 | 3.375519 | 28.39937 | 28.12541 | 115.3075 | 103.3225 | 0 | 0.1777097 | 0 | 0 | 0
11992 | 455313.3 | 2011-01-17 18:49 | 5.015475 | 9 | 32 | 0.004100789 | 3.385556 | 28.39938 | 28.12541 | 115.3075 | 103.3225 | 0.001036119 | 0.1777097 | 0 | 0 | 0
11993 | 455343.4 | 2011-01-17 18:49 | 30.0151 | 1 | 33 | 0 | 3.420848 | 28.39938 | 28.12541 | 115.3075 | 103.3225 | 0.0007771015 | 0.1777097 | 0 | 0 | 0
11994 | 455373.4 | 2011-01-17 18:50 | 60.03026 | 1 | 33 | 0 | 3.446103 | 28.39938 | 28.12541 | 115.3075 | 103.3225 | 0.0006151676 | 0.1777097 | 0 | 0 | 0
11995 | 455403.4 | 2011-01-17 18:50 | 90.04547 | 1 | 33 | 0 | 3.465044 | 28.39938 | 28.12541 | 115.3075 | 103.3225 | 0.0004209042 | 0.1777097 | 0 | 0 | 0
11996 | 455433.4 | 2011-01-17 18:51 | 120.0136 | 1 | 33 | 0 | 3.480262 | 28.39938 | 28.12541 | 115.3075 | 103.3225 | 0.0003885746 | 0.1777097 | 0 | 0 | 0
11997 | 455463.4 | 2011-01-17 18:51 | 30.0151 | 2 | 33 | 0.5504286 | 3.738477 | 28.40397 | 28.12541 | 115.3245 | 103.3225 | 0.001424646 | 0.1777097 | 0 | 0 | 0
11998 | 455493.4 | 2011-01-17 18:52 | 60.03022 | 2 | 33 | 0.5504286 | 3.779759 | 28.40856 | 28.12541 | 115.3418 | 103.3225 | 0.0008418083 | 0.1777097 | 0 | 0 | 0
11999 | 455523.4 | 2011-01-17 18:52 | 90.04536 | 2 | 33 | 0.5504286 | 3.806309 | 28.41314 | 28.12541 | 115.3592 | 103.3225 | 0.0005827904 | 0.1777097 | 0 | 0 | 0
12000 | 455553.4 | 2011-01-17 18:53 | 120.0606 | 2 | 33 | 0.5502474 | 3.825412 | 28.41773 | 28.12541 | 115.3767 | 103.3225 | 0.0004532814 | 0.1777097 | 0 | 0 | 0
12001 | 455583.4 | 2011-01-17 18:53 | 150.0756 | 2 | 33 | 0.5500662 | 3.839334 | 28.42232 | 28.12541 | 115.3943 | 103.3225 | 0.0003237724 | 0.1777097 | 0 | 0 | 0
12002 | 455613.5 | 2011-01-17 18:54 | 180.0909 | 2 | 33 | 0.5502474 | 3.849372 | 28.42691 | 28.12541 | 115.4119 | 103.3225 | 0.0002266884 | 0.1777097 | 0 | 0 | 0
12003 | 455643.5 | 2011-01-17 18:54 | 210.1058 | 2 | 33 | 0.5502474 | 3.85698 | 28.4315 | 28.12541 | 115.4296 | 103.3225 | 0.0001618862 | 0.1777097 | 0 | 0 | 0
12004 | 455673.5 | 2011-01-17 18:55 | 240.1209 | 2 | 33 | 0.5502474 | 3.863456 | 28.43608 | 28.12541 | 115.4473 | 103.3225 | 0.0001942635 | 0.1777097 | 0 | 0 | 0
12005 | 455703.5 | 2011-01-17 18:55 | 270.1361 | 2 | 33 | 0.5504286 | 3.86896 | 28.44067 | 28.12541 | 115.465 | 103.3225 | 0.0001295567 | 0.1777097 | 0 | 0 | 0
12006 | 455733.5 | 2011-01-17 18:56 | 300.1512 | 2 | 33 | 0.5502474 | 3.874141 | 28.44526 | 28.12541 | 115.4828 | 103.3225 | 9.713173e-05 | 0.1777097 | 0 | 0 | 0
12007 | 455763.5 | 2011-01-17 18:56 | 330.1663 | 2 | 33 | 0.5502474 | 3.879159 | 28.44985 | 28.12541 | 115.5006 | 103.3225 | 0.000129509 | 0.1777097 | 0 | 0 | 0
12008 | 455793.6 | 2011-01-17 18:57 | 360.1814 | 2 | 33 | 0.5500662 | 3.88353 | 28.45443 | 28.12541 | 115.5184 | 103.3225 | 0.000129509 | 0.1777097 | 0 | 0 | 0
12009 | 455823.6 | 2011-01-17 18:57 | 390.1965 | 2 | 33 | 0.5500662 | 3.888063 | 28.45902 | 28.12541 | 115.5362 | 103.3225 | 9.713173e-05 | 0.1777097 | 0 | 0 | 0
12010 | 455853.6 | 2011-01-17 18:58 | 420.2118 | 2 | 33 | 0.5504286 | 3.892434 | 28.46361 | 28.12541 | 115.5541 | 103.3225 | 9.713173e-05 | 0.1777097 | 0 | 0 | 0
12011 | 455883.6 | 2011-01-17 18:58 | 450.2268 | 2 | 33 | 0.5506098 | 3.896482 | 28.4682 | 28.12541 | 115.5719 | 103.3225 | 9.713173e-05 | 0.1777097 | 0 | 0 | 0
12012 | 455913.6 | 2011-01-17 18:59 | 480.2419 | 2 | 33 | 0.5504286 | 3.900205 | 28.47279 | 28.12541 | 115.5898 | 103.3225 | 0.000129509 | 0.1777097 | 0 | 0 | 0
12013 | 455943.6 | 2011-01-17 18:59 | 510.257 | 2 | 33 | 0.5502474 | 3.903929 | 28.47737 | 28.12541 | 115.6077 | 103.3225 | 9.713173e-05 | 0.1777097 | 0 | 0 | 0
12014 | 455973.6 | 2011-01-17 19:00 | 540.2721 | 2 | 33 | 0.5502474 | 3.907652 | 28.48196 | 28.12541 | 115.6256 | 103.3225 | 9.717941e-05 | 0.1777097 | 0 | 0 | 0
12015 | 456003.7 | 2011-01-17 19:00 | 570.2872 | 2 | 33 | 0.5502474 | 3.911214 | 28.48655 | 28.12541 | 115.6436 | 103.3225 | 9.713173e-05 | 0.1777097 | 0 | 0 | 0
12016 | 456033.7 | 2011-01-17 19:01 | 600.3024 | 2 | 33 | 0.5502474 | 3.914775 | 28.49114 | 28.12541 | 115.6615 | 103.3225 | 0.000129509 | 0.1777097 | 0 | 0 | 0
12017 | 456063.7 | 2011-01-17 19:01 | 630.3175 | 2 | 33 | 0.5502474 | 3.918013 | 28.49573 | 28.12541 | 115.6795 | 103.3225 | 9.713173e-05 | 0.1777097 | 0 | 0 | 0
12018 | 456093.7 | 2011-01-17 19:02 | 660.3326 | 2 | 33 | 0.5500662 | 3.921089 | 28.50031 | 28.12541 | 115.6975 | 103.3225 | 6.475449e-05 | 0.1777097 | 0 | 0 | 0
12019 | 456123.7 | 2011-01-17 19:02 | 690.3477 | 2 | 33 | 0.5502474 | 3.924489 | 28.5049 | 28.12541 | 115.7155 | 103.3225 | 9.713173e-05 | 0.1777097 | 0 | 0 | 0
12020 | 456153.7 | 2011-01-17 19:03 | 720.365 | 2 | 33 | 0.5504286 | 3.927403 | 28.50949 | 28.12541 | 115.7335 | 103.3225 | 9.717941e-05 | 0.1777097 | 0 | 0 | 0
12021 | 456183.7 | 2011-01-17 19:03 | 750.378 | 2 | 33 | 0.5502474 | 3.930479 | 28.51408 | 28.12541 | 115.7515 | 103.3225 | 9.713173e-05 | 0.1777097 | 0 | 0 | 0
12022 | 456213.8 | 2011-01-17 19:04 | 780.3933 | 2 | 33 | 0.5504286 | 3.933393 | 28.51867 | 28.12541 | 115.7696 | 103.3225 | 6.475449e-05 | 0.1777097 | 0 | 0 | 0
12023 | 456243.8 | 2011-01-17 19:04 | 810.4082 | 2 | 33 | 0.5502474 | 3.936306 | 28.52325 | 28.12541 | 115.7876 | 103.3225 | 0.000129509 | 0.1777097 | 0 | 0 | 0
12024 | 456273.8 | 2011-01-17 19:05 | 840.4233 | 2 | 33 | 0.5500662 | 3.938735 | 28.52784 | 28.12541 | 115.8057 | 103.3225 | 9.713173e-05 | 0.1777097 | 0 | 0 | 0
12025 | 456303.8 | 2011-01-17 19:05 | 870.4384 | 2 | 33 | 0.5500662 | 3.941163 | 28.53243 | 28.12541 | 115.8238 | 103.3225 | 3.237724e-05 | 0.1777097 | 0 | 0 | 0
12026 | 456333.8 | 2011-01-17 19:06 | 900.4536 | 2 | 33 | 0.5502474 | 3.943753 | 28.53702 | 28.12541 | 115.8418 | 103.3225 | 6.475449e-05 | 0.1777097 | 0 | 0 | 0
12027 | 456363.8 | 2011-01-17 19:06 | 930.4687 | 2 | 33 | 0.5504286 | 3.946182 | 28.54161 | 28.12541 | 115.8599 | 103.3225 | 9.713173e-05 | 0.1777097 | 0 | 0 | 0
12028 | 456393.9 | 2011-01-17 19:07 | 960.4838 | 2 | 33 | 0.5504286 | 3.948287 | 28.54619 | 28.12541 | 115.8781 | 103.3225 | 9.713173e-05 | 0.1777097 | 0 | 0 | 0
12029 | 456423.9 | 2011-01-17 19:07 | 990.4991 | 2 | 33 | 0.5504286 | 3.950553 | 28.55078 | 28.12541 | 115.8962 | 103.3225 | 9.713173e-05 | 0.1777097 | 0 | 0 | 0
12030 | 456453.9 | 2011-01-17 19:08 | 1020.514 | 2 | 33 | 0.5502474 | 3.952496 | 28.55537 | 28.12541 | 115.9143 | 103.3225 | 6.475449e-05 | 0.1777097 | 0 | 0 | 0
12031 | 456483.9 | 2011-01-17 19:08 | 1050.529 | 2 | 33 | 0.5500662 | 3.954438 | 28.55996 | 28.12541 | 115.9324 | 103.3225 | 6.475449e-05 | 0.1777097 | 0 | 0 | 0
12032 | 456513.9 | 2011-01-17 19:09 | 1080.544 | 2 | 33 | 0.5502474 | 3.956381 | 28.56455 | 28.12541 | 115.9506 | 103.3225 | 3.237724e-05 | 0.1777097 | 0 | 0 | 0
12033 | 456543.9 | 2011-01-17 19:09 | 1110.56 | 2 | 33 | 0.5502474 | 3.958324 | 28.56913 | 28.12541 | 115.9687 | 103.3225 | 6.475449e-05 | 0.1777097 | 0 | 0 | 0
12034 | 456573.9 | 2011-01-17 19:10 | 1140.575 | 2 | 33 | 0.5504286 | 3.960104 | 28.57372 | 28.12541 | 115.9869 | 103.3225 | 9.713173e-05 | 0.1777097 | 0 | 0 | 0
12035 | 456604 | 2011-01-17 19:10 | 1170.59 | 2 | 33 | 0.5504286 | 3.961723 | 28.57831 | 28.12541 | 116.0051 | 103.3225 | 3.237724e-05 | 0.1777097 | 0 | 0 | 0
12036 | 456634 | 2011-01-17 19:11 | 1200.605 | 2 | 33 | 0.5502474 | 3.963666 | 28.5829 | 28.12541 | 116.0233 | 103.3225 | 6.475449e-05 | 0.1777097 | 0 | 0 | 0
12037 | 456664 | 2011-01-17 19:11 | 1230.62 | 2 | 33 | 0.5502474 | 3.965285 | 28.58749 | 28.12541 | 116.0415 | 103.3225 | 6.475449e-05 | 0.1777097 | 0 | 0 | 0
12038 | 456694 | 2011-01-17 19:12 | 1260.635 | 2 | 33 | 0.5502474 | 3.966904 | 28.59207 | 28.12541 | 116.0596 | 103.3225 | 0 | 0.1777097 | 0 | 0 | 0
12039 | 456724 | 2011-01-17 19:12 | 1290.65 | 2 | 33 | 0.5500662 | 3.968523 | 28.59666 | 28.12541 | 116.0779 | 103.3225 | 3.237724e-05 | 0.1777097 | 0 | 0 | 0
12040 | 456754 | 2011-01-17 19:13 | 1320.665 | 2 | 33 | 0.5502474 | 3.970304 | 28.60125 | 28.12541 | 116.0961 | 103.3225 | 6.475449e-05 | 0.1777097 | 0 | 0 | 0
12041 | 456784 | 2011-01-17 19:13 | 1350.68 | 2 | 33 | 0.5504286 | 3.972084 | 28.60584 | 28.12541 | 116.1143 | 103.3225 | 6.475449e-05 | 0.1777097 | 0 | 0 | 0
12042 | 456814.1 | 2011-01-17 19:14 | 1380.695 | 2 | 33 | 0.5504286 | 3.973703 | 28.61043 | 28.12541 | 116.1325 | 103.3225 | 3.237724e-05 | 0.1777097 | 0 | 0 | 0
12043 | 456844.1 | 2011-01-17 19:14 | 1410.711 | 2 | 33 | 0.5502474 | 3.975322 | 28.61501 | 28.12541 | 116.1507 | 103.3225 | 3.237724e-05 | 0.1777097 | 0 | 0 | 0
12044 | 456874.1 | 2011-01-17 19:15 | 1440.726 | 2 | 33 | 0.5504286 | 3.977103 | 28.6196 | 28.12541 | 116.169 | 103.3225 | 6.475449e-05 | 0.1777097 | 0 | 0 | 0
12045 | 456904.1 | 2011-01-17 19:15 | 1470.741 | 2 | 33 | 0.5502474 | 3.978722 | 28.62419 | 28.12541 | 116.1872 | 103.3225 | 0.000129509 | 0.1777097 | 0 | 0 | 0
12046 | 456934.1 | 2011-01-17 19:16 | 1500.756 | 2 | 33 | 0.5504286 | 3.980341 | 28.62878 | 28.12541 | 116.2055 | 103.3225 | 3.237724e-05 | 0.1777097 | 0 | 0 | 0
12047 | 456964.1 | 2011-01-17 19:16 | 1530.771 | 2 | 33 | 0.5504286 | 3.982283 | 28.63337 | 28.12541 | 116.2238 | 103.3225 | 6.475449e-05 | 0.1777097 | 0 | 0 | 0
12048 | 456994.2 | 2011-01-17 19:17 | 1560.786 | 2 | 33 | 0.5502474 | 3.983902 | 28.63795 | 28.12541 | 116.242 | 103.3225 | 6.475449e-05 | 0.1777097 | 0 | 0 | 0
12049 | 457024.2 | 2011-01-17 19:17 | 1590.801 | 2 | 33 | 0.5502474 | 3.985359 | 28.64254 | 28.12541 | 116.2603 | 103.3225 | 6.475449e-05 | 0.1777097 | 0 | 0 | 0
12050 | 457054.2 | 2011-01-17 19:18 | 1620.816 | 2 | 33 | 0.5504286 | 3.98714 | 28.64713 | 28.12541 | 116.2786 | 103.3225 | 6.475449e-05 | 0.1777097 | 0 | 0 | 0
12051 | 457084.2 | 2011-01-17 19:18 | 1650.832 | 2 | 33 | 0.5500662 | 3.988597 | 28.65172 | 28.12541 | 116.2969 | 103.3225 | 3.237724e-05 | 0.1777097 | 0 | 0 | 0
12052 | 457114.2 | 2011-01-17 19:19 | 1680.847 | 2 | 33 | 0.5504286 | 3.99054 | 28.65631 | 28.12541 | 116.3152 | 103.3225 | 6.475449e-05 | 0.1777097 | 0 | 0 | 0
12053 | 457144.2 | 2011-01-17 19:19 | 1710.862 | 2 | 33 | 0.5502474 | 3.992159 | 28.66089 | 28.12541 | 116.3335 | 103.3225 | 3.237724e-05 | 0.1777097 | 0 | 0 | 0
12054 | 457174.2 | 2011-01-17 19:20 | 1740.879 | 2 | 33 | 0.5502474 | 3.993778 | 28.66548 | 28.12541 | 116.3518 | 103.3225 | 6.475449e-05 | 0.1777097 | 0 | 0 | 0
12055 | 457204.3 | 2011-01-17 19:20 | 1770.892 | 2 | 33 | 0.5502474 | 3.995559 | 28.67007 | 28.12541 | 116.3702 | 103.3225 | 6.480217e-05 | 0.1777097 | 0 | 0 | 0
12056 | 457234.3 | 2011-01-17 19:21 | 1800.907 | 2 | 33 | 0.5502474 | 3.997177 | 28.67466 | 28.12541 | 116.3885 | 103.3225 | 6.475449e-05 | 0.1777097 | 0 | 0 | 0
12057 | 457264.3 | 2011-01-17 19:21 | 1830.922 | 2 | 33 | 0.5504286 | 3.998958 | 28.67925 | 28.12541 | 116.4068 | 103.3225 | 6.475449e-05 | 0.1777097 | 0 | 0 | 0
12058 | 457294.3 | 2011-01-17 19:22 | 1860.937 | 2 | 33 | 0.5504286 | 4.000577 | 28.68383 | 28.12541 | 116.4252 | 103.3225 | 9.717941e-05 | 0.1777097 | 0 | 0 | 0
12059 | 457324.3 | 2011-01-17 19:22 | 1890.952 | 2 | 33 | 0.5500662 | 4.002034 | 28.68842 | 28.12541 | 116.4436 | 103.3225 | 3.242493e-05 | 0.1777097 | 0 | 0 | 0
12060 | 457354.3 | 2011-01-17 19:23 | 1920.968 | 2 | 33 | 0.5500662 | 4.003977 | 28.69301 | 28.12541 | 116.4619 | 103.3225 | 6.475449e-05 | 0.1777097 | 0 | 0 | 0
12061 | 457384.4 | 2011-01-17 19:23 | 1950.983 | 2 | 33 | 0.5500662 | 4.005434 | 28.6976 | 28.12541 | 116.4803 | 103.3225 | 6.475449e-05 | 0.1777097 | 0 | 0 | 0
12062 | 457414.4 | 2011-01-17 19:24 | 1980.998 | 2 | 33 | 0.5504286 | 4.007215 | 28.70219 | 28.12541 | 116.4987 | 103.3225 | 3.242493e-05 | 0.1777097 | 0 | 0 | 0
12063 | 457444.4 | 2011-01-17 19:24 | 2011.013 | 2 | 33 | 0.5504286 | 4.008995 | 28.70677 | 28.12541 | 116.5171 | 103.3225 | 3.232956e-05 | 0.1777097 | 0 | 0 | 0
12064 | 457474.4 | 2011-01-17 19:25 | 2041.028 | 2 | 33 | 0.5502474 | 4.010452 | 28.71136 | 28.12541 | 116.5355 | 103.3225 | 6.475449e-05 | 0.1777097 | 0 | 0 | 0
12065 | 457504.4 | 2011-01-17 19:25 | 2071.043 | 2 | 33 | 0.5502474 | 4.012233 | 28.71595 | 28.12541 | 116.5539 | 103.3225 | 3.242493e-05 | 0.1777097 | 0 | 0 | 0
12066 | 457534.4 | 2011-01-17 19:26 | 2101.058 | 2 | 33 | 0.5502474 | 4.013852 | 28.72054 | 28.12541 | 116.5723 | 103.3225 | 3.242493e-05 | 0.1777097 | 0 | 0 | 0
12067 | 457564.4 | 2011-01-17 19:26 | 2131.073 | 2 | 33 | 0.5504286 | 4.015633 | 28.72512 | 28.12541 | 116.5907 | 103.3225 | 3.232956e-05 | 0.1777097 | 0 | 0 | 0
12068 | 457594.5 | 2011-01-17 19:27 | 2161.089 | 2 | 33 | 0.5502474 | 4.017414 | 28.72971 | 28.12541 | 116.6091 | 103.3225 | 6.475449e-05 | 0.1777097 | 0 | 0 | 0
12069 | 457624.5 | 2011-01-17 19:27 | 2191.104 | 2 | 33 | 0.5502474 | 4.019032 | 28.7343 | 28.12541 | 116.6276 | 103.3225 | 3.242493e-05 | 0.1777097 | 0 | 0 | 0
12070 | 457654.5 | 2011-01-17 19:28 | 2221.119 | 2 | 33 | 0.5506098 | 4.020975 | 28.73889 | 28.12541 | 116.646 | 103.3225 | 9.708405e-05 | 0.1777097 | 0 | 0 | 0
12071 | 457684.5 | 2011-01-17 19:28 | 2251.134 | 2 | 33 | 0.5502474 | 4.022594 | 28.74348 | 28.12541 | 116.6645 | 103.3225 | 6.475449e-05 | 0.1777097 | 0 | 0 | 0
12072 | 457714.5 | 2011-01-17 19:29 | 2281.149 | 2 | 33 | 0.5502474 | 4.024213 | 28.74806 | 28.12541 | 116.6829 | 103.3225 | 3.232956e-05 | 0.1777097 | 0 | 0 | 0
12073 | 457744.5 | 2011-01-17 19:29 | 2311.164 | 2 | 33 | 0.5504286 | 4.025994 | 28.75265 | 28.12541 | 116.7014 | 103.3225 | 6.475449e-05 | 0.1777097 | 0 | 0 | 0
12074 | 457774.5 | 2011-01-17 19:30 | 2341.179 | 2 | 33 | 0.5500662 | 4.027774 | 28.75724 | 28.12541 | 116.7199 | 103.3225 | 6.475449e-05 | 0.1777097 | 0 | 0 | 0
12075 | 457804.6 | 2011-01-17 19:30 | 2371.194 | 2 | 33 | 0.5504286 | 4.029555 | 28.76183 | 28.12541 | 116.7383 | 103.3225 | 3.242493e-05 | 0.1777097 | 0 | 0 | 0
12076 | 457834.6 | 2011-01-17 19:31 | 2401.21 | 2 | 33 | 0.5502474 | 4.031336 | 28.76642 | 28.12541 | 116.7568 | 103.3225 | 6.475449e-05 | 0.1777097 | 0 | 0 | 0
12077 | 457864.6 | 2011-01-17 19:31 | 2431.225 | 2 | 33 | 0.5504286 | 4.033279 | 28.771 | 28.12541 | 116.7753 | 103.3225 | 9.717941e-05 | 0.1777097 | 0 | 0 | 0
12078 | 457894.6 | 2011-01-17 19:32 | 2461.24 | 2 | 33 | 0.5504286 | 4.035059 | 28.77559 | 28.12541 | 116.7938 | 103.3225 | 6.475449e-05 | 0.1777097 | 0 | 0 | 0
12079 | 457924.6 | 2011-01-17 19:32 | 2491.255 | 2 | 33 | 0.5504286 | 4.03684 | 28.78018 | 28.12541 | 116.8123 | 103.3225 | 6.475449e-05 | 0.1777097 | 0 | 0 | 0
12080 | 457954.6 | 2011-01-17 19:33 | 2521.27 | 2 | 33 | 0.5502474 | 4.038783 | 28.78477 | 28.12541 | 116.8309 | 103.3225 | 9.717941e-05 | 0.1777097 | 0 | 0 | 0
12081 | 457984.7 | 2011-01-17 19:33 | 2551.285 | 2 | 33 | 0.5502474 | 4.040564 | 28.78936 | 28.12541 | 116.8494 | 103.3225 | 6.475449e-05 | 0.1777097 | 0 | 0 | 0
12082 | 458014.7 | 2011-01-17 19:34 | 2581.3 | 2 | 33 | 0.5502474 | 4.042507 | 28.79394 | 28.12541 | 116.8679 | 103.3225 | 6.475449e-05 | 0.1777097 | 0 | 0 | 0
12083 | 458044.7 | 2011-01-17 19:34 | 2611.315 | 2 | 33 | 0.5502474 | 4.044287 | 28.79853 | 28.12541 | 116.8865 | 103.3225 | 0 | 0.1777097 | 0 | 0 | 0
12084 | 458074.7 | 2011-01-17 19:35 | 2641.333 | 2 | 33 | 0.5502474 | 4.04623 | 28.80312 | 28.12541 | 116.9051 | 103.3225 | 3.232956e-05 | 0.1777097 | 0 | 0 | 0
12085 | 458104.7 | 2011-01-17 19:35 | 2671.346 | 2 | 33 | 0.5502474 | 4.048172 | 28.80771 | 28.12541 | 116.9236 | 103.3225 | 3.232956e-05 | 0.1777097 | 0 | 0 | 0
12086 | 458134.7 | 2011-01-17 19:36 | 2701.361 | 2 | 33 | 0.5500662 | 4.050277 | 28.8123 | 28.12541 | 116.9422 | 103.3225 | 3.232956e-05 | 0.1777097 | 0 | 0 | 0
12087 | 458164.7 | 2011-01-17 19:36 | 2731.376 | 2 | 33 | 0.5502474 | 4.052382 | 28.81688 | 28.12541 | 116.9608 | 103.3225 | 6.475449e-05 | 0.1777097 | 0 | 0 | 0
12088 | 458194.8 | 2011-01-17 19:37 | 2761.391 | 2 | 33 | 0.5502474 | 4.054325 | 28.82147 | 28.12541 | 116.9794 | 103.3225 | 6.475449e-05 | 0.1777097 | 0 | 0 | 0
12089 | 458224.8 | 2011-01-17 19:37 | 2791.406 | 2 | 33 | 0.5504286 | 4.056591 | 28.82606 | 28.12541 | 116.998 | 103.3225 | 3.242493e-05 | 0.1777097 | 0 | 0 | 0
12090 | 458254.8 | 2011-01-17 19:38 | 2821.421 | 2 | 33 | 0.5504286 | 4.058534 | 28.83065 | 28.12541 | 117.0166 | 103.3225 | 3.242493e-05 | 0.1777097 | 0 | 0 | 0
12091 | 458284.8 | 2011-01-17 19:38 | 2851.436 | 2 | 33 | 0.5502474 | 4.060638 | 28.83523 | 28.12541 | 117.0352 | 103.3225 | 6.475449e-05 | 0.1777097 | 0 | 0 | 0
12092 | 458314.8 | 2011-01-17 19:39 | 2881.451 | 2 | 33 | 0.5502474 | 4.062743 | 28.83982 | 28.12541 | 117.0539 | 103.3225 | 6.475449e-05 | 0.1777097 | 0 | 0 | 0
12093 | 458344.8 | 2011-01-17 19:39 | 2911.467 | 2 | 33 | 0.5502474 | 4.065009 | 28.84441 | 28.12541 | 117.0725 | 103.3225 | 9.708405e-05 | 0.1777097 | 0 | 0 | 0
12094 | 458374.9 | 2011-01-17 19:40 | 2941.482 | 2 | 33 | 0.5504286 | 4.067114 | 28.849 | 28.12541 | 117.0912 | 103.3225 | 6.475449e-05 | 0.1777097 | 0 | 0 | 0
12095 | 458404.9 | 2011-01-17 19:40 | 2971.497 | 2 | 33 | 0.5504286 | 4.06938 | 28.85359 | 28.12541 | 117.1098 | 103.3225 | 6.475449e-05 | 0.1777097 | 0 | 0 | 0
12096 | 458434.9 | 2011-01-17 19:41 | 3001.512 | 2 | 33 | 0.5500662 | 4.071323 | 28.85817 | 28.12541 | 117.1285 | 103.3225 | 3.232956e-05 | 0.1777097 | 0 | 0 | 0
12097 | 458464.9 | 2011-01-17 19:41 | 3031.527 | 2 | 33 | 0.5502474 | 4.073751 | 28.86276 | 28.12541 | 117.1472 | 103.3225 | 3.242493e-05 | 0.1777097 | 0 | 0 | 0
12098 | 458494.9 | 2011-01-17 19:42 | 3061.542 | 2 | 33 | 0.5504286 | 4.07618 | 28.86735 | 28.12541 | 117.1659 | 103.3225 | 6.475449e-05 | 0.1777097 | 0 | 0 | 0
12099 | 458524.9 | 2011-01-17 19:42 | 3091.557 | 2 | 33 | 0.5502474 | 4.078446 | 28.87194 | 28.12541 | 117.1846 | 103.3225 | 6.484985e-05 | 0.1777097 | 0 | 0 | 0
12100 | 458554.9 | 2011-01-17 19:43 | 3121.572 | 2 | 33 | 0.5500662 | 4.080713 | 28.87653 | 28.12541 | 117.2033 | 103.3225 | 3.242493e-05 | 0.1777097 | 0 | 0 | 0
12101 | 458585 | 2011-01-17 19:43 | 3151.588 | 2 | 33 | 0.5504286 | 4.083141 | 28.88111 | 28.12541 | 117.222 | 103.3225 | 6.475449e-05 | 0.1777097 | 0 | 0 | 0
12102 | 458615 | 2011-01-17 19:44 | 3181.603 | 2 | 33 | 0.5502474 | 4.085407 | 28.8857 | 28.12541 | 117.2408 | 103.3225 | 6.475449e-05 | 0.1777097 | 0 | 0 | 0
12103 | 458645 | 2011-01-17 19:44 | 3211.618 | 2 | 33 | 0.5504286 | 4.087997 | 28.89029 | 28.12541 | 117.2595 | 103.3225 | 9.708405e-05 | 0.1777097 | 0 | 0 | 0
12104 | 458675 | 2011-01-17 19:45 | 3241.633 | 2 | 33 | 0.5502474 | 4.090426 | 28.89488 | 28.12541 | 117.2783 | 103.3225 | 6.475449e-05 | 0.1777097 | 0 | 0 | 0
12105 | 458705 | 2011-01-17 19:45 | 3271.648 | 2 | 33 | 0.5504286 | 4.092854 | 28.89947 | 28.12541 | 117.2971 | 103.3225 | 9.717941e-05 | 0.1777097 | 0 | 0 | 0
12106 | 458735 | 2011-01-17 19:46 | 3301.663 | 2 | 33 | 0.5502474 | 4.095283 | 28.90405 | 28.12541 | 117.3158 | 103.3225 | 3.232956e-05 | 0.1777097 | 0 | 0 | 0
12107 | 458765 | 2011-01-17 19:46 | 3331.678 | 2 | 33 | 0.5502474 | 4.097873 | 28.90864 | 28.12541 | 117.3346 | 103.3225 | 6.484985e-05 | 0.1777097 | 0 | 0 | 0
12108 | 458795.1 | 2011-01-17 19:47 | 3361.693 | 2 | 33 | 0.5504286 | 4.100463 | 28.91323 | 28.12541 | 117.3534 | 103.3225 | 9.717941e-05 | 0.1777097 | 0 | 0 | 0
12109 | 458825.1 | 2011-01-17 19:47 | 3391.708 | 2 | 33 | 0.5502474 | 4.103215 | 28.91782 | 28.12541 | 117.3723 | 103.3225 | 0.000129509 | 0.1777097 | 0 | 0 | 0
12110 | 458855.1 | 2011-01-17 19:48 | 3421.724 | 2 | 33 | 0.5504286 | 4.105805 | 28.92241 | 28.12541 | 117.3911 | 103.3225 | 9.708405e-05 | 0.1777097 | 0 | 0 | 0
12111 | 458885.1 | 2011-01-17 19:48 | 3451.739 | 2 | 33 | 0.5504286 | 4.108396 | 28.92699 | 28.12541 | 117.4099 | 103.3225 | 9.717941e-05 | 0.1777097 | 0 | 0 | 0
12112 | 458915.1 | 2011-01-17 19:49 | 3481.754 | 2 | 33 | 0.5502474 | 4.110986 | 28.93158 | 28.12541 | 117.4288 | 103.3225 | 9.717941e-05 | 0.1777097 | 0 | 0 | 0
12113 | 458945.1 | 2011-01-17 19:49 | 3511.769 | 2 | 33 | 0.5502474 | 4.113738 | 28.93617 | 28.12541 | 117.4477 | 103.3225 | 9.708405e-05 | 0.1777097 | 0 | 0 | 0
12114 | 458975.2 | 2011-01-17 19:50 | 3541.784 | 2 | 33 | 0.5502474 | 4.116328 | 28.94076 | 28.12541 | 117.4665 | 103.3225 | 6.475449e-05 | 0.1777097 | 0 | 0 | 0
12115 | 459005.2 | 2011-01-17 19:50 | 3571.799 | 2 | 33 | 0.5504286 | 4.119081 | 28.94535 | 28.12541 | 117.4854 | 103.3225 | 3.232956e-05 | 0.1777097 | 0 | 0 | 0
12116 | 459035.2 | 2011-01-17 19:51 | 3601.814 | 2 | 33 | 0.5504286 | 4.121994 | 28.94993 | 28.12541 | 117.5043 | 103.3225 | 9.708405e-05 | 0.1777097 | 0 | 0 | 0
12117 | 459065.2 | 2011-01-17 19:51 | 3631.829 | 2 | 33 | 0.5504286 | 4.124747 | 28.95452 | 28.12541 | 117.5233 | 103.3225 | 6.475449e-05 | 0.1777097 | 0 | 0 | 0
12118 | 459095.2 | 2011-01-17 19:52 | 3661.847 | 2 | 33 | 0.5502474 | 4.127499 | 28.95911 | 28.12541 | 117.5422 | 103.3225 | 6.475449e-05 | 0.1777097 | 0 | 0 | 0
12119 | 459125.2 | 2011-01-17 19:52 | 3691.86 | 2 | 33 | 0.5502474 | 4.130575 | 28.9637 | 28.12541 | 117.5611 | 103.3225 | 9.708405e-05 | 0.1777097 | 0 | 0 | 0
12120 | 459155.2 | 2011-01-17 19:53 | 3721.875 | 2 | 33 | 0.5500662 | 4.133327 | 28.96829 | 28.12541 | 117.5801 | 103.3225 | 6.475449e-05 | 0.1777097 | 0 | 0 | 0
12121 | 459185.3 | 2011-01-17 19:53 | 3751.89 | 2 | 33 | 0.5502474 | 4.136241 | 28.97287 | 28.12541 | 117.5991 | 103.3225 | 6.475449e-05 | 0.1777097 | 0 | 0 | 0
12122 | 459215.3 | 2011-01-17 19:54 | 3781.905 | 2 | 33 | 0.5502474 | 4.139479 | 28.97746 | 28.12541 | 117.618 | 103.3225 | 0.000129509 | 0.1777097 | 0 | 0 | 0
12123 | 459245.3 | 2011-01-17 19:54 | 3811.92 | 2 | 33 | 0.5504286 | 4.142393 | 28.98205 | 28.12541 | 117.637 | 103.3225 | 9.708405e-05 | 0.1777097 | 0 | 0 | 0
12124 | 459275.3 | 2011-01-17 19:55 | 3841.935 | 2 | 33 | 0.5504286 | 4.145469 | 28.98664 | 28.12541 | 117.6561 | 103.3225 | 9.717941e-05 | 0.1777097 | 0 | 0 | 0
12125 | 459305.3 | 2011-01-17 19:55 | 3871.95 | 2 | 33 | 0.5502474 | 4.148545 | 28.99122 | 28.12541 | 117.6751 | 103.3225 | 9.717941e-05 | 0.1777097 | 0 | 0 | 0
12126 | 459335.3 | 2011-01-17 19:56 | 3901.965 | 2 | 33 | 0.5502474 | 4.151783 | 28.99581 | 28.12541 | 117.6941 | 103.3225 | 0.0001619339 | 0.1777097 | 0 | 0 | 0
12127 | 459365.3 | 2011-01-17 19:56 | 3931.981 | 2 | 33 | 0.5502474 | 4.154696 | 29.0004 | 28.12541 | 117.7132 | 103.3225 | 0.000129509 | 0.1777097 | 0 | 0 | 0
12128 | 459395.4 | 2011-01-17 19:57 | 3961.996 | 2 | 33 | 0.5500662 | 4.157773 | 29.00499 | 28.12541 | 117.7322 | 103.3225 | 6.475449e-05 | 0.1777097 | 0 | 0 | 0
12129 | 459425.4 | 2011-01-17 19:57 | 3992.011 | 2 | 33 | 0.5502474 | 4.16101 | 29.00958 | 28.12541 | 117.7513 | 103.3225 | 9.717941e-05 | 0.1777097 | 0 | 0 | 0
12130 | 459455.4 | 2011-01-17 19:58 | 4022.026 | 2 | 33 | 0.5504286 | 4.164248 | 29.01416 | 28.12541 | 117.7704 | 103.3225 | 9.717941e-05 | 0.1777097 | 0 | 0 | 0
12131 | 459485.4 | 2011-01-17 19:58 | 4052.041 | 2 | 33 | 0.5502474 | 4.167324 | 29.01875 | 28.12541 | 117.7895 | 103.3225 | 6.475449e-05 | 0.1777097 | 0 | 0 | 0
12132 | 459515.4 | 2011-01-17 19:59 | 4082.056 | 2 | 33 | 0.5502474 | 4.170562 | 29.02334 | 28.12541 | 117.8087 | 103.3225 | 6.475449e-05 | 0.1777097 | 0 | 0 | 0
12133 | 459545.4 | 2011-01-17 19:59 | 4112.072 | 2 | 33 | 0.5500662 | 4.173961 | 29.02793 | 28.12541 | 117.8278 | 103.3225 | 0.000129509 | 0.1777097 | 0 | 0 | 0
12134 | 459575.5 | 2011-01-17 20:00 | 4142.086 | 2 | 33 | 0.5504286 | 4.177199 | 29.03252 | 28.12541 | 117.847 | 103.3225 | 9.717941e-05 | 0.1777097 | 0 | 0 | 0
12135 | 459605.5 | 2011-01-17 20:00 | 4172.102 | 2 | 33 | 0.5502474 | 4.180599 | 29.0371 | 28.12541 | 117.8661 | 103.3225 | 6.475449e-05 | 0.1777097 | 0 | 0 | 0
12136 | 459635.5 | 2011-01-17 20:01 | 4202.117 | 2 | 33 | 0.5504286 | 4.183836 | 29.04169 | 28.12541 | 117.8853 | 103.3225 | 9.708405e-05 | 0.1777097 | 0 | 0 | 0
12137 | 459665.5 | 2011-01-17 20:01 | 4232.132 | 2 | 33 | 0.5502474 | 4.187398 | 29.04628 | 28.12541 | 117.9045 | 103.3225 | 6.475449e-05 | 0.1777097 | 0 | 0 | 0
12138 | 459695.5 | 2011-01-17 20:02 | 4262.147 | 2 | 33 | 0.5500662 | 4.190798 | 29.05087 | 28.12541 | 117.9237 | 103.3225 | 9.708405e-05 | 0.1777097 | 0 | 0 | 0
12139 | 459725.5 | 2011-01-17 20:02 | 4292.162 | 2 | 33 | 0.5502474 | 4.194198 | 29.05546 | 28.12541 | 117.943 | 103.3225 | 9.717941e-05 | 0.1777097 | 0 | 0 | 0
12140 | 459755.5 | 2011-01-17 20:03 | 4322.177 | 2 | 33 | 0.5502474 | 4.197598 | 29.06004 | 28.12541 | 117.9622 | 103.3225 | 6.475449e-05 | 0.1777097 | 0 | 0 | 0
12141 | 459774.8 | 2011-01-17 20:03 | 4341.396 | 2 | 33 | 0.5504286 | 4.200026 | 29.06298 | 28.12541 | 117.9746 | 103.3225 | 0.000129509 | 0.1777097 | 0 | 0 | 0
12142 | 459804.8 | 2011-01-17 20:04 | 30.01523 | 3 | 33 | 0 | 4.058695 | 29.06298 | 28.12541 | 117.9746 | 103.3225 | -0.0004533768 | 0.1777097 | 0 | 0 | 0
12143 | 459834.8 | 2011-01-17 20:04 | 60.03022 | 3 | 33 | 0 | 4.045097 | 29.06298 | 28.12541 | 117.9746 | 103.3225 | -0.0002913475 | 0.1777097 | 0 | 0 | 0
12144 | 459864.8 | 2011-01-17 20:05 | 90.04539 | 3 | 33 | 0 | 4.03684 | 29.06298 | 28.12541 | 117.9746 | 103.3225 | -0.0001942635 | 0.1777097 | 0 | 0 | 0
12145 | 459894.8 | 2011-01-17 20:05 | 120.0139 | 3 | 33 | 0 | 4.031498 | 29.06298 | 28.12541 | 117.9746 | 103.3225 | -9.717941e-05 | 0.1777097 | 0 | 0 | 0
12146 | 459894.8 | 2011-01-17 20:05 | 2.837070854e-06 | 4 | 33 | 0.8611923 | 4.200349 | 29.06298 | 28.12541 | 117.9746 | 103.3225 | 0 | 0.1777097 | 0 | 0 | 0
12147 | 459896.9 | 2011-01-17 20:05 | 2.078041 | 4 | 33 | 0.810999 | 4.200349 | 29.06346 | 28.12541 | 117.9766 | 103.3225 | 0 | 0.1777097 | 0 | 0 | 0
12148 | 459902.1 | 2011-01-17 20:05 | 7.32795 | 4 | 33 | 0.7609869 | 4.200511 | 29.0646 | 28.12541 | 117.9814 | 103.3225 | 0 | 0.1777097 | 0 | 0 | 0
12149 | 459910.4 | 2011-01-17 20:05 | 15.57781 | 4 | 33 | 0.7109748 | 4.200349 | 29.06629 | 28.12541 | 117.9884 | 103.3225 | 0 | 0.1777097 | 0 | 0 | 0
12150 | 459922.5 | 2011-01-17 20:06 | 27.67158 | 4 | 33 | 0.6609626 | 4.200349 | 29.06859 | 28.12541 | 117.9981 | 103.3225 | 0 | 0.1777097 | 0 | 0 | 0
12151 | 459940.4 | 2011-01-17 20:06 | 45.62417 | 4 | 33 | 0.6109505 | 4.200349 | 29.07175 | 28.12541 | 118.0114 | 103.3225 | 0 | 0.1777097 | 0 | 0 | 0
12152 | 459970.1 | 2011-01-17 20:06 | 75.29554 | 4 | 33 | 0.560576 | 4.200511 | 29.07656 | 28.12541 | 118.0316 | 103.3225 | 3.242493e-05 | 0.1777097 | 0 | 0 | 0
12153 | 460030.5 | 2011-01-17 20:07 | 135.6697 | 4 | 33 | 0.5105639 | 4.200349 | 29.08549 | 28.12541 | 118.0691 | 103.3225 | -3.242493e-05 | 0.1777097 | 0 | 0 | 0
12154 | 460149.1 | 2011-01-17 20:09 | 254.3238 | 4 | 33 | 0.4605518 | 4.200349 | 29.10143 | 28.12541 | 118.1361 | 103.3225 | 0 | 0.1777097 | 0 | 0 | 0
12155 | 460312.1 | 2011-01-17 20:12 | 417.2742 | 4 | 33 | 0.4105397 | 4.200511 | 29.12114 | 28.12541 | 118.2188 | 103.3225 | 0 | 0.1777097 | 0 | 0 | 0
12156 | 460502 | 2011-01-17 20:15 | 607.2554 | 4 | 33 | 0.3605276 | 4.200349 | 29.14148 | 28.12541 | 118.3043 | 103.3225 | -3.242493e-05 | 0.1777097 | 0 | 0 | 0
12157 | 460717.9 | 2011-01-17 20:19 | 823.1267 | 4 | 33 | 0.3105155 | 4.200511 | 29.16159 | 28.12541 | 118.3888 | 103.3225 | 3.242493e-05 | 0.1777097 | 0 | 0 | 0
12158 | 460968.9 | 2011-01-17 20:23 | 1074.138 | 4 | 33 | 0.2605034 | 4.200349 | 29.18147 | 28.12541 | 118.4723 | 103.3225 | 0 | 0.1777097 | 0 | 0 | 0
12159 | 461267.3 | 2011-01-17 20:28 | 1372.539 | 4 | 33 | 0.2104913 | 4.200349 | 29.20095 | 28.12541 | 118.5541 | 103.3225 | 0 | 0.1777097 | 0 | 0 | 0
12160 | 461654.4 | 2011-01-17 20:34 | 1759.627 | 4 | 33 | 0.160298 | 4.200349 | 29.22081 | 28.12541 | 118.6375 | 103.3225 | 0 | 0.1777097 | 0 | 0 | 0
12161 | 462217 | 2011-01-17 20:44 | 2322.226 | 4 | 33 | 0.1102859 | 4.200511 | 29.24173 | 28.12541 | 118.7254 | 103.3225 | 3.242493e-05 | 0.1777097 | 0 | 0 | 0
12162 | 463261.9 | 2011-01-17 21:01 | 3367.118 | 4 | 33 | 0.0602738 | 4.200349 | 29.26565 | 28.12541 | 118.8259 | 103.3225 | -3.242493e-05 | 0.1777097 | 0 | 0 | 0
12163 | 463613.4 | 2011-01-17 21:07 | 3718.64 | 4 | 33 | 0.04994522 | 4.200511 | 29.27105 | 28.12541 | 118.8485 | 103.3225 | 0 | 0.1777097 | 0 | 0 | 0
12164 | 463643.4 | 2011-01-17 21:08 | 30.01515 | 5 | 33 | 0 | 4.18756 | 29.27105 | 28.12541 | 118.8485 | 103.3225 | -3.242493e-05 | 0.1777097 | 0 | 0 | 0
12165 | 463673.4 | 2011-01-17 21:08 | 60.01463 | 5 | 33 | 0 | 4.18578 | 29.27105 | 28.12541 | 118.8485 | 103.3225 | -6.475449e-05 | 0.1777097 | 0 | 0 | 0
12166 | 463673.6 | 2011-01-17 21:08 | 0.1875272 | 6 | 33 | 0.0004767237 | 4.185455 | 29.27105 | 28.12541 | 118.8485 | 103.3225 | 0 | 0.1780361 | 0 | 0 | 0
12167 | 463673.6 | 2011-01-17 21:08 | 0.01560764 | 7 | 33 | -0.5500188 | 4.077798 | 29.27105 | 28.12541 | 118.8485 | 103.3225 | -0.002201748 | 0.1780361 | 0 | 0 | 0
12168 | 463703.6 | 2011-01-17 21:09 | 30.03072 | 7 | 33 | -0.5500188 | 4.037002 | 29.27105 | 28.13 | 118.8485 | 103.3411 | -0.0006152153 | 0.1780361 | 0 | 0 | 0
12169 | 463733.7 | 2011-01-17 21:09 | 60.04585 | 7 | 33 | -0.5500188 | 4.017575 | 29.27105 | 28.13459 | 118.8485 | 103.3596 | -0.0004209518 | 0.1780361 | 0 | 0 | 0
12170 | 463763.7 | 2011-01-17 21:10 | 90.06098 | 7 | 33 | -0.5500188 | 4.004138 | 29.27105 | 28.13917 | 118.8485 | 103.378 | -0.0003237724 | 0.1780361 | 0 | 0 | 0
12171 | 463793.7 | 2011-01-17 21:10 | 120.0761 | 7 | 33 | -0.5500188 | 3.993939 | 29.27105 | 28.14376 | 118.8485 | 103.3963 | -0.000259018 | 0.1780361 | 0 | 0 | 0
12172 | 463823.7 | 2011-01-17 21:11 | 150.0912 | 7 | 33 | -0.5498376 | 3.985521 | 29.27105 | 28.14834 | 118.8485 | 103.4146 | -0.0002266884 | 0.1780361 | 0 | 0 | 0
12173 | 463853.7 | 2011-01-17 21:11 | 180.1063 | 7 | 33 | -0.5500188 | 3.977912 | 29.27105 | 28.15293 | 118.8485 | 103.4329 | -0.0002913952 | 0.1780361 | 0 | 0 | 0
12174 | 463883.7 | 2011-01-17 21:12 | 210.1215 | 7 | 33 | -0.5498376 | 3.971761 | 29.27105 | 28.15751 | 118.8485 | 103.4511 | -0.000129509 | 0.1780361 | 0 | 0 | 0
12175 | 463913.7 | 2011-01-17 21:12 | 240.1367 | 7 | 33 | -0.5500188 | 3.965609 | 29.27105 | 28.1621 | 118.8485 | 103.4693 | -0.0001619339 | 0.1780361 | 0 | 0 | 0
12176 | 463943.8 | 2011-01-17 21:13 | 270.1517 | 7 | 33 | -0.5498376 | 3.959781 | 29.27105 | 28.16668 | 118.8485 | 103.4875 | -0.0001618862 | 0.1780361 | 0 | 0 | 0
12177 | 463973.8 | 2011-01-17 21:13 | 300.1668 | 7 | 33 | -0.5500188 | 3.954438 | 29.27105 | 28.17127 | 118.8485 | 103.5056 | -9.713173e-05 | 0.1780361 | 0 | 0 | 0
12178 | 464003.8 | 2011-01-17 21:14 | 330.1819 | 7 | 33 | -0.5500188 | 3.948934 | 29.27105 | 28.17586 | 118.8485 | 103.5237 | -9.713173e-05 | 0.1780361 | 0 | 0 | 0
12179 | 464033.8 | 2011-01-17 21:14 | 360.1972 | 7 | 33 | -0.5498376 | 3.943753 | 29.27105 | 28.18044 | 118.8485 | 103.5418 | -9.713173e-05 | 0.1780361 | 0 | 0 | 0
12180 | 464063.8 | 2011-01-17 21:15 | 390.2121 | 7 | 33 | -0.5500188 | 3.938249 | 29.27105 | 28.18503 | 118.8485 | 103.5599 | -0.0001618862 | 0.1780361 | 0 | 0 | 0
12181 | 464093.8 | 2011-01-17 21:15 | 420.2273 | 7 | 33 | -0.5500188 | 3.933231 | 29.27105 | 28.18961 | 118.8485 | 103.5779 | -0.000129509 | 0.1780361 | 0 | 0 | 0
12182 | 464123.9 | 2011-01-17 21:16 | 450.2424 | 7 | 33 | -0.5500188 | 3.928212 | 29.27105 | 28.1942 | 118.8485 | 103.596 | -0.0001618862 | 0.1780361 | 0 | 0 | 0
12183 | 464153.9 | 2011-01-17 21:16 | 480.2576 | 7 | 33 | -0.5500188 | 3.923355 | 29.27105 | 28.19878 | 118.8485 | 103.614 | -0.000129509 | 0.1780361 | 0 | 0 | 0
12184 | 464183.9 | 2011-01-17 21:17 | 510.2726 | 7 | 33 | -0.5498376 | 3.918337 | 29.27105 | 28.20337 | 118.8485 | 103.6319 | -0.0001618862 | 0.1780361 | 0 | 0 | 0
12185 | 464213.9 | 2011-01-17 21:17 | 540.2878 | 7 | 33 | -0.5500188 | 3.913642 | 29.27105 | 28.20795 | 118.8485 | 103.6499 | -0.000129509 | 0.1780361 | 0 | 0 | 0
12186 | 464243.9 | 2011-01-17 21:18 | 570.3029 | 7 | 33 | -0.5500188 | 3.908947 | 29.27105 | 28.21254 | 118.8485 | 103.6678 | -9.713173e-05 | 0.1780361 | 0 | 0 | 0
12187 | 464273.9 | 2011-01-17 21:18 | 600.318 | 7 | 33 | -0.5500188 | 3.904252 | 29.27105 | 28.21713 | 118.8485 | 103.6857 | -9.713173e-05 | 0.1780361 | 0 | 0 | 0
12188 | 464303.9 | 2011-01-17 21:19 | 630.3331 | 7 | 33 | -0.5498376 | 3.899558 | 29.27105 | 28.22171 | 118.8485 | 103.7036 | -9.713173e-05 | 0.1780361 | 0 | 0 | 0
12189 | 464334 | 2011-01-17 21:19 | 660.3482 | 7 | 33 | -0.5500188 | 3.894863 | 29.27105 | 28.2263 | 118.8485 | 103.7215 | -0.0001618862 | 0.1780361 | 0 | 0 | 0
12190 | 464364 | 2011-01-17 21:20 | 690.3633 | 7 | 33 | -0.5500188 | 3.89033 | 29.27105 | 28.23088 | 118.8485 | 103.7394 | -0.000129509 | 0.1780361 | 0 | 0 | 0
12191 | 464394 | 2011-01-17 21:20 | 720.3786 | 7 | 33 | -0.5500188 | 3.885797 | 29.27105 | 28.23547 | 118.8485 | 103.7572 | -0.0001618862 | 0.1780361 | 0 | 0 | 0
12192 | 464424 | 2011-01-17 21:21 | 750.3937 | 7 | 33 | -0.5502 | 3.881426 | 29.27105 | 28.24005 | 118.8485 | 103.775 | -9.713173e-05 | 0.1780361 | 0 | 0 | 0
12193 | 464454 | 2011-01-17 21:21 | 780.4087 | 7 | 33 | -0.5500188 | 3.877055 | 29.27105 | 28.24464 | 118.8485 | 103.7928 | -0.000129509 | 0.1780361 | 0 | 0 | 0
12194 | 464484 | 2011-01-17 21:22 | 810.4261 | 7 | 33 | -0.5500188 | 3.872684 | 29.27105 | 28.24922 | 118.8485 | 103.8106 | -0.000129509 | 0.1780361 | 0 | 0 | 0
12195 | 464514 | 2011-01-17 21:22 | 840.4389 | 7 | 33 | -0.5500188 | 3.868313 | 29.27105 | 28.25381 | 118.8485 | 103.8283 | -9.717941e-05 | 0.1780361 | 0 | 0 | 0
12196 | 464544.1 | 2011-01-17 21:23 | 870.454 | 7 | 33 | -0.5500188 | 3.863942 | 29.27105 | 28.2584 | 118.8485 | 103.846 | -0.000129509 | 0.1780361 | 0 | 0 | 0
12197 | 464574.1 | 2011-01-17 21:23 | 900.4693 | 7 | 33 | -0.5500188 | 3.859895 | 29.27105 | 28.26298 | 118.8485 | 103.8637 | -9.713173e-05 | 0.1780361 | 0 | 0 | 0
12198 | 464604.1 | 2011-01-17 21:24 | 930.4843 | 7 | 33 | -0.5502 | 3.855361 | 29.27105 | 28.26757 | 118.8485 | 103.8814 | -0.000129509 | 0.1780361 | 0 | 0 | 0
12199 | 464634.1 | 2011-01-17 21:24 | 960.4996 | 7 | 33 | -0.5500188 | 3.851314 | 29.27105 | 28.27215 | 118.8485 | 103.8991 | -0.000129509 | 0.1780361 | 0 | 0 | 0
12200 | 464664.1 | 2011-01-17 21:25 | 990.5145 | 7 | 33 | -0.5500188 | 3.847105 | 29.27105 | 28.27674 | 118.8485 | 103.9168 | -0.000129509 | 0.1780361 | 0 | 0 | 0
12201 | 464694.1 | 2011-01-17 21:25 | 1020.53 | 7 | 33 | -0.5498376 | 3.84322 | 29.27105 | 28.28132 | 118.8485 | 103.9344 | -6.475449e-05 | 0.1780361 | 0 | 0 | 0
12202 | 464724.2 | 2011-01-17 21:26 | 1050.545 | 7 | 33 | -0.5500188 | 3.839172 | 29.27105 | 28.28591 | 118.8485 | 103.952 | -0.0001295567 | 0.1780361 | 0 | 0 | 0
12203 | 464754.2 | 2011-01-17 21:26 | 1080.56 | 7 | 33 | -0.5498376 | 3.835125 | 29.27105 | 28.2905 | 118.8485 | 103.9696 | -6.475449e-05 | 0.1780361 | 0 | 0 | 0
12204 | 464784.2 | 2011-01-17 21:27 | 1110.575 | 7 | 33 | -0.5502 | 3.830916 | 29.27105 | 28.29508 | 118.8485 | 103.9872 | -0.0001618862 | 0.1780361 | 0 | 0 | 0
12205 | 464814.2 | 2011-01-17 21:27 | 1140.59 | 7 | 33 | -0.5500188 | 3.827031 | 29.27105 | 28.29967 | 118.8485 | 104.0047 | -9.713173e-05 | 0.1780361 | 0 | 0 | 0
12206 | 464844.2 | 2011-01-17 21:28 | 1170.605 | 7 | 33 | -0.5500188 | 3.823145 | 29.27105 | 28.30425 | 118.8485 | 104.0223 | -9.713173e-05 | 0.1780361 | 0 | 0 | 0
12207 | 464874.2 | 2011-01-17 21:28 | 1200.621 | 7 | 33 | -0.5500188 | 3.81926 | 29.27105 | 28.30884 | 118.8485 | 104.0398 | -9.713173e-05 | 0.1780361 | 0 | 0 | 0
12208 | 464904.2 | 2011-01-17 21:29 | 1230.635 | 7 | 33 | -0.5502 | 3.815213 | 29.27105 | 28.31342 | 118.8485 | 104.0573 | -0.0001618862 | 0.1780361 | 0 | 0 | 0
12209 | 464934.3 | 2011-01-17 21:29 | 1260.651 | 7 | 33 | -0.5498376 | 3.811489 | 29.27105 | 28.31801 | 118.8485 | 104.0748 | -9.713173e-05 | 0.1780361 | 0 | 0 | 0
12210 | 464964.3 | 2011-01-17 21:30 | 1290.666 | 7 | 33 | -0.5502 | 3.807604 | 29.27105 | 28.32259 | 118.8485 | 104.0923 | -0.000129509 | 0.1780361 | 0 | 0 | 0
12211 | 464994.3 | 2011-01-17 21:30 | 1320.681 | 7 | 33 | -0.5500188 | 3.80388 | 29.27105 | 28.32718 | 118.8485 | 104.1097 | -9.713173e-05 | 0.1780361 | 0 | 0 | 0
12212 | 465024.3 | 2011-01-17 21:31 | 1350.696 | 7 | 33 | -0.5500188 | 3.800157 | 29.27105 | 28.33177 | 118.8485 | 104.1271 | -9.717941e-05 | 0.1780361 | 0 | 0 | 0
12213 | 465054.3 | 2011-01-17 21:31 | 1380.711 | 7 | 33 | -0.5500188 | 3.796433 | 29.27105 | 28.33635 | 118.8485 | 104.1446 | -9.713173e-05 | 0.1780361 | 0 | 0 | 0
12214 | 465084.3 | 2011-01-17 21:32 | 1410.726 | 7 | 33 | -0.5498376 | 3.792872 | 29.27105 | 28.34094 | 118.8485 | 104.162 | -9.713173e-05 | 0.1780361 | 0 | 0 | 0
12215 | 465114.4 | 2011-01-17 21:32 | 1440.741 | 7 | 33 | -0.5500188 | 3.78931 | 29.27105 | 28.34552 | 118.8485 | 104.1793 | -9.713173e-05 | 0.1780361 | 0 | 0 | 0
12216 | 465144.4 | 2011-01-17 21:33 | 1470.757 | 7 | 33 | -0.5502 | 3.785587 | 29.27105 | 28.35011 | 118.8485 | 104.1967 | -6.475449e-05 | 0.1780361 | 0 | 0 | 0
12217 | 465174.4 | 2011-01-17 21:33 | 1500.772 | 7 | 33 | -0.5502 | 3.782025 | 29.27105 | 28.35469 | 118.8485 | 104.2141 | -9.713173e-05 | 0.1780361 | 0 | 0 | 0
12218 | 465204.4 | 2011-01-17 21:34 | 1530.787 | 7 | 33 | -0.5502 | 3.778464 | 29.27105 | 28.35928 | 118.8485 | 104.2314 | -9.713173e-05 | 0.1780361 | 0 | 0 | 0
12219 | 465234.4 | 2011-01-17 21:34 | 1560.802 | 7 | 33 | -0.5500188 | 3.775064 | 29.27105 | 28.36387 | 118.8485 | 104.2487 | -9.713173e-05 | 0.1780361 | 0 | 0 | 0
12220 | 465264.4 | 2011-01-17 21:35 | 1590.817 | 7 | 33 | -0.5500188 | 3.771502 | 29.27105 | 28.36845 | 118.8485 | 104.266 | -9.713173e-05 | 0.1780361 | 0 | 0 | 0
12221 | 465294.4 | 2011-01-17 21:35 | 1620.832 | 7 | 33 | -0.5498376 | 3.768265 | 29.27105 | 28.37304 | 118.8485 | 104.2833 | -6.475449e-05 | 0.1780361 | 0 | 0 | 0
12222 | 465324.5 | 2011-01-17 21:36 | 1650.847 | 7 | 33 | -0.5500188 | 3.764865 | 29.27105 | 28.37762 | 118.8485 | 104.3006 | -9.713173e-05 | 0.1780361 | 0 | 0 | 0
12223 | 465354.5 | 2011-01-17 21:36 | 1680.862 | 7 | 33 | -0.5502 | 3.761465 | 29.27105 | 28.38221 | 118.8485 | 104.3178 | -6.475449e-05 | 0.1780361 | 0 | 0 | 0
12224 | 465384.5 | 2011-01-17 21:37 | 1710.877 | 7 | 33 | -0.5500188 | 3.758227 | 29.27105 | 28.38679 | 118.8485 | 104.3351 | -6.475449e-05 | 0.1780361 | 0 | 0 | 0
12225 | 465414.5 | 2011-01-17 21:37 | 1740.893 | 7 | 33 | -0.5500188 | 3.754828 | 29.27105 | 28.39138 | 118.8485 | 104.3523 | -6.475449e-05 | 0.1780361 | 0 | 0 | 0
12226 | 465444.5 | 2011-01-17 21:38 | 1770.908 | 7 | 33 | -0.5500188 | 3.75159 | 29.27105 | 28.39597 | 118.8485 | 104.3695 | -0.0001295567 | 0.1780361 | 0 | 0 | 0
12227 | 465474.5 | 2011-01-17 21:38 | 1800.923 | 7 | 33 | -0.5500188 | 3.748352 | 29.27105 | 28.40055 | 118.8485 | 104.3867 | -6.475449e-05 | 0.1780361 | 0 | 0 | 0
12228 | 465504.6 | 2011-01-17 21:39 | 1830.94 | 7 | 33 | -0.5502 | 3.745276 | 29.27105 | 28.40514 | 118.8485 | 104.4039 | -6.475449e-05 | 0.1780361 | 0 | 0 | 0
12229 | 465534.6 | 2011-01-17 21:39 | 1860.953 | 7 | 33 | -0.5500188 | 3.742038 | 29.27105 | 28.40972 | 118.8485 | 104.4211 | -9.713173e-05 | 0.1780361 | 0 | 0 | 0
12230 | 465564.6 | 2011-01-17 21:40 | 1890.968 | 7 | 33 | -0.5498376 | 3.739124 | 29.27105 | 28.41431 | 118.8485 | 104.4382 | -6.475449e-05 | 0.1780361 | 0 | 0 | 0
12231 | 465594.6 | 2011-01-17 21:40 | 1920.983 | 7 | 33 | -0.5500188 | 3.736048 | 29.27105 | 28.41889 | 118.8485 | 104.4554 | -6.475449e-05 | 0.1780361 | 0 | 0 | 0
12232 | 465624.6 | 2011-01-17 21:41 | 1950.998 | 7 | 33 | -0.5502 | 3.732973 | 29.27105 | 28.42348 | 118.8485 | 104.4725 | -9.713173e-05 | 0.1780361 | 0 | 0 | 0
12233 | 465654.6 | 2011-01-17 21:41 | 1981.014 | 7 | 33 | -0.5498376 | 3.730058 | 29.27105 | 28.42806 | 118.8485 | 104.4896 | -6.475449e-05 | 0.1780361 | 0 | 0 | 0
12234 | 465684.6 | 2011-01-17 21:42 | 2011.029 | 7 | 33 | -0.5500188 | 3.726983 | 29.27105 | 28.43265 | 118.8485 | 104.5067 | -9.713173e-05 | 0.1780361 | 0 | 0 | 0
12235 | 465714.7 | 2011-01-17 21:42 | 2041.044 | 7 | 33 | -0.5500188 | 3.724069 | 29.27105 | 28.43724 | 118.8485 | 104.5238 | -0.0001618862 | 0.1780361 | 0 | 0 | 0
12236 | 465744.7 | 2011-01-17 21:43 | 2071.059 | 7 | 33 | -0.5500188 | 3.721316 | 29.27105 | 28.44182 | 118.8485 | 104.5408 | -9.713173e-05 | 0.1780361 | 0 | 0 | 0
12237 | 465774.7 | 2011-01-17 21:43 | 2101.074 | 7 | 33 | -0.5500188 | 3.718564 | 29.27105 | 28.44641 | 118.8485 | 104.5579 | -3.237724e-05 | 0.1780361 | 0 | 0 | 0
12238 | 465804.7 | 2011-01-17 21:44 | 2131.089 | 7 | 33 | -0.5500188 | 3.71565 | 29.27105 | 28.45099 | 118.8485 | 104.5749 | -9.713173e-05 | 0.1780361 | 0 | 0 | 0
12239 | 465834.7 | 2011-01-17 21:44 | 2161.104 | 7 | 33 | -0.5502 | 3.712898 | 29.27105 | 28.45558 | 118.8485 | 104.592 | -6.475449e-05 | 0.1780361 | 0 | 0 | 0
12240 | 465864.7 | 2011-01-17 21:45 | 2191.119 | 7 | 33 | -0.5500188 | 3.710146 | 29.27105 | 28.46016 | 118.8485 | 104.609 | -6.475449e-05 | 0.1780361 | 0 | 0 | 0
12241 | 465894.7 | 2011-01-17 21:45 | 2221.134 | 7 | 33 | -0.5498376 | 3.707556 | 29.27105 | 28.46475 | 118.8485 | 104.626 | -3.237724e-05 | 0.1780361 | 0 | 0 | 0
12242 | 465924.8 | 2011-01-17 21:46 | 2251.15 | 7 | 33 | -0.5500188 | 3.704642 | 29.27105 | 28.46934 | 118.8485 | 104.643 | -9.713173e-05 | 0.1780361 | 0 | 0 | 0
12243 | 465954.8 | 2011-01-17 21:46 | 2281.165 | 7 | 33 | -0.5498376 | 3.702375 | 29.27105 | 28.47392 | 118.8485 | 104.66 | -3.237724e-05 | 0.1780361 | 0 | 0 | 0
12244 | 465984.8 | 2011-01-17 21:47 | 2311.18 | 7 | 33 | -0.5502 | 3.699461 | 29.27105 | 28.47851 | 118.8485 | 104.677 | -6.475449e-05 | 0.1780361 | 0 | 0 | 0
12245 | 466014.8 | 2011-01-17 21:47 | 2341.195 | 7 | 33 | -0.5502 | 3.696871 | 29.27105 | 28.48309 | 118.8485 | 104.6939 | -0.000129509 | 0.1780361 | 0 | 0 | 0
12246 | 466044.8 | 2011-01-17 21:48 | 2371.21 | 7 | 33 | -0.5500188 | 3.694443 | 29.27105 | 28.48768 | 118.8485 | 104.7109 | -3.237724e-05 | 0.1780361 | 0 | 0 | 0
12247 | 466074.8 | 2011-01-17 21:48 | 2401.225 | 7 | 33 | -0.5498376 | 3.692014 | 29.27105 | 28.49226 | 118.8485 | 104.7278 | -6.475449e-05 | 0.1780361 | 0 | 0 | 0
12248 | 466104.9 | 2011-01-17 21:49 | 2431.24 | 7 | 33 | -0.5498376 | 3.689586 | 29.27105 | 28.49685 | 118.8485 | 104.7447 | -3.237724e-05 | 0.1780361 | 0 | 0 | 0
12249 | 466134.9 | 2011-01-17 21:49 | 2461.255 | 7 | 33 | -0.5500188 | 3.687158 | 29.27105 | 28.50144 | 118.8485 | 104.7616 | -6.475449e-05 | 0.1780361 | 0 | 0 | 0
12250 | 466164.9 | 2011-01-17 21:50 | 2491.27 | 7 | 33 | -0.5500188 | 3.684567 | 29.27105 | 28.50602 | 118.8485 | 104.7785 | -9.713173e-05 | 0.1780361 | 0 | 0 | 0
12251 | 466194.9 | 2011-01-17 21:50 | 2521.286 | 7 | 33 | -0.5500188 | 3.682139 | 29.27105 | 28.51061 | 118.8485 | 104.7954 | -6.475449e-05 | 0.1780361 | 0 | 0 | 0
12252 | 466224.9 | 2011-01-17 21:51 | 2551.301 | 7 | 33 | -0.5498376 | 3.679873 | 29.27105 | 28.51519 | 118.8485 | 104.8123 | -3.237724e-05 | 0.1780361 | 0 | 0 | 0
12253 | 466254.9 | 2011-01-17 21:51 | 2581.316 | 7 | 33 | -0.5500188 | 3.677444 | 29.27105 | 28.51978 | 118.8485 | 104.8292 | -6.475449e-05 | 0.1780361 | 0 | 0 | 0
12254 | 466284.9 | 2011-01-17 21:52 | 2611.331 | 7 | 33 | -0.5502 | 3.675178 | 29.27105 | 28.52436 | 118.8485 | 104.846 | -6.475449e-05 | 0.1780361 | 0 | 0 | 0
12255 | 466315 | 2011-01-17 21:52 | 2641.346 | 7 | 33 | -0.5498376 | 3.672911 | 29.27105 | 28.52895 | 118.8485 | 104.8629 | -3.237724e-05 | 0.1780361 | 0 | 0 | 0
12256 | 466345 | 2011-01-17 21:53 | 2671.361 | 7 | 33 | -0.5500188 | 3.670483 | 29.27105 | 28.53354 | 118.8485 | 104.8797 | -9.713173e-05 | 0.1780361 | 0 | 0 | 0
12257 | 466375 | 2011-01-17 21:53 | 2701.376 | 7 | 33 | -0.5500188 | 3.668216 | 29.27105 | 28.53812 | 118.8485 | 104.8965 | -9.713173e-05 | 0.1780361 | 0 | 0 | 0
12258 | 466405 | 2011-01-17 21:54 | 2731.394 | 7 | 33 | -0.5502 | 3.66595 | 29.27105 | 28.54271 | 118.8485 | 104.9134 | -9.713173e-05 | 0.1780361 | 0 | 0 | 0
12259 | 466435 | 2011-01-17 21:54 | 2761.407 | 7 | 33 | -0.5498376 | 3.664007 | 29.27105 | 28.54729 | 118.8485 | 104.9302 | -6.475449e-05 | 0.1780361 | 0 | 0 | 0
12260 | 466465 | 2011-01-17 21:55 | 2791.422 | 7 | 33 | -0.5498376 | 3.661903 | 29.27105 | 28.55188 | 118.8485 | 104.947 | -3.237724e-05 | 0.1780361 | 0 | 0 | 0
12261 | 466495 | 2011-01-17 21:55 | 2821.437 | 7 | 33 | -0.5500188 | 3.659798 | 29.27105 | 28.55646 | 118.8485 | 104.9638 | -6.475449e-05 | 0.1780361 | 0 | 0 | 0
12262 | 466525.1 | 2011-01-17 21:56 | 2851.452 | 7 | 33 | -0.5500188 | 3.657694 | 29.27105 | 28.56105 | 118.8485 | 104.9805 | -3.237724e-05 | 0.1780361 | 0 | 0 | 0
12263 | 466555.1 | 2011-01-17 21:56 | 2881.467 | 7 | 33 | -0.5500188 | 3.655427 | 29.27105 | 28.56563 | 118.8485 | 104.9973 | -6.475449e-05 | 0.1780361 | 0 | 0 | 0
12264 | 466585.1 | 2011-01-17 21:57 | 2911.482 | 7 | 33 | -0.5500188 | 3.653646 | 29.27105 | 28.57022 | 118.8485 | 105.0141 | -3.237724e-05 | 0.1780361 | 0 | 0 | 0
12265 | 466615.1 | 2011-01-17 21:57 | 2941.497 | 7 | 33 | -0.5500188 | 3.65138 | 29.27105 | 28.57481 | 118.8485 | 105.0308 | -9.713173e-05 | 0.1780361 | 0 | 0 | 0
12266 | 466645.1 | 2011-01-17 21:58 | 2971.512 | 7 | 33 | -0.5498376 | 3.649599 | 29.27105 | 28.57939 | 118.8485 | 105.0475 | -3.237724e-05 | 0.1780361 | 0 | 0 | 0
12267 | 466675.1 | 2011-01-17 21:58 | 3001.528 | 7 | 33 | -0.5500188 | 3.647333 | 29.27105 | 28.58398 | 118.8485 | 105.0643 | -6.475449e-05 | 0.1780361 | 0 | 0 | 0
12268 | 466705.2 | 2011-01-17 21:59 | 3031.543 | 7 | 33 | -0.5500188 | 3.64539 | 29.27105 | 28.58856 | 118.8485 | 105.081 | -6.475449e-05 | 0.1780361 | 0 | 0 | 0
12269 | 466735.2 | 2011-01-17 21:59 | 3061.558 | 7 | 33 | -0.5500188 | 3.643447 | 29.27105 | 28.59315 | 118.8485 | 105.0977 | -9.713173e-05 | 0.1780361 | 0 | 0 | 0
12270 | 466765.2 | 2011-01-17 22:00 | 3091.573 | 7 | 33 | -0.5500188 | 3.641666 | 29.27105 | 28.59773 | 118.8485 | 105.1144 | -3.237724e-05 | 0.1780361 | 0 | 0 | 0
12271 | 466795.2 | 2011-01-17 22:00 | 3121.588 | 7 | 33 | -0.5500188 | 3.639724 | 29.27105 | 28.60232 | 118.8485 | 105.1311 | -9.713173e-05 | 0.1780361 | 0 | 0 | 0
12272 | 466825.2 | 2011-01-17 22:01 | 3151.603 | 7 | 33 | -0.5500188 | 3.637943 | 29.27105 | 28.60691 | 118.8485 | 105.1478 | -6.475449e-05 | 0.1780361 | 0 | 0 | 0
12273 | 466855.2 | 2011-01-17 22:01 | 3181.618 | 7 | 33 | -0.5500188 | 3.636 | 29.27105 | 28.61149 | 118.8485 | 105.1645 | -6.475449e-05 | 0.1780361 | 0 | 0 | 0
12274 | 466885.2 | 2011-01-17 22:02 | 3211.633 | 7 | 33 | -0.5500188 | 3.634381 | 29.27105 | 28.61608 | 118.8485 | 105.1811 | -3.237724e-05 | 0.1780361 | 0 | 0 | 0
12275 | 466915.3 | 2011-01-17 22:02 | 3241.648 | 7 | 33 | -0.5498376 | 3.632439 | 29.27105 | 28.62066 | 118.8485 | 105.1978 | -6.475449e-05 | 0.1780361 | 0 | 0 | 0
12276 | 466945.3 | 2011-01-17 22:03 | 3271.664 | 7 | 33 | -0.5498376 | 3.63082 | 29.27105 | 28.62525 | 118.8485 | 105.2145 | -6.475449e-05 | 0.1780361 | 0 | 0 | 0
12277 | 466975.3 | 2011-01-17 22:03 | 3301.679 | 7 | 33 | -0.5498376 | 3.629201 | 29.27105 | 28.62983 | 118.8485 | 105.2311 | -3.237724e-05 | 0.1780361 | 0 | 0 | 0
12278 | 467005.3 | 2011-01-17 22:04 | 3331.694 | 7 | 33 | -0.5500188 | 3.627582 | 29.27105 | 28.63442 | 118.8485 | 105.2477 | -3.237724e-05 | 0.1780361 | 0 | 0 | 0
12279 | 467035.3 | 2011-01-17 22:04 | 3361.709 | 7 | 33 | -0.5498376 | 3.625801 | 29.27105 | 28.63901 | 118.8485 | 105.2644 | -3.237724e-05 | 0.1780361 | 0 | 0 | 0
12280 | 467065.3 | 2011-01-17 22:05 | 3391.724 | 7 | 33 | -0.5502 | 3.624182 | 29.27105 | 28.64359 | 118.8485 | 105.281 | -3.237724e-05 | 0.1780361 | 0 | 0 | 0
12281 | 467095.4 | 2011-01-17 22:05 | 3421.739 | 7 | 33 | -0.5502 | 3.622563 | 29.27105 | 28.64818 | 118.8485 | 105.2976 | -3.237724e-05 | 0.1780361 | 0 | 0 | 0
12282 | 467125.4 | 2011-01-17 22:06 | 3451.754 | 7 | 33 | -0.5498376 | 3.621106 | 29.27105 | 28.65276 | 118.8485 | 105.3142 | -3.237724e-05 | 0.1780361 | 0 | 0 | 0
12283 | 467155.4 | 2011-01-17 22:06 | 3481.769 | 7 | 33 | -0.5502 | 3.619326 | 29.27105 | 28.65735 | 118.8485 | 105.3308 | -9.713173e-05 | 0.1780361 | 0 | 0 | 0
12284 | 467185.4 | 2011-01-17 22:07 | 3511.784 | 7 | 33 | -0.5500188 | 3.617869 | 29.27105 | 28.66193 | 118.8485 | 105.3474 | -6.475449e-05 | 0.1780361 | 0 | 0 | 0
12285 | 467215.4 | 2011-01-17 22:07 | 3541.8 | 7 | 33 | -0.5502 | 3.616412 | 29.27105 | 28.66652 | 118.8485 | 105.364 | -3.237724e-05 | 0.1780361 | 0 | 0 | 0
12286 | 467245.4 | 2011-01-17 22:08 | 3571.815 | 7 | 33 | -0.5500188 | 3.614954 | 29.27105 | 28.67111 | 118.8485 | 105.3806 | -3.242493e-05 | 0.1780361 | 0 | 0 | 0
12287 | 467275.4 | 2011-01-17 22:08 | 3601.83 | 7 | 33 | -0.5500188 | 3.613497 | 29.27105 | 28.67569 | 118.8485 | 105.3972 | -3.237724e-05 | 0.1780361 | 0 | 0 | 0
12288 | 467305.5 | 2011-01-17 22:09 | 3631.845 | 7 | 33 | -0.5500188 | 3.611879 | 29.27105 | 28.68028 | 118.8485 | 105.4137 | -3.237724e-05 | 0.1780361 | 0 | 0 | 0
12289 | 467335.5 | 2011-01-17 22:09 | 3661.86 | 7 | 33 | -0.5500188 | 3.610422 | 29.27105 | 28.68486 | 118.8485 | 105.4303 | -6.475449e-05 | 0.1780361 | 0 | 0 | 0
12290 | 467365.5 | 2011-01-17 22:10 | 3691.875 | 7 | 33 | -0.5500188 | 3.608965 | 29.27105 | 28.68945 | 118.8485 | 105.4468 | -3.237724e-05 | 0.1780361 | 0 | 0 | 0
12291 | 467395.5 | 2011-01-17 22:10 | 3721.89 | 7 | 33 | -0.5498376 | 3.60767 | 29.27105 | 28.69403 | 118.8485 | 105.4634 | 0 | 0.1780361 | 0 | 0 | 0
12292 | 467425.5 | 2011-01-17 22:11 | 3751.908 | 7 | 33 | -0.5500188 | 3.606051 | 29.27105 | 28.69862 | 118.8485 | 105.4799 | -6.475449e-05 | 0.1780361 | 0 | 0 | 0
12293 | 467455.5 | 2011-01-17 22:11 | 3781.921 | 7 | 33 | -0.5500188 | 3.604594 | 29.27105 | 28.7032 | 118.8485 | 105.4965 | -3.237724e-05 | 0.1780361 | 0 | 0 | 0
12294 | 467485.5 | 2011-01-17 22:12 | 3811.936 | 7 | 33 | -0.5500188 | 3.603137 | 29.27105 | 28.70779 | 118.8485 | 105.513 | -3.237724e-05 | 0.1780361 | 0 | 0 | 0
12295 | 467515.6 | 2011-01-17 22:12 | 3841.951 | 7 | 33 | -0.5500188 | 3.601841 | 29.27105 | 28.71238 | 118.8485 | 105.5295 | 0 | 0.1780361 | 0 | 0 | 0
12296 | 467545.6 | 2011-01-17 22:13 | 3871.966 | 7 | 33 | -0.5498376 | 3.600223 | 29.27105 | 28.71696 | 118.8485 | 105.546 | -3.237724e-05 | 0.1780361 | 0 | 0 | 0
12297 | 467575.6 | 2011-01-17 22:13 | 3901.981 | 7 | 33 | -0.5500188 | 3.598927 | 29.27105 | 28.72155 | 118.8485 | 105.5625 | 0 | 0.1780361 | 0 | 0 | 0
12298 | 467605.6 | 2011-01-17 22:14 | 3931.996 | 7 | 33 | -0.5498376 | 3.597309 | 29.27105 | 28.72613 | 118.8485 | 105.579 | -6.475449e-05 | 0.1780361 | 0 | 0 | 0
12299 | 467635.6 | 2011-01-17 22:14 | 3962.011 | 7 | 33 | -0.5500188 | 3.595852 | 29.27105 | 28.73072 | 118.8485 | 105.5955 | 0 | 0.1780361 | 0 | 0 | 0
12300 | 467665.6 | 2011-01-17 22:15 | 3992.026 | 7 | 33 | -0.5500188 | 3.594394 | 29.27105 | 28.7353 | 118.8485 | 105.612 | 0 | 0.1780361 | 0 | 0 | 0
12301 | 467695.7 | 2011-01-17 22:15 | 4022.041 | 7 | 33 | -0.5500188 | 3.592937 | 29.27105 | 28.73989 | 118.8485 | 105.6285 | -6.475449e-05 | 0.1780361 | 0 | 0 | 0
12302 | 467725.7 | 2011-01-17 22:16 | 4052.057 | 7 | 33 | -0.5500188 | 3.591319 | 29.27105 | 28.74448 | 118.8485 | 105.645 | -3.237724e-05 | 0.1780361 | 0 | 0 | 0
12303 | 467755.7 | 2011-01-17 22:16 | 4082.072 | 7 | 33 | -0.5500188 | 3.589862 | 29.27105 | 28.74906 | 118.8485 | 105.6614 | -3.237724e-05 | 0.1780361 | 0 | 0 | 0
12304 | 467785.7 | 2011-01-17 22:17 | 4112.087 | 7 | 33 | -0.5502 | 3.588243 | 29.27105 | 28.75365 | 118.8485 | 105.6779 | -3.237724e-05 | 0.1780361 | 0 | 0 | 0
12305 | 467815.7 | 2011-01-17 22:17 | 4142.102 | 7 | 33 | -0.5500188 | 3.586948 | 29.27105 | 28.75823 | 118.8485 | 105.6943 | 0 | 0.1780361 | 0 | 0 | 0
12306 | 467845.7 | 2011-01-17 22:18 | 4172.117 | 7 | 33 | -0.5498376 | 3.585167 | 29.27105 | 28.76282 | 118.8485 | 105.7108 | -3.237724e-05 | 0.1780361 | 0 | 0 | 0
12307 | 467875.7 | 2011-01-17 22:18 | 4202.132 | 7 | 33 | -0.5500188 | 3.583872 | 29.27105 | 28.7674 | 118.8485 | 105.7272 | 0 | 0.1780361 | 0 | 0 | 0
12308 | 467905.8 | 2011-01-17 22:19 | 4232.147 | 7 | 33 | -0.5500188 | 3.581929 | 29.27105 | 28.77199 | 118.8485 | 105.7436 | -3.237724e-05 | 0.1780361 | 0 | 0 | 0
12309 | 467935.8 | 2011-01-17 22:19 | 4262.162 | 7 | 33 | -0.5500188 | 3.580148 | 29.27105 | 28.77657 | 118.8485 | 105.7601 | -6.475449e-05 | 0.1780361 | 0 | 0 | 0
12310 | 467965.8 | 2011-01-17 22:20 | 4292.178 | 7 | 33 | -0.5500188 | 3.578529 | 29.27105 | 28.78116 | 118.8485 | 105.7765 | -6.475449e-05 | 0.1780361 | 0 | 0 | 0
12311 | 467995.8 | 2011-01-17 22:20 | 4322.193 | 7 | 33 | -0.5500188 | 3.57691 | 29.27105 | 28.78575 | 118.8485 | 105.7929 | 0 | 0.1780361 | 0 | 0 | 0
12312 | 468025.8 | 2011-01-17 22:21 | 4352.208 | 7 | 33 | -0.5502 | 3.574968 | 29.27105 | 28.79033 | 118.8485 | 105.8093 | -6.475449e-05 | 0.1780361 | 0 | 0 | 0
12313 | 468055.8 | 2011-01-17 22:21 | 4382.223 | 7 | 33 | -0.5500188 | 3.573349 | 29.27105 | 28.79492 | 118.8485 | 105.8257 | -3.237724e-05 | 0.1780361 | 0 | 0 | 0
12314 | 468085.8 | 2011-01-17 22:22 | 4412.238 | 7 | 33 | -0.5500188 | 3.571406 | 29.27105 | 28.7995 | 118.8485 | 105.842 | -6.475449e-05 | 0.1780361 | 0 | 0 | 0
12315 | 468115.9 | 2011-01-17 22:22 | 4442.253 | 7 | 33 | -0.5498376 | 3.569625 | 29.27105 | 28.80409 | 118.8485 | 105.8584 | -3.237724e-05 | 0.1780361 | 0 | 0 | 0
12316 | 468145.9 | 2011-01-17 22:23 | 4472.268 | 7 | 33 | -0.5496564 | 3.567845 | 29.27105 | 28.80867 | 118.8485 | 105.8748 | 0 | 0.1780361 | 0 | 0 | 0
12317 | 468175.9 | 2011-01-17 22:23 | 4502.283 | 7 | 33 | -0.5500188 | 3.56574 | 29.27105 | 28.81326 | 118.8485 | 105.8911 | -3.237724e-05 | 0.1780361 | 0 | 0 | 0
12318 | 468205.9 | 2011-01-17 22:24 | 4532.298 | 7 | 33 | -0.5500188 | 3.563473 | 29.27105 | 28.81785 | 118.8485 | 105.9075 | -9.713173e-05 | 0.1780361 | 0 | 0 | 0
12319 | 468235.9 | 2011-01-17 22:24 | 4562.314 | 7 | 33 | -0.5498376 | 3.561531 | 29.27105 | 28.82243 | 118.8485 | 105.9238 | -6.475449e-05 | 0.1780361 | 0 | 0 | 0
12320 | 468265.9 | 2011-01-17 22:25 | 4592.329 | 7 | 33 | -0.5500188 | 3.559426 | 29.27105 | 28.82702 | 118.8485 | 105.9402 | -3.237724e-05 | 0.1780361 | 0 | 0 | 0
12321 | 468296 | 2011-01-17 22:25 | 4622.344 | 7 | 33 | -0.5500188 | 3.556998 | 29.27105 | 28.8316 | 118.8485 | 105.9565 | -6.475449e-05 | 0.1780361 | 0 | 0 | 0
12322 | 468326 | 2011-01-17 22:26 | 4652.361 | 7 | 33 | -0.5498376 | 3.554731 | 29.27105 | 28.83619 | 118.8485 | 105.9728 | -6.475449e-05 | 0.1780361 | 0 | 0 | 0
12323 | 468356 | 2011-01-17 22:26 | 4682.374 | 7 | 33 | -0.5500188 | 3.552303 | 29.27105 | 28.84077 | 118.8485 | 105.9891 | -6.475449e-05 | 0.1780361 | 0 | 0 | 0
12324 | 468386 | 2011-01-17 22:27 | 4712.389 | 7 | 33 | -0.5500188 | 3.549713 | 29.27105 | 28.84536 | 118.8485 | 106.0054 | -3.237724e-05 | 0.1780361 | 0 | 0 | 0
12325 | 468416 | 2011-01-17 22:27 | 4742.404 | 7 | 33 | -0.5500188 | 3.546637 | 29.27105 | 28.84994 | 118.8485 | 106.0216 | -9.717941e-05 | 0.1780361 | 0 | 0 | 0
12326 | 468446 | 2011-01-17 22:28 | 4772.419 | 7 | 33 | -0.5500188 | 3.543885 | 29.27105 | 28.85453 | 118.8485 | 106.0379 | -3.237724e-05 | 0.1780361 | 0 | 0 | 0
12327 | 468476 | 2011-01-17 22:28 | 4802.435 | 7 | 33 | -0.5498376 | 3.540809 | 29.27105 | 28.85912 | 118.8485 | 106.0541 | -6.475449e-05 | 0.1780361 | 0 | 0 | 0
12328 | 468506.1 | 2011-01-17 22:29 | 4832.45 | 7 | 33 | -0.5500188 | 3.537571 | 29.27105 | 28.8637 | 118.8485 | 106.0704 | -6.475449e-05 | 0.1780361 | 0 | 0 | 0
12329 | 468536.1 | 2011-01-17 22:29 | 4862.465 | 7 | 33 | -0.5500188 | 3.534009 | 29.27105 | 28.86829 | 118.8485 | 106.0866 | -0.000129509 | 0.1780361 | 0 | 0 | 0
12330 | 468566.1 | 2011-01-17 22:30 | 4892.48 | 7 | 33 | -0.5500188 | 3.530286 | 29.27105 | 28.87287 | 118.8485 | 106.1028 | -0.000129509 | 0.1780361 | 0 | 0 | 0
12331 | 468596.1 | 2011-01-17 22:30 | 4922.495 | 7 | 33 | -0.5500188 | 3.526239 | 29.27105 | 28.87746 | 118.8485 | 106.1189 | -0.000129509 | 0.1780361 | 0 | 0 | 0
12332 | 468626.1 | 2011-01-17 22:31 | 4952.51 | 7 | 33 | -0.5502 | 3.521868 | 29.27105 | 28.88204 | 118.8485 | 106.1351 | -0.000129509 | 0.1780361 | 0 | 0 | 0
12333 | 468656.1 | 2011-01-17 22:31 | 4982.525 | 7 | 33 | -0.5500188 | 3.517497 | 29.27105 | 28.88663 | 118.8485 | 106.1512 | -9.717941e-05 | 0.1780361 | 0 | 0 | 0
12334 | 468686.2 | 2011-01-17 22:32 | 5012.54 | 7 | 33 | -0.5500188 | 3.512154 | 29.27105 | 28.89122 | 118.8485 | 106.1674 | -0.0001618862 | 0.1780361 | 0 | 0 | 0
12335 | 468716.2 | 2011-01-17 22:32 | 5042.556 | 7 | 33 | -0.5500188 | 3.506812 | 29.27105 | 28.8958 | 118.8485 | 106.1835 | -0.000129509 | 0.1780361 | 0 | 0 | 0
12336 | 468746.2 | 2011-01-17 22:33 | 5072.571 | 7 | 33 | -0.5498376 | 3.50066 | 29.27105 | 28.90039 | 118.8485 | 106.1995 | -0.0001942635 | 0.1780361 | 0 | 0 | 0
12337 | 468776.2 | 2011-01-17 22:33 | 5102.586 | 7 | 33 | -0.5498376 | 3.494023 | 29.27105 | 28.90497 | 118.8485 | 106.2156 | -0.0001942635 | 0.1780361 | 0 | 0 | 0
12338 | 468806.2 | 2011-01-17 22:34 | 5132.601 | 7 | 33 | -0.5500188 | 3.486576 | 29.27105 | 28.90956 | 118.8485 | 106.2316 | -0.0002266407 | 0.1780361 | 0 | 0 | 0
12339 | 468836.2 | 2011-01-17 22:34 | 5162.616 | 7 | 33 | -0.5498376 | 3.478319 | 29.27105 | 28.91414 | 118.8485 | 106.2475 | -0.0001619339 | 0.1780361 | 0 | 0 | 0
12340 | 468866.2 | 2011-01-17 22:35 | 5192.631 | 7 | 33 | -0.5498376 | 3.468768 | 29.27105 | 28.91873 | 118.8485 | 106.2635 | -0.0002266884 | 0.1780361 | 0 | 0 | 0
12341 | 468896.3 | 2011-01-17 22:35 | 5222.646 | 7 | 33 | -0.5496564 | 3.458083 | 29.27105 | 28.92332 | 118.8485 | 106.2794 | -0.0002590656 | 0.1780361 | 0 | 0 | 0
12342 | 468926.3 | 2011-01-17 22:36 | 5252.661 | 7 | 33 | -0.5500188 | 3.445294 | 29.27105 | 28.9279 | 118.8485 | 106.2952 | -0.0003885269 | 0.1780361 | 0 | 0 | 0
12343 | 468956.3 | 2011-01-17 22:36 | 5282.676 | 7 | 33 | -0.5500188 | 3.431209 | 29.27105 | 28.93249 | 118.8485 | 106.3109 | -0.0003885269 | 0.1780361 | 0 | 0 | 0
12344 | 468986.3 | 2011-01-17 22:37 | 5312.692 | 7 | 33 | -0.5500188 | 3.414535 | 29.27105 | 28.93707 | 118.8485 | 106.3266 | -0.0004856586 | 0.1780361 | 0 | 0 | 0
12345 | 469016.3 | 2011-01-17 22:37 | 5342.707 | 7 | 33 | -0.5498376 | 3.395593 | 29.27105 | 28.94166 | 118.8485 | 106.3423 | -0.0005180359 | 0.1780361 | 0 | 0 | 0
12346 | 469046.3 | 2011-01-17 22:38 | 5372.722 | 7 | 33 | -0.5500188 | 3.373253 | 29.27105 | 28.94624 | 118.8485 | 106.3578 | -0.0006151676 | 0.1780361 | 0 | 0 | 0
12347 | 469076.3 | 2011-01-17 22:38 | 5402.737 | 7 | 33 | -0.5500188 | 3.347026 | 29.27105 | 28.95083 | 118.8485 | 106.3732 | -0.0007122994 | 0.1780361 | 0 | 0 | 0
12348 | 469106.4 | 2011-01-17 22:39 | 5432.752 | 7 | 33 | -0.5500188 | 3.315782 | 29.27105 | 28.95542 | 118.8485 | 106.3885 | -0.0008741856 | 0.1780361 | 0 | 0 | 0
12349 | 469136.4 | 2011-01-17 22:39 | 5462.767 | 7 | 33 | -0.5500188 | 3.278385 | 29.27105 | 28.96 | 118.8485 | 106.4036 | -0.001068497 | 0.1780361 | 0 | 0 | 0
12350 | 469166.4 | 2011-01-17 22:40 | 5492.782 | 7 | 33 | -0.5500188 | 3.232894 | 29.27105 | 28.96459 | 118.8485 | 106.4185 | -0.001327515 | 0.1780361 | 0 | 0 | 0
12351 | 469196.4 | 2011-01-17 22:40 | 5522.797 | 7 | 33 | -0.5500188 | 3.176232 | 29.27105 | 28.96917 | 118.8485 | 106.4332 | -0.001651287 | 0.1780361 | 0 | 0 | 0
12352 | 469226.4 | 2011-01-17 22:41 | 5552.812 | 7 | 33 | -0.5500188 | 3.104515 | 29.27105 | 28.97376 | 118.8485 | 106.4476 | -0.002169323 | 0.1780361 | 0 | 0 | 0
12353 | 469256.4 | 2011-01-17 22:41 | 5582.828 | 7 | 33 | -0.5498376 | 3.007057 | 29.27105 | 28.97834 | 118.8485 | 106.4617 | -0.003011179 | 0.1780361 | 0 | 0 | 0
12354 | 469279 | 2011-01-17 22:41 | 5605.405 | 7 | 33 | -0.5500188 | 2.907009 | 29.27105 | 28.98179 | 118.8485 | 106.4719 | -0.00382061 | 0.1780361 | 0 | 0 | 0
12355 | 469298.2 | 2011-01-17 22:42 | 5624.577 | 7 | 33 | -0.5496564 | 2.806961 | 29.27105 | 28.98472 | 118.8485 | 106.4802 | -0.004338646 | 0.1780361 | 0 | 0 | 0
12356 | 469316.7 | 2011-01-17 22:42 | 5643.061 | 7 | 33 | -0.5500188 | 2.706913 | 29.27105 | 28.98755 | 118.8485 | 106.488 | -0.004306316 | 0.1780361 | 0 | 0 | 0
12357 | 469318 | 2011-01-17 22:42 | 5644.373 | 7 | 33 | -0.5500188 | 2.699951 | 29.27105 | 28.98775 | 118.8485 | 106.4886 | -0.004273891 | 0.1780361 | 0 | 0 | 0
12358 | 469378 | 2011-01-17 22:43 | 60.01482 | 8 | 33 | 0 | 3.380052 | 29.27105 | 28.98775 | 118.8485 | 106.4886 | 0.001359844 | 0.1780361 | 0 | 0 | 0
12359 | 469378.2 | 2011-01-17 22:43 | 0.1874233 | 9 | 33 | 0.0002955204 | 3.378919 | 29.27105 | 28.98775 | 118.8485 | 106.4886 | 0 | 0.1791699 | 0 | 0 | 0
12360 | 469383 | 2011-01-17 22:43 | 5.015458 | 9 | 33 | 0.004100789 | 3.390251 | 29.27106 | 28.98775 | 118.8486 | 106.4886 | 0.001133204 | 0.1791699 | 0 | 0 | 0
12361 | 469413 | 2011-01-17 22:44 | 30.01526 | 1 | 34 | 0 | 3.425381 | 29.27106 | 28.98775 | 118.8486 | 106.4886 | 0.0008094311 | 0.1791699 | 0 | 0 | 0
12362 | 469443 | 2011-01-17 22:44 | 60.03024 | 1 | 34 | 0 | 3.450636 | 29.27106 | 28.98775 | 118.8486 | 106.4886 | 0.0006152153 | 0.1791699 | 0 | 0 | 0
12363 | 469473.1 | 2011-01-17 22:45 | 90.04535 | 1 | 34 | 0 | 3.469577 | 29.27106 | 28.98775 | 118.8486 | 106.4886 | 0.0004533291 | 0.1791699 | 0 | 0 | 0
12364 | 469503 | 2011-01-17 22:45 | 120.0136 | 1 | 34 | 0 | 3.484633 | 29.27106 | 28.98775 | 118.8486 | 106.4886 | 0.0003561497 | 0.1791699 | 0 | 0 | 0
12365 | 469533 | 2011-01-17 22:46 | 30.01525 | 2 | 34 | 0.5502474 | 3.7422 | 29.27565 | 28.98775 | 118.8656 | 106.4886 | 0.001489401 | 0.1791699 | 0 | 0 | 0
12366 | 469563.1 | 2011-01-17 22:46 | 60.03023 | 2 | 34 | 0.5502474 | 3.782835 | 29.28023 | 28.98775 | 118.8828 | 106.4886 | 0.0009066105 | 0.1791699 | 0 | 0 | 0
12367 | 469593.1 | 2011-01-17 22:47 | 90.04535 | 2 | 34 | 0.5506098 | 3.809061 | 29.28482 | 28.98775 | 118.9003 | 106.4886 | 0.0005827904 | 0.1791699 | 0 | 0 | 0
12368 | 469623.1 | 2011-01-17 22:47 | 120.0605 | 2 | 34 | 0.5502474 | 3.828002 | 29.28941 | 28.98775 | 118.9178 | 106.4886 | 0.0004209042 | 0.1791699 | 0 | 0 | 0
12369 | 469653.1 | 2011-01-17 22:48 | 150.076 | 2 | 34 | 0.5502474 | 3.841601 | 29.294 | 28.98775 | 118.9354 | 106.4886 | 0.0002913952 | 0.1791699 | 0 | 0 | 0
12370 | 469683.1 | 2011-01-17 22:48 | 180.0907 | 2 | 34 | 0.5502474 | 3.851476 | 29.29858 | 28.98775 | 118.953 | 106.4886 | 0.0001942635 | 0.1791699 | 0 | 0 | 0
12371 | 469713.1 | 2011-01-17 22:49 | 210.1058 | 2 | 34 | 0.5504286 | 3.859085 | 29.30317 | 28.98775 | 118.9707 | 106.4886 | 0.0001943111 | 0.1791699 | 0 | 0 | 0
12372 | 469743.2 | 2011-01-17 22:49 | 240.1209 | 2 | 34 | 0.5504286 | 3.865399 | 29.30776 | 28.98775 | 118.9884 | 106.4886 | 0.0001618862 | 0.1791699 | 0 | 0 | 0
12373 | 469773.2 | 2011-01-17 22:50 | 270.1361 | 2 | 34 | 0.5502474 | 3.871065 | 29.31235 | 28.98775 | 119.0062 | 106.4886 | 0.0001618862 | 0.1791699 | 0 | 0 | 0
12374 | 469803.2 | 2011-01-17 22:50 | 300.1512 | 2 | 34 | 0.5502474 | 3.876245 | 29.31694 | 28.98775 | 119.0239 | 106.4886 | 0.000129509 | 0.1791699 | 0 | 0 | 0
12375 | 469833.2 | 2011-01-17 22:51 | 330.1665 | 2 | 34 | 0.5504286 | 3.881264 | 29.32152 | 28.98775 | 119.0417 | 106.4886 | 0.0001618862 | 0.1791699 | 0 | 0 | 0
12376 | 469863.2 | 2011-01-17 22:51 | 360.1814 | 2 | 34 | 0.5500662 | 3.885797 | 29.32611 | 28.98775 | 119.0596 | 106.4886 | 0.000129509 | 0.1791699 | 0 | 0 | 0
12377 | 469893.2 | 2011-01-17 22:52 | 390.1965 | 2 | 34 | 0.5502474 | 3.890168 | 29.3307 | 28.98775 | 119.0774 | 106.4886 | 9.713173e-05 | 0.1791699 | 0 | 0 | 0
12378 | 469923.2 | 2011-01-17 22:52 | 420.2117 | 2 | 34 | 0.5502474 | 3.894215 | 29.33529 | 28.98775 | 119.0953 | 106.4886 | 9.713173e-05 | 0.1791699 | 0 | 0 | 0
12379 | 469953.3 | 2011-01-17 22:53 | 450.2268 | 2 | 34 | 0.5502474 | 3.898263 | 29.33988 | 28.98775 | 119.1131 | 106.4886 | 9.717941e-05 | 0.1791699 | 0 | 0 | 0
12380 | 469983.3 | 2011-01-17 22:53 | 480.2419 | 2 | 34 | 0.5502474 | 3.90231 | 29.34446 | 28.98775 | 119.131 | 106.4886 | 9.713173e-05 | 0.1791699 | 0 | 0 | 0
12381 | 470013.3 | 2011-01-17 22:54 | 510.257 | 2 | 34 | 0.5502474 | 3.906033 | 29.34905 | 28.98775 | 119.1489 | 106.4886 | 6.475449e-05 | 0.1791699 | 0 | 0 | 0
12382 | 470043.3 | 2011-01-17 22:54 | 540.2721 | 2 | 34 | 0.5502474 | 3.909595 | 29.35364 | 28.98775 | 119.1669 | 106.4886 | 9.713173e-05 | 0.1791699 | 0 | 0 | 0
12383 | 470073.3 | 2011-01-17 22:55 | 570.2873 | 2 | 34 | 0.5504286 | 3.913156 | 29.35823 | 28.98775 | 119.1848 | 106.4886 | 6.475449e-05 | 0.1791699 | 0 | 0 | 0
12384 | 470103.3 | 2011-01-17 22:55 | 600.3025 | 2 | 34 | 0.5504286 | 3.91688 | 29.36282 | 28.98775 | 119.2028 | 106.4886 | 0.000129509 | 0.1791699 | 0 | 0 | 0
12385 | 470133.4 | 2011-01-17 22:56 | 630.3175 | 2 | 34 | 0.5502474 | 3.919956 | 29.3674 | 28.98775 | 119.2208 | 106.4886 | 6.475449e-05 | 0.1791699 | 0 | 0 | 0
12386 | 470163.4 | 2011-01-17 22:56 | 660.3326 | 2 | 34 | 0.5502474 | 3.923355 | 29.37199 | 28.98775 | 119.2387 | 106.4886 | 0.000129509 | 0.1791699 | 0 | 0 | 0
12387 | 470193.4 | 2011-01-17 22:57 | 690.3477 | 2 | 34 | 0.5500662 | 3.926431 | 29.37658 | 28.98775 | 119.2568 | 106.4886 | 9.713173e-05 | 0.1791699 | 0 | 0 | 0
12388 | 470223.4 | 2011-01-17 22:57 | 720.3628 | 2 | 34 | 0.5502474 | 3.929507 | 29.38117 | 28.98775 | 119.2748 | 106.4886 | 9.713173e-05 | 0.1791699 | 0 | 0 | 0
12389 | 470253.4 | 2011-01-17 22:58 | 750.3779 | 2 | 34 | 0.5502474 | 3.932421 | 29.38576 | 28.98775 | 119.2928 | 106.4886 | 6.475449e-05 | 0.1791699 | 0 | 0 | 0
12390 | 470283.4 | 2011-01-17 22:58 | 780.3932 | 2 | 34 | 0.5502474 | 3.935173 | 29.39034 | 28.98775 | 119.3109 | 106.4886 | 6.475449e-05 | 0.1791699 | 0 | 0 | 0
12391 | 470313.4 | 2011-01-17 22:59 | 810.4082 | 2 | 34 | 0.5502474 | 3.938087 | 29.39493 | 28.98775 | 119.3289 | 106.4886 | 9.713173e-05 | 0.1791699 | 0 | 0 | 0
12392 | 470343.5 | 2011-01-17 22:59 | 840.4233 | 2 | 34 | 0.5502474 | 3.940678 | 29.39952 | 28.98775 | 119.347 | 106.4886 | 6.475449e-05 | 0.1791699 | 0 | 0 | 0
12393 | 470373.5 | 2011-01-17 23:00 | 870.4406 | 2 | 34 | 0.5502474 | 3.943106 | 29.40411 | 28.98775 | 119.3651 | 106.4886 | 3.237724e-05 | 0.1791699 | 0 | 0 | 0
12394 | 470403.5 | 2011-01-17 23:00 | 900.4535 | 2 | 34 | 0.5502474 | 3.945696 | 29.4087 | 28.98775 | 119.3832 | 106.4886 | 6.475449e-05 | 0.1791699 | 0 | 0 | 0
12395 | 470433.5 | 2011-01-17 23:01 | 930.4689 | 2 | 34 | 0.5504286 | 3.947963 | 29.41328 | 28.98775 | 119.4013 | 106.4886 | 3.237724e-05 | 0.1791699 | 0 | 0 | 0
12396 | 470463.5 | 2011-01-17 23:01 | 960.4838 | 2 | 34 | 0.5502474 | 3.950067 | 29.41787 | 28.98775 | 119.4194 | 106.4886 | 3.237724e-05 | 0.1791699 | 0 | 0 | 0
12397 | 470493.5 | 2011-01-17 23:02 | 990.4989 | 2 | 34 | 0.5502474 | 3.952334 | 29.42246 | 28.98775 | 119.4375 | 106.4886 | 6.475449e-05 | 0.1791699 | 0 | 0 | 0
12398 | 470523.5 | 2011-01-17 23:02 | 1020.514 | 2 | 34 | 0.5504286 | 3.9546 | 29.42705 | 28.98775 | 119.4557 | 106.4886 | 6.475449e-05 | 0.1791699 | 0 | 0 | 0
12399 | 470553.6 | 2011-01-17 23:03 | 1050.529 | 2 | 34 | 0.5502474 | 3.956219 | 29.43164 | 28.98775 | 119.4738 | 106.4886 | 0 | 0.1791699 | 0 | 0 | 0
12400 | 470583.6 | 2011-01-17 23:03 | 1080.544 | 2 | 34 | 0.5502474 | 3.958324 | 29.43622 | 28.98775 | 119.492 | 106.4886 | 9.713173e-05 | 0.1791699 | 0 | 0 | 0
12401 | 470613.6 | 2011-01-17 23:04 | 1110.559 | 2 | 34 | 0.5502474 | 3.960266 | 29.44081 | 28.98775 | 119.5101 | 106.4886 | 6.475449e-05 | 0.1791699 | 0 | 0 | 0
12402 | 470643.6 | 2011-01-17 23:04 | 1140.575 | 2 | 34 | 0.5502474 | 3.962047 | 29.4454 | 28.98775 | 119.5283 | 106.4886 | 3.237724e-05 | 0.1791699 | 0 | 0 | 0
12403 | 470673.6 | 2011-01-17 23:05 | 1170.59 | 2 | 34 | 0.5500662 | 3.963666 | 29.44999 | 28.98775 | 119.5465 | 106.4886 | 0 | 0.1791699 | 0 | 0 | 0
12404 | 470703.6 | 2011-01-17 23:05 | 1200.605 | 2 | 34 | 0.5504286 | 3.965609 | 29.45458 | 28.98775 | 119.5647 | 106.4886 | 6.475449e-05 | 0.1791699 | 0 | 0 | 0
12405 | 470733.7 | 2011-01-17 23:06 | 1230.62 | 2 | 34 | 0.5502474 | 3.967228 | 29.45916 | 28.98775 | 119.5829 | 106.4886 | 3.237724e-05 | 0.1791699 | 0 | 0 | 0
12406 | 470763.7 | 2011-01-17 23:06 | 1260.635 | 2 | 34 | 0.5502474 | 3.968847 | 29.46375 | 28.98775 | 119.6011 | 106.4886 | 0 | 0.1791699 | 0 | 0 | 0
12407 | 470793.7 | 2011-01-17 23:07 | 1290.65 | 2 | 34 | 0.5504286 | 3.970789 | 29.46834 | 28.98775 | 119.6193 | 106.4886 | 6.475449e-05 | 0.1791699 | 0 | 0 | 0
12408 | 470823.7 | 2011-01-17 23:07 | 1320.665 | 2 | 34 | 0.5504286 | 3.97257 | 29.47293 | 28.98775 | 119.6375 | 106.4886 | 6.475449e-05 | 0.1791699 | 0 | 0 | 0
12409 | 470853.7 | 2011-01-17 23:08 | 1350.68 | 2 | 34 | 0.5504286 | 3.974189 | 29.47752 | 28.98775 | 119.6558 | 106.4886 | 6.475449e-05 | 0.1791699 | 0 | 0 | 0
12410 | 470883.7 | 2011-01-17 23:08 | 1380.695 | 2 | 34 | 0.5502474 | 3.975808 | 29.4821 | 28.98775 | 119.674 | 106.4886 | 6.475449e-05 | 0.1791699 | 0 | 0 | 0
12411 | 470913.7 | 2011-01-17 23:09 | 1410.711 | 2 | 34 | 0.5500662 | 3.977427 | 29.48669 | 28.98775 | 119.6922 | 106.4886 | 3.237724e-05 | 0.1791699 | 0 | 0 | 0
12412 | 470943.8 | 2011-01-17 23:09 | 1440.726 | 2 | 34 | 0.5502474 | 3.979208 | 29.49128 | 28.98775 | 119.7105 | 106.4886 | 6.475449e-05 | 0.1791699 | 0 | 0 | 0
12413 | 470973.8 | 2011-01-17 23:10 | 1470.741 | 2 | 34 | 0.5500662 | 3.980826 | 29.49587 | 28.98775 | 119.7287 | 106.4886 | 3.237724e-05 | 0.1791699 | 0 | 0 | 0
12414 | 471003.8 | 2011-01-17 23:10 | 1500.756 | 2 | 34 | 0.5502474 | 3.982607 | 29.50046 | 28.98775 | 119.747 | 106.4886 | 3.237724e-05 | 0.1791699 | 0 | 0 | 0
12415 | 471033.8 | 2011-01-17 23:11 | 1530.771 | 2 | 34 | 0.5500662 | 3.984226 | 29.50504 | 28.98775 | 119.7653 | 106.4886 | 6.475449e-05 | 0.1791699 | 0 | 0 | 0
12416 | 471063.8 | 2011-01-17 23:11 | 1560.786 | 2 | 34 | 0.5502474 | 3.986007 | 29.50963 | 28.98775 | 119.7836 | 106.4886 | 6.475449e-05 | 0.1791699 | 0 | 0 | 0
12417 | 471093.8 | 2011-01-17 23:12 | 1590.801 | 2 | 34 | 0.5504286 | 3.987788 | 29.51422 | 28.98775 | 119.8019 | 106.4886 | 6.475449e-05 | 0.1791699 | 0 | 0 | 0
12418 | 471123.9 | 2011-01-17 23:12 | 1620.816 | 2 | 34 | 0.5504286 | 3.989407 | 29.51881 | 28.98775 | 119.8202 | 106.4886 | 6.475449e-05 | 0.1791699 | 0 | 0 | 0
12419 | 471153.9 | 2011-01-17 23:13 | 1650.831 | 2 | 34 | 0.5502474 | 3.991025 | 29.5234 | 28.98775 | 119.8385 | 106.4886 | 6.475449e-05 | 0.1791699 | 0 | 0 | 0
12420 | 471183.9 | 2011-01-17 23:13 | 1680.847 | 2 | 34 | 0.5500662 | 3.992644 | 29.52798 | 28.98775 | 119.8568 | 106.4886 | 0 | 0.1791699 | 0 | 0 | 0
12421 | 471213.9 | 2011-01-17 23:14 | 1710.862 | 2 | 34 | 0.5504286 | 3.994587 | 29.53257 | 28.98775 | 119.8751 | 106.4886 | 6.475449e-05 | 0.1791699 | 0 | 0 | 0
12422 | 471243.9 | 2011-01-17 23:14 | 1740.877 | 2 | 34 | 0.5504286 | 3.996044 | 29.53716 | 28.98775 | 119.8934 | 106.4886 | 6.475449e-05 | 0.1791699 | 0 | 0 | 0
12423 | 471273.9 | 2011-01-17 23:15 | 1770.892 | 2 | 34 | 0.5500662 | 3.997825 | 29.54175 | 28.98775 | 119.9118 | 106.4886 | 9.713173e-05 | 0.1791699 | 0 | 0 | 0
12424 | 471303.9 | 2011-01-17 23:15 | 1800.907 | 2 | 34 | 0.5504286 | 3.999606 | 29.54634 | 28.98775 | 119.9301 | 106.4886 | 3.237724e-05 | 0.1791699 | 0 | 0 | 0
12425 | 471334 | 2011-01-17 23:16 | 1830.922 | 2 | 34 | 0.5500662 | 4.001225 | 29.55092 | 28.98775 | 119.9485 | 106.4886 | 3.232956e-05 | 0.1791699 | 0 | 0 | 0
12426 | 471364 | 2011-01-17 23:16 | 1860.937 | 2 | 34 | 0.5500662 | 4.002843 | 29.55551 | 28.98775 | 119.9668 | 106.4886 | 3.232956e-05 | 0.1791699 | 0 | 0 | 0
12427 | 471394 | 2011-01-17 23:17 | 1890.955 | 2 | 34 | 0.5502474 | 4.004786 | 29.5601 | 28.98775 | 119.9852 | 106.4886 | 3.232956e-05 | 0.1791699 | 0 | 0 | 0
12428 | 471424 | 2011-01-17 23:17 | 1920.968 | 2 | 34 | 0.5502474 | 4.006243 | 29.56469 | 28.98775 | 120.0036 | 106.4886 | 3.242493e-05 | 0.1791699 | 0 | 0 | 0
12429 | 471454 | 2011-01-17 23:18 | 1950.983 | 2 | 34 | 0.5502474 | 4.008024 | 29.56928 | 28.98775 | 120.022 | 106.4886 | 6.475449e-05 | 0.1791699 | 0 | 0 | 0
12430 | 471484 | 2011-01-17 23:18 | 1980.998 | 2 | 34 | 0.5502474 | 4.009643 | 29.57386 | 28.98775 | 120.0404 | 106.4886 | 3.232956e-05 | 0.1791699 | 0 | 0 | 0
12431 | 471514 | 2011-01-17 23:19 | 2011.013 | 2 | 34 | 0.5502474 | 4.011424 | 29.57845 | 28.98775 | 120.0588 | 106.4886 | 6.475449e-05 | 0.1791699 | 0 | 0 | 0
12432 | 471544.1 | 2011-01-17 23:19 | 2041.028 | 2 | 34 | 0.5504286 | 4.013042 | 29.58304 | 28.98775 | 120.0772 | 106.4886 | 3.232956e-05 | 0.1791699 | 0 | 0 | 0
12433 | 471574.1 | 2011-01-17 23:20 | 2071.043 | 2 | 34 | 0.5502474 | 4.014823 | 29.58763 | 28.98775 | 120.0956 | 106.4886 | 6.475449e-05 | 0.1791699 | 0 | 0 | 0
12434 | 471604.1 | 2011-01-17 23:20 | 2101.058 | 2 | 34 | 0.5502474 | 4.016442 | 29.59222 | 28.98775 | 120.114 | 106.4886 | 0 | 0.1791699 | 0 | 0 | 0
12435 | 471634.1 | 2011-01-17 23:21 | 2131.073 | 2 | 34 | 0.5504286 | 4.018223 | 29.5968 | 28.98775 | 120.1324 | 106.4886 | 3.232956e-05 | 0.1791699 | 0 | 0 | 0
12436 | 471664.1 | 2011-01-17 23:21 | 2161.088 | 2 | 34 | 0.5502474 | 4.019842 | 29.60139 | 28.98775 | 120.1509 | 106.4886 | 6.484985e-05 | 0.1791699 | 0 | 0 | 0
12437 | 471694.1 | 2011-01-17 23:22 | 2191.104 | 2 | 34 | 0.5500662 | 4.021785 | 29.60598 | 28.98775 | 120.1693 | 106.4886 | 0.000129509 | 0.1791699 | 0 | 0 | 0
12438 | 471724.2 | 2011-01-17 23:22 | 2221.119 | 2 | 34 | 0.5502474 | 4.023404 | 29.61057 | 28.98775 | 120.1878 | 106.4886 | 6.475449e-05 | 0.1791699 | 0 | 0 | 0
12439 | 471754.2 | 2011-01-17 23:23 | 2251.134 | 2 | 34 | 0.5504286 | 4.025346 | 29.61516 | 28.98775 | 120.2062 | 106.4886 | 9.717941e-05 | 0.1791699 | 0 | 0 | 0
12440 | 471784.2 | 2011-01-17 23:23 | 2281.149 | 2 | 34 | 0.5502474 | 4.026965 | 29.61974 | 28.98775 | 120.2247 | 106.4886 | 3.242493e-05 | 0.1791699 | 0 | 0 | 0
12441 | 471814.2 | 2011-01-17 23:24 | 2311.164 | 2 | 34 | 0.5502474 | 4.028908 | 29.62433 | 28.98775 | 120.2432 | 106.4886 | 9.717941e-05 | 0.1791699 | 0 | 0 | 0
12442 | 471844.2 | 2011-01-17 23:24 | 2341.179 | 2 | 34 | 0.5502474 | 4.030527 | 29.62892 | 28.98775 | 120.2617 | 106.4886 | 6.475449e-05 | 0.1791699 | 0 | 0 | 0
12443 | 471874.2 | 2011-01-17 23:25 | 2371.194 | 2 | 34 | 0.5504286 | 4.032308 | 29.63351 | 28.98775 | 120.2802 | 106.4886 | 6.475449e-05 | 0.1791699 | 0 | 0 | 0
12444 | 471904.2 | 2011-01-17 23:25 | 2401.209 | 2 | 34 | 0.5502474 | 4.03425 | 29.63809 | 28.98775 | 120.2987 | 106.4886 | 6.475449e-05 | 0.1791699 | 0 | 0 | 0
12445 | 471934.3 | 2011-01-17 23:26 | 2431.225 | 2 | 34 | 0.5502474 | 4.035869 | 29.64268 | 28.98775 | 120.3172 | 106.4886 | 3.242493e-05 | 0.1791699 | 0 | 0 | 0
12446 | 471964.3 | 2011-01-17 23:26 | 2461.24 | 2 | 34 | 0.5504286 | 4.037973 | 29.64727 | 28.98775 | 120.3357 | 106.4886 | 3.232956e-05 | 0.1791699 | 0 | 0 | 0
12447 | 471994.3 | 2011-01-17 23:27 | 2491.255 | 2 | 34 | 0.5502474 | 4.039754 | 29.65186 | 28.98775 | 120.3542 | 106.4886 | 3.232956e-05 | 0.1791699 | 0 | 0 | 0
12448 | 472024.3 | 2011-01-17 23:27 | 2521.27 | 2 | 34 | 0.5502474 | 4.041697 | 29.65645 | 28.98775 | 120.3728 | 106.4886 | 6.475449e-05 | 0.1791699 | 0 | 0 | 0
12449 | 472054.3 | 2011-01-17 23:28 | 2551.285 | 2 | 34 | 0.5502474 | 4.04364 | 29.66103 | 28.98775 | 120.3913 | 106.4886 | 9.708405e-05 | 0.1791699 | 0 | 0 | 0
12450 | 472084.3 | 2011-01-17 23:28 | 2581.3 | 2 | 34 | 0.5502474 | 4.045421 | 29.66562 | 28.98775 | 120.4099 | 106.4886 | 3.242493e-05 | 0.1791699 | 0 | 0 | 0
12451 | 472114.3 | 2011-01-17 23:29 | 2611.315 | 2 | 34 | 0.5502474 | 4.047363 | 29.67021 | 28.98775 | 120.4285 | 106.4886 | 0 | 0.1791699 | 0 | 0 | 0
12452 | 472144.4 | 2011-01-17 23:29 | 2641.33 | 2 | 34 | 0.5502474 | 4.04963 | 29.6748 | 28.98775 | 120.447 | 106.4886 | 9.708405e-05 | 0.1791699 | 0 | 0 | 0
12453 | 472174.4 | 2011-01-17 23:30 | 2671.345 | 2 | 34 | 0.5502474 | 4.051572 | 29.67939 | 28.98775 | 120.4656 | 106.4886 | 6.475449e-05 | 0.1791699 | 0 | 0 | 0
12454 | 472204.4 | 2011-01-17 23:30 | 2701.361 | 2 | 34 | 0.5502474 | 4.053515 | 29.68397 | 28.98775 | 120.4842 | 106.4886 | 3.232956e-05 | 0.1791699 | 0 | 0 | 0
12455 | 472234.4 | 2011-01-17 23:31 | 2731.376 | 2 | 34 | 0.5502474 | 4.055458 | 29.68856 | 28.98775 | 120.5028 | 106.4886 | 3.232956e-05 | 0.1791699 | 0 | 0 | 0
12456 | 472264.4 | 2011-01-17 23:31 | 2761.391 | 2 | 34 | 0.5504286 | 4.057724 | 29.69315 | 28.98775 | 120.5214 | 106.4886 | 3.232956e-05 | 0.1791699 | 0 | 0 | 0
12457 | 472294.4 | 2011-01-17 23:32 | 2791.408 | 2 | 34 | 0.5502474 | 4.059667 | 29.69774 | 28.98775 | 120.54 | 106.4886 | 6.475449e-05 | 0.1791699 | 0 | 0 | 0
12458 | 472324.5 | 2011-01-17 23:32 | 2821.421 | 2 | 34 | 0.5502474 | 4.061934 | 29.70233 | 28.98775 | 120.5587 | 106.4886 | 6.475449e-05 | 0.1791699 | 0 | 0 | 0
12459 | 472354.5 | 2011-01-17 23:33 | 2851.436 | 2 | 34 | 0.5502474 | 4.064038 | 29.70691 | 28.98775 | 120.5773 | 106.4886 | 9.708405e-05 | 0.1791699 | 0 | 0 | 0
12460 | 472384.5 | 2011-01-17 23:33 | 2881.451 | 2 | 34 | 0.5504286 | 4.066304 | 29.7115 | 28.98775 | 120.596 | 106.4886 | 9.708405e-05 | 0.1791699 | 0 | 0 | 0
12461 | 472414.5 | 2011-01-17 23:34 | 2911.466 | 2 | 34 | 0.5502474 | 4.068247 | 29.71609 | 28.98775 | 120.6146 | 106.4886 | 6.475449e-05 | 0.1791699 | 0 | 0 | 0
12462 | 472444.5 | 2011-01-17 23:34 | 2941.481 | 2 | 34 | 0.5502474 | 4.070514 | 29.72068 | 28.98775 | 120.6333 | 106.4886 | 3.242493e-05 | 0.1791699 | 0 | 0 | 0
12463 | 472474.5 | 2011-01-17 23:35 | 2971.497 | 2 | 34 | 0.5502474 | 4.07278 | 29.72527 | 28.98775 | 120.652 | 106.4886 | 3.242493e-05 | 0.1791699 | 0 | 0 | 0
12464 | 472504.5 | 2011-01-17 23:35 | 3001.512 | 2 | 34 | 0.5502474 | 4.075047 | 29.72985 | 28.98775 | 120.6707 | 106.4886 | 9.717941e-05 | 0.1791699 | 0 | 0 | 0
12465 | 472534.6 | 2011-01-17 23:36 | 3031.527 | 2 | 34 | 0.5504286 | 4.077475 | 29.73444 | 28.98775 | 120.6894 | 106.4886 | 9.708405e-05 | 0.1791699 | 0 | 0 | 0
12466 | 472564.6 | 2011-01-17 23:36 | 3061.542 | 2 | 34 | 0.5502474 | 4.079579 | 29.73903 | 28.98775 | 120.7081 | 106.4886 | 3.232956e-05 | 0.1791699 | 0 | 0 | 0
12467 | 472594.6 | 2011-01-17 23:37 | 3091.557 | 2 | 34 | 0.5502474 | 4.082008 | 29.74362 | 28.98775 | 120.7268 | 106.4886 | 9.717941e-05 | 0.1791699 | 0 | 0 | 0
12468 | 472624.6 | 2011-01-17 23:37 | 3121.572 | 2 | 34 | 0.5502474 | 4.084436 | 29.74821 | 28.98775 | 120.7455 | 106.4886 | 9.708405e-05 | 0.1791699 | 0 | 0 | 0
12469 | 472654.6 | 2011-01-17 23:38 | 3151.587 | 2 | 34 | 0.5502474 | 4.086864 | 29.75279 | 28.98775 | 120.7643 | 106.4886 | 0.000129509 | 0.1791699 | 0 | 0 | 0
12470 | 472684.6 | 2011-01-17 23:38 | 3181.603 | 2 | 34 | 0.5502474 | 4.089131 | 29.75738 | 28.98775 | 120.783 | 106.4886 | 3.232956e-05 | 0.1791699 | 0 | 0 | 0
12471 | 472714.7 | 2011-01-17 23:39 | 3211.618 | 2 | 34 | 0.5504286 | 4.091721 | 29.76197 | 28.98775 | 120.8018 | 106.4886 | 6.475449e-05 | 0.1791699 | 0 | 0 | 0
12472 | 472744.7 | 2011-01-17 23:39 | 3241.633 | 2 | 34 | 0.5504286 | 4.09415 | 29.76656 | 28.98775 | 120.8206 | 106.4886 | 9.717941e-05 | 0.1791699 | 0 | 0 | 0
12473 | 472774.7 | 2011-01-17 23:40 | 3271.648 | 2 | 34 | 0.5504286 | 4.09674 | 29.77115 | 28.98775 | 120.8394 | 106.4886 | 9.717941e-05 | 0.1791699 | 0 | 0 | 0
12474 | 472804.7 | 2011-01-17 23:40 | 3301.663 | 2 | 34 | 0.5504286 | 4.09933 | 29.77573 | 28.98775 | 120.8582 | 106.4886 | 6.475449e-05 | 0.1791699 | 0 | 0 | 0
12475 | 472834.7 | 2011-01-17 23:41 | 3331.678 | 2 | 34 | 0.5502474 | 4.101758 | 29.78032 | 28.98775 | 120.877 | 106.4886 | 0 | 0.1791699 | 0 | 0 | 0
12476 | 472864.7 | 2011-01-17 23:41 | 3361.693 | 2 | 34 | 0.5504286 | 4.10451 | 29.78491 | 28.98775 | 120.8958 | 106.4886 | 9.708405e-05 | 0.1791699 | 0 | 0 | 0
12477 | 472894.7 | 2011-01-17 23:42 | 3391.708 | 2 | 34 | 0.5502474 | 4.1071 | 29.7895 | 28.98775 | 120.9146 | 106.4886 | 0.000129509 | 0.1791699 | 0 | 0 | 0
12478 | 472924.8 | 2011-01-17 23:42 | 3421.723 | 2 | 34 | 0.5500662 | 4.109691 | 29.79409 | 28.98775 | 120.9335 | 106.4886 | 6.475449e-05 | 0.1791699 | 0 | 0 | 0
12479 | 472954.8 | 2011-01-17 23:43 | 3451.739 | 2 | 34 | 0.5504286 | 4.112605 | 29.79867 | 28.98775 | 120.9524 | 106.4886 | 9.717941e-05 | 0.1791699 | 0 | 0 | 0
12480 | 472984.8 | 2011-01-17 23:43 | 3481.754 | 2 | 34 | 0.5506098 | 4.115195 | 29.80326 | 28.98775 | 120.9712 | 106.4886 | 9.717941e-05 | 0.1791699 | 0 | 0 | 0
12481 | 473014.8 | 2011-01-17 23:44 | 3511.769 | 2 | 34 | 0.5502474 | 4.117948 | 29.80785 | 28.98775 | 120.9901 | 106.4886 | 6.475449e-05 | 0.1791699 | 0 | 0 | 0
12482 | 473044.8 | 2011-01-17 23:44 | 3541.784 | 2 | 34 | 0.5504286 | 4.120862 | 29.81244 | 28.98775 | 121.009 | 106.4886 | 0.000129509 | 0.1791699 | 0 | 0 | 0
12483 | 473074.8 | 2011-01-17 23:45 | 3571.799 | 2 | 34 | 0.5504286 | 4.123452 | 29.81703 | 28.98775 | 121.0279 | 106.4886 | 9.717941e-05 | 0.1791699 | 0 | 0 | 0
12484 | 473104.8 | 2011-01-17 23:45 | 3601.814 | 2 | 34 | 0.5502474 | 4.126366 | 29.82161 | 28.98775 | 121.0469 | 106.4886 | 9.717941e-05 | 0.1791699 | 0 | 0 | 0
12485 | 473134.9 | 2011-01-17 23:46 | 3631.829 | 2 | 34 | 0.5504286 | 4.12928 | 29.8262 | 28.98775 | 121.0658 | 106.4886 | 9.708405e-05 | 0.1791699 | 0 | 0 | 0
12486 | 473164.9 | 2011-01-17 23:46 | 3661.844 | 2 | 34 | 0.5504286 | 4.132032 | 29.83079 | 28.98775 | 121.0847 | 106.4886 | 3.242493e-05 | 0.1791699 | 0 | 0 | 0
12487 | 473194.9 | 2011-01-17 23:47 | 3691.859 | 2 | 34 | 0.5504286 | 4.135108 | 29.83538 | 28.98775 | 121.1037 | 106.4886 | 9.708405e-05 | 0.1791699 | 0 | 0 | 0
12488 | 473224.9 | 2011-01-17 23:47 | 3721.875 | 2 | 34 | 0.5502474 | 4.138022 | 29.83997 | 28.98775 | 121.1227 | 106.4886 | 6.475449e-05 | 0.1791699 | 0 | 0 | 0
12489 | 473254.9 | 2011-01-17 23:48 | 3751.89 | 2 | 34 | 0.5502474 | 4.140936 | 29.84455 | 28.98775 | 121.1417 | 106.4886 | 6.475449e-05 | 0.1791699 | 0 | 0 | 0
12490 | 473284.9 | 2011-01-17 23:48 | 3781.905 | 2 | 34 | 0.5502474 | 4.14385 | 29.84914 | 28.98775 | 121.1607 | 106.4886 | 6.475449e-05 | 0.1791699 | 0 | 0 | 0
12491 | 473315 | 2011-01-17 23:49 | 3811.923 | 2 | 34 | 0.5504286 | 4.146926 | 29.85373 | 28.98775 | 121.1797 | 106.4886 | 6.475449e-05 | 0.1791699 | 0 | 0 | 0
12492 | 473345 | 2011-01-17 23:49 | 3841.935 | 2 | 34 | 0.5502474 | 4.150002 | 29.85832 | 28.98775 | 121.1987 | 106.4886 | 9.708405e-05 | 0.1791699 | 0 | 0 | 0
12493 | 473375 | 2011-01-17 23:50 | 3871.95 | 2 | 34 | 0.5504286 | 4.153239 | 29.86291 | 28.98775 | 121.2178 | 106.4886 | 9.708405e-05 | 0.1791699 | 0 | 0 | 0
12494 | 473405 | 2011-01-17 23:50 | 3901.965 | 2 | 34 | 0.5502474 | 4.156153 | 29.86749 | 28.98775 | 121.2369 | 106.4886 | 6.475449e-05 | 0.1791699 | 0 | 0 | 0
12495 | 473435 | 2011-01-17 23:51 | 3931.98 | 2 | 34 | 0.5502474 | 4.159391 | 29.87208 | 28.98775 | 121.2559 | 106.4886 | 6.475449e-05 | 0.1791699 | 0 | 0 | 0
12496 | 473465 | 2011-01-17 23:51 | 3961.995 | 2 | 34 | 0.5504286 | 4.162629 | 29.87667 | 28.98775 | 121.275 | 106.4886 | 6.475449e-05 | 0.1791699 | 0 | 0 | 0
12497 | 473495 | 2011-01-17 23:52 | 3992.011 | 2 | 34 | 0.5502474 | 4.165705 | 29.88126 | 28.98775 | 121.2941 | 106.4886 | 6.475449e-05 | 0.1791699 | 0 | 0 | 0
12498 | 473525.1 | 2011-01-17 23:52 | 4022.026 | 2 | 34 | 0.5500662 | 4.168943 | 29.88585 | 28.98775 | 121.3132 | 106.4886 | 6.475449e-05 | 0.1791699 | 0 | 0 | 0
12499 | 473555.1 | 2011-01-17 23:53 | 4052.041 | 2 | 34 | 0.5502474 | 4.172342 | 29.89043 | 28.98775 | 121.3324 | 106.4886 | 9.708405e-05 | 0.1791699 | 0 | 0 | 0
12500 | 473585.1 | 2011-01-17 23:53 | 4082.056 | 2 | 34 | 0.5500662 | 4.175742 | 29.89502 | 28.98775 | 121.3515 | 106.4886 | 0.000129509 | 0.1791699 | 0 | 0 | 0
12501 | 473615.1 | 2011-01-17 23:54 | 4112.071 | 2 | 34 | 0.5502474 | 4.17898 | 29.89961 | 28.98775 | 121.3707 | 106.4886 | 9.708405e-05 | 0.1791699 | 0 | 0 | 0
12502 | 473645.1 | 2011-01-17 23:54 | 4142.086 | 2 | 34 | 0.5502474 | 4.182218 | 29.9042 | 28.98775 | 121.3899 | 106.4886 | 9.708405e-05 | 0.1791699 | 0 | 0 | 0
12503 | 473675.1 | 2011-01-17 23:55 | 4172.101 | 2 | 34 | 0.5502474 | 4.185617 | 29.90879 | 28.98775 | 121.4091 | 106.4886 | 0.000129509 | 0.1791699 | 0 | 0 | 0
12504 | 473705.2 | 2011-01-17 23:55 | 4202.116 | 2 | 34 | 0.5504286 | 4.189017 | 29.91337 | 28.98775 | 121.4283 | 106.4886 | 9.717941e-05 | 0.1791699 | 0 | 0 | 0
12505 | 473735.2 | 2011-01-17 23:56 | 4232.132 | 2 | 34 | 0.5502474 | 4.192417 | 29.91796 | 28.98775 | 121.4475 | 106.4886 | 6.475449e-05 | 0.1791699 | 0 | 0 | 0
12506 | 473765.2 | 2011-01-17 23:56 | 4262.147 | 2 | 34 | 0.5502474 | 4.195979 | 29.92255 | 28.98775 | 121.4667 | 106.4886 | 0.000129509 | 0.1791699 | 0 | 0 | 0
12507 | 473795.2 | 2011-01-17 23:57 | 4292.162 | 2 | 34 | 0.5504286 | 4.19954 | 29.92714 | 28.98775 | 121.486 | 106.4886 | 9.717941e-05 | 0.1791699 | 0 | 0 | 0
12508 | 473798.1 | 2011-01-17 23:57 | 4295.037 | 2 | 34 | 0.5504286 | 4.200188 | 29.92758 | 28.98775 | 121.4879 | 106.4886 | 0.000129509 | 0.1791699 | 0 | 0 | 0
12509 | 473828.1 | 2011-01-17 23:57 | 30.01514 | 3 | 34 | 0 | 4.057076 | 29.92758 | 28.98775 | 121.4879 | 106.4886 | -0.0004857063 | 0.1791699 | 0 | 0 | 0
12510 | 473858.1 | 2011-01-17 23:58 | 60.03013 | 3 | 34 | 0 | 4.043478 | 29.92758 | 28.98775 | 121.4879 | 106.4886 | -0.0002913475 | 0.1791699 | 0 | 0 | 0
12511 | 473888.1 | 2011-01-17 23:58 | 90.04538 | 3 | 34 | 0 | 4.034898 | 29.92758 | 28.98775 | 121.4879 | 106.4886 | -0.0001942635 | 0.1791699 | 0 | 0 | 0
12512 | 473918.1 | 2011-01-17 23:59 | 120.0135 | 3 | 34 | 0 | 4.029069 | 29.92758 | 28.98775 | 121.4879 | 106.4886 | -0.0001619339 | 0.1791699 | 0 | 0 | 0
12513 | 473918.1 | 2011-01-17 23:59 | 2.621533669e-06 | 4 | 34 | 0.8617359 | 4.200511 | 29.92758 | 28.98775 | 121.4879 | 106.4886 | 0 | 0.1791699 | 0 | 0 | 0
12514 | 473920.3 | 2011-01-17 23:59 | 2.171957 | 4 | 34 | 0.8115426 | 4.200511 | 29.92808 | 28.98775 | 121.49 | 106.4886 | 0 | 0.1791699 | 0 | 0 | 0
12515 | 473925.6 | 2011-01-17 23:59 | 7.515469 | 4 | 34 | 0.7613493 | 4.200349 | 29.92924 | 28.98775 | 121.4948 | 106.4886 | 0 | 0.1791699 | 0 | 0 | 0
12516 | 473934 | 2011-01-17 23:59 | 15.87472 | 4 | 34 | 0.711156 | 4.200511 | 29.93095 | 28.98775 | 121.502 | 106.4886 | 3.242493e-05 | 0.1791699 | 0 | 0 | 0
12517 | 473946.1 | 2011-01-17 23:59 | 27.99951 | 4 | 34 | 0.6611438 | 4.200349 | 29.93326 | 28.98775 | 121.5117 | 106.4886 | -3.242493e-05 | 0.1791699 | 0 | 0 | 0
12518 | 473964.3 | 2011-01-18 | 46.17115 | 4 | 34 | 0.6109505 | 4.200511 | 29.93646 | 28.98775 | 121.5252 | 106.4886 | 3.242493e-05 | 0.1791699 | 0 | 0 | 0
12519 | 473994.4 | 2011-01-18 | 76.29557 | 4 | 34 | 0.5609384 | 4.200349 | 29.94134 | 28.98775 | 121.5457 | 106.4886 | 0 | 0.1791699 | 0 | 0 | 0
12520 | 474054.8 | 2011-01-18 00:01 | 136.732 | 4 | 34 | 0.5109264 | 4.200511 | 29.95029 | 28.98775 | 121.5833 | 106.4886 | 3.242493e-05 | 0.1791699 | 0 | 0 | 0
12521 | 474175.9 | 2011-01-18 00:03 | 257.7925 | 4 | 34 | 0.4609142 | 4.200349 | 29.96656 | 28.98775 | 121.6516 | 106.4886 | -3.242493e-05 | 0.1791699 | 0 | 0 | 0
12522 | 474341.3 | 2011-01-18 00:06 | 423.1648 | 4 | 34 | 0.4109021 | 4.200511 | 29.98656 | 28.98775 | 121.7356 | 106.4886 | 0 | 0.1791699 | 0 | 0 | 0
12523 | 474532.6 | 2011-01-18 00:09 | 614.5208 | 4 | 34 | 0.36089 | 4.200349 | 30.00706 | 28.98775 | 121.8217 | 106.4886 | -3.242493e-05 | 0.1791699 | 0 | 0 | 0
12524 | 474752.7 | 2011-01-18 00:13 | 834.5953 | 4 | 34 | 0.3106967 | 4.200349 | 30.02758 | 28.98775 | 121.9079 | 106.4886 | 0 | 0.1791699 | 0 | 0 | 0
12525 | 475010.2 | 2011-01-18 00:17 | 1092.153 | 4 | 34 | 0.2606846 | 4.200349 | 30.048 | 28.98775 | 121.9937 | 106.4886 | 0 | 0.1791699 | 0 | 0 | 0
12526 | 475316.3 | 2011-01-18 00:22 | 1398.242 | 4 | 34 | 0.2106725 | 4.200349 | 30.06798 | 28.98775 | 122.0776 | 106.4886 | -3.242493e-05 | 0.1791699 | 0 | 0 | 0
12527 | 475708.5 | 2011-01-18 00:29 | 1790.454 | 4 | 34 | 0.1604792 | 4.200349 | 30.08811 | 28.98775 | 122.1622 | 106.4886 | -3.242493e-05 | 0.1791699 | 0 | 0 | 0
12528 | 476278.6 | 2011-01-18 00:38 | 2360.507 | 4 | 34 | 0.1102859 | 4.200349 | 30.10935 | 28.98775 | 122.2514 | 106.4886 | -3.242493e-05 | 0.1791699 | 0 | 0 | 0
12529 | 477341.1 | 2011-01-18 00:56 | 3423.051 | 4 | 34 | 0.0600926 | 4.200349 | 30.13373 | 28.98775 | 122.3538 | 106.4886 | -3.242493e-05 | 0.1791699 | 0 | 0 | 0
12530 | 477701.7 | 2011-01-18 01:02 | 3783.608 | 4 | 34 | 0.04994522 | 4.200511 | 30.13928 | 28.98775 | 122.3771 | 106.4886 | 0 | 0.1791699 | 0 | 0 | 0
12531 | 477731.7 | 2011-01-18 01:02 | 30.01513 | 5 | 34 | 0 | 4.187075 | 30.13928 | 28.98775 | 122.3771 | 106.4886 | -9.708405e-05 | 0.1791699 | 0 | 0 | 0
12532 | 477761.7 | 2011-01-18 01:03 | 60.01459 | 5 | 34 | 0 | 4.185455 | 30.13928 | 28.98775 | 122.3771 | 106.4886 | -9.717941e-05 | 0.1791699 | 0 | 0 | 0
12533 | 477761.9 | 2011-01-18 01:03 | 0.1878413 | 6 | 34 | 0.0004767237 | 4.185294 | 30.13928 | 28.98775 | 122.3771 | 106.4886 | 0 | 0.1783592 | 0 | 0 | 0
12534 | 477761.9 | 2011-01-18 01:03 | 2.581433727e-06 | 7 | 34 | -0.5498376 | 4.08136 | 30.13928 | 28.98775 | 122.3771 | 106.4886 | 0 | 0.1783592 | 0 | 0 | 0
12535 | 477791.9 | 2011-01-18 01:03 | 30.01512 | 7 | 34 | -0.5500188 | 4.03425 | 30.13928 | 28.99233 | 122.3771 | 106.5071 | -0.0006798744 | 0.1783592 | 0 | 0 | 0
12536 | 477821.9 | 2011-01-18 01:04 | 60.03025 | 7 | 34 | -0.5498376 | 4.014823 | 30.13928 | 28.99692 | 122.3771 | 106.5256 | -0.0004208565 | 0.1783592 | 0 | 0 | 0
12537 | 477851.9 | 2011-01-18 01:04 | 90.0455 | 7 | 34 | -0.5500188 | 4.000901 | 30.13928 | 29.0015 | 122.3771 | 106.544 | -0.0003885269 | 0.1783592 | 0 | 0 | 0
12538 | 477882 | 2011-01-18 01:05 | 120.0605 | 7 | 34 | -0.5498376 | 3.99054 | 30.13928 | 29.00609 | 122.3771 | 106.5623 | -0.0001942635 | 0.1783592 | 0 | 0 | 0
12539 | 477912 | 2011-01-18 01:05 | 150.0756 | 7 | 34 | -0.5500188 | 3.98196 | 30.13928 | 29.01068 | 122.3771 | 106.5806 | -0.0002266407 | 0.1783592 | 0 | 0 | 0
12540 | 477942 | 2011-01-18 01:06 | 180.0907 | 7 | 34 | -0.5498376 | 3.974513 | 30.13928 | 29.01526 | 122.3771 | 106.5988 | -0.0001618862 | 0.1783592 | 0 | 0 | 0
12541 | 477972 | 2011-01-18 01:06 | 210.1059 | 7 | 34 | -0.5500188 | 3.967713 | 30.13928 | 29.01985 | 122.3771 | 106.617 | -0.0001942635 | 0.1783592 | 0 | 0 | 0
12542 | 478002 | 2011-01-18 01:07 | 240.1209 | 7 | 34 | -0.5500188 | 3.961561 | 30.13928 | 29.02443 | 122.3771 | 106.6352 | -0.0001942635 | 0.1783592 | 0 | 0 | 0
12543 | 478032 | 2011-01-18 01:07 | 270.136 | 7 | 34 | -0.5500188 | 3.955733 | 30.13928 | 29.02902 | 122.3771 | 106.6533 | -0.0001943111 | 0.1783592 | 0 | 0 | 0
12544 | 478062.1 | 2011-01-18 01:08 | 300.1512 | 7 | 34 | -0.5500188 | 3.950229 | 30.13928 | 29.0336 | 122.3771 | 106.6715 | -0.000129509 | 0.1783592 | 0 | 0 | 0
12545 | 478092.1 | 2011-01-18 01:08 | 330.1664 | 7 | 34 | -0.5498376 | 3.944887 | 30.13928 | 29.03819 | 122.3771 | 106.6896 | -9.713173e-05 | 0.1783592 | 0 | 0 | 0
12546 | 478122.1 | 2011-01-18 01:09 | 360.1814 | 7 | 34 | -0.5500188 | 3.939383 | 30.13928 | 29.04277 | 122.3771 | 106.7076 | -0.000129509 | 0.1783592 | 0 | 0 | 0
12547 | 478152.1 | 2011-01-18 01:09 | 390.1965 | 7 | 34 | -0.5500188 | 3.93404 | 30.13928 | 29.04736 | 122.3771 | 106.7257 | -0.0001618862 | 0.1783592 | 0 | 0 | 0
12548 | 478182.1 | 2011-01-18 01:10 | 420.2116 | 7 | 34 | -0.5500188 | 3.92886 | 30.13928 | 29.05194 | 122.3771 | 106.7437 | -0.0001942635 | 0.1783592 | 0 | 0 | 0
12549 | 478212.1 | 2011-01-18 01:10 | 450.2267 | 7 | 34 | -0.5498376 | 3.924165 | 30.13928 | 29.05653 | 122.3771 | 106.7617 | -9.713173e-05 | 0.1783592 | 0 | 0 | 0
12550 | 478242.1 | 2011-01-18 01:11 | 480.2418 | 7 | 34 | -0.5498376 | 3.919146 | 30.13928 | 29.06112 | 122.3771 | 106.7797 | -0.000129509 | 0.1783592 | 0 | 0 | 0
12551 | 478272.2 | 2011-01-18 01:11 | 510.257 | 7 | 34 | -0.5500188 | 3.914128 | 30.13928 | 29.0657 | 122.3771 | 106.7977 | -0.000129509 | 0.1783592 | 0 | 0 | 0
12552 | 478302.2 | 2011-01-18 01:12 | 540.2721 | 7 | 34 | -0.5500188 | 3.909271 | 30.13928 | 29.07029 | 122.3771 | 106.8156 | -9.713173e-05 | 0.1783592 | 0 | 0 | 0
12553 | 478332.2 | 2011-01-18 01:12 | 570.2872 | 7 | 34 | -0.5500188 | 3.904576 | 30.13928 | 29.07487 | 122.3771 | 106.8335 | -9.713173e-05 | 0.1783592 | 0 | 0 | 0
12554 | 478362.2 | 2011-01-18 01:13 | 600.3024 | 7 | 34 | -0.5500188 | 3.899881 | 30.13928 | 29.07946 | 122.3771 | 106.8514 | -6.475449e-05 | 0.1783592 | 0 | 0 | 0
12555 | 478392.2 | 2011-01-18 01:13 | 630.3174 | 7 | 34 | -0.5498376 | 3.895025 | 30.13928 | 29.08404 | 122.3771 | 106.8693 | -0.0001618862 | 0.1783592 | 0 | 0 | 0
12556 | 478422.2 | 2011-01-18 01:14 | 660.3327 | 7 | 34 | -0.5500188 | 3.890654 | 30.13928 | 29.08863 | 122.3771 | 106.8871 | -9.713173e-05 | 0.1783592 | 0 | 0 | 0
12557 | 478452.2 | 2011-01-18 01:14 | 690.3476 | 7 | 34 | -0.5500188 | 3.885959 | 30.13928 | 29.09322 | 122.3771 | 106.905 | -0.0001618862 | 0.1783592 | 0 | 0 | 0
12558 | 478482.3 | 2011-01-18 01:15 | 720.3628 | 7 | 34 | -0.5500188 | 3.88175 | 30.13928 | 29.0978 | 122.3771 | 106.9228 | -9.713173e-05 | 0.1783592 | 0 | 0 | 0
12559 | 478512.3 | 2011-01-18 01:15 | 750.3779 | 7 | 34 | -0.5500188 | 3.877055 | 30.13928 | 29.10239 | 122.3771 | 106.9406 | -0.0001618862 | 0.1783592 | 0 | 0 | 0
12560 | 478542.3 | 2011-01-18 01:16 | 780.393 | 7 | 34 | -0.5500188 | 3.872684 | 30.13928 | 29.10697 | 122.3771 | 106.9583 | -0.000129509 | 0.1783592 | 0 | 0 | 0
12561 | 478572.3 | 2011-01-18 01:16 | 810.4081 | 7 | 34 | -0.5500188 | 3.868313 | 30.13928 | 29.11156 | 122.3771 | 106.9761 | -0.0001295567 | 0.1783592 | 0 | 0 | 0
12562 | 478602.3 | 2011-01-18 01:17 | 840.4257 | 7 | 34 | -0.5500188 | 3.863942 | 30.13928 | 29.11614 | 122.3771 | 106.9938 | -9.713173e-05 | 0.1783592 | 0 | 0 | 0
12563 | 478632.3 | 2011-01-18 01:17 | 870.4383 | 7 | 34 | -0.5502 | 3.859409 | 30.13928 | 29.12073 | 122.3771 | 107.0115 | -0.0001618862 | 0.1783592 | 0 | 0 | 0
12564 | 478662.4 | 2011-01-18 01:18 | 900.4535 | 7 | 34 | -0.5498376 | 3.855361 | 30.13928 | 29.12531 | 122.3771 | 107.0292 | -9.713173e-05 | 0.1783592 | 0 | 0 | 0
12565 | 478692.4 | 2011-01-18 01:18 | 930.4686 | 7 | 34 | -0.5500188 | 3.850991 | 30.13928 | 29.1299 | 122.3771 | 107.0469 | -0.000129509 | 0.1783592 | 0 | 0 | 0
12566 | 478722.4 | 2011-01-18 01:19 | 960.4837 | 7 | 34 | -0.5498376 | 3.846781 | 30.13928 | 29.13449 | 122.3771 | 107.0645 | -0.000129509 | 0.1783592 | 0 | 0 | 0
12567 | 478752.4 | 2011-01-18 01:19 | 990.4988 | 7 | 34 | -0.5500188 | 3.842734 | 30.13928 | 29.13907 | 122.3771 | 107.0822 | -9.713173e-05 | 0.1783592 | 0 | 0 | 0
12568 | 478782.4 | 2011-01-18 01:20 | 1020.514 | 7 | 34 | -0.5500188 | 3.838525 | 30.13928 | 29.14366 | 122.3771 | 107.0998 | -0.000129509 | 0.1783592 | 0 | 0 | 0
12569 | 478812.4 | 2011-01-18 01:20 | 1050.529 | 7 | 34 | -0.5500188 | 3.834478 | 30.13928 | 29.14824 | 122.3771 | 107.1174 | -9.713173e-05 | 0.1783592 | 0 | 0 | 0
12570 | 478842.4 | 2011-01-18 01:21 | 1080.544 | 7 | 34 | -0.5500188 | 3.830269 | 30.13928 | 29.15283 | 122.3771 | 107.1349 | -0.000129509 | 0.1783592 | 0 | 0 | 0
12571 | 478872.5 | 2011-01-18 01:21 | 1110.559 | 7 | 34 | -0.5502 | 3.826221 | 30.13928 | 29.15741 | 122.3771 | 107.1525 | -0.000129509 | 0.1783592 | 0 | 0 | 0
12572 | 478902.5 | 2011-01-18 01:22 | 1140.574 | 7 | 34 | -0.5502 | 3.822336 | 30.13928 | 29.162 | 122.3771 | 107.17 | -0.0001618862 | 0.1783592 | 0 | 0 | 0
12573 | 478932.5 | 2011-01-18 01:22 | 1170.589 | 7 | 34 | -0.5500188 | 3.81845 | 30.13928 | 29.16659 | 122.3771 | 107.1876 | -9.713173e-05 | 0.1783592 | 0 | 0 | 0
12574 | 478962.5 | 2011-01-18 01:23 | 1200.605 | 7 | 34 | -0.5498376 | 3.814403 | 30.13928 | 29.17117 | 122.3771 | 107.2051 | -9.713173e-05 | 0.1783592 | 0 | 0 | 0
12575 | 478992.5 | 2011-01-18 01:23 | 1230.62 | 7 | 34 | -0.5498376 | 3.81068 | 30.13928 | 29.17576 | 122.3771 | 107.2225 | -3.237724e-05 | 0.1783592 | 0 | 0 | 0
12576 | 479022.5 | 2011-01-18 01:24 | 1260.635 | 7 | 34 | -0.5500188 | 3.806794 | 30.13928 | 29.18034 | 122.3771 | 107.24 | -0.000129509 | 0.1783592 | 0 | 0 | 0
12577 | 479052.6 | 2011-01-18 01:24 | 1290.65 | 7 | 34 | -0.5498376 | 3.802909 | 30.13928 | 29.18493 | 122.3771 | 107.2575 | -6.475449e-05 | 0.1783592 | 0 | 0 | 0
12578 | 479082.6 | 2011-01-18 01:25 | 1320.665 | 7 | 34 | -0.5500188 | 3.799024 | 30.13928 | 29.18951 | 122.3771 | 107.2749 | -9.713173e-05 | 0.1783592 | 0 | 0 | 0
12579 | 479112.6 | 2011-01-18 01:25 | 1350.68 | 7 | 34 | -0.5498376 | 3.795462 | 30.13928 | 29.1941 | 122.3771 | 107.2923 | -9.713173e-05 | 0.1783592 | 0 | 0 | 0
12580 | 479142.6 | 2011-01-18 01:26 | 1380.695 | 7 | 34 | -0.5500188 | 3.791577 | 30.13928 | 29.19868 | 122.3771 | 107.3097 | -0.000129509 | 0.1783592 | 0 | 0 | 0
12581 | 479172.6 | 2011-01-18 01:26 | 1410.71 | 7 | 34 | -0.5500188 | 3.788015 | 30.13928 | 29.20327 | 122.3771 | 107.3271 | -9.713173e-05 | 0.1783592 | 0 | 0 | 0
12582 | 479202.6 | 2011-01-18 01:27 | 1440.726 | 7 | 34 | -0.5498376 | 3.784454 | 30.13928 | 29.20786 | 122.3771 | 107.3444 | -9.713173e-05 | 0.1783592 | 0 | 0 | 0
12583 | 479232.6 | 2011-01-18 01:27 | 1470.741 | 7 | 34 | -0.5500188 | 3.78073 | 30.13928 | 29.21244 | 122.3771 | 107.3618 | -9.717941e-05 | 0.1783592 | 0 | 0 | 0
12584 | 479262.7 | 2011-01-18 01:28 | 1500.756 | 7 | 34 | -0.5502 | 3.777169 | 30.13928 | 29.21703 | 122.3771 | 107.3791 | -9.713173e-05 | 0.1783592 | 0 | 0 | 0
12585 | 479292.7 | 2011-01-18 01:28 | 1530.771 | 7 | 34 | -0.5500188 | 3.773931 | 30.13928 | 29.22161 | 122.3771 | 107.3964 | -3.237724e-05 | 0.1783592 | 0 | 0 | 0
12586 | 479322.7 | 2011-01-18 01:29 | 1560.786 | 7 | 34 | -0.5498376 | 3.770369 | 30.13928 | 29.2262 | 122.3771 | 107.4137 | -6.475449e-05 | 0.1783592 | 0 | 0 | 0
12587 | 479352.7 | 2011-01-18 01:29 | 1590.801 | 7 | 34 | -0.5496564 | 3.766969 | 30.13928 | 29.23078 | 122.3771 | 107.431 | -3.237724e-05 | 0.1783592 | 0 | 0 | 0
12588 | 479382.7 | 2011-01-18 01:30 | 1620.817 | 7 | 34 | -0.5498376 | 3.76357 | 30.13928 | 29.23537 | 122.3771 | 107.4483 | -6.475449e-05 | 0.1783592 | 0 | 0 | 0
12589 | 479412.7 | 2011-01-18 01:30 | 1650.831 | 7 | 34 | -0.5500188 | 3.76017 | 30.13928 | 29.23995 | 122.3771 | 107.4655 | -3.237724e-05 | 0.1783592 | 0 | 0 | 0
12590 | 479442.7 | 2011-01-18 01:31 | 1680.847 | 7 | 34 | -0.5500188 | 3.75677 | 30.13928 | 29.24454 | 122.3771 | 107.4827 | -9.713173e-05 | 0.1783592 | 0 | 0 | 0
12591 | 479472.8 | 2011-01-18 01:31 | 1710.862 | 7 | 34 | -0.5498376 | 3.753533 | 30.13928 | 29.24913 | 122.3771 | 107.5 | -6.475449e-05 | 0.1783592 | 0 | 0 | 0
12592 | 479502.8 | 2011-01-18 01:32 | 1740.879 | 7 | 34 | -0.5500188 | 3.750133 | 30.13928 | 29.25371 | 122.3771 | 107.5172 | -0.000129509 | 0.1783592 | 0 | 0 | 0
12593 | 479532.8 | 2011-01-18 01:32 | 1770.892 | 7 | 34 | -0.5500188 | 3.746895 | 30.13928 | 29.2583 | 122.3771 | 107.5344 | -9.713173e-05 | 0.1783592 | 0 | 0 | 0
12594 | 479562.8 | 2011-01-18 01:33 | 1800.907 | 7 | 34 | -0.5502 | 3.743657 | 30.13928 | 29.26288 | 122.3771 | 107.5515 | -6.475449e-05 | 0.1783592 | 0 | 0 | 0
12595 | 479592.8 | 2011-01-18 01:33 | 1830.922 | 7 | 34 | -0.5500188 | 3.740581 | 30.13928 | 29.26747 | 122.3771 | 107.5687 | -9.713173e-05 | 0.1783592 | 0 | 0 | 0
12596 | 479622.8 | 2011-01-18 01:34 | 1860.937 | 7 | 34 | -0.5498376 | 3.737505 | 30.13928 | 29.27205 | 122.3771 | 107.5858 | -6.475449e-05 | 0.1783592 | 0 | 0 | 0
12597 | 479652.9 | 2011-01-18 01:34 | 1890.952 | 7 | 34 | -0.5502 | 3.734268 | 30.13928 | 29.27664 | 122.3771 | 107.603 | -0.000129509 | 0.1783592 | 0 | 0 | 0
12598 | 479682.9 | 2011-01-18 01:35 | 1920.967 | 7 | 34 | -0.5498376 | 3.731515 | 30.13928 | 29.28123 | 122.3771 | 107.6201 | -6.475449e-05 | 0.1783592 | 0 | 0 | 0
12599 | 479712.9 | 2011-01-18 01:35 | 1950.982 | 7 | 34 | -0.5500188 | 3.728278 | 30.13928 | 29.28581 | 122.3771 | 107.6372 | -0.0001618862 | 0.1783592 | 0 | 0 | 0
12600 | 479742.9 | 2011-01-18 01:36 | 1980.998 | 7 | 34 | -0.5500188 | 3.725526 | 30.13928 | 29.2904 | 122.3771 | 107.6543 | -9.713173e-05 | 0.1783592 | 0 | 0 | 0
12601 | 479772.9 | 2011-01-18 01:36 | 2011.013 | 7 | 34 | -0.5500188 | 3.722612 | 30.13928 | 29.29498 | 122.3771 | 107.6714 | -9.713173e-05 | 0.1783592 | 0 | 0 | 0
12602 | 479802.9 | 2011-01-18 01:37 | 2041.028 | 7 | 34 | -0.5500188 | 3.719859 | 30.13928 | 29.29957 | 122.3771 | 107.6884 | -6.475449e-05 | 0.1783592 | 0 | 0 | 0
12603 | 479832.9 | 2011-01-18 01:37 | 2071.043 | 7 | 34 | -0.5502 | 3.716784 | 30.13928 | 29.30415 | 122.3771 | 107.7055 | -9.713173e-05 | 0.1783592 | 0 | 0 | 0
12604 | 479863 | 2011-01-18 01:38 | 2101.058 | 7 | 34 | -0.5498376 | 3.714193 | 30.13928 | 29.30874 | 122.3771 | 107.7225 | -3.237724e-05 | 0.1783592 | 0 | 0 | 0
12605 | 479893 | 2011-01-18 01:38 | 2131.073 | 7 | 34 | -0.5500188 | 3.711279 | 30.13928 | 29.31332 | 122.3771 | 107.7395 | -6.475449e-05 | 0.1783592 | 0 | 0 | 0
12606 | 479923 | 2011-01-18 01:39 | 2161.088 | 7 | 34 | -0.5498376 | 3.708527 | 30.13928 | 29.31791 | 122.3771 | 107.7566 | -6.475449e-05 | 0.1783592 | 0 | 0 | 0
12607 | 479953 | 2011-01-18 01:39 | 2191.104 | 7 | 34 | -0.5500188 | 3.705775 | 30.13928 | 29.3225 | 122.3771 | 107.7736 | -6.475449e-05 | 0.1783592 | 0 | 0 | 0
12608 | 479983 | 2011-01-18 01:40 | 2221.118 | 7 | 34 | -0.5500188 | 3.703185 | 30.13928 | 29.32708 | 122.3771 | 107.7905 | -3.237724e-05 | 0.1783592 | 0 | 0 | 0
12609 | 480013 | 2011-01-18 01:40 | 2251.134 | 7 | 34 | -0.5502 | 3.700433 | 30.13928 | 29.33167 | 122.3771 | 107.8075 | -6.475449e-05 | 0.1783592 | 0 | 0 | 0
12610 | 480043.1 | 2011-01-18 01:41 | 2281.149 | 7 | 34 | -0.5498376 | 3.698004 | 30.13928 | 29.33625 | 122.3771 | 107.8245 | 0 | 0.1783592 | 0 | 0 | 0
12611 | 480073.1 | 2011-01-18 01:41 | 2311.164 | 7 | 34 | -0.5498376 | 3.695414 | 30.13928 | 29.34084 | 122.3771 | 107.8414 | 0 | 0.1783592 | 0 | 0 | 0
12612 | 480103.1 | 2011-01-18 01:42 | 2341.179 | 7 | 34 | -0.5498376 | 3.692662 | 30.13928 | 29.34542 | 122.3771 | 107.8584 | -6.475449e-05 | 0.1783592 | 0 | 0 | 0
12613 | 480133.1 | 2011-01-18 01:42 | 2371.194 | 7 | 34 | -0.5500188 | 3.690072 | 30.13928 | 29.35001 | 122.3771 | 107.8753 | -6.475449e-05 | 0.1783592 | 0 | 0 | 0
12614 | 480163.1 | 2011-01-18 01:43 | 2401.209 | 7 | 34 | -0.5500188 | 3.687643 | 30.13928 | 29.35459 | 122.3771 | 107.8922 | -3.237724e-05 | 0.1783592 | 0 | 0 | 0
12615 | 480193.1 | 2011-01-18 01:43 | 2431.224 | 7 | 34 | -0.5502 | 3.685215 | 30.13928 | 29.35918 | 122.3771 | 107.9091 | -6.475449e-05 | 0.1783592 | 0 | 0 | 0
12616 | 480223.1 | 2011-01-18 01:44 | 2461.239 | 7 | 34 | -0.5498376 | 3.682786 | 30.13928 | 29.36377 | 122.3771 | 107.926 | -6.475449e-05 | 0.1783592 | 0 | 0 | 0
12617 | 480253.2 | 2011-01-18 01:44 | 2491.255 | 7 | 34 | -0.5500188 | 3.68052 | 30.13928 | 29.36835 | 122.3771 | 107.9429 | -6.475449e-05 | 0.1783592 | 0 | 0 | 0
12618 | 480283.2 | 2011-01-18 01:45 | 2521.27 | 7 | 34 | -0.5498376 | 3.678254 | 30.13928 | 29.37294 | 122.3771 | 107.9598 | -3.237724e-05 | 0.1783592 | 0 | 0 | 0
12619 | 480313.2 | 2011-01-18 01:45 | 2551.285 | 7 | 34 | -0.5500188 | 3.675663 | 30.13928 | 29.37752 | 122.3771 | 107.9766 | -0.000129509 | 0.1783592 | 0 | 0 | 0
12620 | 480343.2 | 2011-01-18 01:46 | 2581.3 | 7 | 34 | -0.5500188 | 3.673397 | 30.13928 | 29.38211 | 122.3771 | 107.9935 | -6.480217e-05 | 0.1783592 | 0 | 0 | 0
12621 | 480373.2 | 2011-01-18 01:46 | 2611.315 | 7 | 34 | -0.5500188 | 3.670969 | 30.13928 | 29.38669 | 122.3771 | 108.0103 | -6.475449e-05 | 0.1783592 | 0 | 0 | 0
12622 | 480403.2 | 2011-01-18 01:47 | 2641.33 | 7 | 34 | -0.5500188 | 3.668864 | 30.13928 | 29.39128 | 122.3771 | 108.0271 | -3.237724e-05 | 0.1783592 | 0 | 0 | 0
12623 | 480433.2 | 2011-01-18 01:47 | 2671.345 | 7 | 34 | -0.5500188 | 3.666598 | 30.13928 | 29.39587 | 122.3771 | 108.044 | -6.475449e-05 | 0.1783592 | 0 | 0 | 0
12624 | 480463.3 | 2011-01-18 01:48 | 2701.36 | 7 | 34 | -0.5500188 | 3.664331 | 30.13928 | 29.40045 | 122.3771 | 108.0608 | -6.475449e-05 | 0.1783592 | 0 | 0 | 0
12625 | 480493.3 | 2011-01-18 01:48 | 2731.375 | 7 | 34 | -0.5500188 | 3.662065 | 30.13928 | 29.40504 | 122.3771 | 108.0776 | -3.237724e-05 | 0.1783592 | 0 | 0 | 0
12626 | 480523.3 | 2011-01-18 01:49 | 2761.391 | 7 | 34 | -0.5500188 | 3.65996 | 30.13928 | 29.40962 | 122.3771 | 108.0944 | -6.475449e-05 | 0.1783592 | 0 | 0 | 0
12627 | 480553.3 | 2011-01-18 01:49 | 2791.406 | 7 | 34 | -0.5500188 | 3.657694 | 30.13928 | 29.41421 | 122.3771 | 108.1111 | -6.475449e-05 | 0.1783592 | 0 | 0 | 0
12628 | 480583.3 | 2011-01-18 01:50 | 2821.421 | 7 | 34 | -0.5498376 | 3.655751 | 30.13928 | 29.41879 | 122.3771 | 108.1279 | -3.237724e-05 | 0.1783592 | 0 | 0 | 0
12629 | 480613.3 | 2011-01-18 01:50 | 2851.436 | 7 | 34 | -0.5500188 | 3.653484 | 30.13928 | 29.42338 | 122.3771 | 108.1447 | -6.475449e-05 | 0.1783592 | 0 | 0 | 0
12630 | 480643.4 | 2011-01-18 01:51 | 2881.451 | 7 | 34 | -0.5500188 | 3.65138 | 30.13928 | 29.42796 | 122.3771 | 108.1614 | -6.475449e-05 | 0.1783592 | 0 | 0 | 0
12631 | 480673.4 | 2011-01-18 01:51 | 2911.466 | 7 | 34 | -0.5502 | 3.649437 | 30.13928 | 29.43255 | 122.3771 | 108.1781 | -3.237724e-05 | 0.1783592 | 0 | 0 | 0
12632 | 480703.4 | 2011-01-18 01:52 | 2941.481 | 7 | 34 | -0.5500188 | 3.647495 | 30.13928 | 29.43714 | 122.3771 | 108.1949 | -3.237724e-05 | 0.1783592 | 0 | 0 | 0
12633 | 480733.4 | 2011-01-18 01:52 | 2971.496 | 7 | 34 | -0.5500188 | 3.645552 | 30.13928 | 29.44172 | 122.3771 | 108.2116 | -3.237724e-05 | 0.1783592 | 0 | 0 | 0
12634 | 480763.4 | 2011-01-18 01:53 | 3001.511 | 7 | 34 | -0.5500188 | 3.643609 | 30.13928 | 29.44631 | 122.3771 | 108.2283 | -3.237724e-05 | 0.1783592 | 0 | 0 | 0
12635 | 480793.4 | 2011-01-18 01:53 | 3031.527 | 7 | 34 | -0.5500188 | 3.641666 | 30.13928 | 29.45089 | 122.3771 | 108.245 | -3.237724e-05 | 0.1783592 | 0 | 0 | 0
12636 | 480823.4 | 2011-01-18 01:54 | 3061.542 | 7 | 34 | -0.5500188 | 3.639562 | 30.13928 | 29.45548 | 122.3771 | 108.2617 | -6.475449e-05 | 0.1783592 | 0 | 0 | 0
12637 | 480853.5 | 2011-01-18 01:54 | 3091.557 | 7 | 34 | -0.5500188 | 3.637943 | 30.13928 | 29.46006 | 122.3771 | 108.2784 | -3.237724e-05 | 0.1783592 | 0 | 0 | 0
12638 | 480883.5 | 2011-01-18 01:55 | 3121.572 | 7 | 34 | -0.5498376 | 3.636 | 30.13928 | 29.46465 | 122.3771 | 108.2951 | 0 | 0.1783592 | 0 | 0 | 0
12639 | 480913.5 | 2011-01-18 01:55 | 3151.587 | 7 | 34 | -0.5498376 | 3.634219 | 30.13928 | 29.46923 | 122.3771 | 108.3117 | -3.237724e-05 | 0.1783592 | 0 | 0 | 0
12640 | 480943.5 | 2011-01-18 01:56 | 3181.602 | 7 | 34 | -0.5498376 | 3.632277 | 30.13928 | 29.47382 | 122.3771 | 108.3284 | -3.237724e-05 | 0.1783592 | 0 | 0 | 0
12641 | 480973.5 | 2011-01-18 01:56 | 3211.618 | 7 | 34 | -0.5500188 | 3.630334 | 30.13928 | 29.47841 | 122.3771 | 108.3451 | -9.713173e-05 | 0.1783592 | 0 | 0 | 0
12642 | 481003.5 | 2011-01-18 01:57 | 3241.633 | 7 | 34 | -0.5500188 | 3.628877 | 30.13928 | 29.48299 | 122.3771 | 108.3617 | -3.237724e-05 | 0.1783592 | 0 | 0 | 0
12643 | 481033.5 | 2011-01-18 01:57 | 3271.648 | 7 | 34 | -0.5498376 | 3.627096 | 30.13928 | 29.48758 | 122.3771 | 108.3783 | -3.237724e-05 | 0.1783592 | 0 | 0 | 0
12644 | 481063.6 | 2011-01-18 01:58 | 3301.663 | 7 | 34 | -0.5500188 | 3.625478 | 30.13928 | 29.49216 | 122.3771 | 108.395 | -3.237724e-05 | 0.1783592 | 0 | 0 | 0
12645 | 481093.6 | 2011-01-18 01:58 | 3331.678 | 7 | 34 | -0.5500188 | 3.623697 | 30.13928 | 29.49675 | 122.3771 | 108.4116 | -9.713173e-05 | 0.1783592 | 0 | 0 | 0
12646 | 481123.6 | 2011-01-18 01:59 | 3361.693 | 7 | 34 | -0.5500188 | 3.62224 | 30.13928 | 29.50133 | 122.3771 | 108.4282 | -3.237724e-05 | 0.1783592 | 0 | 0 | 0
12647 | 481153.6 | 2011-01-18 01:59 | 3391.708 | 7 | 34 | -0.5500188 | 3.620459 | 30.13928 | 29.50592 | 122.3771 | 108.4448 | -3.237724e-05 | 0.1783592 | 0 | 0 | 0
12648 | 481183.6 | 2011-01-18 02:00 | 3421.723 | 7 | 34 | -0.5498376 | 3.619002 | 30.13928 | 29.5105 | 122.3771 | 108.4614 | 0 | 0.1783592 | 0 | 0 | 0
12649 | 481213.6 | 2011-01-18 02:00 | 3451.738 | 7 | 34 | -0.5500188 | 3.617383 | 30.13928 | 29.51509 | 122.3771 | 108.478 | -6.475449e-05 | 0.1783592 | 0 | 0 | 0
12650 | 481243.7 | 2011-01-18 02:01 | 3481.753 | 7 | 34 | -0.5498376 | 3.615926 | 30.13928 | 29.51968 | 122.3771 | 108.4946 | -3.237724e-05 | 0.1783592 | 0 | 0 | 0
12651 | 481273.7 | 2011-01-18 02:01 | 3511.769 | 7 | 34 | -0.5498376 | 3.614307 | 30.13928 | 29.52426 | 122.3771 | 108.5112 | -3.237724e-05 | 0.1783592 | 0 | 0 | 0
12652 | 481303.7 | 2011-01-18 02:02 | 3541.784 | 7 | 34 | -0.5500188 | 3.612688 | 30.13928 | 29.52885 | 122.3771 | 108.5277 | -6.475449e-05 | 0.1783592 | 0 | 0 | 0
12653 | 481333.7 | 2011-01-18 02:02 | 3571.799 | 7 | 34 | -0.5502 | 3.611231 | 30.13928 | 29.53343 | 122.3771 | 108.5443 | -6.475449e-05 | 0.1783592 | 0 | 0 | 0
12654 | 481363.7 | 2011-01-18 02:03 | 3601.814 | 7 | 34 | -0.5500188 | 3.609774 | 30.13928 | 29.53802 | 122.3771 | 108.5608 | -3.237724e-05 | 0.1783592 | 0 | 0 | 0
12655 | 481393.7 | 2011-01-18 02:03 | 3631.829 | 7 | 34 | -0.5500188 | 3.608155 | 30.13928 | 29.5426 | 122.3771 | 108.5774 | -9.713173e-05 | 0.1783592 | 0 | 0 | 0
12656 | 481423.7 | 2011-01-18 02:04 | 3661.846 | 7 | 34 | -0.5500188 | 3.606698 | 30.13928 | 29.54719 | 122.3771 | 108.5939 | -9.713173e-05 | 0.1783592 | 0 | 0 | 0
12657 | 481453.8 | 2011-01-18 02:04 | 3691.859 | 7 | 34 | -0.5500188 | 3.605241 | 30.13928 | 29.55178 | 122.3771 | 108.6105 | -6.480217e-05 | 0.1783592 | 0 | 0 | 0
12658 | 481483.8 | 2011-01-18 02:05 | 3721.874 | 7 | 34 | -0.5500188 | 3.603784 | 30.13928 | 29.55636 | 122.3771 | 108.627 | -3.237724e-05 | 0.1783592 | 0 | 0 | 0
12659 | 481513.8 | 2011-01-18 02:05 | 3751.889 | 7 | 34 | -0.5502 | 3.602327 | 30.13928 | 29.56095 | 122.3771 | 108.6435 | -6.475449e-05 | 0.1783592 | 0 | 0 | 0
12660 | 481543.8 | 2011-01-18 02:06 | 3781.904 | 7 | 34 | -0.5500188 | 3.60087 | 30.13928 | 29.56553 | 122.3771 | 108.66 | -6.475449e-05 | 0.1783592 | 0 | 0 | 0
12661 | 481573.8 | 2011-01-18 02:06 | 3811.92 | 7 | 34 | -0.5500188 | 3.599575 | 30.13928 | 29.57012 | 122.3771 | 108.6766 | 0 | 0.1783592 | 0 | 0 | 0
12662 | 481603.8 | 2011-01-18 02:07 | 3841.935 | 7 | 34 | -0.5500188 | 3.598118 | 30.13928 | 29.5747 | 122.3771 | 108.6931 | 0 | 0.1783592 | 0 | 0 | 0
12663 | 481633.9 | 2011-01-18 02:07 | 3871.95 | 7 | 34 | -0.5500188 | 3.596661 | 30.13928 | 29.57929 | 122.3771 | 108.7096 | -3.237724e-05 | 0.1783592 | 0 | 0 | 0
12664 | 481663.9 | 2011-01-18 02:08 | 3901.965 | 7 | 34 | -0.5500188 | 3.595204 | 30.13928 | 29.58387 | 122.3771 | 108.726 | -3.237724e-05 | 0.1783592 | 0 | 0 | 0
12665 | 481693.9 | 2011-01-18 02:08 | 3931.98 | 7 | 34 | -0.5500188 | 3.593585 | 30.13928 | 29.58846 | 122.3771 | 108.7425 | -9.713173e-05 | 0.1783592 | 0 | 0 | 0
12666 | 481723.9 | 2011-01-18 02:09 | 3961.995 | 7 | 34 | -0.5502 | 3.591966 | 30.13928 | 29.59305 | 122.3771 | 108.759 | -6.475449e-05 | 0.1783592 | 0 | 0 | 0
12667 | 481753.9 | 2011-01-18 02:09 | 3992.01 | 7 | 34 | -0.5500188 | 3.590833 | 30.13928 | 29.59763 | 122.3771 | 108.7755 | -3.237724e-05 | 0.1783592 | 0 | 0 | 0
12668 | 481783.9 | 2011-01-18 02:10 | 4022.025 | 7 | 34 | -0.5500188 | 3.589214 | 30.13928 | 29.60222 | 122.3771 | 108.7919 | 0 | 0.1783592 | 0 | 0 | 0
12669 | 481813.9 | 2011-01-18 02:10 | 4052.041 | 7 | 34 | -0.5498376 | 3.587757 | 30.13928 | 29.6068 | 122.3771 | 108.8084 | -3.237724e-05 | 0.1783592 | 0 | 0 | 0
12670 | 481844 | 2011-01-18 02:11 | 4082.056 | 7 | 34 | -0.5500188 | 3.586138 | 30.13928 | 29.61139 | 122.3771 | 108.8248 | 0 | 0.1783592 | 0 | 0 | 0
12671 | 481874 | 2011-01-18 02:11 | 4112.071 | 7 | 34 | -0.5500188 | 3.584519 | 30.13928 | 29.61597 | 122.3771 | 108.8413 | -6.475449e-05 | 0.1783592 | 0 | 0 | 0
12672 | 481904 | 2011-01-18 02:12 | 4142.086 | 7 | 34 | -0.5500188 | 3.583062 | 30.13928 | 29.62056 | 122.3771 | 108.8577 | -6.475449e-05 | 0.1783592 | 0 | 0 | 0
12673 | 481934 | 2011-01-18 02:12 | 4172.101 | 7 | 34 | -0.5500188 | 3.581443 | 30.13928 | 29.62515 | 122.3771 | 108.8741 | 0 | 0.1783592 | 0 | 0 | 0
12674 | 481964 | 2011-01-18 02:13 | 4202.116 | 7 | 34 | -0.5498376 | 3.579663 | 30.13928 | 29.62973 | 122.3771 | 108.8906 | -6.475449e-05 | 0.1783592 | 0 | 0 | 0
12675 | 481994 | 2011-01-18 02:13 | 4232.131 | 7 | 34 | -0.5500188 | 3.578206 | 30.13928 | 29.63432 | 122.3771 | 108.907 | 0 | 0.1783592 | 0 | 0 | 0
12676 | 482024 | 2011-01-18 02:14 | 4262.146 | 7 | 34 | -0.5500188 | 3.576263 | 30.13928 | 29.6389 | 122.3771 | 108.9234 | -6.475449e-05 | 0.1783592 | 0 | 0 | 0
12677 | 482054.1 | 2011-01-18 02:14 | 4292.161 | 7 | 34 | -0.5498376 | 3.574644 | 30.13928 | 29.64349 | 122.3771 | 108.9398 | -6.475449e-05 | 0.1783592 | 0 | 0 | 0
12678 | 482084.1 | 2011-01-18 02:15 | 4322.177 | 7 | 34 | -0.5502 | 3.572701 | 30.13928 | 29.64807 | 122.3771 | 108.9561 | -9.713173e-05 | 0.1783592 | 0 | 0 | 0
12679 | 482114.1 | 2011-01-18 02:15 | 4352.192 | 7 | 34 | -0.5502 | 3.57092 | 30.13928 | 29.65266 | 122.3771 | 108.9725 | -9.713173e-05 | 0.1783592 | 0 | 0 | 0
12680 | 482144.1 | 2011-01-18 02:16 | 4382.207 | 7 | 34 | -0.5502 | 3.56914 | 30.13928 | 29.65724 | 122.3771 | 108.9889 | -6.475449e-05 | 0.1783592 | 0 | 0 | 0
12681 | 482174.1 | 2011-01-18 02:16 | 4412.222 | 7 | 34 | -0.5500188 | 3.567197 | 30.13928 | 29.66183 | 122.3771 | 109.0053 | -9.713173e-05 | 0.1783592 | 0 | 0 | 0
12682 | 482204.1 | 2011-01-18 02:17 | 4442.237 | 7 | 34 | -0.5500188 | 3.565254 | 30.13928 | 29.66642 | 122.3771 | 109.0216 | -6.475449e-05 | 0.1783592 | 0 | 0 | 0
12683 | 482234.2 | 2011-01-18 02:17 | 4472.252 | 7 | 34 | -0.5500188 | 3.563312 | 30.13928 | 29.671 | 122.3771 | 109.038 | -3.237724e-05 | 0.1783592 | 0 | 0 | 0
12684 | 482264.2 | 2011-01-18 02:18 | 4502.267 | 7 | 34 | -0.5500188 | 3.561369 | 30.13928 | 29.67559 | 122.3771 | 109.0543 | -3.237724e-05 | 0.1783592 | 0 | 0 | 0
12685 | 482294.2 | 2011-01-18 02:18 | 4532.282 | 7 | 34 | -0.5502 | 3.559264 | 30.13928 | 29.68017 | 122.3771 | 109.0706 | -3.237724e-05 | 0.1783592 | 0 | 0 | 0
12686 | 482324.2 | 2011-01-18 02:19 | 4562.297 | 7 | 34 | -0.5500188 | 3.556998 | 30.13928 | 29.68476 | 122.3771 | 109.0869 | -6.475449e-05 | 0.1783592 | 0 | 0 | 0
12687 | 482354.2 | 2011-01-18 02:19 | 4592.313 | 7 | 34 | -0.5500188 | 3.554731 | 30.13928 | 29.68934 | 122.3771 | 109.1032 | -6.475449e-05 | 0.1783592 | 0 | 0 | 0
12688 | 482384.2 | 2011-01-18 02:20 | 4622.328 | 7 | 34 | -0.5500188 | 3.552303 | 30.13928 | 29.69393 | 122.3771 | 109.1195 | -3.237724e-05 | 0.1783592 | 0 | 0 | 0
12689 | 482414.2 | 2011-01-18 02:20 | 4652.343 | 7 | 34 | -0.5500188 | 3.549875 | 30.13928 | 29.69852 | 122.3771 | 109.1358 | -3.237724e-05 | 0.1783592 | 0 | 0 | 0
12690 | 482444.3 | 2011-01-18 02:21 | 4682.36 | 7 | 34 | -0.5500188 | 3.547285 | 30.13928 | 29.7031 | 122.3771 | 109.1521 | -6.475449e-05 | 0.1783592 | 0 | 0 | 0
12691 | 482474.3 | 2011-01-18 02:21 | 4712.373 | 7 | 34 | -0.5498376 | 3.54437 | 30.13928 | 29.70769 | 122.3771 | 109.1684 | -3.237724e-05 | 0.1783592 | 0 | 0 | 0
12692 | 482504.3 | 2011-01-18 02:22 | 4742.388 | 7 | 34 | -0.5500188 | 3.541456 | 30.13928 | 29.71227 | 122.3771 | 109.1846 | -6.475449e-05 | 0.1783592 | 0 | 0 | 0
12693 | 482534.3 | 2011-01-18 02:22 | 4772.403 | 7 | 34 | -0.5500188 | 3.538381 | 30.13928 | 29.71686 | 122.3771 | 109.2008 | -6.475449e-05 | 0.1783592 | 0 | 0 | 0
12694 | 482564.3 | 2011-01-18 02:23 | 4802.418 | 7 | 34 | -0.5500188 | 3.534981 | 30.13928 | 29.72144 | 122.3771 | 109.2171 | -6.475449e-05 | 0.1783592 | 0 | 0 | 0
12695 | 482594.3 | 2011-01-18 02:23 | 4832.434 | 7 | 34 | -0.5502 | 3.531419 | 30.13928 | 29.72603 | 122.3771 | 109.2333 | -9.713173e-05 | 0.1783592 | 0 | 0 | 0
12696 | 482624.4 | 2011-01-18 02:24 | 4862.449 | 7 | 34 | -0.5502 | 3.527696 | 30.13928 | 29.73061 | 122.3771 | 109.2494 | -9.713173e-05 | 0.1783592 | 0 | 0 | 0
12697 | 482654.4 | 2011-01-18 02:24 | 4892.464 | 7 | 34 | -0.5500188 | 3.523649 | 30.13928 | 29.7352 | 122.3771 | 109.2656 | -0.000129509 | 0.1783592 | 0 | 0 | 0
12698 | 482684.4 | 2011-01-18 02:25 | 4922.479 | 7 | 34 | -0.5498376 | 3.519439 | 30.13928 | 29.73979 | 122.3771 | 109.2818 | -0.000129509 | 0.1783592 | 0 | 0 | 0
12699 | 482714.4 | 2011-01-18 02:25 | 4952.494 | 7 | 34 | -0.5502 | 3.514421 | 30.13928 | 29.74437 | 122.3771 | 109.2979 | -0.0001942635 | 0.1783592 | 0 | 0 | 0
12700 | 482744.4 | 2011-01-18 02:26 | 4982.509 | 7 | 34 | -0.5502 | 3.509402 | 30.13928 | 29.74896 | 122.3771 | 109.314 | -0.0001618862 | 0.1783592 | 0 | 0 | 0
12701 | 482774.4 | 2011-01-18 02:26 | 5012.524 | 7 | 34 | -0.5500188 | 3.50406 | 30.13928 | 29.75354 | 122.3771 | 109.3301 | -0.000129509 | 0.1783592 | 0 | 0 | 0
12702 | 482804.4 | 2011-01-18 02:27 | 5042.539 | 7 | 34 | -0.5500188 | 3.49807 | 30.13928 | 29.75813 | 122.3771 | 109.3461 | -0.0001618862 | 0.1783592 | 0 | 0 | 0
12703 | 482834.5 | 2011-01-18 02:27 | 5072.554 | 7 | 34 | -0.5500188 | 3.491109 | 30.13928 | 29.76271 | 122.3771 | 109.3622 | -0.0001942635 | 0.1783592 | 0 | 0 | 0
12704 | 482864.5 | 2011-01-18 02:28 | 5102.57 | 7 | 34 | -0.5498376 | 3.483824 | 30.13928 | 29.7673 | 122.3771 | 109.3781 | -0.0001942635 | 0.1783592 | 0 | 0 | 0
12705 | 482894.5 | 2011-01-18 02:28 | 5132.585 | 7 | 34 | -0.5500188 | 3.475243 | 30.13928 | 29.77189 | 122.3771 | 109.3941 | -0.0002266407 | 0.1783592 | 0 | 0 | 0
12706 | 482924.5 | 2011-01-18 02:29 | 5162.6 | 7 | 34 | -0.5498376 | 3.465854 | 30.13928 | 29.77647 | 122.3771 | 109.41 | -0.0002266407 | 0.1783592 | 0 | 0 | 0
12707 | 482954.5 | 2011-01-18 02:29 | 5192.615 | 7 | 34 | -0.5500188 | 3.454683 | 30.13928 | 29.78106 | 122.3771 | 109.4259 | -0.0003237724 | 0.1783592 | 0 | 0 | 0
12708 | 482984.5 | 2011-01-18 02:30 | 5222.63 | 7 | 34 | -0.5500188 | 3.442218 | 30.13928 | 29.78564 | 122.3771 | 109.4417 | -0.0003561497 | 0.1783592 | 0 | 0 | 0
12709 | 483014.5 | 2011-01-18 02:30 | 5252.645 | 7 | 34 | -0.5500188 | 3.428133 | 30.13928 | 29.79023 | 122.3771 | 109.4575 | -0.0003885746 | 0.1783592 | 0 | 0 | 0
12710 | 483044.6 | 2011-01-18 02:31 | 5282.66 | 7 | 34 | -0.5502 | 3.411621 | 30.13928 | 29.79481 | 122.3771 | 109.4731 | -0.0004532814 | 0.1783592 | 0 | 0 | 0
12711 | 483074.6 | 2011-01-18 02:31 | 5312.675 | 7 | 34 | -0.5500188 | 3.392679 | 30.13928 | 29.7994 | 122.3771 | 109.4887 | -0.0005180359 | 0.1783592 | 0 | 0 | 0
12712 | 483104.6 | 2011-01-18 02:32 | 5342.69 | 7 | 34 | -0.5500188 | 3.370662 | 30.13928 | 29.80399 | 122.3771 | 109.5042 | -0.0005828381 | 0.1783592 | 0 | 0 | 0
12713 | 483134.6 | 2011-01-18 02:32 | 5372.706 | 7 | 34 | -0.5502 | 3.344436 | 30.13928 | 29.80857 | 122.3771 | 109.5196 | -0.0007770538 | 0.1783592 | 0 | 0 | 0
12714 | 483164.6 | 2011-01-18 02:33 | 5402.721 | 7 | 34 | -0.5500188 | 3.313677 | 30.13928 | 29.81316 | 122.3771 | 109.5349 | -0.00093894 | 0.1783592 | 0 | 0 | 0
12715 | 483194.6 | 2011-01-18 02:33 | 5432.736 | 7 | 34 | -0.5500188 | 3.277252 | 30.13928 | 29.81774 | 122.3771 | 109.55 | -0.001003694 | 0.1783592 | 0 | 0 | 0
12716 | 483224.7 | 2011-01-18 02:34 | 5462.751 | 7 | 34 | -0.5500188 | 3.232732 | 30.13928 | 29.82233 | 122.3771 | 109.565 | -0.001295137 | 0.1783592 | 0 | 0 | 0
12717 | 483254.7 | 2011-01-18 02:34 | 5492.766 | 7 | 34 | -0.5500188 | 3.177851 | 30.13928 | 29.82691 | 122.3771 | 109.5797 | -0.001586485 | 0.1783592 | 0 | 0 | 0
12718 | 483284.7 | 2011-01-18 02:35 | 5522.781 | 7 | 34 | -0.5500188 | 3.108238 | 30.13928 | 29.8315 | 122.3771 | 109.5941 | -0.002072191 | 0.1783592 | 0 | 0 | 0
12719 | 483314.7 | 2011-01-18 02:35 | 5552.796 | 7 | 34 | -0.5498376 | 3.01499 | 30.13928 | 29.83609 | 122.3771 | 109.6081 | -0.002816868 | 0.1783592 | 0 | 0 | 0
12720 | 483338.1 | 2011-01-18 02:36 | 5576.202 | 7 | 34 | -0.5498376 | 2.914942 | 30.13928 | 29.83966 | 122.3771 | 109.6187 | -0.003723478 | 0.1783592 | 0 | 0 | 0
12721 | 483357.9 | 2011-01-18 02:36 | 5595.952 | 7 | 34 | -0.5500188 | 2.814893 | 30.13928 | 29.84268 | 122.3771 | 109.6274 | -0.004273939 | 0.1783592 | 0 | 0 | 0
12722 | 483376.6 | 2011-01-18 02:36 | 5614.67 | 7 | 34 | -0.5500188 | 2.714845 | 30.13928 | 29.84554 | 122.3771 | 109.6353 | -0.004241514 | 0.1783592 | 0 | 0 | 0
12723 | 483379.4 | 2011-01-18 02:37 | 5617.514 | 7 | 34 | -0.5500188 | 2.69979 | 30.13928 | 29.84597 | 122.3771 | 109.6365 | -0.004241514 | 0.1783592 | 0 | 0 | 0
12724 | 483439.4 | 2011-01-18 02:38 | 60.01459 | 8 | 34 | 0 | 3.387013 | 30.13928 | 29.84597 | 122.3771 | 109.6365 | 0.001392269 | 0.1783592 | 0 | 0 | 0
12725 | 483439.6 | 2011-01-18 02:38 | 0.1876261 | 9 | 34 | 0.0002955204 | 3.386851 | 30.13928 | 29.84597 | 122.3771 | 109.6365 | 0 | 0.1783592 | 0 | 0 | 0
12726 | 483444.4 | 2011-01-18 02:38 | 5.015536 | 9 | 34 | 0.004281993 | 3.39705 | 30.13928 | 29.84597 | 122.3771 | 109.6365 | 0.001100826 | 0.1783592 | 0 | 0 | 0
12727 | 483474.5 | 2011-01-18 02:38 | 30.01515 | 1 | 35 | 0 | 3.432181 | 30.13928 | 29.84597 | 122.3771 | 109.6365 | 0.0007771015 | 0.1783592 | 0 | 0 | 0
12728 | 483504.5 | 2011-01-18 02:39 | 60.03031 | 1 | 35 | 0 | 3.457273 | 30.13928 | 29.84597 | 122.3771 | 109.6365 | 0.0005504132 | 0.1783592 | 0 | 0 | 0
12729 | 483534.5 | 2011-01-18 02:39 | 90.04553 | 1 | 35 | 0 | 3.476377 | 30.13928 | 29.84597 | 122.3771 | 109.6365 | 0.0004532814 | 0.1783592 | 0 | 0 | 0
12730 | 483564.5 | 2011-01-18 02:40 | 120.0137 | 1 | 35 | 0 | 3.491594 | 30.13928 | 29.84597 | 122.3771 | 109.6365 | 0.0003885269 | 0.1783592 | 0 | 0 | 0
12731 | 483594.5 | 2011-01-18 02:40 | 30.01521 | 2 | 35 | 0.5502474 | 3.747705 | 30.14387 | 29.84597 | 122.3941 | 109.6365 | 0.001424646 | 0.1783592 | 0 | 0 | 0
12732 | 483624.5 | 2011-01-18 02:41 | 60.03026 | 2 | 35 | 0.5504286 | 3.787529 | 30.14846 | 29.84597 | 122.4114 | 109.6365 | 0.0008741856 | 0.1783592 | 0 | 0 | 0
12733 | 483654.5 | 2011-01-18 02:41 | 90.04534 | 2 | 35 | 0.5502474 | 3.81327 | 30.15305 | 29.84597 | 122.4289 | 109.6365 | 0.0005827904 | 0.1783592 | 0 | 0 | 0
12734 | 483684.5 | 2011-01-18 02:42 | 120.0605 | 2 | 35 | 0.5502474 | 3.831726 | 30.15764 | 29.84597 | 122.4464 | 109.6365 | 0.0004209042 | 0.1783592 | 0 | 0 | 0
12735 | 483714.5 | 2011-01-18 02:42 | 150.0757 | 2 | 35 | 0.5504286 | 3.845324 | 30.16222 | 29.84597 | 122.464 | 109.6365 | 0.0003561497 | 0.1783592 | 0 | 0 | 0
12736 | 483744.6 | 2011-01-18 02:43 | 180.0907 | 2 | 35 | 0.5504286 | 3.854876 | 30.16681 | 29.84597 | 122.4817 | 109.6365 | 0.0002266407 | 0.1783592 | 0 | 0 | 0
12737 | 483774.6 | 2011-01-18 02:43 | 210.1059 | 2 | 35 | 0.5502474 | 3.862161 | 30.1714 | 29.84597 | 122.4994 | 109.6365 | 0.0001618862 | 0.1783592 | 0 | 0 | 0
12738 | 483804.6 | 2011-01-18 02:44 | 240.1211 | 2 | 35 | 0.5500662 | 3.868637 | 30.17599 | 29.84597 | 122.5171 | 109.6365 | 0.0001619339 | 0.1783592 | 0 | 0 | 0
12739 | 483834.6 | 2011-01-18 02:44 | 270.136 | 2 | 35 | 0.5502474 | 3.874141 | 30.18058 | 29.84597 | 122.5349 | 109.6365 | 9.713173e-05 | 0.1783592 | 0 | 0 | 0
12740 | 483864.6 | 2011-01-18 02:45 | 300.1512 | 2 | 35 | 0.5502474 | 3.879483 | 30.18516 | 29.84597 | 122.5527 | 109.6365 | 9.713173e-05 | 0.1783592 | 0 | 0 | 0
12741 | 483894.6 | 2011-01-18 02:45 | 330.1663 | 2 | 35 | 0.5502474 | 3.884502 | 30.18975 | 29.84597 | 122.5705 | 109.6365 | 9.713173e-05 | 0.1783592 | 0 | 0 | 0
12742 | 483924.6 | 2011-01-18 02:46 | 360.1815 | 2 | 35 | 0.5504286 | 3.889359 | 30.19434 | 29.84597 | 122.5883 | 109.6365 | 0.0001618862 | 0.1783592 | 0 | 0 | 0
12743 | 483954.7 | 2011-01-18 02:46 | 390.1965 | 2 | 35 | 0.5504286 | 3.893729 | 30.19893 | 29.84597 | 122.6062 | 109.6365 | 9.713173e-05 | 0.1783592 | 0 | 0 | 0
12744 | 483984.7 | 2011-01-18 02:47 | 420.2117 | 2 | 35 | 0.5504286 | 3.897939 | 30.20352 | 29.84597 | 122.6241 | 109.6365 | 0.0001295567 | 0.1783592 | 0 | 0 | 0
12745 | 484014.7 | 2011-01-18 02:47 | 450.2267 | 2 | 35 | 0.5502474 | 3.901986 | 30.20811 | 29.84597 | 122.642 | 109.6365 | 0.000129509 | 0.1783592 | 0 | 0 | 0
12746 | 484044.7 | 2011-01-18 02:48 | 480.2419 | 2 | 35 | 0.5502474 | 3.905871 | 30.21269 | 29.84597 | 122.6599 | 109.6365 | 0.000129509 | 0.1783592 | 0 | 0 | 0
12747 | 484074.7 | 2011-01-18 02:48 | 510.2569 | 2 | 35 | 0.5502474 | 3.909595 | 30.21728 | 29.84597 | 122.6778 | 109.6365 | 6.475449e-05 | 0.1783592 | 0 | 0 | 0
12748 | 484104.7 | 2011-01-18 02:49 | 540.2745 | 2 | 35 | 0.5504286 | 3.91348 | 30.22187 | 29.84597 | 122.6957 | 109.6365 | 0.000129509 | 0.1783592 | 0 | 0 | 0
12749 | 484134.8 | 2011-01-18 02:49 | 570.2872 | 2 | 35 | 0.5502474 | 3.917042 | 30.22646 | 29.84597 | 122.7137 | 109.6365 | 9.713173e-05 | 0.1783592 | 0 | 0 | 0
12750 | 484164.8 | 2011-01-18 02:50 | 600.3023 | 2 | 35 | 0.5502474 | 3.92028 | 30.23105 | 29.84597 | 122.7317 | 109.6365 | 6.475449e-05 | 0.1783592 | 0 | 0 | 0
12751 | 484194.8 | 2011-01-18 02:50 | 630.3174 | 2 | 35 | 0.5502474 | 3.923679 | 30.23563 | 29.84597 | 122.7497 | 109.6365 | 9.713173e-05 | 0.1783592 | 0 | 0 | 0
12752 | 484224.8 | 2011-01-18 02:51 | 660.3325 | 2 | 35 | 0.5500662 | 3.926755 | 30.24022 | 29.84597 | 122.7677 | 109.6365 | 3.237724e-05 | 0.1783592 | 0 | 0 | 0
12753 | 484254.8 | 2011-01-18 02:51 | 690.3477 | 2 | 35 | 0.5504286 | 3.930155 | 30.24481 | 29.84597 | 122.7857 | 109.6365 | 6.475449e-05 | 0.1783592 | 0 | 0 | 0
12754 | 484284.8 | 2011-01-18 02:52 | 720.3628 | 2 | 35 | 0.5502474 | 3.933069 | 30.2494 | 29.84597 | 122.8037 | 109.6365 | 6.475449e-05 | 0.1783592 | 0 | 0 | 0
12755 | 484314.8 | 2011-01-18 02:52 | 750.3779 | 2 | 35 | 0.5502474 | 3.935983 | 30.25399 | 29.84597 | 122.8218 | 109.6365 | 3.237724e-05 | 0.1783592 | 0 | 0 | 0
12756 | 484344.9 | 2011-01-18 02:53 | 780.393 | 2 | 35 | 0.5504286 | 3.938897 | 30.25857 | 29.84597 | 122.8399 | 109.6365 | 6.475449e-05 | 0.1783592 | 0 | 0 | 0
12757 | 484374.9 | 2011-01-18 02:53 | 810.4081 | 2 | 35 | 0.5502474 | 3.941487 | 30.26316 | 29.84597 | 122.8579 | 109.6365 | 3.237724e-05 | 0.1783592 | 0 | 0 | 0
12758 | 484404.9 | 2011-01-18 02:54 | 840.4232 | 2 | 35 | 0.5504286 | 3.944401 | 30.26775 | 29.84597 | 122.876 | 109.6365 | 6.475449e-05 | 0.1783592 | 0 | 0 | 0
12759 | 484434.9 | 2011-01-18 02:54 | 870.4383 | 2 | 35 | 0.5502474 | 3.94683 | 30.27234 | 29.84597 | 122.8941 | 109.6365 | 9.717941e-05 | 0.1783592 | 0 | 0 | 0
12760 | 484464.9 | 2011-01-18 02:55 | 900.4535 | 2 | 35 | 0.5504286 | 3.949258 | 30.27693 | 29.84597 | 122.9123 | 109.6365 | 6.475449e-05 | 0.1783592 | 0 | 0 | 0
12761 | 484494.9 | 2011-01-18 02:55 | 930.4686 | 2 | 35 | 0.5500662 | 3.951524 | 30.28151 | 29.84597 | 122.9304 | 109.6365 | 3.237724e-05 | 0.1783592 | 0 | 0 | 0
12762 | 484525 | 2011-01-18 02:56 | 960.4837 | 2 | 35 | 0.5504286 | 3.953791 | 30.2861 | 29.84597 | 122.9485 | 109.6365 | 6.475449e-05 | 0.1783592 | 0 | 0 | 0
12763 | 484555 | 2011-01-18 02:56 | 990.4989 | 2 | 35 | 0.5504286 | 3.956057 | 30.29069 | 29.84597 | 122.9667 | 109.6365 | 6.475449e-05 | 0.1783592 | 0 | 0 | 0
12764 | 484585 | 2011-01-18 02:57 | 1020.514 | 2 | 35 | 0.5502474 | 3.958 | 30.29528 | 29.84597 | 122.9848 | 109.6365 | 3.237724e-05 | 0.1783592 | 0 | 0 | 0
12765 | 484615 | 2011-01-18 02:57 | 1050.529 | 2 | 35 | 0.5502474 | 3.959943 | 30.29987 | 29.84597 | 123.003 | 109.6365 | 6.475449e-05 | 0.1783592 | 0 | 0 | 0
12766 | 484645 | 2011-01-18 02:58 | 1080.544 | 2 | 35 | 0.5502474 | 3.961885 | 30.30445 | 29.84597 | 123.0211 | 109.6365 | 0 | 0.1783592 | 0 | 0 | 0
12767 | 484675 | 2011-01-18 02:58 | 1110.559 | 2 | 35 | 0.5500662 | 3.963828 | 30.30904 | 29.84597 | 123.0393 | 109.6365 | 3.237724e-05 | 0.1783592 | 0 | 0 | 0
12768 | 484705 | 2011-01-18 02:59 | 1140.574 | 2 | 35 | 0.5502474 | 3.96577 | 30.31363 | 29.84597 | 123.0575 | 109.6365 | 6.475449e-05 | 0.1783592 | 0 | 0 | 0
12769 | 484735.1 | 2011-01-18 02:59 | 1170.589 | 2 | 35 | 0.5504286 | 3.967551 | 30.31822 | 29.84597 | 123.0757 | 109.6365 | 6.475449e-05 | 0.1783592 | 0 | 0 | 0
12770 | 484765.1 | 2011-01-18 03:00 | 1200.605 | 2 | 35 | 0.5504286 | 3.969332 | 30.32281 | 29.84597 | 123.0939 | 109.6365 | 6.475449e-05 | 0.1783592 | 0 | 0 | 0
12771 | 484795.1 | 2011-01-18 03:00 | 1230.62 | 2 | 35 | 0.5504286 | 3.971113 | 30.3274 | 29.84597 | 123.1121 | 109.6365 | 6.475449e-05 | 0.1783592 | 0 | 0 | 0
12772 | 484825.1 | 2011-01-18 03:01 | 1260.635 | 2 | 35 | 0.5502474 | 3.972732 | 30.33198 | 29.84597 | 123.1304 | 109.6365 | 6.475449e-05 | 0.1783592 | 0 | 0 | 0
12773 | 484855.1 | 2011-01-18 03:01 | 1290.65 | 2 | 35 | 0.5506098 | 3.974674 | 30.33657 | 29.84597 | 123.1486 | 109.6365 | 9.713173e-05 | 0.1783592 | 0 | 0 | 0
12774 | 484885.1 | 2011-01-18 03:02 | 1320.665 | 2 | 35 | 0.5502474 | 3.976294 | 30.34116 | 29.84597 | 123.1668 | 109.6365 | 3.237724e-05 | 0.1783592 | 0 | 0 | 0
12775 | 484915.1 | 2011-01-18 03:02 | 1350.68 | 2 | 35 | 0.5504286 | 3.977751 | 30.34575 | 29.84597 | 123.1851 | 109.6365 | 0 | 0.1783592 | 0 | 0 | 0
12776 | 484945.2 | 2011-01-18 03:03 | 1380.695 | 2 | 35 | 0.5502474 | 3.979693 | 30.35034 | 29.84597 | 123.2033 | 109.6365 | 6.475449e-05 | 0.1783592 | 0 | 0 | 0
12777 | 484975.2 | 2011-01-18 03:03 | 1410.71 | 2 | 35 | 0.5506098 | 3.981636 | 30.35492 | 29.84597 | 123.2216 | 109.6365 | 9.713173e-05 | 0.1783592 | 0 | 0 | 0
12778 | 485005.2 | 2011-01-18 03:04 | 1440.728 | 2 | 35 | 0.5502474 | 3.983093 | 30.35951 | 29.84597 | 123.2399 | 109.6365 | 3.237724e-05 | 0.1783592 | 0 | 0 | 0
12779 | 485035.2 | 2011-01-18 03:04 | 1470.741 | 2 | 35 | 0.5502474 | 3.984874 | 30.3641 | 29.84597 | 123.2582 | 109.6365 | 3.237724e-05 | 0.1783592 | 0 | 0 | 0
12780 | 485065.2 | 2011-01-18 03:05 | 1500.756 | 2 | 35 | 0.5502474 | 3.986655 | 30.36869 | 29.84597 | 123.2764 | 109.6365 | 6.475449e-05 | 0.1783592 | 0 | 0 | 0
12781 | 485095.2 | 2011-01-18 03:05 | 1530.771 | 2 | 35 | 0.5502474 | 3.988273 | 30.37328 | 29.84597 | 123.2947 | 109.6365 | 6.475449e-05 | 0.1783592 | 0 | 0 | 0
12782 | 485125.3 | 2011-01-18 03:06 | 1560.786 | 2 | 35 | 0.5502474 | 3.989892 | 30.37786 | 29.84597 | 123.313 | 109.6365 | 3.237724e-05 | 0.1783592 | 0 | 0 | 0
12783 | 485155.3 | 2011-01-18 03:06 | 1590.801 | 2 | 35 | 0.5502474 | 3.991673 | 30.38245 | 29.84597 | 123.3313 | 109.6365 | 6.475449e-05 | 0.1783592 | 0 | 0 | 0
12784 | 485185.3 | 2011-01-18 03:07 | 1620.816 | 2 | 35 | 0.5504286 | 3.993454 | 30.38704 | 29.84597 | 123.3497 | 109.6365 | 6.475449e-05 | 0.1783592 | 0 | 0 | 0
12785 | 485215.3 | 2011-01-18 03:07 | 1650.831 | 2 | 35 | 0.5502474 | 3.994911 | 30.39163 | 29.84597 | 123.368 | 109.6365 | 0 | 0.1783592 | 0 | 0 | 0
12786 | 485245.3 | 2011-01-18 03:08 | 1680.846 | 2 | 35 | 0.5504286 | 3.996692 | 30.39622 | 29.84597 | 123.3863 | 109.6365 | 3.237724e-05 | 0.1783592 | 0 | 0 | 0
12787 | 485275.3 | 2011-01-18 03:08 | 1710.862 | 2 | 35 | 0.5504286 | 3.998311 | 30.4008 | 29.84597 | 123.4047 | 109.6365 | 3.237724e-05 | 0.1783592 | 0 | 0 | 0
12788 | 485305.3 | 2011-01-18 03:09 | 1740.877 | 2 | 35 | 0.5502474 | 4.000091 | 30.40539 | 29.84597 | 123.423 | 109.6365 | 3.232956e-05 | 0.1783592 | 0 | 0 | 0
12789 | 485335.4 | 2011-01-18 03:09 | 1770.892 | 2 | 35 | 0.5500662 | 4.001872 | 30.40998 | 29.84597 | 123.4414 | 109.6365 | 3.232956e-05 | 0.1783592 | 0 | 0 | 0
12790 | 485365.4 | 2011-01-18 03:10 | 1800.907 | 2 | 35 | 0.5504286 | 4.003653 | 30.41457 | 29.84597 | 123.4597 | 109.6365 | 6.475449e-05 | 0.1783592 | 0 | 0 | 0
12791 | 485395.4 | 2011-01-18 03:10 | 1830.922 | 2 | 35 | 0.5504286 | 4.005434 | 30.41916 | 29.84597 | 123.4781 | 109.6365 | 9.708405e-05 | 0.1783592 | 0 | 0 | 0
12792 | 485425.4 | 2011-01-18 03:11 | 1860.937 | 2 | 35 | 0.5504286 | 4.007052 | 30.42374 | 29.84597 | 123.4965 | 109.6365 | 6.475449e-05 | 0.1783592 | 0 | 0 | 0
12793 | 485455.4 | 2011-01-18 03:11 | 1890.952 | 2 | 35 | 0.5502474 | 4.008671 | 30.42833 | 29.84597 | 123.5149 | 109.6365 | 3.232956e-05 | 0.1783592 | 0 | 0 | 0
12794 | 485485.4 | 2011-01-18 03:12 | 1920.967 | 2 | 35 | 0.549885 | 4.010128 | 30.43292 | 29.84597 | 123.5333 | 109.6365 | 0 | 0.1783592 | 0 | 0 | 0
12795 | 485515.4 | 2011-01-18 03:12 | 1950.983 | 2 | 35 | 0.5502474 | 4.012071 | 30.43751 | 29.84597 | 123.5517 | 109.6365 | 3.232956e-05 | 0.1783592 | 0 | 0 | 0
12796 | 485545.5 | 2011-01-18 03:13 | 1980.998 | 2 | 35 | 0.5504286 | 4.01369 | 30.4421 | 29.84597 | 123.5701 | 109.6365 | 3.232956e-05 | 0.1783592 | 0 | 0 | 0
12797 | 485575.5 | 2011-01-18 03:13 | 2011.013 | 2 | 35 | 0.5502474 | 4.015471 | 30.44668 | 29.84597 | 123.5885 | 109.6365 | 6.475449e-05 | 0.1783592 | 0 | 0 | 0
12798 | 485605.5 | 2011-01-18 03:14 | 2041.028 | 2 | 35 | 0.5502474 | 4.017251 | 30.45127 | 29.84597 | 123.6069 | 109.6365 | 3.232956e-05 | 0.1783592 | 0 | 0 | 0
12799 | 485635.5 | 2011-01-18 03:14 | 2071.043 | 2 | 35 | 0.5504286 | 4.019032 | 30.45586 | 29.84597 | 123.6254 | 109.6365 | 6.475449e-05 | 0.1783592 | 0 | 0 | 0
12800 | 485665.5 | 2011-01-18 03:15 | 2101.058 | 2 | 35 | 0.5500662 | 4.02049 | 30.46045 | 29.84597 | 123.6438 | 109.6365 | 0 | 0.1783592 | 0 | 0 | 0
12801 | 485695.5 | 2011-01-18 03:15 | 2131.073 | 2 | 35 | 0.5502474 | 4.02227 | 30.46504 | 29.84597 | 123.6623 | 109.6365 | 3.232956e-05 | 0.1783592 | 0 | 0 | 0
12802 | 485725.6 | 2011-01-18 03:16 | 2161.088 | 2 | 35 | 0.5502474 | 4.024051 | 30.46963 | 29.84597 | 123.6807 | 109.6365 | 3.242493e-05 | 0.1783592 | 0 | 0 | 0
12803 | 485755.6 | 2011-01-18 03:16 | 2191.104 | 2 | 35 | 0.5502474 | 4.025832 | 30.47421 | 29.84597 | 123.6992 | 109.6365 | 6.475449e-05 | 0.1783592 | 0 | 0 | 0
12804 | 485785.6 | 2011-01-18 03:17 | 2221.119 | 2 | 35 | 0.5502474 | 4.027613 | 30.4788 | 29.84597 | 123.7177 | 109.6365 | 6.475449e-05 | 0.1783592 | 0 | 0 | 0
12805 | 485815.6 | 2011-01-18 03:17 | 2251.134 | 2 | 35 | 0.5504286 | 4.029232 | 30.48339 | 29.84597 | 123.7361 | 109.6365 | 3.242493e-05 | 0.1783592 | 0 | 0 | 0
12806 | 485845.6 | 2011-01-18 03:18 | 2281.149 | 2 | 35 | 0.5502474 | 4.031013 | 30.48798 | 29.84597 | 123.7546 | 109.6365 | 3.242493e-05 | 0.1783592 | 0 | 0 | 0
12807 | 485875.6 | 2011-01-18 03:18 | 2311.164 | 2 | 35 | 0.5500662 | 4.032793 | 30.49257 | 29.84597 | 123.7731 | 109.6365 | 3.232956e-05 | 0.1783592 | 0 | 0 | 0
12808 | 485905.6 | 2011-01-18 03:19 | 2341.179 | 2 | 35 | 0.5502474 | 4.034736 | 30.49715 | 29.84597 | 123.7916 | 109.6365 | 6.475449e-05 | 0.1783592 | 0 | 0 | 0
12809 | 485935.7 | 2011-01-18 03:19 | 2371.194 | 2 | 35 | 0.5502474 | 4.036355 | 30.50174 | 29.84597 | 123.8102 | 109.6365 | 6.475449e-05 | 0.1783592 | 0 | 0 | 0
12810 | 485965.7 | 2011-01-18 03:20 | 2401.209 | 2 | 35 | 0.5502474 | 4.038297 | 30.50633 | 29.84597 | 123.8287 | 109.6365 | 6.475449e-05 | 0.1783592 | 0 | 0 | 0
12811 | 485995.7 | 2011-01-18 03:20 | 2431.224 | 2 | 35 | 0.5504286 | 4.039917 | 30.51092 | 29.84597 | 123.8472 | 109.6365 | 3.242493e-05 | 0.1783592 | 0 | 0 | 0
12812 | 486025.7 | 2011-01-18 03:21 | 2461.242 | 2 | 35 | 0.5500662 | 4.041859 | 30.51551 | 29.84597 | 123.8658 | 109.6365 | 3.242493e-05 | 0.1783592 | 0 | 0 | 0
12813 | 486055.7 | 2011-01-18 03:21 | 2491.255 | 2 | 35 | 0.5502474 | 4.04364 | 30.52009 | 29.84597 | 123.8843 | 109.6365 | 3.232956e-05 | 0.1783592 | 0 | 0 | 0
12814 | 486085.7 | 2011-01-18 03:22 | 2521.27 | 2 | 35 | 0.5504286 | 4.045744 | 30.52468 | 29.84597 | 123.9029 | 109.6365 | 9.717941e-05 | 0.1783592 | 0 | 0 | 0
12815 | 486115.8 | 2011-01-18 03:22 | 2551.285 | 2 | 35 | 0.5506098 | 4.047687 | 30.52927 | 29.84597 | 123.9214 | 109.6365 | 6.475449e-05 | 0.1783592 | 0 | 0 | 0
12816 | 486145.8 | 2011-01-18 03:23 | 2581.3 | 2 | 35 | 0.5502474 | 4.04963 | 30.53386 | 29.84597 | 123.94 | 109.6365 | 6.475449e-05 | 0.1783592 | 0 | 0 | 0
12817 | 486175.8 | 2011-01-18 03:23 | 2611.315 | 2 | 35 | 0.5504286 | 4.051572 | 30.53845 | 29.84597 | 123.9586 | 109.6365 | 6.475449e-05 | 0.1783592 | 0 | 0 | 0
12818 | 486205.8 | 2011-01-18 03:24 | 2641.33 | 2 | 35 | 0.5502474 | 4.053677 | 30.54303 | 29.84597 | 123.9772 | 109.6365 | 9.717941e-05 | 0.1783592 | 0 | 0 | 0
12819 | 486235.8 | 2011-01-18 03:24 | 2671.345 | 2 | 35 | 0.5502474 | 4.055458 | 30.54762 | 29.84597 | 123.9958 | 109.6365 | 3.232956e-05 | 0.1783592 | 0 | 0 | 0
12820 | 486265.8 | 2011-01-18 03:25 | 2701.36 | 2 | 35 | 0.5502474 | 4.057562 | 30.55221 | 29.84597 | 124.0144 | 109.6365 | 6.475449e-05 | 0.1783592 | 0 | 0 | 0
12821 | 486295.8 | 2011-01-18 03:25 | 2731.375 | 2 | 35 | 0.5504286 | 4.059667 | 30.5568 | 29.84597 | 124.033 | 109.6365 | 6.475449e-05 | 0.1783592 | 0 | 0 | 0
12822 | 486325.9 | 2011-01-18 03:26 | 2761.391 | 2 | 35 | 0.5502474 | 4.061771 | 30.56139 | 29.84597 | 124.0516 | 109.6365 | 9.708405e-05 | 0.1783592 | 0 | 0 | 0
12823 | 486355.9 | 2011-01-18 03:26 | 2791.406 | 2 | 35 | 0.5504286 | 4.063714 | 30.56597 | 29.84597 | 124.0703 | 109.6365 | 6.475449e-05 | 0.1783592 | 0 | 0 | 0
12824 | 486385.9 | 2011-01-18 03:27 | 2821.421 | 2 | 35 | 0.5502474 | 4.065819 | 30.57056 | 29.84597 | 124.0889 | 109.6365 | 6.475449e-05 | 0.1783592 | 0 | 0 | 0
12825 | 486415.9 | 2011-01-18 03:27 | 2851.436 | 2 | 35 | 0.5504286 | 4.068085 | 30.57515 | 29.84597 | 124.1076 | 109.6365 | 9.717941e-05 | 0.1783592 | 0 | 0 | 0
12826 | 486445.9 | 2011-01-18 03:28 | 2881.451 | 2 | 35 | 0.5504286 | 4.070028 | 30.57974 | 29.84597 | 124.1263 | 109.6365 | 3.232956e-05 | 0.1783592 | 0 | 0 | 0
12827 | 486475.9 | 2011-01-18 03:28 | 2911.466 | 2 | 35 | 0.5502474 | 4.072294 | 30.58433 | 29.84597 | 124.1449 | 109.6365 | 3.232956e-05 | 0.1783592 | 0 | 0 | 0
12828 | 486505.9 | 2011-01-18 03:29 | 2941.481 | 2 | 35 | 0.5502474 | 4.074399 | 30.58892 | 29.84597 | 124.1636 | 109.6365 | 3.242493e-05 | 0.1783592 | 0 | 0 | 0
12829 | 486536 | 2011-01-18 03:29 | 2971.496 | 2 | 35 | 0.5502474 | 4.076827 | 30.5935 | 29.84597 | 124.1823 | 109.6365 | 9.708405e-05 | 0.1783592 | 0 | 0 | 0
12830 | 486566 | 2011-01-18 03:30 | 3001.511 | 2 | 35 | 0.5502474 | 4.079094 | 30.59809 | 29.84597 | 124.201 | 109.6365 | 6.475449e-05 | 0.1783592 | 0 | 0 | 0
12831 | 486596 | 2011-01-18 03:30 | 3031.527 | 2 | 35 | 0.5504286 | 4.08136 | 30.60268 | 29.84597 | 124.2198 | 109.6365 | 9.717941e-05 | 0.1783592 | 0 | 0 | 0
12832 | 486626 | 2011-01-18 03:31 | 3061.542 | 2 | 35 | 0.5502474 | 4.083788 | 30.60727 | 29.84597 | 124.2385 | 109.6365 | 6.475449e-05 | 0.1783592 | 0 | 0 | 0
12833 | 486656 | 2011-01-18 03:31 | 3091.557 | 2 | 35 | 0.5502474 | 4.086055 | 30.61186 | 29.84597 | 124.2572 | 109.6365 | 9.708405e-05 | 0.1783592 | 0 | 0 | 0
12834 | 486686 | 2011-01-18 03:32 | 3121.572 | 2 | 35 | 0.5502474 | 4.088645 | 30.61644 | 29.84597 | 124.276 | 109.6365 | 0.0001296043 | 0.1783592 | 0 | 0 | 0
12835 | 486716.1 | 2011-01-18 03:32 | 3151.587 | 2 | 35 | 0.5504286 | 4.090912 | 30.62103 | 29.84597 | 124.2947 | 109.6365 | 3.242493e-05 | 0.1783592 | 0 | 0 | 0
12836 | 486746.1 | 2011-01-18 03:33 | 3181.602 | 2 | 35 | 0.5504286 | 4.09334 | 30.62562 | 29.84597 | 124.3135 | 109.6365 | 0.000129509 | 0.1783592 | 0 | 0 | 0
12837 | 486776.1 | 2011-01-18 03:33 | 3211.617 | 2 | 35 | 0.5502474 | 4.095768 | 30.63021 | 29.84597 | 124.3323 | 109.6365 | 6.475449e-05 | 0.1783592 | 0 | 0 | 0
12838 | 486806.1 | 2011-01-18 03:34 | 3241.632 | 2 | 35 | 0.5504286 | 4.098359 | 30.6348 | 29.84597 | 124.3511 | 109.6365 | 6.475449e-05 | 0.1783592 | 0 | 0 | 0
12839 | 486836.1 | 2011-01-18 03:34 | 3271.647 | 2 | 35 | 0.5504286 | 4.100949 | 30.63938 | 29.84597 | 124.3699 | 109.6365 | 9.708405e-05 | 0.1783592 | 0 | 0 | 0
12840 | 486866.1 | 2011-01-18 03:35 | 3301.663 | 2 | 35 | 0.5502474 | 4.103377 | 30.64397 | 29.84597 | 124.3887 | 109.6365 | 6.475449e-05 | 0.1783592 | 0 | 0 | 0
12841 | 486896.1 | 2011-01-18 03:35 | 3331.678 | 2 | 35 | 0.5504286 | 4.105968 | 30.64856 | 29.84597 | 124.4076 | 109.6365 | 6.475449e-05 | 0.1783592 | 0 | 0 | 0
12842 | 486926.2 | 2011-01-18 03:36 | 3361.695 | 2 | 35 | 0.5504286 | 4.108558 | 30.65315 | 29.84597 | 124.4264 | 109.6365 | 6.475449e-05 | 0.1783592 | 0 | 0 | 0
12843 | 486956.2 | 2011-01-18 03:36 | 3391.708 | 2 | 35 | 0.5504286 | 4.111148 | 30.65774 | 29.84597 | 124.4453 | 109.6365 | 9.708405e-05 | 0.1783592 | 0 | 0 | 0
12844 | 486986.2 | 2011-01-18 03:37 | 3421.723 | 2 | 35 | 0.5502474 | 4.1139 | 30.66232 | 29.84597 | 124.4641 | 109.6365 | 3.242493e-05 | 0.1783592 | 0 | 0 | 0
12845 | 487016.2 | 2011-01-18 03:37 | 3451.738 | 2 | 35 | 0.5502474 | 4.116328 | 30.66691 | 29.84597 | 124.483 | 109.6365 | 0 | 0.1783592 | 0 | 0 | 0
12846 | 487046.2 | 2011-01-18 03:38 | 3481.753 | 2 | 35 | 0.5502474 | 4.119404 | 30.6715 | 29.84597 | 124.5019 | 109.6365 | 6.475449e-05 | 0.1783592 | 0 | 0 | 0
12847 | 487076.2 | 2011-01-18 03:38 | 3511.768 | 2 | 35 | 0.5502474 | 4.122157 | 30.67609 | 29.84597 | 124.5208 | 109.6365 | 0.000129509 | 0.1783592 | 0 | 0 | 0
12848 | 487106.3 | 2011-01-18 03:39 | 3541.783 | 2 | 35 | 0.5502474 | 4.124908 | 30.68068 | 29.84597 | 124.5397 | 109.6365 | 9.708405e-05 | 0.1783592 | 0 | 0 | 0
12849 | 487136.3 | 2011-01-18 03:39 | 3571.799 | 2 | 35 | 0.5502474 | 4.127661 | 30.68526 | 29.84597 | 124.5587 | 109.6365 | 6.475449e-05 | 0.1783592 | 0 | 0 | 0
12850 | 487166.3 | 2011-01-18 03:40 | 3601.814 | 2 | 35 | 0.5504286 | 4.130413 | 30.68985 | 29.84597 | 124.5776 | 109.6365 | 9.717941e-05 | 0.1783592 | 0 | 0 | 0
12851 | 487196.3 | 2011-01-18 03:40 | 3631.829 | 2 | 35 | 0.5502474 | 4.133327 | 30.69444 | 29.84597 | 124.5966 | 109.6365 | 6.475449e-05 | 0.1783592 | 0 | 0 | 0
12852 | 487226.3 | 2011-01-18 03:41 | 3661.844 | 2 | 35 | 0.5504286 | 4.136079 | 30.69903 | 29.84597 | 124.6155 | 109.6365 | 6.475449e-05 | 0.1783592 | 0 | 0 | 0
12853 | 487256.3 | 2011-01-18 03:41 | 3691.859 | 2 | 35 | 0.5504286 | 4.139155 | 30.70362 | 29.84597 | 124.6345 | 109.6365 | 6.475449e-05 | 0.1783592 | 0 | 0 | 0
12854 | 487286.3 | 2011-01-18 03:42 | 3721.874 | 2 | 35 | 0.5502474 | 4.142069 | 30.70821 | 29.84597 | 124.6535 | 109.6365 | 6.475449e-05 | 0.1783592 | 0 | 0 | 0
12855 | 487316.4 | 2011-01-18 03:42 | 3751.889 | 2 | 35 | 0.5502474 | 4.144983 | 30.71279 | 29.84597 | 124.6725 | 109.6365 | 3.232956e-05 | 0.1783592 | 0 | 0 | 0
12856 | 487346.4 | 2011-01-18 03:43 | 3781.904 | 2 | 35 | 0.5502474 | 4.148059 | 30.71738 | 29.84597 | 124.6916 | 109.6365 | 6.475449e-05 | 0.1783592 | 0 | 0 | 0
12857 | 487376.4 | 2011-01-18 03:43 | 3811.92 | 2 | 35 | 0.5504286 | 4.151297 | 30.72197 | 29.84597 | 124.7106 | 109.6365 | 9.708405e-05 | 0.1783592 | 0 | 0 | 0
12858 | 487406.4 | 2011-01-18 03:44 | 3841.935 | 2 | 35 | 0.5504286 | 4.154211 | 30.72656 | 29.84597 | 124.7296 | 109.6365 | 6.475449e-05 | 0.1783592 | 0 | 0 | 0
12859 | 487436.4 | 2011-01-18 03:44 | 3871.95 | 2 | 35 | 0.5502474 | 4.157287 | 30.73115 | 29.84597 | 124.7487 | 109.6365 | 6.475449e-05 | 0.1783592 | 0 | 0 | 0
12860 | 487466.4 | 2011-01-18 03:45 | 3901.965 | 2 | 35 | 0.5502474 | 4.160363 | 30.73573 | 29.84597 | 124.7678 | 109.6365 | 6.475449e-05 | 0.1783592 | 0 | 0 | 0
12861 | 487496.4 | 2011-01-18 03:45 | 3931.98 | 2 | 35 | 0.5502474 | 4.1636 | 30.74032 | 29.84597 | 124.7869 | 109.6365 | 9.717941e-05 | 0.1783592 | 0 | 0 | 0
12862 | 487526.5 | 2011-01-18 03:46 | 3961.995 | 2 | 35 | 0.5502474 | 4.166838 | 30.74491 | 29.84597 | 124.806 | 109.6365 | 9.708405e-05 | 0.1783592 | 0 | 0 | 0
12863 | 487556.5 | 2011-01-18 03:46 | 3992.01 | 2 | 35 | 0.5506098 | 4.170076 | 30.7495 | 29.84597 | 124.8251 | 109.6365 | 9.708405e-05 | 0.1783592 | 0 | 0 | 0
12864 | 487586.5 | 2011-01-18 03:47 | 4022.025 | 2 | 35 | 0.5502474 | 4.173152 | 30.75409 | 29.84597 | 124.8443 | 109.6365 | 3.242493e-05 | 0.1783592 | 0 | 0 | 0
12865 | 487616.5 | 2011-01-18 03:47 | 4052.04 | 2 | 35 | 0.5500662 | 4.17639 | 30.75867 | 29.84597 | 124.8634 | 109.6365 | 6.475449e-05 | 0.1783592 | 0 | 0 | 0
12866 | 487646.5 | 2011-01-18 03:48 | 4082.056 | 2 | 35 | 0.5504286 | 4.17979 | 30.76326 | 29.84597 | 124.8826 | 109.6365 | 6.475449e-05 | 0.1783592 | 0 | 0 | 0
12867 | 487676.5 | 2011-01-18 03:48 | 4112.071 | 2 | 35 | 0.5504286 | 4.183189 | 30.76785 | 29.84597 | 124.9018 | 109.6365 | 9.708405e-05 | 0.1783592 | 0 | 0 | 0
12868 | 487706.6 | 2011-01-18 03:49 | 4142.086 | 2 | 35 | 0.5500662 | 4.186427 | 30.77244 | 29.84597 | 124.921 | 109.6365 | 6.475449e-05 | 0.1783592 | 0 | 0 | 0
12869 | 487736.6 | 2011-01-18 03:49 | 4172.101 | 2 | 35 | 0.5504286 | 4.189989 | 30.77703 | 29.84597 | 124.9402 | 109.6365 | 9.717941e-05 | 0.1783592 | 0 | 0 | 0
12870 | 487766.6 | 2011-01-18 03:50 | 4202.116 | 2 | 35 | 0.5500662 | 4.193388 | 30.78161 | 29.84597 | 124.9594 | 109.6365 | 9.708405e-05 | 0.1783592 | 0 | 0 | 0
12871 | 487796.6 | 2011-01-18 03:50 | 4232.131 | 2 | 35 | 0.5502474 | 4.196626 | 30.7862 | 29.84597 | 124.9787 | 109.6365 | 6.475449e-05 | 0.1783592 | 0 | 0 | 0
12872 | 487823.4 | 2011-01-18 03:51 | 4258.959 | 2 | 35 | 0.5504286 | 4.200026 | 30.7903 | 29.84597 | 124.9959 | 109.6365 | 0.000129509 | 0.1783592 | 0 | 0 | 0
12873 | 487853.4 | 2011-01-18 03:51 | 30.01511 | 3 | 35 | 0 | 4.056429 | 30.7903 | 29.84597 | 124.9959 | 109.6365 | -0.0005181312 | 0.1783592 | 0 | 0 | 0
12874 | 487883.4 | 2011-01-18 03:52 | 60.03023 | 3 | 35 | 0 | 4.042668 | 30.7903 | 29.84597 | 124.9959 | 109.6365 | -0.0002914429 | 0.1783592 | 0 | 0 | 0
12875 | 487913.5 | 2011-01-18 03:52 | 90.04544 | 3 | 35 | 0 | 4.034088 | 30.7903 | 29.84597 | 124.9959 | 109.6365 | -0.0001942635 | 0.1783592 | 0 | 0 | 0
12876 | 487943.4 | 2011-01-18 03:53 | 120.0136 | 3 | 35 | 0 | 4.028422 | 30.7903 | 29.84597 | 124.9959 | 109.6365 | -9.717941e-05 | 0.1783592 | 0 | 0 | 0
12877 | 487943.4 | 2011-01-18 03:53 | 0.01562238 | 4 | 35 | 0.8642727 | 4.200349 | 30.79031 | 29.84597 | 124.9959 | 109.6365 | 0 | 0.1783592 | 0 | 0 | 0
12878 | 487945.5 | 2011-01-18 03:53 | 2.109381 | 4 | 35 | 0.8140794 | 4.200511 | 30.79079 | 29.84597 | 124.9979 | 109.6365 | 3.242493e-05 | 0.1783592 | 0 | 0 | 0
12879 | 487950.7 | 2011-01-18 03:53 | 7.328037 | 4 | 35 | 0.7640673 | 4.200349 | 30.79193 | 29.84597 | 125.0027 | 109.6365 | -3.242493e-05 | 0.1783592 | 0 | 0 | 0
12880 | 487958.9 | 2011-01-18 03:53 | 15.51536 | 4 | 35 | 0.7140552 | 4.200349 | 30.79361 | 29.84597 | 125.0098 | 109.6365 | 0 | 0.1783592 | 0 | 0 | 0
12881 | 487970.9 | 2011-01-18 03:53 | 27.48394 | 4 | 35 | 0.6640431 | 4.200511 | 30.79589 | 29.84597 | 125.0194 | 109.6365 | 3.242493e-05 | 0.1783592 | 0 | 0 | 0
12882 | 487988.6 | 2011-01-18 03:53 | 45.21797 | 4 | 35 | 0.614031 | 4.200349 | 30.79904 | 29.84597 | 125.0326 | 109.6365 | -3.242493e-05 | 0.1783592 | 0 | 0 | 0
12883 | 488017.9 | 2011-01-18 03:54 | 74.46748 | 4 | 35 | 0.5640189 | 4.200349 | 30.8038 | 29.84597 | 125.0526 | 109.6365 | -3.242493e-05 | 0.1783592 | 0 | 0 | 0
12884 | 488076.2 | 2011-01-18 03:55 | 132.7635 | 4 | 35 | 0.5140068 | 4.200349 | 30.81248 | 29.84597 | 125.089 | 109.6365 | 0 | 0.1783592 | 0 | 0 | 0
12885 | 488195.4 | 2011-01-18 03:57 | 251.9332 | 4 | 35 | 0.4639947 | 4.200349 | 30.8286 | 29.84597 | 125.1567 | 109.6365 | -3.242493e-05 | 0.1783592 | 0 | 0 | 0
12886 | 488361.5 | 2011-01-18 04:00 | 418.1023 | 4 | 35 | 0.4139826 | 4.200349 | 30.84884 | 29.84597 | 125.2417 | 109.6365 | 0 | 0.1783592 | 0 | 0 | 0
12887 | 488555.2 | 2011-01-18 04:03 | 611.7708 | 4 | 35 | 0.3639705 | 4.200349 | 30.86974 | 29.84597 | 125.3296 | 109.6365 | 0 | 0.1783592 | 0 | 0 | 0
12888 | 488773.9 | 2011-01-18 04:06 | 830.5171 | 4 | 35 | 0.3139584 | 4.200511 | 30.89033 | 29.84597 | 125.416 | 109.6365 | 0 | 0.1783592 | 0 | 0 | 0
12889 | 489029.8 | 2011-01-18 04:11 | 1086.357 | 4 | 35 | 0.2639463 | 4.200511 | 30.91084 | 29.84597 | 125.5022 | 109.6365 | 0 | 0.1783592 | 0 | 0 | 0
12890 | 489333.3 | 2011-01-18 04:16 | 1389.914 | 4 | 35 | 0.2139342 | 4.200511 | 30.93095 | 29.84597 | 125.5867 | 109.6365 | 0 | 0.1783592 | 0 | 0 | 0
12891 | 489724 | 2011-01-18 04:22 | 1780.563 | 4 | 35 | 0.1637409 | 4.200511 | 30.95136 | 29.84597 | 125.6724 | 109.6365 | 3.242493e-05 | 0.1783592 | 0 | 0 | 0
12892 | 490283.1 | 2011-01-18 04:32 | 2339.726 | 4 | 35 | 0.1135476 | 4.200349 | 30.97269 | 29.84597 | 125.762 | 109.6365 | -3.242493e-05 | 0.1783592 | 0 | 0 | 0
12893 | 491296.2 | 2011-01-18 04:48 | 3352.818 | 4 | 35 | 0.06353546 | 4.200349 | 30.99688 | 29.84597 | 125.8636 | 109.6365 | 0 | 0.1783592 | 0 | 0 | 0
12894 | 491766.1 | 2011-01-18 04:56 | 3822.669 | 4 | 35 | 0.04994522 | 4.200673 | 31.00432 | 29.84597 | 125.8948 | 109.6365 | 3.232956e-05 | 0.1783592 | 0 | 0 | 0
12895 | 491796.1 | 2011-01-18 04:57 | 30.01525 | 5 | 35 | 0 | 4.187236 | 31.00432 | 29.84597 | 125.8948 | 109.6365 | -6.475449e-05 | 0.1783592 | 0 | 0 | 0
12896 | 491826.1 | 2011-01-18 04:57 | 60.01459 | 5 | 35 | 0 | 4.18578 | 31.00432 | 29.84597 | 125.8948 | 109.6365 | 0 | 0.1783592 | 0 | 0 | 0
12897 | 491826.3 | 2011-01-18 04:57 | 0.1874289 | 6 | 35 | 0.0002955204 | 4.185132 | 31.00432 | 29.84597 | 125.8948 | 109.6365 | 0 | 0.1785212 | 0 | 0 | 0
12898 | 491826.3 | 2011-01-18 04:57 | 0.01573364 | 7 | 35 | -0.5496564 | 4.075532 | 31.00432 | 29.84598 | 125.8948 | 109.6365 | -0.001780796 | 0.1785212 | 0 | 0 | 0
12899 | 491856.3 | 2011-01-18 04:58 | 30.03072 | 7 | 35 | -0.5502 | 4.033926 | 31.00432 | 29.85056 | 125.8948 | 109.655 | -0.0006798744 | 0.1785212 | 0 | 0 | 0
12900 | 491886.3 | 2011-01-18 04:58 | 60.04587 | 7 | 35 | -0.5502 | 4.014176 | 31.00432 | 29.85515 | 125.8948 | 109.6735 | -0.0004532814 | 0.1785212 | 0 | 0 | 0
12901 | 491916.4 | 2011-01-18 04:59 | 90.06097 | 7 | 35 | -0.5500188 | 4.000415 | 31.00432 | 29.85973 | 125.8948 | 109.6919 | -0.000356102 | 0.1785212 | 0 | 0 | 0
12902 | 491946.4 | 2011-01-18 04:59 | 120.0761 | 7 | 35 | -0.5500188 | 3.989892 | 31.00432 | 29.86432 | 125.8948 | 109.7102 | -0.0002266407 | 0.1785212 | 0 | 0 | 0
12903 | 491976.4 | 2011-01-18 05:00 | 150.0912 | 7 | 35 | -0.5498376 | 3.981312 | 31.00432 | 29.8689 | 125.8948 | 109.7285 | -0.0001942635 | 0.1785212 | 0 | 0 | 0
12904 | 492006.4 | 2011-01-18 05:00 | 180.1065 | 7 | 35 | -0.5500188 | 3.973865 | 31.00432 | 29.87349 | 125.8948 | 109.7467 | -0.0001618862 | 0.1785212 | 0 | 0 | 0
12905 | 492036.4 | 2011-01-18 05:01 | 210.1236 | 7 | 35 | -0.5500188 | 3.967228 | 31.00432 | 29.87807 | 125.8948 | 109.7649 | -0.0001618862 | 0.1785212 | 0 | 0 | 0
12906 | 492066.4 | 2011-01-18 05:01 | 240.1365 | 7 | 35 | -0.5498376 | 3.961076 | 31.00432 | 29.88266 | 125.8948 | 109.7831 | -0.0001618862 | 0.1785212 | 0 | 0 | 0
12907 | 492096.4 | 2011-01-18 05:02 | 270.1516 | 7 | 35 | -0.5500188 | 3.955086 | 31.00432 | 29.88724 | 125.8948 | 109.8012 | -0.000129509 | 0.1785212 | 0 | 0 | 0
12908 | 492126.5 | 2011-01-18 05:02 | 300.1668 | 7 | 35 | -0.5498376 | 3.94942 | 31.00432 | 29.89183 | 125.8948 | 109.8194 | -0.0001942635 | 0.1785212 | 0 | 0 | 0
12909 | 492156.5 | 2011-01-18 05:03 | 330.1819 | 7 | 35 | -0.5498376 | 3.944077 | 31.00432 | 29.89642 | 125.8948 | 109.8375 | -0.0001618862 | 0.1785212 | 0 | 0 | 0
12910 | 492186.5 | 2011-01-18 05:03 | 360.197 | 7 | 35 | -0.5498376 | 3.938735 | 31.00432 | 29.901 | 125.8948 | 109.8555 | -9.713173e-05 | 0.1785212 | 0 | 0 | 0
12911 | 492216.5 | 2011-01-18 05:04 | 390.2121 | 7 | 35 | -0.5500188 | 3.933393 | 31.00432 | 29.90559 | 125.8948 | 109.8736 | -9.713173e-05 | 0.1785212 | 0 | 0 | 0
12912 | 492246.5 | 2011-01-18 05:04 | 420.2272 | 7 | 35 | -0.5500188 | 3.928212 | 31.00432 | 29.91017 | 125.8948 | 109.8916 | -0.000129509 | 0.1785212 | 0 | 0 | 0
12913 | 492276.5 | 2011-01-18 05:05 | 450.2423 | 7 | 35 | -0.5502 | 3.923193 | 31.00432 | 29.91476 | 125.8948 | 109.9096 | -0.000129509 | 0.1785212 | 0 | 0 | 0
12914 | 492306.6 | 2011-01-18 05:05 | 480.2576 | 7 | 35 | -0.5498376 | 3.918175 | 31.00432 | 29.91934 | 125.8948 | 109.9276 | -0.0001618862 | 0.1785212 | 0 | 0 | 0
12915 | 492336.6 | 2011-01-18 05:06 | 510.2726 | 7 | 35 | -0.5502 | 3.913156 | 31.00432 | 29.92393 | 125.8948 | 109.9455 | -0.0001942635 | 0.1785212 | 0 | 0 | 0
12916 | 492366.6 | 2011-01-18 05:06 | 540.2877 | 7 | 35 | -0.5500188 | 3.908462 | 31.00432 | 29.92851 | 125.8948 | 109.9635 | -0.000129509 | 0.1785212 | 0 | 0 | 0
12917 | 492396.6 | 2011-01-18 05:07 | 570.3028 | 7 | 35 | -0.5500188 | 3.903929 | 31.00432 | 29.9331 | 125.8948 | 109.9814 | -9.713173e-05 | 0.1785212 | 0 | 0 | 0
12918 | 492426.6 | 2011-01-18 05:07 | 600.3183 | 7 | 35 | -0.5500188 | 3.899072 | 31.00432 | 29.93769 | 125.8948 | 109.9993 | -9.713173e-05 | 0.1785212 | 0 | 0 | 0
12919 | 492456.6 | 2011-01-18 05:08 | 630.333 | 7 | 35 | -0.5500188 | 3.894377 | 31.00432 | 29.94227 | 125.8948 | 110.0171 | -9.713173e-05 | 0.1785212 | 0 | 0 | 0
12920 | 492486.6 | 2011-01-18 05:08 | 660.3481 | 7 | 35 | -0.5500188 | 3.889682 | 31.00432 | 29.94686 | 125.8948 | 110.035 | -0.000129509 | 0.1785212 | 0 | 0 | 0
12921 | 492516.7 | 2011-01-18 05:09 | 690.3633 | 7 | 35 | -0.5500188 | 3.885311 | 31.00432 | 29.95144 | 125.8948 | 110.0528 | -9.713173e-05 | 0.1785212 | 0 | 0 | 0
12922 | 492546.7 | 2011-01-18 05:09 | 720.3786 | 7 | 35 | -0.5500188 | 3.880616 | 31.00432 | 29.95603 | 125.8948 | 110.0706 | -0.0001618862 | 0.1785212 | 0 | 0 | 0
12923 | 492576.7 | 2011-01-18 05:10 | 750.3935 | 7 | 35 | -0.5502 | 3.876083 | 31.00432 | 29.96061 | 125.8948 | 110.0884 | -0.000129509 | 0.1785212 | 0 | 0 | 0
12924 | 492606.7 | 2011-01-18 05:10 | 780.4086 | 7 | 35 | -0.5500188 | 3.871712 | 31.00432 | 29.9652 | 125.8948 | 110.1062 | -0.0001618862 | 0.1785212 | 0 | 0 | 0
12925 | 492636.7 | 2011-01-18 05:11 | 810.4237 | 7 | 35 | -0.5500188 | 3.867341 | 31.00432 | 29.96978 | 125.8948 | 110.1239 | -0.0001618862 | 0.1785212 | 0 | 0 | 0
12926 | 492666.7 | 2011-01-18 05:11 | 840.4389 | 7 | 35 | -0.5500188 | 3.86297 | 31.00432 | 29.97437 | 125.8948 | 110.1416 | -0.000129509 | 0.1785212 | 0 | 0 | 0
12927 | 492696.7 | 2011-01-18 05:12 | 870.454 | 7 | 35 | -0.5502 | 3.858599 | 31.00432 | 29.97896 | 125.8948 | 110.1593 | -0.0001619339 | 0.1785212 | 0 | 0 | 0
12928 | 492726.8 | 2011-01-18 05:12 | 900.4691 | 7 | 35 | -0.5502 | 3.85439 | 31.00432 | 29.98354 | 125.8948 | 110.177 | -0.000129509 | 0.1785212 | 0 | 0 | 0
12929 | 492756.8 | 2011-01-18 05:13 | 930.4842 | 7 | 35 | -0.5498376 | 3.850343 | 31.00432 | 29.98813 | 125.8948 | 110.1947 | -9.713173e-05 | 0.1785212 | 0 | 0 | 0
12930 | 492786.8 | 2011-01-18 05:13 | 960.4993 | 7 | 35 | -0.5500188 | 3.845972 | 31.00432 | 29.99271 | 125.8948 | 110.2123 | -0.000129509 | 0.1785212 | 0 | 0 | 0
12931 | 492816.8 | 2011-01-18 05:14 | 990.5144 | 7 | 35 | -0.5498376 | 3.841925 | 31.00432 | 29.9973 | 125.8948 | 110.23 | -9.713173e-05 | 0.1785212 | 0 | 0 | 0
12932 | 492846.8 | 2011-01-18 05:14 | 1020.53 | 7 | 35 | -0.5500188 | 3.837877 | 31.00432 | 30.00188 | 125.8948 | 110.2476 | -6.475449e-05 | 0.1785212 | 0 | 0 | 0
12933 | 492876.8 | 2011-01-18 05:15 | 1050.545 | 7 | 35 | -0.5500188 | 3.83383 | 31.00432 | 30.00647 | 125.8948 | 110.2652 | -6.475449e-05 | 0.1785212 | 0 | 0 | 0
12934 | 492906.9 | 2011-01-18 05:15 | 1080.56 | 7 | 35 | -0.5500188 | 3.829783 | 31.00432 | 30.01105 | 125.8948 | 110.2827 | -6.475449e-05 | 0.1785212 | 0 | 0 | 0
12935 | 492936.9 | 2011-01-18 05:16 | 1110.575 | 7 | 35 | -0.5500188 | 3.825574 | 31.00432 | 30.01564 | 125.8948 | 110.3003 | -0.000129509 | 0.1785212 | 0 | 0 | 0
12936 | 492966.9 | 2011-01-18 05:16 | 1140.59 | 7 | 35 | -0.5498376 | 3.821688 | 31.00432 | 30.02023 | 125.8948 | 110.3178 | -9.713173e-05 | 0.1785212 | 0 | 0 | 0
12937 | 492996.9 | 2011-01-18 05:17 | 1170.605 | 7 | 35 | -0.5500188 | 3.817641 | 31.00432 | 30.02481 | 125.8948 | 110.3353 | -0.000129509 | 0.1785212 | 0 | 0 | 0
12938 | 493026.9 | 2011-01-18 05:17 | 1200.62 | 7 | 35 | -0.5502 | 3.813756 | 31.00432 | 30.0294 | 125.8948 | 110.3528 | -9.713173e-05 | 0.1785212 | 0 | 0 | 0
12939 | 493056.9 | 2011-01-18 05:18 | 1230.638 | 7 | 35 | -0.5500188 | 3.80987 | 31.00432 | 30.03398 | 125.8948 | 110.3703 | -6.480217e-05 | 0.1785212 | 0 | 0 | 0
12940 | 493086.9 | 2011-01-18 05:18 | 1260.65 | 7 | 35 | -0.5500188 | 3.805985 | 31.00432 | 30.03857 | 125.8948 | 110.3878 | -0.000129509 | 0.1785212 | 0 | 0 | 0
12941 | 493117 | 2011-01-18 05:19 | 1290.666 | 7 | 35 | -0.5502 | 3.8021 | 31.00432 | 30.04315 | 125.8948 | 110.4052 | -0.000129509 | 0.1785212 | 0 | 0 | 0
12942 | 493147 | 2011-01-18 05:19 | 1320.681 | 7 | 35 | -0.5500188 | 3.798538 | 31.00432 | 30.04774 | 125.8948 | 110.4226 | -9.713173e-05 | 0.1785212 | 0 | 0 | 0
12943 | 493177 | 2011-01-18 05:20 | 1350.696 | 7 | 35 | -0.5498376 | 3.794976 | 31.00432 | 30.05232 | 125.8948 | 110.4401 | -3.237724e-05 | 0.1785212 | 0 | 0 | 0
12944 | 493207 | 2011-01-18 05:20 | 1380.711 | 7 | 35 | -0.5500188 | 3.791091 | 31.00432 | 30.05691 | 125.8948 | 110.4574 | -9.713173e-05 | 0.1785212 | 0 | 0 | 0
12945 | 493237 | 2011-01-18 05:21 | 1410.726 | 7 | 35 | -0.5498376 | 3.787529 | 31.00432 | 30.0615 | 125.8948 | 110.4748 | -6.475449e-05 | 0.1785212 | 0 | 0 | 0
12946 | 493267 | 2011-01-18 05:21 | 1440.741 | 7 | 35 | -0.5500188 | 3.783644 | 31.00432 | 30.06608 | 125.8948 | 110.4922 | -0.000129509 | 0.1785212 | 0 | 0 | 0
12947 | 493297.1 | 2011-01-18 05:22 | 1470.756 | 7 | 35 | -0.5498376 | 3.780244 | 31.00432 | 30.07067 | 125.8948 | 110.5095 | -6.475449e-05 | 0.1785212 | 0 | 0 | 0
12948 | 493327.1 | 2011-01-18 05:22 | 1500.772 | 7 | 35 | -0.5498376 | 3.776683 | 31.00432 | 30.07525 | 125.8948 | 110.5269 | -6.475449e-05 | 0.1785212 | 0 | 0 | 0
12949 | 493357.1 | 2011-01-18 05:23 | 1530.787 | 7 | 35 | -0.5502 | 3.772959 | 31.00432 | 30.07984 | 125.8948 | 110.5442 | -0.000129509 | 0.1785212 | 0 | 0 | 0
12950 | 493387.1 | 2011-01-18 05:23 | 1560.802 | 7 | 35 | -0.5498376 | 3.769722 | 31.00432 | 30.08442 | 125.8948 | 110.5615 | -9.713173e-05 | 0.1785212 | 0 | 0 | 0
12951 | 493417.1 | 2011-01-18 05:24 | 1590.817 | 7 | 35 | -0.5500188 | 3.76616 | 31.00432 | 30.08901 | 125.8948 | 110.5787 | -6.475449e-05 | 0.1785212 | 0 | 0 | 0
12952 | 493447.1 | 2011-01-18 05:24 | 1620.832 | 7 | 35 | -0.5498376 | 3.762922 | 31.00432 | 30.09359 | 125.8948 | 110.596 | -9.713173e-05 | 0.1785212 | 0 | 0 | 0
12953 | 493477.1 | 2011-01-18 05:25 | 1650.847 | 7 | 35 | -0.5498376 | 3.759522 | 31.00432 | 30.09818 | 125.8948 | 110.6132 | -9.713173e-05 | 0.1785212 | 0 | 0 | 0
12954 | 493507.2 | 2011-01-18 05:25 | 1680.862 | 7 | 35 | -0.5502 | 3.755961 | 31.00432 | 30.10277 | 125.8948 | 110.6305 | -0.000129509 | 0.1785212 | 0 | 0 | 0
12955 | 493537.2 | 2011-01-18 05:26 | 1710.877 | 7 | 35 | -0.5498376 | 3.752885 | 31.00432 | 30.10735 | 125.8948 | 110.6477 | -6.475449e-05 | 0.1785212 | 0 | 0 | 0
12956 | 493567.2 | 2011-01-18 05:26 | 1740.892 | 7 | 35 | -0.5500188 | 3.749485 | 31.00432 | 30.11194 | 125.8948 | 110.6649 | -9.713173e-05 | 0.1785212 | 0 | 0 | 0
12957 | 493597.2 | 2011-01-18 05:27 | 1770.907 | 7 | 35 | -0.5500188 | 3.746248 | 31.00432 | 30.11652 | 125.8948 | 110.6821 | -6.475449e-05 | 0.1785212 | 0 | 0 | 0
12958 | 493627.2 | 2011-01-18 05:27 | 1800.923 | 7 | 35 | -0.5500188 | 3.743172 | 31.00432 | 30.12111 | 125.8948 | 110.6993 | -6.475449e-05 | 0.1785212 | 0 | 0 | 0
12959 | 493657.2 | 2011-01-18 05:28 | 1830.938 | 7 | 35 | -0.5500188 | 3.739934 | 31.00432 | 30.12569 | 125.8948 | 110.7164 | -9.713173e-05 | 0.1785212 | 0 | 0 | 0
12960 | 493687.2 | 2011-01-18 05:28 | 1860.953 | 7 | 35 | -0.5500188 | 3.736858 | 31.00432 | 30.13028 | 125.8948 | 110.7336 | -9.713173e-05 | 0.1785212 | 0 | 0 | 0
12961 | 493717.3 | 2011-01-18 05:29 | 1890.968 | 7 | 35 | -0.5500188 | 3.733944 | 31.00432 | 30.13487 | 125.8948 | 110.7507 | -6.475449e-05 | 0.1785212 | 0 | 0 | 0
12962 | 493747.3 | 2011-01-18 05:29 | 1920.983 | 7 | 35 | -0.5500188 | 3.730868 | 31.00432 | 30.13945 | 125.8948 | 110.7678 | -6.475449e-05 | 0.1785212 | 0 | 0 | 0
12963 | 493777.3 | 2011-01-18 05:30 | 1950.998 | 7 | 35 | -0.5498376 | 3.727954 | 31.00432 | 30.14404 | 125.8948 | 110.7849 | -6.475449e-05 | 0.1785212 | 0 | 0 | 0
12964 | 493807.3 | 2011-01-18 05:30 | 1981.013 | 7 | 35 | -0.5500188 | 3.724878 | 31.00432 | 30.14862 | 125.8948 | 110.802 | -6.475449e-05 | 0.1785212 | 0 | 0 | 0
12965 | 493837.3 | 2011-01-18 05:31 | 2011.028 | 7 | 35 | -0.5500188 | 3.721964 | 31.00432 | 30.15321 | 125.8948 | 110.8191 | -6.475449e-05 | 0.1785212 | 0 | 0 | 0
12966 | 493867.3 | 2011-01-18 05:31 | 2041.044 | 7 | 35 | -0.5498376 | 3.71905 | 31.00432 | 30.15779 | 125.8948 | 110.8361 | -9.713173e-05 | 0.1785212 | 0 | 0 | 0
12967 | 493897.4 | 2011-01-18 05:32 | 2071.059 | 7 | 35 | -0.5498376 | 3.716298 | 31.00432 | 30.16238 | 125.8948 | 110.8532 | -6.475449e-05 | 0.1785212 | 0 | 0 | 0
12968 | 493927.4 | 2011-01-18 05:32 | 2101.074 | 7 | 35 | -0.5500188 | 3.713384 | 31.00432 | 30.16696 | 125.8948 | 110.8702 | -3.237724e-05 | 0.1785212 | 0 | 0 | 0
12969 | 493957.4 | 2011-01-18 05:33 | 2131.091 | 7 | 35 | -0.5500188 | 3.710632 | 31.00432 | 30.17155 | 125.8948 | 110.8872 | -6.475449e-05 | 0.1785212 | 0 | 0 | 0
12970 | 493987.4 | 2011-01-18 05:33 | 2161.104 | 7 | 35 | -0.5498376 | 3.708041 | 31.00432 | 30.17614 | 125.8948 | 110.9042 | -3.237724e-05 | 0.1785212 | 0 | 0 | 0
12971 | 494017.4 | 2011-01-18 05:34 | 2191.119 | 7 | 35 | -0.5498376 | 3.705289 | 31.00432 | 30.18072 | 125.8948 | 110.9212 | -6.475449e-05 | 0.1785212 | 0 | 0 | 0
12972 | 494047.4 | 2011-01-18 05:34 | 2221.134 | 7 | 35 | -0.5500188 | 3.702537 | 31.00432 | 30.18531 | 125.8948 | 110.9382 | -9.717941e-05 | 0.1785212 | 0 | 0 | 0
12973 | 494077.4 | 2011-01-18 05:35 | 2251.149 | 7 | 35 | -0.5498376 | 3.699947 | 31.00432 | 30.18989 | 125.8948 | 110.9552 | -6.475449e-05 | 0.1785212 | 0 | 0 | 0
12974 | 494107.5 | 2011-01-18 05:35 | 2281.164 | 7 | 35 | -0.5500188 | 3.697195 | 31.00432 | 30.19448 | 125.8948 | 110.9721 | -6.475449e-05 | 0.1785212 | 0 | 0 | 0
12975 | 494137.5 | 2011-01-18 05:36 | 2311.179 | 7 | 35 | -0.5500188 | 3.694605 | 31.00432 | 30.19906 | 125.8948 | 110.9891 | -3.237724e-05 | 0.1785212 | 0 | 0 | 0
12976 | 494167.5 | 2011-01-18 05:36 | 2341.195 | 7 | 35 | -0.5502 | 3.692176 | 31.00432 | 30.20365 | 125.8948 | 111.006 | -3.237724e-05 | 0.1785212 | 0 | 0 | 0
12977 | 494197.5 | 2011-01-18 05:37 | 2371.21 | 7 | 35 | -0.5500188 | 3.689586 | 31.00432 | 30.20823 | 125.8948 | 111.023 | -3.237724e-05 | 0.1785212 | 0 | 0 | 0
12978 | 494227.5 | 2011-01-18 05:37 | 2401.225 | 7 | 35 | -0.5498376 | 3.687158 | 31.00432 | 30.21282 | 125.8948 | 111.0399 | -3.237724e-05 | 0.1785212 | 0 | 0 | 0
12979 | 494257.5 | 2011-01-18 05:38 | 2431.24 | 7 | 35 | -0.5498376 | 3.684567 | 31.00432 | 30.21741 | 125.8948 | 111.0568 | -6.475449e-05 | 0.1785212 | 0 | 0 | 0
12980 | 494287.6 | 2011-01-18 05:38 | 2461.255 | 7 | 35 | -0.5502 | 3.681977 | 31.00432 | 30.22199 | 125.8948 | 111.0737 | -9.713173e-05 | 0.1785212 | 0 | 0 | 0
12981 | 494317.6 | 2011-01-18 05:39 | 2491.27 | 7 | 35 | -0.5500188 | 3.679873 | 31.00432 | 30.22658 | 125.8948 | 111.0905 | 0 | 0.1785212 | 0 | 0 | 0
12982 | 494347.6 | 2011-01-18 05:39 | 2521.286 | 7 | 35 | -0.5500188 | 3.677282 | 31.00432 | 30.23116 | 125.8948 | 111.1074 | -6.475449e-05 | 0.1785212 | 0 | 0 | 0
12983 | 494377.6 | 2011-01-18 05:40 | 2551.3 | 7 | 35 | -0.5502 | 3.675016 | 31.00432 | 30.23575 | 125.8948 | 111.1243 | -9.713173e-05 | 0.1785212 | 0 | 0 | 0
12984 | 494407.6 | 2011-01-18 05:40 | 2581.316 | 7 | 35 | -0.5502 | 3.672587 | 31.00432 | 30.24033 | 125.8948 | 111.1411 | -9.713173e-05 | 0.1785212 | 0 | 0 | 0
12985 | 494437.6 | 2011-01-18 05:41 | 2611.331 | 7 | 35 | -0.5502 | 3.670321 | 31.00432 | 30.24492 | 125.8948 | 111.1579 | -6.475449e-05 | 0.1785212 | 0 | 0 | 0
12986 | 494467.6 | 2011-01-18 05:41 | 2641.346 | 7 | 35 | -0.5500188 | 3.668216 | 31.00432 | 30.24951 | 125.8948 | 111.1748 | -3.237724e-05 | 0.1785212 | 0 | 0 | 0
12987 | 494497.7 | 2011-01-18 05:42 | 2671.361 | 7 | 35 | -0.5498376 | 3.66595 | 31.00432 | 30.25409 | 125.8948 | 111.1916 | -3.237724e-05 | 0.1785212 | 0 | 0 | 0
12988 | 494527.7 | 2011-01-18 05:42 | 2701.376 | 7 | 35 | -0.5500188 | 3.663522 | 31.00432 | 30.25868 | 125.8948 | 111.2084 | -9.717941e-05 | 0.1785212 | 0 | 0 | 0
12989 | 494557.7 | 2011-01-18 05:43 | 2731.391 | 7 | 35 | -0.5502 | 3.661417 | 31.00432 | 30.26326 | 125.8948 | 111.2252 | -6.475449e-05 | 0.1785212 | 0 | 0 | 0
12990 | 494587.7 | 2011-01-18 05:43 | 2761.406 | 7 | 35 | -0.5500188 | 3.659312 | 31.00432 | 30.26785 | 125.8948 | 111.242 | -6.475449e-05 | 0.1785212 | 0 | 0 | 0
12991 | 494617.7 | 2011-01-18 05:44 | 2791.421 | 7 | 35 | -0.5498376 | 3.657208 | 31.00432 | 30.27243 | 125.8948 | 111.2587 | -6.475449e-05 | 0.1785212 | 0 | 0 | 0
12992 | 494647.7 | 2011-01-18 05:44 | 2821.436 | 7 | 35 | -0.5498376 | 3.655103 | 31.00432 | 30.27702 | 125.8948 | 111.2755 | -3.237724e-05 | 0.1785212 | 0 | 0 | 0
12993 | 494677.7 | 2011-01-18 05:45 | 2851.452 | 7 | 35 | -0.5500188 | 3.652999 | 31.00432 | 30.2816 | 125.8948 | 111.2923 | -6.475449e-05 | 0.1785212 | 0 | 0 | 0
12994 | 494707.8 | 2011-01-18 05:45 | 2881.467 | 7 | 35 | -0.5500188 | 3.650894 | 31.00432 | 30.28619 | 125.8948 | 111.309 | -6.475449e-05 | 0.1785212 | 0 | 0 | 0
12995 | 494737.8 | 2011-01-18 05:46 | 2911.482 | 7 | 35 | -0.5500188 | 3.64879 | 31.00432 | 30.29078 | 125.8948 | 111.3258 | -3.237724e-05 | 0.1785212 | 0 | 0 | 0
12996 | 494767.8 | 2011-01-18 05:46 | 2941.497 | 7 | 35 | -0.5498376 | 3.646685 | 31.00432 | 30.29536 | 125.8948 | 111.3425 | -9.713173e-05 | 0.1785212 | 0 | 0 | 0
12997 | 494797.8 | 2011-01-18 05:47 | 2971.512 | 7 | 35 | -0.5498376 | 3.644904 | 31.00432 | 30.29995 | 125.8948 | 111.3592 | -3.237724e-05 | 0.1785212 | 0 | 0 | 0
12998 | 494827.8 | 2011-01-18 05:47 | 3001.527 | 7 | 35 | -0.5498376 | 3.642962 | 31.00432 | 30.30453 | 125.8948 | 111.3759 | -3.237724e-05 | 0.1785212 | 0 | 0 | 0
12999 | 494857.8 | 2011-01-18 05:48 | 3031.542 | 7 | 35 | -0.5500188 | 3.641019 | 31.00432 | 30.30912 | 125.8948 | 111.3926 | -3.237724e-05 | 0.1785212 | 0 | 0 | 0
13000 | 494887.9 | 2011-01-18 05:48 | 3061.557 | 7 | 35 | -0.5500188 | 3.638914 | 31.00432 | 30.3137 | 125.8948 | 111.4093 | -9.713173e-05 | 0.1785212 | 0 | 0 | 0
13001 | 494917.9 | 2011-01-18 05:49 | 3091.573 | 7 | 35 | -0.5498376 | 3.637295 | 31.00432 | 30.31829 | 125.8948 | 111.426 | -3.237724e-05 | 0.1785212 | 0 | 0 | 0
13002 | 494947.9 | 2011-01-18 05:49 | 3121.588 | 7 | 35 | -0.5500188 | 3.635191 | 31.00432 | 30.32287 | 125.8948 | 111.4427 | -6.475449e-05 | 0.1785212 | 0 | 0 | 0
13003 | 494977.9 | 2011-01-18 05:50 | 3151.605 | 7 | 35 | -0.5500188 | 3.633572 | 31.00432 | 30.32746 | 125.8948 | 111.4593 | 0 | 0.1785212 | 0 | 0 | 0
13004 | 495007.9 | 2011-01-18 05:50 | 3181.618 | 7 | 35 | -0.5498376 | 3.631791 | 31.00432 | 30.33205 | 125.8948 | 111.476 | 0 | 0.1785212 | 0 | 0 | 0
13005 | 495037.9 | 2011-01-18 05:51 | 3211.633 | 7 | 35 | -0.5500188 | 3.63001 | 31.00432 | 30.33663 | 125.8948 | 111.4926 | -3.237724e-05 | 0.1785212 | 0 | 0 | 0
13006 | 495067.9 | 2011-01-18 05:51 | 3241.648 | 7 | 35 | -0.5498376 | 3.62823 | 31.00432 | 30.34122 | 125.8948 | 111.5093 | -3.237724e-05 | 0.1785212 | 0 | 0 | 0
13007 | 495098 | 2011-01-18 05:52 | 3271.663 | 7 | 35 | -0.5498376 | 3.626611 | 31.00432 | 30.3458 | 125.8948 | 111.5259 | 0 | 0.1785212 | 0 | 0 | 0
13008 | 495128 | 2011-01-18 05:52 | 3301.678 | 7 | 35 | -0.5498376 | 3.624992 | 31.00432 | 30.35039 | 125.8948 | 111.5425 | 0 | 0.1785212 | 0 | 0 | 0
13009 | 495158 | 2011-01-18 05:53 | 3331.694 | 7 | 35 | -0.5500188 | 3.623049 | 31.00432 | 30.35497 | 125.8948 | 111.5591 | -6.475449e-05 | 0.1785212 | 0 | 0 | 0
13010 | 495188 | 2011-01-18 05:53 | 3361.709 | 7 | 35 | -0.5500188 | 3.621592 | 31.00432 | 30.35956 | 125.8948 | 111.5758 | -3.237724e-05 | 0.1785212 | 0 | 0 | 0
13011 | 495218 | 2011-01-18 05:54 | 3391.724 | 7 | 35 | -0.5498376 | 3.619973 | 31.00432 | 30.36414 | 125.8948 | 111.5924 | -3.237724e-05 | 0.1785212 | 0 | 0 | 0
13012 | 495248 | 2011-01-18 05:54 | 3421.739 | 7 | 35 | -0.5498376 | 3.618516 | 31.00432 | 30.36873 | 125.8948 | 111.609 | -3.237724e-05 | 0.1785212 | 0 | 0 | 0
13013 | 495278 | 2011-01-18 05:55 | 3451.754 | 7 | 35 | -0.5500188 | 3.616897 | 31.00432 | 30.37332 | 125.8948 | 111.6255 | -3.237724e-05 | 0.1785212 | 0 | 0 | 0
13014 | 495308.1 | 2011-01-18 05:55 | 3481.769 | 7 | 35 | -0.5500188 | 3.615278 | 31.00432 | 30.3779 | 125.8948 | 111.6421 | 0 | 0.1785212 | 0 | 0 | 0
13015 | 495338.1 | 2011-01-18 05:56 | 3511.784 | 7 | 35 | -0.5500188 | 3.613659 | 31.00432 | 30.38249 | 125.8948 | 111.6587 | -3.237724e-05 | 0.1785212 | 0 | 0 | 0
13016 | 495368.1 | 2011-01-18 05:56 | 3541.799 | 7 | 35 | -0.5500188 | 3.612202 | 31.00432 | 30.38707 | 125.8948 | 111.6753 | -6.475449e-05 | 0.1785212 | 0 | 0 | 0
13017 | 495398.1 | 2011-01-18 05:57 | 3571.814 | 7 | 35 | -0.5498376 | 3.610745 | 31.00432 | 30.39166 | 125.8948 | 111.6918 | -3.237724e-05 | 0.1785212 | 0 | 0 | 0
13018 | 495428.1 | 2011-01-18 05:57 | 3601.83 | 7 | 35 | -0.5498376 | 3.609288 | 31.00432 | 30.39624 | 125.8948 | 111.7084 | -3.237724e-05 | 0.1785212 | 0 | 0 | 0
13019 | 495458.1 | 2011-01-18 05:58 | 3631.845 | 7 | 35 | -0.5500188 | 3.607508 | 31.00432 | 30.40083 | 125.8948 | 111.7249 | -9.713173e-05 | 0.1785212 | 0 | 0 | 0
13020 | 495488.2 | 2011-01-18 05:58 | 3661.86 | 7 | 35 | -0.5500188 | 3.606213 | 31.00432 | 30.40542 | 125.8948 | 111.7415 | -3.237724e-05 | 0.1785212 | 0 | 0 | 0
13021 | 495518.2 | 2011-01-18 05:59 | 3691.875 | 7 | 35 | -0.5498376 | 3.604755 | 31.00432 | 30.41 | 125.8948 | 111.758 | -3.237724e-05 | 0.1785212 | 0 | 0 | 0
13022 | 495548.2 | 2011-01-18 05:59 | 3721.89 | 7 | 35 | -0.5498376 | 3.60346 | 31.00432 | 30.41459 | 125.8948 | 111.7745 | 3.237724e-05 | 0.1785212 | 0 | 0 | 0
13023 | 495578.2 | 2011-01-18 06:00 | 3751.905 | 7 | 35 | -0.5502 | 3.601841 | 31.00432 | 30.41917 | 125.8948 | 111.791 | -3.237724e-05 | 0.1785212 | 0 | 0 | 0
13024 | 495608.2 | 2011-01-18 06:00 | 3781.92 | 7 | 35 | -0.5498376 | 3.600546 | 31.00432 | 30.42376 | 125.8948 | 111.8076 | -3.237724e-05 | 0.1785212 | 0 | 0 | 0
13025 | 495638.2 | 2011-01-18 06:01 | 3811.935 | 7 | 35 | -0.5500188 | 3.599089 | 31.00432 | 30.42834 | 125.8948 | 111.8241 | -3.237724e-05 | 0.1785212 | 0 | 0 | 0
13026 | 495668.2 | 2011-01-18 06:01 | 3841.95 | 7 | 35 | -0.5502 | 3.597309 | 31.00432 | 30.43293 | 125.8948 | 111.8406 | -6.475449e-05 | 0.1785212 | 0 | 0 | 0
13027 | 495698.3 | 2011-01-18 06:02 | 3871.965 | 7 | 35 | -0.5500188 | 3.596014 | 31.00432 | 30.43751 | 125.8948 | 111.8571 | -3.237724e-05 | 0.1785212 | 0 | 0 | 0
13028 | 495728.3 | 2011-01-18 06:02 | 3901.981 | 7 | 35 | -0.5498376 | 3.594556 | 31.00432 | 30.4421 | 125.8948 | 111.8735 | 0 | 0.1785212 | 0 | 0 | 0
13029 | 495758.3 | 2011-01-18 06:03 | 3931.996 | 7 | 35 | -0.5498376 | 3.593261 | 31.00432 | 30.44669 | 125.8948 | 111.89 | 0 | 0.1785212 | 0 | 0 | 0
13030 | 495788.3 | 2011-01-18 06:03 | 3962.011 | 7 | 35 | -0.5500188 | 3.59148 | 31.00432 | 30.45127 | 125.8948 | 111.9065 | -6.475449e-05 | 0.1785212 | 0 | 0 | 0
13031 | 495818.3 | 2011-01-18 06:04 | 3992.026 | 7 | 35 | -0.5502 | 3.589862 | 31.00432 | 30.45586 | 125.8948 | 111.923 | -6.475449e-05 | 0.1785212 | 0 | 0 | 0
13032 | 495848.3 | 2011-01-18 06:04 | 4022.041 | 7 | 35 | -0.5500188 | 3.588405 | 31.00432 | 30.46044 | 125.8948 | 111.9394 | -3.237724e-05 | 0.1785212 | 0 | 0 | 0
13033 | 495878.4 | 2011-01-18 06:05 | 4052.058 | 7 | 35 | -0.5498376 | 3.58711 | 31.00432 | 30.46503 | 125.8948 | 111.9559 | -3.237724e-05 | 0.1785212 | 0 | 0 | 0
13034 | 495908.4 | 2011-01-18 06:05 | 4082.071 | 7 | 35 | -0.5498376 | 3.58549 | 31.00432 | 30.46961 | 125.8948 | 111.9723 | 0 | 0.1785212 | 0 | 0 | 0
13035 | 495938.4 | 2011-01-18 06:06 | 4112.087 | 7 | 35 | -0.5500188 | 3.58371 | 31.00432 | 30.4742 | 125.8948 | 111.9888 | -6.475449e-05 | 0.1785212 | 0 | 0 | 0
13036 | 495968.4 | 2011-01-18 06:06 | 4142.102 | 7 | 35 | -0.5498376 | 3.582415 | 31.00432 | 30.47879 | 125.8948 | 112.0052 | 0 | 0.1785212 | 0 | 0 | 0
13037 | 495998.4 | 2011-01-18 06:07 | 4172.117 | 7 | 35 | -0.5498376 | 3.580634 | 31.00432 | 30.48337 | 125.8948 | 112.0216 | -3.237724e-05 | 0.1785212 | 0 | 0 | 0
13038 | 496028.4 | 2011-01-18 06:07 | 4202.132 | 7 | 35 | -0.5500188 | 3.578853 | 31.00432 | 30.48796 | 125.8948 | 112.038 | -6.475449e-05 | 0.1785212 | 0 | 0 | 0
13039 | 496058.4 | 2011-01-18 06:08 | 4232.147 | 7 | 35 | -0.5500188 | 3.577072 | 31.00432 | 30.49254 | 125.8948 | 112.0544 | -9.713173e-05 | 0.1785212 | 0 | 0 | 0
13040 | 496088.5 | 2011-01-18 06:08 | 4262.162 | 7 | 35 | -0.5500188 | 3.575615 | 31.00432 | 30.49713 | 125.8948 | 112.0708 | -3.237724e-05 | 0.1785212 | 0 | 0 | 0
13041 | 496118.5 | 2011-01-18 06:09 | 4292.177 | 7 | 35 | -0.5500188 | 3.573673 | 31.00432 | 30.50171 | 125.8948 | 112.0872 | -9.713173e-05 | 0.1785212 | 0 | 0 | 0
13042 | 496148.5 | 2011-01-18 06:09 | 4322.193 | 7 | 35 | -0.5502 | 3.571892 | 31.00432 | 30.5063 | 125.8948 | 112.1036 | -6.475449e-05 | 0.1785212 | 0 | 0 | 0
13043 | 496178.5 | 2011-01-18 06:10 | 4352.207 | 7 | 35 | -0.5500188 | 3.570273 | 31.00432 | 30.51088 | 125.8948 | 112.12 | 0 | 0.1785212 | 0 | 0 | 0
13044 | 496208.5 | 2011-01-18 06:10 | 4382.222 | 7 | 35 | -0.5500188 | 3.56833 | 31.00432 | 30.51547 | 125.8948 | 112.1364 | -3.237724e-05 | 0.1785212 | 0 | 0 | 0
13045 | 496238.5 | 2011-01-18 06:11 | 4412.238 | 7 | 35 | -0.5500188 | 3.566388 | 31.00432 | 30.52006 | 125.8948 | 112.1527 | -3.237724e-05 | 0.1785212 | 0 | 0 | 0
13046 | 496268.5 | 2011-01-18 06:11 | 4442.253 | 7 | 35 | -0.5502 | 3.564445 | 31.00432 | 30.52464 | 125.8948 | 112.1691 | -6.475449e-05 | 0.1785212 | 0 | 0 | 0
13047 | 496298.6 | 2011-01-18 06:12 | 4472.268 | 7 | 35 | -0.5502 | 3.562502 | 31.00432 | 30.52923 | 125.8948 | 112.1854 | -3.237724e-05 | 0.1785212 | 0 | 0 | 0
13048 | 496328.6 | 2011-01-18 06:12 | 4502.283 | 7 | 35 | -0.5500188 | 3.560398 | 31.00432 | 30.53381 | 125.8948 | 112.2017 | -3.237724e-05 | 0.1785212 | 0 | 0 | 0
13049 | 496358.6 | 2011-01-18 06:13 | 4532.298 | 7 | 35 | -0.5500188 | 3.558293 | 31.00432 | 30.5384 | 125.8948 | 112.2181 | -3.237724e-05 | 0.1785212 | 0 | 0 | 0
13050 | 496388.6 | 2011-01-18 06:13 | 4562.313 | 7 | 35 | -0.5500188 | 3.556188 | 31.00432 | 30.54298 | 125.8948 | 112.2344 | 0 | 0.1785212 | 0 | 0 | 0
13051 | 496418.6 | 2011-01-18 06:14 | 4592.328 | 7 | 35 | -0.5502 | 3.553436 | 31.00432 | 30.54757 | 125.8948 | 112.2507 | -9.713173e-05 | 0.1785212 | 0 | 0 | 0
13052 | 496448.6 | 2011-01-18 06:14 | 4622.343 | 7 | 35 | -0.5502 | 3.551008 | 31.00432 | 30.55216 | 125.8948 | 112.267 | -9.713173e-05 | 0.1785212 | 0 | 0 | 0
13053 | 496478.7 | 2011-01-18 06:15 | 4652.359 | 7 | 35 | -0.5500188 | 3.54858 | 31.00432 | 30.55674 | 125.8948 | 112.2832 | -6.475449e-05 | 0.1785212 | 0 | 0 | 0
13054 | 496508.7 | 2011-01-18 06:15 | 4682.374 | 7 | 35 | -0.5502 | 3.545827 | 31.00432 | 30.56133 | 125.8948 | 112.2995 | -9.713173e-05 | 0.1785212 | 0 | 0 | 0
13055 | 496538.7 | 2011-01-18 06:16 | 4712.389 | 7 | 35 | -0.5502 | 3.542752 | 31.00432 | 30.56591 | 125.8948 | 112.3158 | -0.000129509 | 0.1785212 | 0 | 0 | 0
13056 | 496568.7 | 2011-01-18 06:16 | 4742.404 | 7 | 35 | -0.5498376 | 3.539999 | 31.00432 | 30.5705 | 125.8948 | 112.332 | -9.713173e-05 | 0.1785212 | 0 | 0 | 0
13057 | 496598.7 | 2011-01-18 06:17 | 4772.419 | 7 | 35 | -0.5498376 | 3.536923 | 31.00432 | 30.57508 | 125.8948 | 112.3482 | -6.480217e-05 | 0.1785212 | 0 | 0 | 0
13058 | 496628.7 | 2011-01-18 06:17 | 4802.434 | 7 | 35 | -0.5498376 | 3.533686 | 31.00432 | 30.57967 | 125.8948 | 112.3644 | -3.237724e-05 | 0.1785212 | 0 | 0 | 0
13059 | 496658.7 | 2011-01-18 06:18 | 4832.449 | 7 | 35 | -0.5500188 | 3.5298 | 31.00432 | 30.58426 | 125.8948 | 112.3806 | -9.713173e-05 | 0.1785212 | 0 | 0 | 0
13060 | 496688.8 | 2011-01-18 06:18 | 4862.464 | 7 | 35 | -0.5500188 | 3.526077 | 31.00432 | 30.58884 | 125.8948 | 112.3968 | -9.713173e-05 | 0.1785212 | 0 | 0 | 0
13061 | 496718.8 | 2011-01-18 06:19 | 4892.479 | 7 | 35 | -0.5498376 | 3.521868 | 31.00432 | 30.59343 | 125.8948 | 112.413 | -9.713173e-05 | 0.1785212 | 0 | 0 | 0
13062 | 496748.8 | 2011-01-18 06:19 | 4922.495 | 7 | 35 | -0.5498376 | 3.517335 | 31.00432 | 30.59801 | 125.8948 | 112.4291 | -0.0001619339 | 0.1785212 | 0 | 0 | 0
13063 | 496778.8 | 2011-01-18 06:20 | 4952.51 | 7 | 35 | -0.5500188 | 3.512478 | 31.00432 | 30.6026 | 125.8948 | 112.4452 | -0.0001942635 | 0.1785212 | 0 | 0 | 0
13064 | 496808.8 | 2011-01-18 06:20 | 4982.525 | 7 | 35 | -0.5500188 | 3.507621 | 31.00432 | 30.60718 | 125.8948 | 112.4613 | -9.717941e-05 | 0.1785212 | 0 | 0 | 0
13065 | 496838.8 | 2011-01-18 06:21 | 5012.54 | 7 | 35 | -0.5500188 | 3.50147 | 31.00432 | 30.61177 | 125.8948 | 112.4774 | -0.0001942635 | 0.1785212 | 0 | 0 | 0
13066 | 496868.9 | 2011-01-18 06:21 | 5042.555 | 7 | 35 | -0.5498376 | 3.495318 | 31.00432 | 30.61635 | 125.8948 | 112.4934 | -0.0001618862 | 0.1785212 | 0 | 0 | 0
13067 | 496898.9 | 2011-01-18 06:22 | 5072.57 | 7 | 35 | -0.5500188 | 3.488194 | 31.00432 | 30.62094 | 125.8948 | 112.5095 | -0.0001943111 | 0.1785212 | 0 | 0 | 0
13068 | 496928.9 | 2011-01-18 06:22 | 5102.572 | 7 | 35 | -0.5502 | 3.480262 | 31.00432 | 30.62552 | 125.8948 | 112.5254 | -0.000259018 | 0.1785212 | 0 | 0 | 0
13069 | 496958.9 | 2011-01-18 06:23 | 5132.585 | 7 | 35 | -0.5500188 | 3.471358 | 31.00432 | 30.63011 | 125.8948 | 112.5414 | -0.0002266407 | 0.1785212 | 0 | 0 | 0
13070 | 496988.9 | 2011-01-18 06:23 | 5162.6 | 7 | 35 | -0.5500188 | 3.461321 | 31.00432 | 30.6347 | 125.8948 | 112.5573 | -0.0002913952 | 0.1785212 | 0 | 0 | 0
13071 | 497018.9 | 2011-01-18 06:24 | 5192.615 | 7 | 35 | -0.5502 | 3.45015 | 31.00432 | 30.63928 | 125.8948 | 112.5731 | -0.0003237724 | 0.1785212 | 0 | 0 | 0
13072 | 497048.9 | 2011-01-18 06:24 | 5222.63 | 7 | 35 | -0.5502 | 3.436875 | 31.00432 | 30.64387 | 125.8948 | 112.5889 | -0.0003885269 | 0.1785212 | 0 | 0 | 0
13073 | 497078.9 | 2011-01-18 06:25 | 5252.645 | 7 | 35 | -0.5500188 | 3.42182 | 31.00432 | 30.64845 | 125.8948 | 112.6046 | -0.0004856586 | 0.1785212 | 0 | 0 | 0
13074 | 497109 | 2011-01-18 06:25 | 5282.66 | 7 | 35 | -0.5498376 | 3.404659 | 31.00432 | 30.65304 | 125.8948 | 112.6203 | -0.0004532814 | 0.1785212 | 0 | 0 | 0
13075 | 497139 | 2011-01-18 06:26 | 5312.675 | 7 | 35 | -0.5500188 | 3.384423 | 31.00432 | 30.65762 | 125.8948 | 112.6358 | -0.0005504132 | 0.1785212 | 0 | 0 | 0
13076 | 497169 | 2011-01-18 06:26 | 5342.691 | 7 | 35 | -0.5498376 | 3.361111 | 31.00432 | 30.66221 | 125.8948 | 112.6513 | -0.0006475925 | 0.1785212 | 0 | 0 | 0
13077 | 497199 | 2011-01-18 06:27 | 5372.706 | 7 | 35 | -0.5498376 | 3.333266 | 31.00432 | 30.6668 | 125.8948 | 112.6667 | -0.0008094311 | 0.1785212 | 0 | 0 | 0
13078 | 497229 | 2011-01-18 06:27 | 5402.721 | 7 | 35 | -0.5500188 | 3.300402 | 31.00432 | 30.67138 | 125.8948 | 112.6819 | -0.000971365 | 0.1785212 | 0 | 0 | 0
13079 | 497259 | 2011-01-18 06:28 | 5432.736 | 7 | 35 | -0.5500188 | 3.261063 | 31.00432 | 30.67597 | 125.8948 | 112.6969 | -0.001165628 | 0.1785212 | 0 | 0 | 0
13080 | 497289 | 2011-01-18 06:28 | 5462.751 | 7 | 35 | -0.5500188 | 3.213305 | 31.00432 | 30.68055 | 125.8948 | 112.7118 | -0.001457024 | 0.1785212 | 0 | 0 | 0
13081 | 497319.1 | 2011-01-18 06:29 | 5492.766 | 7 | 35 | -0.5500188 | 3.153891 | 31.00432 | 30.68514 | 125.8948 | 112.7264 | -0.001748419 | 0.1785212 | 0 | 0 | 0
13082 | 497349.1 | 2011-01-18 06:29 | 5522.781 | 7 | 35 | -0.5500188 | 3.076993 | 31.00432 | 30.68972 | 125.8948 | 112.7407 | -0.002298832 | 0.1785212 | 0 | 0 | 0
13083 | 497377.5 | 2011-01-18 06:30 | 5551.203 | 7 | 35 | -0.5498376 | 2.976945 | 31.00432 | 30.69407 | 125.8948 | 112.7538 | -0.003270197 | 0.1785212 | 0 | 0 | 0
13084 | 497399.3 | 2011-01-18 06:30 | 5572.968 | 7 | 35 | -0.5500188 | 2.876897 | 31.00432 | 30.69739 | 125.8948 | 112.7636 | -0.003950119 | 0.1785212 | 0 | 0 | 0
13085 | 497418.4 | 2011-01-18 06:31 | 5592.061 | 7 | 35 | -0.5500188 | 2.776849 | 31.00432 | 30.70031 | 125.8948 | 112.7718 | -0.004306269 | 0.1785212 | 0 | 0 | 0
13086 | 497432.8 | 2011-01-18 06:31 | 5606.499 | 7 | 35 | -0.5500188 | 2.699951 | 31.00432 | 30.70251 | 125.8948 | 112.7779 | -0.004209137 | 0.1785212 | 0 | 0 | 0
13087 | 497492.8 | 2011-01-18 06:32 | 60.01459 | 8 | 35 | 0 | 3.388308 | 31.00432 | 30.70251 | 125.8948 | 112.7779 | 0.001359844 | 0.1785212 | 0 | 0 | 0
13088 | 497493 | 2011-01-18 06:32 | 0.1875565 | 9 | 35 | 0.0001143172 | 3.388146 | 31.00432 | 30.70251 | 125.8948 | 112.7779 | 0 | 0.1790075 | 0 | 0 | 0
13089 | 497497.8 | 2011-01-18 06:32 | 5.015556 | 9 | 35 | 0.004100789 | 3.39786 | 31.00432 | 30.70251 | 125.8949 | 112.7779 | 0.001003694 | 0.1790075 | 0 | 0 | 0
13090 | 497527.9 | 2011-01-18 06:32 | 30.01513 | 1 | 36 | 0 | 3.433638 | 31.00432 | 30.70251 | 125.8949 | 112.7779 | 0.0007446766 | 0.1790075 | 0 | 0 | 0
13091 | 497557.9 | 2011-01-18 06:33 | 60.03023 | 1 | 36 | 0 | 3.459054 | 31.00432 | 30.70251 | 125.8949 | 112.7779 | 0.0005828381 | 0.1790075 | 0 | 0 | 0
13092 | 497587.9 | 2011-01-18 06:33 | 90.04533 | 1 | 36 | 0 | 3.477834 | 31.00432 | 30.70251 | 125.8949 | 112.7779 | 0.0004209042 | 0.1790075 | 0 | 0 | 0
13093 | 497617.9 | 2011-01-18 06:34 | 120.0137 | 1 | 36 | 0 | 3.493051 | 31.00432 | 30.70251 | 125.8949 | 112.7779 | 0.0003561497 | 0.1790075 | 0 | 0 | 0
13094 | 497647.9 | 2011-01-18 06:34 | 30.01292 | 2 | 36 | 0.5504286 | 3.749161 | 31.00891 | 30.70251 | 125.9119 | 112.7779 | 0.001456976 | 0.1790075 | 0 | 0 | 0
13095 | 497677.9 | 2011-01-18 06:35 | 60.02824 | 2 | 36 | 0.5502474 | 3.788501 | 31.0135 | 30.70251 | 125.9292 | 112.7779 | 0.0007770538 | 0.1790075 | 0 | 0 | 0
13096 | 497707.9 | 2011-01-18 06:35 | 90.04317 | 2 | 36 | 0.5502474 | 3.814403 | 31.01809 | 30.70251 | 125.9466 | 112.7779 | 0.0006151676 | 0.1790075 | 0 | 0 | 0
13097 | 497737.9 | 2011-01-18 06:36 | 120.0583 | 2 | 36 | 0.5504286 | 3.832697 | 31.02267 | 30.70251 | 125.9642 | 112.7779 | 0.0004209042 | 0.1790075 | 0 | 0 | 0
13098 | 497767.9 | 2011-01-18 06:36 | 150.0734 | 2 | 36 | 0.5504286 | 3.846296 | 31.02726 | 30.70251 | 125.9818 | 112.7779 | 0.0003237724 | 0.1790075 | 0 | 0 | 0
13099 | 497798 | 2011-01-18 06:37 | 180.0885 | 2 | 36 | 0.5502474 | 3.855847 | 31.03185 | 30.70251 | 125.9995 | 112.7779 | 0.0002266407 | 0.1790075 | 0 | 0 | 0
13100 | 497828 | 2011-01-18 06:37 | 210.1037 | 2 | 36 | 0.5504286 | 3.863294 | 31.03644 | 30.70251 | 126.0172 | 112.7779 | 0.0001942635 | 0.1790075 | 0 | 0 | 0
13101 | 497858 | 2011-01-18 06:38 | 240.1187 | 2 | 36 | 0.5502474 | 3.869284 | 31.04103 | 30.70251 | 126.0349 | 112.7779 | 9.713173e-05 | 0.1790075 | 0 | 0 | 0
13102 | 497888 | 2011-01-18 06:38 | 270.134 | 2 | 36 | 0.5504286 | 3.875112 | 31.04561 | 30.70251 | 126.0527 | 112.7779 | 0.0001618862 | 0.1790075 | 0 | 0 | 0
13103 | 497918 | 2011-01-18 06:39 | 300.149 | 2 | 36 | 0.5502474 | 3.880455 | 31.0502 | 30.70251 | 126.0705 | 112.7779 | 0.000129509 | 0.1790075 | 0 | 0 | 0
13104 | 497948 | 2011-01-18 06:39 | 330.1641 | 2 | 36 | 0.5506098 | 3.885473 | 31.05479 | 30.70251 | 126.0883 | 112.7779 | 0.000129509 | 0.1790075 | 0 | 0 | 0
13105 | 497978 | 2011-01-18 06:40 | 360.1792 | 2 | 36 | 0.5502474 | 3.890168 | 31.05938 | 30.70251 | 126.1061 | 112.7779 | 0.000129509 | 0.1790075 | 0 | 0 | 0
13106 | 498008.1 | 2011-01-18 06:40 | 390.1944 | 2 | 36 | 0.5502474 | 3.894539 | 31.06397 | 30.70251 | 126.124 | 112.7779 | 9.713173e-05 | 0.1790075 | 0 | 0 | 0
13107 | 498038.1 | 2011-01-18 06:41 | 420.2094 | 2 | 36 | 0.5504286 | 3.89891 | 31.06855 | 30.70251 | 126.1419 | 112.7779 | 0.000129509 | 0.1790075 | 0 | 0 | 0
13108 | 498068.1 | 2011-01-18 06:41 | 450.2246 | 2 | 36 | 0.5506098 | 3.902957 | 31.07314 | 30.70251 | 126.1598 | 112.7779 | 9.713173e-05 | 0.1790075 | 0 | 0 | 0
13109 | 498098.1 | 2011-01-18 06:42 | 480.2397 | 2 | 36 | 0.5504286 | 3.907004 | 31.07773 | 30.70251 | 126.1777 | 112.7779 | 0.0001618862 | 0.1790075 | 0 | 0 | 0
13110 | 498128.1 | 2011-01-18 06:42 | 510.255 | 2 | 36 | 0.5502474 | 3.910566 | 31.08232 | 30.70251 | 126.1956 | 112.7779 | 6.475449e-05 | 0.1790075 | 0 | 0 | 0
13111 | 498158.1 | 2011-01-18 06:43 | 540.2699 | 2 | 36 | 0.5502474 | 3.914289 | 31.08691 | 30.70251 | 126.2136 | 112.7779 | 9.713173e-05 | 0.1790075 | 0 | 0 | 0
13112 | 498188.1 | 2011-01-18 06:43 | 570.2851 | 2 | 36 | 0.5500662 | 3.917851 | 31.09149 | 30.70251 | 126.2315 | 112.7779 | 6.475449e-05 | 0.1790075 | 0 | 0 | 0
13113 | 498218.2 | 2011-01-18 06:44 | 600.3001 | 2 | 36 | 0.5502474 | 3.921251 | 31.09608 | 30.70251 | 126.2495 | 112.7779 | 6.475449e-05 | 0.1790075 | 0 | 0 | 0
13114 | 498248.2 | 2011-01-18 06:44 | 630.3153 | 2 | 36 | 0.5504286 | 3.92465 | 31.10067 | 30.70251 | 126.2675 | 112.7779 | 6.475449e-05 | 0.1790075 | 0 | 0 | 0
13115 | 498278.2 | 2011-01-18 06:45 | 660.3305 | 2 | 36 | 0.5502474 | 3.92805 | 31.10526 | 30.70251 | 126.2855 | 112.7779 | 0.000129509 | 0.1790075 | 0 | 0 | 0
13116 | 498308.2 | 2011-01-18 06:45 | 690.3455 | 2 | 36 | 0.5504286 | 3.930964 | 31.10985 | 30.70251 | 126.3035 | 112.7779 | 9.713173e-05 | 0.1790075 | 0 | 0 | 0
13117 | 498338.2 | 2011-01-18 06:46 | 720.3606 | 2 | 36 | 0.5502474 | 3.93404 | 31.11443 | 30.70251 | 126.3216 | 112.7779 | 6.475449e-05 | 0.1790075 | 0 | 0 | 0
13118 | 498368.2 | 2011-01-18 06:46 | 750.3757 | 2 | 36 | 0.5502474 | 3.936954 | 31.11902 | 30.70251 | 126.3396 | 112.7779 | 9.717941e-05 | 0.1790075 | 0 | 0 | 0
13119 | 498398.3 | 2011-01-18 06:47 | 780.3908 | 2 | 36 | 0.5502474 | 3.939706 | 31.12361 | 30.70251 | 126.3577 | 112.7779 | 6.475449e-05 | 0.1790075 | 0 | 0 | 0
13120 | 498428.3 | 2011-01-18 06:47 | 810.4059 | 2 | 36 | 0.5504286 | 3.94262 | 31.1282 | 30.70251 | 126.3758 | 112.7779 | 9.713173e-05 | 0.1790075 | 0 | 0 | 0
13121 | 498458.3 | 2011-01-18 06:48 | 840.4212 | 2 | 36 | 0.5502474 | 3.94521 | 31.13279 | 30.70251 | 126.3939 | 112.7779 | 6.475449e-05 | 0.1790075 | 0 | 0 | 0
13122 | 498488.3 | 2011-01-18 06:48 | 870.4361 | 2 | 36 | 0.5502474 | 3.947639 | 31.13737 | 30.70251 | 126.412 | 112.7779 | 3.237724e-05 | 0.1790075 | 0 | 0 | 0
13123 | 498518.3 | 2011-01-18 06:49 | 900.4514 | 2 | 36 | 0.5502474 | 3.950067 | 31.14196 | 30.70251 | 126.4301 | 112.7779 | 3.237724e-05 | 0.1790075 | 0 | 0 | 0
13124 | 498548.3 | 2011-01-18 06:49 | 930.4664 | 2 | 36 | 0.5504286 | 3.952334 | 31.14655 | 30.70251 | 126.4482 | 112.7779 | 6.475449e-05 | 0.1790075 | 0 | 0 | 0
13125 | 498578.3 | 2011-01-18 06:50 | 960.4815 | 2 | 36 | 0.5500662 | 3.9546 | 31.15114 | 30.70251 | 126.4664 | 112.7779 | 3.237724e-05 | 0.1790075 | 0 | 0 | 0
13126 | 498608.4 | 2011-01-18 06:50 | 990.4966 | 2 | 36 | 0.5504286 | 3.956867 | 31.15573 | 30.70251 | 126.4845 | 112.7779 | 6.475449e-05 | 0.1790075 | 0 | 0 | 0
13127 | 498638.4 | 2011-01-18 06:51 | 1020.514 | 2 | 36 | 0.5502474 | 3.958647 | 31.16032 | 30.70251 | 126.5027 | 112.7779 | 3.237724e-05 | 0.1790075 | 0 | 0 | 0
13128 | 498668.4 | 2011-01-18 06:51 | 1050.527 | 2 | 36 | 0.5502474 | 3.960752 | 31.1649 | 30.70251 | 126.5209 | 112.7779 | 3.237724e-05 | 0.1790075 | 0 | 0 | 0
13129 | 498698.4 | 2011-01-18 06:52 | 1080.542 | 2 | 36 | 0.5500662 | 3.962695 | 31.16949 | 30.70251 | 126.539 | 112.7779 | 6.475449e-05 | 0.1790075 | 0 | 0 | 0
13130 | 498728.4 | 2011-01-18 06:52 | 1110.557 | 2 | 36 | 0.5502474 | 3.964637 | 31.17408 | 30.70251 | 126.5572 | 112.7779 | 6.475449e-05 | 0.1790075 | 0 | 0 | 0
13131 | 498758.4 | 2011-01-18 06:53 | 1140.572 | 2 | 36 | 0.5504286 | 3.966418 | 31.17867 | 30.70251 | 126.5754 | 112.7779 | 3.237724e-05 | 0.1790075 | 0 | 0 | 0
13132 | 498788.5 | 2011-01-18 06:53 | 1170.587 | 2 | 36 | 0.5504286 | 3.968361 | 31.18325 | 30.70251 | 126.5936 | 112.7779 | 6.475449e-05 | 0.1790075 | 0 | 0 | 0
13133 | 498818.5 | 2011-01-18 06:54 | 1200.602 | 2 | 36 | 0.5502474 | 3.96998 | 31.18784 | 30.70251 | 126.6118 | 112.7779 | 3.237724e-05 | 0.1790075 | 0 | 0 | 0
13134 | 498848.5 | 2011-01-18 06:54 | 1230.618 | 2 | 36 | 0.5506098 | 3.971922 | 31.19243 | 30.70251 | 126.6301 | 112.7779 | 6.475449e-05 | 0.1790075 | 0 | 0 | 0
13135 | 498878.5 | 2011-01-18 06:55 | 1260.633 | 2 | 36 | 0.5504286 | 3.973541 | 31.19702 | 30.70251 | 126.6483 | 112.7779 | 3.237724e-05 | 0.1790075 | 0 | 0 | 0
13136 | 498908.5 | 2011-01-18 06:55 | 1290.648 | 2 | 36 | 0.5502474 | 3.97516 | 31.20161 | 30.70251 | 126.6665 | 112.7779 | 0 | 0.1790075 | 0 | 0 | 0
13137 | 498938.5 | 2011-01-18 06:56 | 1320.663 | 2 | 36 | 0.5502474 | 3.977103 | 31.2062 | 30.70251 | 126.6848 | 112.7779 | 6.475449e-05 | 0.1790075 | 0 | 0 | 0
13138 | 498968.5 | 2011-01-18 06:56 | 1350.678 | 2 | 36 | 0.5502474 | 3.978722 | 31.21078 | 30.70251 | 126.703 | 112.7779 | 0.000129509 | 0.1790075 | 0 | 0 | 0
13139 | 498998.6 | 2011-01-18 06:57 | 1380.693 | 2 | 36 | 0.5502474 | 3.980341 | 31.21537 | 30.70251 | 126.7213 | 112.7779 | 3.237724e-05 | 0.1790075 | 0 | 0 | 0
13140 | 499028.6 | 2011-01-18 06:57 | 1410.708 | 2 | 36 | 0.5502474 | 3.98196 | 31.21996 | 30.70251 | 126.7395 | 112.7779 | 0 | 0.1790075 | 0 | 0 | 0
13141 | 499058.6 | 2011-01-18 06:58 | 1440.723 | 2 | 36 | 0.5502474 | 3.983902 | 31.22455 | 30.70251 | 126.7578 | 112.7779 | 6.475449e-05 | 0.1790075 | 0 | 0 | 0
13142 | 499088.6 | 2011-01-18 06:58 | 1470.739 | 2 | 36 | 0.5502474 | 3.985521 | 31.22914 | 30.70251 | 126.7761 | 112.7779 | 6.475449e-05 | 0.1790075 | 0 | 0 | 0
13143 | 499118.6 | 2011-01-18 06:59 | 1500.754 | 2 | 36 | 0.5500662 | 3.987302 | 31.23372 | 30.70251 | 126.7944 | 112.7779 | 6.475449e-05 | 0.1790075 | 0 | 0 | 0
13144 | 499148.6 | 2011-01-18 06:59 | 1530.769 | 2 | 36 | 0.5502474 | 3.988921 | 31.23831 | 30.70251 | 126.8127 | 112.7779 | 3.237724e-05 | 0.1790075 | 0 | 0 | 0
13145 | 499178.6 | 2011-01-18 07:00 | 1560.784 | 2 | 36 | 0.5502474 | 3.990702 | 31.2429 | 30.70251 | 126.831 | 112.7779 | 6.475449e-05 | 0.1790075 | 0 | 0 | 0
13146 | 499208.7 | 2011-01-18 07:00 | 1590.799 | 2 | 36 | 0.5502474 | 3.992321 | 31.24749 | 30.70251 | 126.8493 | 112.7779 | 3.237724e-05 | 0.1790075 | 0 | 0 | 0
13147 | 499238.7 | 2011-01-18 07:01 | 1620.814 | 2 | 36 | 0.5500662 | 3.994101 | 31.25208 | 30.70251 | 126.8676 | 112.7779 | 9.713173e-05 | 0.1790075 | 0 | 0 | 0
13148 | 499268.7 | 2011-01-18 07:01 | 1650.829 | 2 | 36 | 0.5500662 | 3.995882 | 31.25666 | 30.70251 | 126.8859 | 112.7779 | 6.475449e-05 | 0.1790075 | 0 | 0 | 0
13149 | 499298.7 | 2011-01-18 07:02 | 1680.844 | 2 | 36 | 0.5502474 | 3.997501 | 31.26125 | 30.70251 | 126.9043 | 112.7779 | 0 | 0.1790075 | 0 | 0 | 0
13150 | 499328.7 | 2011-01-18 07:02 | 1710.859 | 2 | 36 | 0.5502474 | 3.999282 | 31.26584 | 30.70251 | 126.9226 | 112.7779 | 9.713173e-05 | 0.1790075 | 0 | 0 | 0
13151 | 499358.7 | 2011-01-18 07:03 | 1740.874 | 2 | 36 | 0.5502474 | 4.000901 | 31.27043 | 30.70251 | 126.941 | 112.7779 | 6.475449e-05 | 0.1790075 | 0 | 0 | 0
13152 | 499388.8 | 2011-01-18 07:03 | 1770.89 | 2 | 36 | 0.5502474 | 4.00252 | 31.27502 | 30.70251 | 126.9593 | 112.7779 | 3.232956e-05 | 0.1790075 | 0 | 0 | 0
13153 | 499418.8 | 2011-01-18 07:04 | 1800.905 | 2 | 36 | 0.5502474 | 4.004301 | 31.2796 | 30.70251 | 126.9777 | 112.7779 | 3.242493e-05 | 0.1790075 | 0 | 0 | 0
13154 | 499448.8 | 2011-01-18 07:04 | 1830.92 | 2 | 36 | 0.5502474 | 4.006081 | 31.28419 | 30.70251 | 126.9961 | 112.7779 | 3.232956e-05 | 0.1790075 | 0 | 0 | 0
13155 | 499478.8 | 2011-01-18 07:05 | 1860.935 | 2 | 36 | 0.5504286 | 4.007862 | 31.28878 | 30.70251 | 127.0145 | 112.7779 | 6.475449e-05 | 0.1790075 | 0 | 0 | 0
13156 | 499508.8 | 2011-01-18 07:05 | 1890.95 | 2 | 36 | 0.5504286 | 4.009481 | 31.29337 | 30.70251 | 127.0329 | 112.7779 | 6.475449e-05 | 0.1790075 | 0 | 0 | 0
13157 | 499538.8 | 2011-01-18 07:06 | 1920.967 | 2 | 36 | 0.5504286 | 4.0111 | 31.29796 | 30.70251 | 127.0513 | 112.7779 | 3.232956e-05 | 0.1790075 | 0 | 0 | 0
13158 | 499568.8 | 2011-01-18 07:06 | 1950.98 | 2 | 36 | 0.5504286 | 4.012881 | 31.30254 | 30.70251 | 127.0697 | 112.7779 | 3.242493e-05 | 0.1790075 | 0 | 0 | 0
13159 | 499598.9 | 2011-01-18 07:07 | 1980.996 | 2 | 36 | 0.5502474 | 4.0145 | 31.30713 | 30.70251 | 127.0881 | 112.7779 | 0 | 0.1790075 | 0 | 0 | 0
13160 | 499628.9 | 2011-01-18 07:07 | 2011.011 | 2 | 36 | 0.5504286 | 4.01628 | 31.31172 | 30.70251 | 127.1065 | 112.7779 | 6.475449e-05 | 0.1790075 | 0 | 0 | 0
13161 | 499658.9 | 2011-01-18 07:08 | 2041.026 | 2 | 36 | 0.5502474 | 4.017899 | 31.31631 | 30.70251 | 127.1249 | 112.7779 | 3.232956e-05 | 0.1790075 | 0 | 0 | 0
13162 | 499688.9 | 2011-01-18 07:08 | 2071.041 | 2 | 36 | 0.5502474 | 4.019356 | 31.3209 | 30.70251 | 127.1434 | 112.7779 | 3.242493e-05 | 0.1790075 | 0 | 0 | 0
13163 | 499718.9 | 2011-01-18 07:09 | 2101.056 | 2 | 36 | 0.5502474 | 4.021299 | 31.32548 | 30.70251 | 127.1618 | 112.7779 | 6.475449e-05 | 0.1790075 | 0 | 0 | 0
13164 | 499748.9 | 2011-01-18 07:09 | 2131.071 | 2 | 36 | 0.5502474 | 4.02308 | 31.33007 | 30.70251 | 127.1803 | 112.7779 | 6.475449e-05 | 0.1790075 | 0 | 0 | 0
13165 | 499778.9 | 2011-01-18 07:10 | 2161.086 | 2 | 36 | 0.5502474 | 4.02486 | 31.33466 | 30.70251 | 127.1987 | 112.7779 | 9.708405e-05 | 0.1790075 | 0 | 0 | 0
13166 | 499809 | 2011-01-18 07:10 | 2191.101 | 2 | 36 | 0.5502474 | 4.026479 | 31.33925 | 30.70251 | 127.2172 | 112.7779 | 3.232956e-05 | 0.1790075 | 0 | 0 | 0
13167 | 499839 | 2011-01-18 07:11 | 2221.116 | 2 | 36 | 0.5504286 | 4.02826 | 31.34384 | 30.70251 | 127.2357 | 112.7779 | 6.475449e-05 | 0.1790075 | 0 | 0 | 0
13168 | 499869 | 2011-01-18 07:11 | 2251.131 | 2 | 36 | 0.5502474 | 4.030041 | 31.34842 | 30.70251 | 127.2542 | 112.7779 | 6.475449e-05 | 0.1790075 | 0 | 0 | 0
13169 | 499899 | 2011-01-18 07:12 | 2281.147 | 2 | 36 | 0.5504286 | 4.032146 | 31.35301 | 30.70251 | 127.2727 | 112.7779 | 9.708405e-05 | 0.1790075 | 0 | 0 | 0
13170 | 499929 | 2011-01-18 07:12 | 2311.162 | 2 | 36 | 0.5502474 | 4.033603 | 31.3576 | 30.70251 | 127.2912 | 112.7779 | 6.475449e-05 | 0.1790075 | 0 | 0 | 0
13171 | 499959 | 2011-01-18 07:13 | 2341.177 | 2 | 36 | 0.5502474 | 4.035383 | 31.36219 | 30.70251 | 127.3097 | 112.7779 | 3.232956e-05 | 0.1790075 | 0 | 0 | 0
13172 | 499989.1 | 2011-01-18 07:13 | 2371.192 | 2 | 36 | 0.5502474 | 4.037326 | 31.36678 | 30.70251 | 127.3282 | 112.7779 | 6.475449e-05 | 0.1790075 | 0 | 0 | 0
13173 | 500019.1 | 2011-01-18 07:14 | 2401.207 | 2 | 36 | 0.5504286 | 4.039268 | 31.37136 | 30.70251 | 127.3467 | 112.7779 | 6.475449e-05 | 0.1790075 | 0 | 0 | 0
13174 | 500049.1 | 2011-01-18 07:14 | 2431.222 | 2 | 36 | 0.5504286 | 4.041049 | 31.37595 | 30.70251 | 127.3652 | 112.7779 | 3.232956e-05 | 0.1790075 | 0 | 0 | 0
13175 | 500079.1 | 2011-01-18 07:15 | 2461.237 | 2 | 36 | 0.5500662 | 4.04283 | 31.38054 | 30.70251 | 127.3838 | 112.7779 | 6.475449e-05 | 0.1790075 | 0 | 0 | 0
13176 | 500109.1 | 2011-01-18 07:15 | 2491.252 | 2 | 36 | 0.5500662 | 4.044611 | 31.38513 | 30.70251 | 127.4023 | 112.7779 | 3.232956e-05 | 0.1790075 | 0 | 0 | 0
13177 | 500139.1 | 2011-01-18 07:16 | 2521.268 | 2 | 36 | 0.5500662 | 4.046554 | 31.38972 | 30.70251 | 127.4209 | 112.7779 | 6.475449e-05 | 0.1790075 | 0 | 0 | 0
13178 | 500169.1 | 2011-01-18 07:16 | 2551.283 | 2 | 36 | 0.5504286 | 4.048496 | 31.3943 | 30.70251 | 127.4395 | 112.7779 | 3.232956e-05 | 0.1790075 | 0 | 0 | 0
13179 | 500199.2 | 2011-01-18 07:17 | 2581.298 | 2 | 36 | 0.5502474 | 4.050439 | 31.39889 | 30.70251 | 127.4581 | 112.7779 | 3.242493e-05 | 0.1790075 | 0 | 0 | 0
13180 | 500229.2 | 2011-01-18 07:17 | 2611.313 | 2 | 36 | 0.5502474 | 4.052382 | 31.40348 | 30.70251 | 127.4766 | 112.7779 | 3.242493e-05 | 0.1790075 | 0 | 0 | 0
13181 | 500259.2 | 2011-01-18 07:18 | 2641.328 | 2 | 36 | 0.5504286 | 4.054486 | 31.40807 | 30.70251 | 127.4952 | 112.7779 | 6.475449e-05 | 0.1790075 | 0 | 0 | 0
13182 | 500289.2 | 2011-01-18 07:18 | 2671.343 | 2 | 36 | 0.5502474 | 4.056429 | 31.41266 | 30.70251 | 127.5138 | 112.7779 | 6.475449e-05 | 0.1790075 | 0 | 0 | 0
13183 | 500319.2 | 2011-01-18 07:19 | 2701.358 | 2 | 36 | 0.5502474 | 4.058534 | 31.41724 | 30.70251 | 127.5325 | 112.7779 | 6.475449e-05 | 0.1790075 | 0 | 0 | 0
13184 | 500349.2 | 2011-01-18 07:19 | 2731.373 | 2 | 36 | 0.5502474 | 4.060638 | 31.42183 | 30.70251 | 127.5511 | 112.7779 | 9.717941e-05 | 0.1790075 | 0 | 0 | 0
13185 | 500379.3 | 2011-01-18 07:20 | 2761.389 | 2 | 36 | 0.5502474 | 4.062743 | 31.42642 | 30.70251 | 127.5697 | 112.7779 | 9.708405e-05 | 0.1790075 | 0 | 0 | 0
13186 | 500409.3 | 2011-01-18 07:20 | 2791.404 | 2 | 36 | 0.5502474 | 4.064685 | 31.43101 | 30.70251 | 127.5884 | 112.7779 | 6.475449e-05 | 0.1790075 | 0 | 0 | 0
13187 | 500439.3 | 2011-01-18 07:21 | 2821.419 | 2 | 36 | 0.5504286 | 4.066952 | 31.4356 | 30.70251 | 127.607 | 112.7779 | 6.475449e-05 | 0.1790075 | 0 | 0 | 0
13188 | 500469.3 | 2011-01-18 07:21 | 2851.434 | 2 | 36 | 0.5502474 | 4.069057 | 31.44018 | 30.70251 | 127.6257 | 112.7779 | 6.475449e-05 | 0.1790075 | 0 | 0 | 0
13189 | 500499.3 | 2011-01-18 07:22 | 2881.449 | 2 | 36 | 0.5502474 | 4.071161 | 31.44477 | 30.70251 | 127.6444 | 112.7779 | 3.242493e-05 | 0.1790075 | 0 | 0 | 0
13190 | 500529.3 | 2011-01-18 07:22 | 2911.464 | 2 | 36 | 0.5502474 | 4.073266 | 31.44936 | 30.70251 | 127.663 | 112.7779 | 3.232956e-05 | 0.1790075 | 0 | 0 | 0
13191 | 500559.3 | 2011-01-18 07:23 | 2941.482 | 2 | 36 | 0.5502474 | 4.075694 | 31.45395 | 30.70251 | 127.6817 | 112.7779 | 6.475449e-05 | 0.1790075 | 0 | 0 | 0
13192 | 500589.4 | 2011-01-18 07:23 | 2971.494 | 2 | 36 | 0.5504286 | 4.07796 | 31.45854 | 30.70251 | 127.7004 | 112.7779 | 6.475449e-05 | 0.1790075 | 0 | 0 | 0
13193 | 500619.4 | 2011-01-18 07:24 | 3001.509 | 2 | 36 | 0.5502474 | 4.080227 | 31.46312 | 30.70251 | 127.7192 | 112.7779 | 3.232956e-05 | 0.1790075 | 0 | 0 | 0
13194 | 500649.4 | 2011-01-18 07:24 | 3031.524 | 2 | 36 | 0.5502474 | 4.082493 | 31.46771 | 30.70251 | 127.7379 | 112.7779 | 6.475449e-05 | 0.1790075 | 0 | 0 | 0
13195 | 500679.4 | 2011-01-18 07:25 | 3061.54 | 2 | 36 | 0.5500662 | 4.084598 | 31.4723 | 30.70251 | 127.7566 | 112.7779 | 3.242493e-05 | 0.1790075 | 0 | 0 | 0
13196 | 500709.4 | 2011-01-18 07:25 | 3091.555 | 2 | 36 | 0.5502474 | 4.087188 | 31.47689 | 30.70251 | 127.7754 | 112.7779 | 6.475449e-05 | 0.1790075 | 0 | 0 | 0
13197 | 500739.4 | 2011-01-18 07:26 | 3121.57 | 2 | 36 | 0.5502474 | 4.089778 | 31.48148 | 30.70251 | 127.7941 | 112.7779 | 9.708405e-05 | 0.1790075 | 0 | 0 | 0
13198 | 500769.4 | 2011-01-18 07:26 | 3151.585 | 2 | 36 | 0.5504286 | 4.091883 | 31.48606 | 30.70251 | 127.8129 | 112.7779 | 3.242493e-05 | 0.1790075 | 0 | 0 | 0
13199 | 500799.5 | 2011-01-18 07:27 | 3181.6 | 2 | 36 | 0.5502474 | 4.094473 | 31.49065 | 30.70251 | 127.8317 | 112.7779 | 9.717941e-05 | 0.1790075 | 0 | 0 | 0
13200 | 500829.5 | 2011-01-18 07:27 | 3211.615 | 2 | 36 | 0.5504286 | 4.097064 | 31.49524 | 30.70251 | 127.8505 | 112.7779 | 6.475449e-05 | 0.1790075 | 0 | 0 | 0
13201 | 500859.5 | 2011-01-18 07:28 | 3241.63 | 2 | 36 | 0.5504286 | 4.099492 | 31.49983 | 30.70251 | 127.8693 | 112.7779 | 3.242493e-05 | 0.1790075 | 0 | 0 | 0
13202 | 500889.5 | 2011-01-18 07:28 | 3271.645 | 2 | 36 | 0.5504286 | 4.102082 | 31.50442 | 30.70251 | 127.8881 | 112.7779 | 9.717941e-05 | 0.1790075 | 0 | 0 | 0
13203 | 500919.5 | 2011-01-18 07:29 | 3301.661 | 2 | 36 | 0.5502474 | 4.104672 | 31.509 | 30.70251 | 127.9069 | 112.7779 | 6.475449e-05 | 0.1790075 | 0 | 0 | 0
13204 | 500949.5 | 2011-01-18 07:29 | 3331.676 | 2 | 36 | 0.5502474 | 4.1071 | 31.51359 | 30.70251 | 127.9257 | 112.7779 | 6.475449e-05 | 0.1790075 | 0 | 0 | 0
13205 | 500979.6 | 2011-01-18 07:30 | 3361.691 | 2 | 36 | 0.5502474 | 4.109691 | 31.51818 | 30.70251 | 127.9446 | 112.7779 | 3.242493e-05 | 0.1790075 | 0 | 0 | 0
13206 | 501009.6 | 2011-01-18 07:30 | 3391.706 | 2 | 36 | 0.5502474 | 4.112443 | 31.52277 | 30.70251 | 127.9635 | 112.7779 | 6.475449e-05 | 0.1790075 | 0 | 0 | 0
13207 | 501039.6 | 2011-01-18 07:31 | 3421.721 | 2 | 36 | 0.5502474 | 4.115195 | 31.52736 | 30.70251 | 127.9823 | 112.7779 | 9.717941e-05 | 0.1790075 | 0 | 0 | 0
13208 | 501069.6 | 2011-01-18 07:31 | 3451.736 | 2 | 36 | 0.5502474 | 4.117785 | 31.53194 | 30.70251 | 128.0012 | 112.7779 | 6.475449e-05 | 0.1790075 | 0 | 0 | 0
13209 | 501099.6 | 2011-01-18 07:32 | 3481.751 | 2 | 36 | 0.5502474 | 4.120699 | 31.53653 | 30.70251 | 128.0201 | 112.7779 | 9.708405e-05 | 0.1790075 | 0 | 0 | 0
13210 | 501129.6 | 2011-01-18 07:32 | 3511.766 | 2 | 36 | 0.5502474 | 4.123452 | 31.54112 | 30.70251 | 128.039 | 112.7779 | 0.000129509 | 0.1790075 | 0 | 0 | 0
13211 | 501159.6 | 2011-01-18 07:33 | 3541.781 | 2 | 36 | 0.5502474 | 4.126204 | 31.54571 | 30.70251 | 128.058 | 112.7779 | 9.708405e-05 | 0.1790075 | 0 | 0 | 0
13212 | 501189.7 | 2011-01-18 07:33 | 3571.797 | 2 | 36 | 0.5502474 | 4.128956 | 31.5503 | 30.70251 | 128.0769 | 112.7779 | 6.475449e-05 | 0.1790075 | 0 | 0 | 0
13213 | 501219.7 | 2011-01-18 07:34 | 3601.812 | 2 | 36 | 0.5502474 | 4.131708 | 31.55488 | 30.70251 | 128.0958 | 112.7779 | 3.242493e-05 | 0.1790075 | 0 | 0 | 0
13214 | 501249.7 | 2011-01-18 07:34 | 3631.827 | 2 | 36 | 0.5502474 | 4.134784 | 31.55947 | 30.70251 | 128.1148 | 112.7779 | 9.708405e-05 | 0.1790075 | 0 | 0 | 0
13215 | 501279.7 | 2011-01-18 07:35 | 3661.842 | 2 | 36 | 0.5500662 | 4.137536 | 31.56406 | 30.70251 | 128.1338 | 112.7779 | 3.232956e-05 | 0.1790075 | 0 | 0 | 0
13216 | 501309.7 | 2011-01-18 07:35 | 3691.857 | 2 | 36 | 0.5500662 | 4.140612 | 31.56865 | 30.70251 | 128.1528 | 112.7779 | 9.717941e-05 | 0.1790075 | 0 | 0 | 0
13217 | 501339.7 | 2011-01-18 07:36 | 3721.872 | 2 | 36 | 0.5504286 | 4.143526 | 31.57324 | 30.70251 | 128.1718 | 112.7779 | 9.717941e-05 | 0.1790075 | 0 | 0 | 0
13218 | 501369.7 | 2011-01-18 07:36 | 3751.887 | 2 | 36 | 0.5502474 | 4.146764 | 31.57783 | 30.70251 | 128.1908 | 112.7779 | 9.717941e-05 | 0.1790075 | 0 | 0 | 0
13219 | 501399.8 | 2011-01-18 07:37 | 3781.902 | 2 | 36 | 0.5504286 | 4.149678 | 31.58241 | 30.70251 | 128.2098 | 112.7779 | 0.000129509 | 0.1790075 | 0 | 0 | 0
13220 | 501429.8 | 2011-01-18 07:37 | 3811.917 | 2 | 36 | 0.5502474 | 4.152592 | 31.587 | 30.70251 | 128.2289 | 112.7779 | 3.232956e-05 | 0.1790075 | 0 | 0 | 0
13221 | 501459.8 | 2011-01-18 07:38 | 3841.935 | 2 | 36 | 0.5502474 | 4.155668 | 31.59159 | 30.70251 | 128.2479 | 112.7779 | 6.475449e-05 | 0.1790075 | 0 | 0 | 0
13222 | 501489.8 | 2011-01-18 07:38 | 3871.948 | 2 | 36 | 0.5502474 | 4.158744 | 31.59618 | 30.70251 | 128.267 | 112.7779 | 6.475449e-05 | 0.1790075 | 0 | 0 | 0
13223 | 501519.8 | 2011-01-18 07:39 | 3901.963 | 2 | 36 | 0.5504286 | 4.161982 | 31.60077 | 30.70251 | 128.2861 | 112.7779 | 6.475449e-05 | 0.1790075 | 0 | 0 | 0
13224 | 501549.8 | 2011-01-18 07:39 | 3931.978 | 2 | 36 | 0.5502474 | 4.165219 | 31.60535 | 30.70251 | 128.3052 | 112.7779 | 9.717941e-05 | 0.1790075 | 0 | 0 | 0
13225 | 501579.9 | 2011-01-18 07:40 | 3961.993 | 2 | 36 | 0.5502474 | 4.168295 | 31.60994 | 30.70251 | 128.3243 | 112.7779 | 9.717941e-05 | 0.1790075 | 0 | 0 | 0
13226 | 501609.9 | 2011-01-18 07:40 | 3992.008 | 2 | 36 | 0.5504286 | 4.171695 | 31.61453 | 30.70251 | 128.3434 | 112.7779 | 9.708405e-05 | 0.1790075 | 0 | 0 | 0
13227 | 501639.9 | 2011-01-18 07:41 | 4022.023 | 2 | 36 | 0.5504286 | 4.174771 | 31.61912 | 30.70251 | 128.3626 | 112.7779 | 6.475449e-05 | 0.1790075 | 0 | 0 | 0
13228 | 501669.9 | 2011-01-18 07:41 | 4052.038 | 2 | 36 | 0.5502474 | 4.178171 | 31.62371 | 30.70251 | 128.3818 | 112.7779 | 9.717941e-05 | 0.1790075 | 0 | 0 | 0
13229 | 501699.9 | 2011-01-18 07:42 | 4082.054 | 2 | 36 | 0.5502474 | 4.181408 | 31.62829 | 30.70251 | 128.4009 | 112.7779 | 6.475449e-05 | 0.1790075 | 0 | 0 | 0
13230 | 501729.9 | 2011-01-18 07:42 | 4112.069 | 2 | 36 | 0.5504286 | 4.184808 | 31.63288 | 30.70251 | 128.4201 | 112.7779 | 9.708405e-05 | 0.1790075 | 0 | 0 | 0
13231 | 501759.9 | 2011-01-18 07:43 | 4142.084 | 2 | 36 | 0.5504286 | 4.188208 | 31.63747 | 30.70251 | 128.4393 | 112.7779 | 9.708405e-05 | 0.1790075 | 0 | 0 | 0
13232 | 501790 | 2011-01-18 07:43 | 4172.099 | 2 | 36 | 0.5500662 | 4.191445 | 31.64206 | 30.70251 | 128.4586 | 112.7779 | 6.475449e-05 | 0.1790075 | 0 | 0 | 0
13233 | 501820 | 2011-01-18 07:44 | 4202.114 | 2 | 36 | 0.5502474 | 4.195007 | 31.64665 | 30.70251 | 128.4778 | 112.7779 | 6.475449e-05 | 0.1790075 | 0 | 0 | 0
13234 | 501850 | 2011-01-18 07:44 | 4232.129 | 2 | 36 | 0.5502474 | 4.198569 | 31.65123 | 30.70251 | 128.497 | 112.7779 | 0.000129509 | 0.1790075 | 0 | 0 | 0
13235 | 501860.8 | 2011-01-18 07:45 | 4242.91 | 2 | 36 | 0.5504286 | 4.200026 | 31.65288 | 30.70251 | 128.504 | 112.7779 | 0.000129509 | 0.1790075 | 0 | 0 | 0
13236 | 501890.8 | 2011-01-18 07:45 | 30.01524 | 3 | 36 | 0 | 4.056105 | 31.65288 | 30.70251 | 128.504 | 112.7779 | -0.0005180359 | 0.1790075 | 0 | 0 | 0
13237 | 501920.8 | 2011-01-18 07:46 | 60.03025 | 3 | 36 | 0 | 4.042345 | 31.65288 | 30.70251 | 128.504 | 112.7779 | -0.000259018 | 0.1790075 | 0 | 0 | 0
13238 | 501950.8 | 2011-01-18 07:46 | 90.0456 | 3 | 36 | 0 | 4.033603 | 31.65288 | 30.70251 | 128.504 | 112.7779 | -0.0001942635 | 0.1790075 | 0 | 0 | 0
13239 | 501980.8 | 2011-01-18 07:47 | 120.0137 | 3 | 36 | 0 | 4.027936 | 31.65288 | 30.70251 | 128.504 | 112.7779 | -0.000129509 | 0.1790075 | 0 | 0 | 0
13240 | 501980.8 | 2011-01-18 07:47 | 0.01582417 | 4 | 36 | 0.8611923 | 4.200511 | 31.65289 | 30.70251 | 128.504 | 112.7779 | 3.242493e-05 | 0.1790075 | 0 | 0 | 0
13241 | 501983.2 | 2011-01-18 07:47 | 2.390738 | 4 | 36 | 0.810999 | 4.200511 | 31.65343 | 30.70251 | 128.5063 | 112.7779 | 3.242493e-05 | 0.1790075 | 0 | 0 | 0
13242 | 501988.6 | 2011-01-18 07:47 | 7.828104 | 4 | 36 | 0.7608057 | 4.200349 | 31.65462 | 30.70251 | 128.5113 | 112.7779 | -3.242493e-05 | 0.1790075 | 0 | 0 | 0
13243 | 501997 | 2011-01-18 07:47 | 16.26547 | 4 | 36 | 0.7107936 | 4.200349 | 31.65634 | 30.70251 | 128.5185 | 112.7779 | -3.242493e-05 | 0.1790075 | 0 | 0 | 0
13244 | 502009.3 | 2011-01-18 07:47 | 28.562 | 4 | 36 | 0.6606002 | 4.200349 | 31.65868 | 30.70251 | 128.5283 | 112.7779 | -3.242493e-05 | 0.1790075 | 0 | 0 | 0
13245 | 502027.7 | 2011-01-18 07:47 | 46.90545 | 4 | 36 | 0.6105881 | 4.200349 | 31.66191 | 30.70251 | 128.5419 | 112.7779 | 0 | 0.1790075 | 0 | 0 | 0
13246 | 502058.2 | 2011-01-18 07:48 | 77.40493 | 4 | 36 | 0.560576 | 4.200511 | 31.66685 | 30.70251 | 128.5626 | 112.7779 | 0 | 0.1790075 | 0 | 0 | 0
13247 | 502120.6 | 2011-01-18 07:49 | 139.8414 | 4 | 36 | 0.5103827 | 4.200349 | 31.67608 | 30.70251 | 128.6014 | 112.7779 | -3.242493e-05 | 0.1790075 | 0 | 0 | 0
13248 | 502244.6 | 2011-01-18 07:51 | 263.8706 | 4 | 36 | 0.4603706 | 4.200511 | 31.69274 | 30.70251 | 128.6714 | 112.7779 | 0 | 0.1790075 | 0 | 0 | 0
13249 | 502412.9 | 2011-01-18 07:54 | 432.0864 | 4 | 36 | 0.4103585 | 4.200188 | 31.71307 | 30.70251 | 128.7568 | 112.7779 | -6.475449e-05 | 0.1790075 | 0 | 0 | 0
13250 | 502608.8 | 2011-01-18 07:57 | 628.0518 | 4 | 36 | 0.3603464 | 4.200349 | 31.73403 | 30.70251 | 128.8448 | 112.7779 | -3.242493e-05 | 0.1790075 | 0 | 0 | 0
13251 | 502831.5 | 2011-01-18 08:01 | 850.6888 | 4 | 36 | 0.3101531 | 4.200511 | 31.75475 | 30.70251 | 128.9319 | 112.7779 | 0 | 0.1790075 | 0 | 0 | 0
13252 | 503092 | 2011-01-18 08:05 | 1111.2 | 4 | 36 | 0.260141 | 4.200511 | 31.77537 | 30.70251 | 129.0185 | 112.7779 | 0 | 0.1790075 | 0 | 0 | 0
13253 | 503403.7 | 2011-01-18 08:10 | 1422.96 | 4 | 36 | 0.2101289 | 4.200188 | 31.79568 | 30.70251 | 129.1038 | 112.7779 | -6.475449e-05 | 0.1790075 | 0 | 0 | 0
13254 | 503803.7 | 2011-01-18 08:17 | 1822.907 | 4 | 36 | 0.1601168 | 4.200349 | 31.81615 | 30.70251 | 129.1898 | 112.7779 | -3.242493e-05 | 0.1790075 | 0 | 0 | 0
13255 | 504382.1 | 2011-01-18 08:27 | 2401.303 | 4 | 36 | 0.1101047 | 4.200349 | 31.8376 | 30.70251 | 129.2799 | 112.7779 | -3.242493e-05 | 0.1790075 | 0 | 0 | 0
13256 | 505459.4 | 2011-01-18 08:45 | 3478.644 | 4 | 36 | 0.0600926 | 4.200349 | 31.86224 | 30.70251 | 129.3834 | 112.7779 | 0 | 0.1790075 | 0 | 0 | 0
13257 | 505825.7 | 2011-01-18 08:51 | 3844.966 | 4 | 36 | 0.04994522 | 4.200349 | 31.86789 | 30.70251 | 129.4071 | 112.7779 | 0 | 0.1790075 | 0 | 0 | 0
13258 | 505855.8 | 2011-01-18 08:51 | 30.01524 | 5 | 36 | 0 | 4.187398 | 31.86789 | 30.70251 | 129.4071 | 112.7779 | -3.232956e-05 | 0.1790075 | 0 | 0 | 0
13259 | 505885.8 | 2011-01-18 08:52 | 60.01476 | 5 | 36 | 0 | 4.185617 | 31.86789 | 30.70251 | 129.4071 | 112.7779 | -3.242493e-05 | 0.1790075 | 0 | 0 | 0
13260 | 505886 | 2011-01-18 08:52 | 0.187596 | 6 | 36 | 0.0004767237 | 4.185132 | 31.86789 | 30.70251 | 129.4071 | 112.7779 | 0 | 0.1780361 | 0 | 0 | 0
13261 | 505886 | 2011-01-18 08:52 | 0.01563891 | 7 | 36 | -0.5498376 | 4.077798 | 31.86789 | 30.70252 | 129.4071 | 112.7779 | 0 | 0.1780361 | 0 | 0 | 0
13262 | 505916 | 2011-01-18 08:52 | 30.03079 | 7 | 36 | -0.5498376 | 4.034412 | 31.86789 | 30.7071 | 129.4071 | 112.7964 | -0.0006475449 | 0.1780361 | 0 | 0 | 0
13263 | 505946 | 2011-01-18 08:53 | 60.04587 | 7 | 36 | -0.5500188 | 4.0145 | 31.86789 | 30.71169 | 129.4071 | 112.8149 | -0.0004532814 | 0.1780361 | 0 | 0 | 0
13264 | 505976 | 2011-01-18 08:53 | 90.06099 | 7 | 36 | -0.5500188 | 4.000901 | 31.86789 | 30.71627 | 129.4071 | 112.8333 | -0.0003237724 | 0.1780361 | 0 | 0 | 0
13265 | 506006.1 | 2011-01-18 08:54 | 120.0761 | 7 | 36 | -0.5500188 | 3.990378 | 31.86789 | 30.72086 | 129.4071 | 112.8516 | -0.000259018 | 0.1780361 | 0 | 0 | 0
13266 | 506036.1 | 2011-01-18 08:54 | 150.0924 | 7 | 36 | -0.5500188 | 3.981798 | 31.86789 | 30.72544 | 129.4071 | 112.8699 | -0.0001942635 | 0.1780361 | 0 | 0 | 0
13267 | 506066.1 | 2011-01-18 08:55 | 180.1064 | 7 | 36 | -0.5500188 | 3.974351 | 31.86789 | 30.73003 | 129.4071 | 112.8881 | -0.0001942635 | 0.1780361 | 0 | 0 | 0
13268 | 506096.1 | 2011-01-18 08:55 | 210.1215 | 7 | 36 | -0.5500188 | 3.967713 | 31.86789 | 30.73461 | 129.4071 | 112.9063 | -0.0001942635 | 0.1780361 | 0 | 0 | 0
13269 | 506126.1 | 2011-01-18 08:56 | 240.1366 | 7 | 36 | -0.5500188 | 3.961561 | 31.86789 | 30.7392 | 129.4071 | 112.9245 | -0.0001618862 | 0.1780361 | 0 | 0 | 0
13270 | 506156.1 | 2011-01-18 08:56 | 270.1517 | 7 | 36 | -0.5498376 | 3.955895 | 31.86789 | 30.74379 | 129.4071 | 112.9426 | -0.0001619339 | 0.1780361 | 0 | 0 | 0
13271 | 506186.1 | 2011-01-18 08:57 | 300.169 | 7 | 36 | -0.5498376 | 3.950229 | 31.86789 | 30.74837 | 129.4071 | 112.9608 | -0.000129509 | 0.1780361 | 0 | 0 | 0
13272 | 506216.2 | 2011-01-18 08:57 | 330.1819 | 7 | 36 | -0.5500188 | 3.944725 | 31.86789 | 30.75296 | 129.4071 | 112.9789 | -0.000129509 | 0.1780361 | 0 | 0 | 0
13273 | 506246.2 | 2011-01-18 08:58 | 360.197 | 7 | 36 | -0.5500188 | 3.939383 | 31.86789 | 30.75754 | 129.4071 | 112.9969 | -0.000129509 | 0.1780361 | 0 | 0 | 0
13274 | 506276.2 | 2011-01-18 08:58 | 390.2122 | 7 | 36 | -0.5498376 | 3.934202 | 31.86789 | 30.76213 | 129.4071 | 113.015 | -0.000129509 | 0.1780361 | 0 | 0 | 0
13275 | 506306.2 | 2011-01-18 08:59 | 420.2273 | 7 | 36 | -0.5500188 | 3.92886 | 31.86789 | 30.76671 | 129.4071 | 113.033 | -0.0001618862 | 0.1780361 | 0 | 0 | 0
13276 | 506336.2 | 2011-01-18 08:59 | 450.2424 | 7 | 36 | -0.5500188 | 3.924003 | 31.86789 | 30.7713 | 129.4071 | 113.051 | -0.000129509 | 0.1780361 | 0 | 0 | 0
13277 | 506366.2 | 2011-01-18 09:00 | 480.2576 | 7 | 36 | -0.5500188 | 3.918823 | 31.86789 | 30.77588 | 129.4071 | 113.069 | -0.000129509 | 0.1780361 | 0 | 0 | 0
13278 | 506396.2 | 2011-01-18 09:00 | 510.2726 | 7 | 36 | -0.5502 | 3.913966 | 31.86789 | 30.78047 | 129.4071 | 113.087 | -0.0001618862 | 0.1780361 | 0 | 0 | 0
13279 | 506426.3 | 2011-01-18 09:01 | 540.2879 | 7 | 36 | -0.5498376 | 3.909109 | 31.86789 | 30.78505 | 129.4071 | 113.1049 | -0.0001618862 | 0.1780361 | 0 | 0 | 0
13280 | 506456.3 | 2011-01-18 09:01 | 570.303 | 7 | 36 | -0.5502 | 3.904414 | 31.86789 | 30.78964 | 129.4071 | 113.1228 | -0.0001618862 | 0.1780361 | 0 | 0 | 0
13281 | 506486.3 | 2011-01-18 09:02 | 600.3182 | 7 | 36 | -0.5502 | 3.899558 | 31.86789 | 30.79423 | 129.4071 | 113.1407 | -0.000129509 | 0.1780361 | 0 | 0 | 0
13282 | 506516.3 | 2011-01-18 09:02 | 630.3331 | 7 | 36 | -0.5498376 | 3.894863 | 31.86789 | 30.79881 | 129.4071 | 113.1586 | -9.713173e-05 | 0.1780361 | 0 | 0 | 0
13283 | 506546.3 | 2011-01-18 09:03 | 660.3483 | 7 | 36 | -0.5498376 | 3.89033 | 31.86789 | 30.8034 | 129.4071 | 113.1764 | -0.000129509 | 0.1780361 | 0 | 0 | 0
13284 | 506576.3 | 2011-01-18 09:03 | 690.3634 | 7 | 36 | -0.5498376 | 3.885797 | 31.86789 | 30.80798 | 129.4071 | 113.1943 | -0.0001942635 | 0.1780361 | 0 | 0 | 0
13285 | 506606.4 | 2011-01-18 09:04 | 720.3784 | 7 | 36 | -0.5500188 | 3.881264 | 31.86789 | 30.81257 | 129.4071 | 113.2121 | -0.000129509 | 0.1780361 | 0 | 0 | 0
13286 | 506636.4 | 2011-01-18 09:04 | 750.3935 | 7 | 36 | -0.5498376 | 3.876731 | 31.86789 | 30.81715 | 129.4071 | 113.2299 | -0.000129509 | 0.1780361 | 0 | 0 | 0
13287 | 506666.4 | 2011-01-18 09:05 | 780.4087 | 7 | 36 | -0.5500188 | 3.87236 | 31.86789 | 30.82174 | 129.4071 | 113.2476 | -0.000129509 | 0.1780361 | 0 | 0 | 0
13288 | 506696.4 | 2011-01-18 09:05 | 810.424 | 7 | 36 | -0.5500188 | 3.867989 | 31.86789 | 30.82632 | 129.4071 | 113.2654 | -0.0001295567 | 0.1780361 | 0 | 0 | 0
13289 | 506726.4 | 2011-01-18 09:06 | 840.4389 | 7 | 36 | -0.5500188 | 3.863618 | 31.86789 | 30.83091 | 129.4071 | 113.2831 | -0.000129509 | 0.1780361 | 0 | 0 | 0
13290 | 506756.4 | 2011-01-18 09:06 | 870.454 | 7 | 36 | -0.5500188 | 3.859409 | 31.86789 | 30.8355 | 129.4071 | 113.3008 | -9.713173e-05 | 0.1780361 | 0 | 0 | 0
13291 | 506786.4 | 2011-01-18 09:07 | 900.4691 | 7 | 36 | -0.5498376 | 3.855038 | 31.86789 | 30.84008 | 129.4071 | 113.3185 | -9.713173e-05 | 0.1780361 | 0 | 0 | 0
13292 | 506816.5 | 2011-01-18 09:07 | 930.4842 | 7 | 36 | -0.5500188 | 3.850829 | 31.86789 | 30.84467 | 129.4071 | 113.3362 | -0.000129509 | 0.1780361 | 0 | 0 | 0
13293 | 506846.5 | 2011-01-18 09:08 | 960.4993 | 7 | 36 | -0.5502 | 3.846457 | 31.86789 | 30.84925 | 129.4071 | 113.3538 | -9.713173e-05 | 0.1780361 | 0 | 0 | 0
13294 | 506876.5 | 2011-01-18 09:08 | 990.5146 | 7 | 36 | -0.5496564 | 3.842572 | 31.86789 | 30.85384 | 129.4071 | 113.3714 | -9.713173e-05 | 0.1780361 | 0 | 0 | 0
13295 | 506906.5 | 2011-01-18 09:09 | 1020.53 | 7 | 36 | -0.5500188 | 3.838363 | 31.86789 | 30.85842 | 129.4071 | 113.389 | -9.713173e-05 | 0.1780361 | 0 | 0 | 0
13296 | 506936.5 | 2011-01-18 09:09 | 1050.545 | 7 | 36 | -0.5500188 | 3.834316 | 31.86789 | 30.86301 | 129.4071 | 113.4066 | -9.713173e-05 | 0.1780361 | 0 | 0 | 0
13297 | 506966.5 | 2011-01-18 09:10 | 1080.56 | 7 | 36 | -0.5500188 | 3.830269 | 31.86789 | 30.86759 | 129.4071 | 113.4242 | -0.000129509 | 0.1780361 | 0 | 0 | 0
13298 | 506996.6 | 2011-01-18 09:10 | 1110.575 | 7 | 36 | -0.5496564 | 3.826383 | 31.86789 | 30.87218 | 129.4071 | 113.4418 | -6.475449e-05 | 0.1780361 | 0 | 0 | 0
13299 | 507026.6 | 2011-01-18 09:11 | 1140.59 | 7 | 36 | -0.5498376 | 3.822336 | 31.86789 | 30.87677 | 129.4071 | 113.4593 | -9.713173e-05 | 0.1780361 | 0 | 0 | 0
13300 | 507056.6 | 2011-01-18 09:11 | 1170.605 | 7 | 36 | -0.5500188 | 3.81845 | 31.86789 | 30.88135 | 129.4071 | 113.4768 | -9.713173e-05 | 0.1780361 | 0 | 0 | 0
13301 | 507086.6 | 2011-01-18 09:12 | 1200.62 | 7 | 36 | -0.5502 | 3.814403 | 31.86789 | 30.88594 | 129.4071 | 113.4943 | -9.713173e-05 | 0.1780361 | 0 | 0 | 0
13302 | 507116.6 | 2011-01-18 09:12 | 1230.635 | 7 | 36 | -0.5502 | 3.810518 | 31.86789 | 30.89052 | 129.4071 | 113.5118 | -0.0001618862 | 0.1780361 | 0 | 0 | 0
13303 | 507146.6 | 2011-01-18 09:13 | 1260.651 | 7 | 36 | -0.5500188 | 3.806633 | 31.86789 | 30.89511 | 129.4071 | 113.5293 | -0.000129509 | 0.1780361 | 0 | 0 | 0
13304 | 507176.6 | 2011-01-18 09:13 | 1290.666 | 7 | 36 | -0.5502 | 3.802909 | 31.86789 | 30.89969 | 129.4071 | 113.5467 | -9.713173e-05 | 0.1780361 | 0 | 0 | 0
13305 | 507206.7 | 2011-01-18 09:14 | 1320.683 | 7 | 36 | -0.5498376 | 3.799347 | 31.86789 | 30.90428 | 129.4071 | 113.5641 | -6.475449e-05 | 0.1780361 | 0 | 0 | 0
13306 | 507236.7 | 2011-01-18 09:14 | 1350.696 | 7 | 36 | -0.5500188 | 3.795462 | 31.86789 | 30.90886 | 129.4071 | 113.5816 | -0.000129509 | 0.1780361 | 0 | 0 | 0
13307 | 507266.7 | 2011-01-18 09:15 | 1380.711 | 7 | 36 | -0.5500188 | 3.791901 | 31.86789 | 30.91345 | 129.4071 | 113.599 | -6.475449e-05 | 0.1780361 | 0 | 0 | 0
13308 | 507296.7 | 2011-01-18 09:15 | 1410.726 | 7 | 36 | -0.5498376 | 3.788339 | 31.86789 | 30.91803 | 129.4071 | 113.6163 | -3.237724e-05 | 0.1780361 | 0 | 0 | 0
13309 | 507326.7 | 2011-01-18 09:16 | 1440.741 | 7 | 36 | -0.5500188 | 3.784454 | 31.86789 | 30.92262 | 129.4071 | 113.6337 | -9.713173e-05 | 0.1780361 | 0 | 0 | 0
13310 | 507356.7 | 2011-01-18 09:16 | 1470.756 | 7 | 36 | -0.5502 | 3.780892 | 31.86789 | 30.92721 | 129.4071 | 113.651 | -9.713173e-05 | 0.1780361 | 0 | 0 | 0
13311 | 507386.7 | 2011-01-18 09:17 | 1500.771 | 7 | 36 | -0.5500188 | 3.77733 | 31.86789 | 30.93179 | 129.4071 | 113.6684 | -9.713173e-05 | 0.1780361 | 0 | 0 | 0
13312 | 507416.8 | 2011-01-18 09:17 | 1530.787 | 7 | 36 | -0.5502 | 3.773931 | 31.86789 | 30.93638 | 129.4071 | 113.6857 | -6.475449e-05 | 0.1780361 | 0 | 0 | 0
13313 | 507446.8 | 2011-01-18 09:18 | 1560.802 | 7 | 36 | -0.5500188 | 3.770531 | 31.86789 | 30.94096 | 129.4071 | 113.703 | -6.475449e-05 | 0.1780361 | 0 | 0 | 0
13314 | 507476.8 | 2011-01-18 09:18 | 1590.817 | 7 | 36 | -0.5500188 | 3.767131 | 31.86789 | 30.94555 | 129.4071 | 113.7203 | -9.713173e-05 | 0.1780361 | 0 | 0 | 0
13315 | 507506.8 | 2011-01-18 09:19 | 1620.832 | 7 | 36 | -0.5500188 | 3.763732 | 31.86789 | 30.95013 | 129.4071 | 113.7375 | -6.475449e-05 | 0.1780361 | 0 | 0 | 0
13316 | 507536.8 | 2011-01-18 09:19 | 1650.847 | 7 | 36 | -0.5500188 | 3.760332 | 31.86789 | 30.95472 | 129.4071 | 113.7548 | -9.713173e-05 | 0.1780361 | 0 | 0 | 0
13317 | 507566.8 | 2011-01-18 09:20 | 1680.862 | 7 | 36 | -0.5502 | 3.75677 | 31.86789 | 30.9593 | 129.4071 | 113.772 | -0.0001618862 | 0.1780361 | 0 | 0 | 0
13318 | 507596.9 | 2011-01-18 09:20 | 1710.877 | 7 | 36 | -0.5502 | 3.753695 | 31.86789 | 30.96389 | 129.4071 | 113.7892 | -6.475449e-05 | 0.1780361 | 0 | 0 | 0
13319 | 507626.9 | 2011-01-18 09:21 | 1740.892 | 7 | 36 | -0.5500188 | 3.750457 | 31.86789 | 30.96848 | 129.4071 | 113.8064 | -9.713173e-05 | 0.1780361 | 0 | 0 | 0
13320 | 507656.9 | 2011-01-18 09:21 | 1770.908 | 7 | 36 | -0.5498376 | 3.747219 | 31.86789 | 30.97306 | 129.4071 | 113.8236 | -0.000129509 | 0.1780361 | 0 | 0 | 0
13321 | 507686.9 | 2011-01-18 09:22 | 1800.923 | 7 | 36 | -0.5500188 | 3.744143 | 31.86789 | 30.97765 | 129.4071 | 113.8408 | -9.713173e-05 | 0.1780361 | 0 | 0 | 0
13322 | 507716.9 | 2011-01-18 09:22 | 1830.938 | 7 | 36 | -0.5502 | 3.740905 | 31.86789 | 30.98223 | 129.4071 | 113.858 | -0.000129509 | 0.1780361 | 0 | 0 | 0
13323 | 507746.9 | 2011-01-18 09:23 | 1860.953 | 7 | 36 | -0.5500188 | 3.737829 | 31.86789 | 30.98682 | 129.4071 | 113.8751 | -9.713173e-05 | 0.1780361 | 0 | 0 | 0
13324 | 507776.9 | 2011-01-18 09:23 | 1890.968 | 7 | 36 | -0.5500188 | 3.734915 | 31.86789 | 30.9914 | 129.4071 | 113.8922 | -6.475449e-05 | 0.1780361 | 0 | 0 | 0
13325 | 507807 | 2011-01-18 09:24 | 1920.983 | 7 | 36 | -0.5502 | 3.731677 | 31.86789 | 30.99599 | 129.4071 | 113.9094 | -0.0001295567 | 0.1780361 | 0 | 0 | 0
13326 | 507837 | 2011-01-18 09:24 | 1950.998 | 7 | 36 | -0.5498376 | 3.728925 | 31.86789 | 31.00057 | 129.4071 | 113.9265 | -3.237724e-05 | 0.1780361 | 0 | 0 | 0
13327 | 507867 | 2011-01-18 09:25 | 1981.013 | 7 | 36 | -0.5498376 | 3.725849 | 31.86789 | 31.00516 | 129.4071 | 113.9436 | -9.713173e-05 | 0.1780361 | 0 | 0 | 0
13328 | 507897 | 2011-01-18 09:25 | 2011.028 | 7 | 36 | -0.5502 | 3.722935 | 31.86789 | 31.00975 | 129.4071 | 113.9606 | -9.713173e-05 | 0.1780361 | 0 | 0 | 0
13329 | 507927 | 2011-01-18 09:26 | 2041.044 | 7 | 36 | -0.5498376 | 3.720183 | 31.86789 | 31.01433 | 129.4071 | 113.9777 | -6.475449e-05 | 0.1780361 | 0 | 0 | 0
13330 | 507957 | 2011-01-18 09:26 | 2071.059 | 7 | 36 | -0.5500188 | 3.717269 | 31.86789 | 31.01892 | 129.4071 | 113.9948 | -9.713173e-05 | 0.1780361 | 0 | 0 | 0
13331 | 507987 | 2011-01-18 09:27 | 2101.074 | 7 | 36 | -0.5500188 | 3.714355 | 31.86789 | 31.0235 | 129.4071 | 114.0118 | -6.475449e-05 | 0.1780361 | 0 | 0 | 0
13332 | 508017.1 | 2011-01-18 09:27 | 2131.089 | 7 | 36 | -0.5500188 | 3.711603 | 31.86789 | 31.02809 | 129.4071 | 114.0288 | -6.475449e-05 | 0.1780361 | 0 | 0 | 0
13333 | 508047.1 | 2011-01-18 09:28 | 2161.104 | 7 | 36 | -0.5500188 | 3.709013 | 31.86789 | 31.03267 | 129.4071 | 114.0458 | -9.713173e-05 | 0.1780361 | 0 | 0 | 0
13334 | 508077.1 | 2011-01-18 09:28 | 2191.119 | 7 | 36 | -0.5500188 | 3.706261 | 31.86789 | 31.03726 | 129.4071 | 114.0628 | -3.237724e-05 | 0.1780361 | 0 | 0 | 0
13335 | 508107.1 | 2011-01-18 09:29 | 2221.137 | 7 | 36 | -0.5502 | 3.703347 | 31.86789 | 31.04185 | 129.4071 | 114.0798 | -9.713173e-05 | 0.1780361 | 0 | 0 | 0
13336 | 508137.1 | 2011-01-18 09:29 | 2251.149 | 7 | 36 | -0.5498376 | 3.700918 | 31.86789 | 31.04643 | 129.4071 | 114.0968 | -6.475449e-05 | 0.1780361 | 0 | 0 | 0
13337 | 508167.1 | 2011-01-18 09:30 | 2281.165 | 7 | 36 | -0.5500188 | 3.698166 | 31.86789 | 31.05102 | 129.4071 | 114.1138 | -9.713173e-05 | 0.1780361 | 0 | 0 | 0
13338 | 508197.2 | 2011-01-18 09:30 | 2311.18 | 7 | 36 | -0.5500188 | 3.695738 | 31.86789 | 31.0556 | 129.4071 | 114.1307 | -6.475449e-05 | 0.1780361 | 0 | 0 | 0
13339 | 508227.2 | 2011-01-18 09:31 | 2341.195 | 7 | 36 | -0.5502 | 3.69331 | 31.86789 | 31.06019 | 129.4071 | 114.1477 | 0 | 0.1780361 | 0 | 0 | 0
13340 | 508257.2 | 2011-01-18 09:31 | 2371.21 | 7 | 36 | -0.5498376 | 3.690557 | 31.86789 | 31.06477 | 129.4071 | 114.1646 | -6.475449e-05 | 0.1780361 | 0 | 0 | 0
13341 | 508287.2 | 2011-01-18 09:32 | 2401.225 | 7 | 36 | -0.5500188 | 3.687967 | 31.86789 | 31.06936 | 129.4071 | 114.1815 | -6.475449e-05 | 0.1780361 | 0 | 0 | 0
13342 | 508317.2 | 2011-01-18 09:32 | 2431.24 | 7 | 36 | -0.5502 | 3.685539 | 31.86789 | 31.07394 | 129.4071 | 114.1984 | -0.000129509 | 0.1780361 | 0 | 0 | 0
13343 | 508347.2 | 2011-01-18 09:33 | 2461.255 | 7 | 36 | -0.5498376 | 3.683272 | 31.86789 | 31.07853 | 129.4071 | 114.2153 | -3.242493e-05 | 0.1780361 | 0 | 0 | 0
13344 | 508377.2 | 2011-01-18 09:33 | 2491.27 | 7 | 36 | -0.5498376 | 3.680844 | 31.86789 | 31.08312 | 129.4071 | 114.2322 | -6.475449e-05 | 0.1780361 | 0 | 0 | 0
13345 | 508407.3 | 2011-01-18 09:34 | 2521.285 | 7 | 36 | -0.5500188 | 3.678416 | 31.86789 | 31.0877 | 129.4071 | 114.2491 | -6.475449e-05 | 0.1780361 | 0 | 0 | 0
13346 | 508437.3 | 2011-01-18 09:34 | 2551.301 | 7 | 36 | -0.5500188 | 3.676149 | 31.86789 | 31.09229 | 129.4071 | 114.2659 | -9.713173e-05 | 0.1780361 | 0 | 0 | 0
13347 | 508467.3 | 2011-01-18 09:35 | 2581.316 | 7 | 36 | -0.5500188 | 3.673883 | 31.86789 | 31.09687 | 129.4071 | 114.2828 | -6.475449e-05 | 0.1780361 | 0 | 0 | 0
13348 | 508497.3 | 2011-01-18 09:35 | 2611.331 | 7 | 36 | -0.5500188 | 3.671616 | 31.86789 | 31.10146 | 129.4071 | 114.2996 | -3.237724e-05 | 0.1780361 | 0 | 0 | 0
13349 | 508527.3 | 2011-01-18 09:36 | 2641.346 | 7 | 36 | -0.5498376 | 3.66935 | 31.86789 | 31.10604 | 129.4071 | 114.3165 | -3.237724e-05 | 0.1780361 | 0 | 0 | 0
13350 | 508557.3 | 2011-01-18 09:36 | 2671.361 | 7 | 36 | -0.5500188 | 3.666921 | 31.86789 | 31.11063 | 129.4071 | 114.3333 | -3.237724e-05 | 0.1780361 | 0 | 0 | 0
13351 | 508587.4 | 2011-01-18 09:37 | 2701.376 | 7 | 36 | -0.5500188 | 3.664817 | 31.86789 | 31.11521 | 129.4071 | 114.3501 | -6.475449e-05 | 0.1780361 | 0 | 0 | 0
13352 | 508617.4 | 2011-01-18 09:37 | 2731.391 | 7 | 36 | -0.5498376 | 3.662712 | 31.86789 | 31.1198 | 129.4071 | 114.3669 | -6.475449e-05 | 0.1780361 | 0 | 0 | 0
13353 | 508647.4 | 2011-01-18 09:38 | 2761.406 | 7 | 36 | -0.5502 | 3.660284 | 31.86789 | 31.12439 | 129.4071 | 114.3837 | -6.475449e-05 | 0.1780361 | 0 | 0 | 0
13354 | 508677.4 | 2011-01-18 09:38 | 2791.422 | 7 | 36 | -0.5500188 | 3.658341 | 31.86789 | 31.12897 | 129.4071 | 114.4005 | -3.237724e-05 | 0.1780361 | 0 | 0 | 0
13355 | 508707.4 | 2011-01-18 09:39 | 2821.437 | 7 | 36 | -0.5498376 | 3.656075 | 31.86789 | 31.13356 | 129.4071 | 114.4172 | -6.475449e-05 | 0.1780361 | 0 | 0 | 0
13356 | 508737.4 | 2011-01-18 09:39 | 2851.452 | 7 | 36 | -0.5502 | 3.65397 | 31.86789 | 31.13814 | 129.4071 | 114.434 | -6.480217e-05 | 0.1780361 | 0 | 0 | 0
13357 | 508767.4 | 2011-01-18 09:40 | 2881.467 | 7 | 36 | -0.5502 | 3.651865 | 31.86789 | 31.14273 | 129.4071 | 114.4507 | -9.713173e-05 | 0.1780361 | 0 | 0 | 0
13358 | 508797.5 | 2011-01-18 09:40 | 2911.482 | 7 | 36 | -0.5498376 | 3.650085 | 31.86789 | 31.14731 | 129.4071 | 114.4675 | -3.237724e-05 | 0.1780361 | 0 | 0 | 0
13359 | 508827.5 | 2011-01-18 09:41 | 2941.497 | 7 | 36 | -0.5502 | 3.64798 | 31.86789 | 31.1519 | 129.4071 | 114.4842 | -6.475449e-05 | 0.1780361 | 0 | 0 | 0
13360 | 508857.5 | 2011-01-18 09:41 | 2971.512 | 7 | 36 | -0.5498376 | 3.646038 | 31.86789 | 31.15649 | 129.4071 | 114.5009 | -3.237724e-05 | 0.1780361 | 0 | 0 | 0
13361 | 508887.5 | 2011-01-18 09:42 | 3001.527 | 7 | 36 | -0.5500188 | 3.644095 | 31.86789 | 31.16107 | 129.4071 | 114.5177 | -3.237724e-05 | 0.1780361 | 0 | 0 | 0
13362 | 508917.5 | 2011-01-18 09:42 | 3031.542 | 7 | 36 | -0.5500188 | 3.642152 | 31.86789 | 31.16566 | 129.4071 | 114.5344 | -3.237724e-05 | 0.1780361 | 0 | 0 | 0
13363 | 508947.5 | 2011-01-18 09:43 | 3061.558 | 7 | 36 | -0.5502 | 3.640048 | 31.86789 | 31.17024 | 129.4071 | 114.5511 | -6.475449e-05 | 0.1780361 | 0 | 0 | 0
13364 | 508977.5 | 2011-01-18 09:43 | 3091.573 | 7 | 36 | -0.5500188 | 3.638429 | 31.86789 | 31.17483 | 129.4071 | 114.5677 | 0 | 0.1780361 | 0 | 0 | 0
13365 | 509007.6 | 2011-01-18 09:44 | 3121.588 | 7 | 36 | -0.5500188 | 3.636486 | 31.86789 | 31.17941 | 129.4071 | 114.5844 | -6.475449e-05 | 0.1780361 | 0 | 0 | 0
13366 | 509037.6 | 2011-01-18 09:44 | 3151.603 | 7 | 36 | -0.5498376 | 3.634705 | 31.86789 | 31.184 | 129.4071 | 114.6011 | -3.237724e-05 | 0.1780361 | 0 | 0 | 0
13367 | 509067.6 | 2011-01-18 09:45 | 3181.618 | 7 | 36 | -0.5500188 | 3.632924 | 31.86789 | 31.18858 | 129.4071 | 114.6178 | -6.475449e-05 | 0.1780361 | 0 | 0 | 0
13368 | 509097.6 | 2011-01-18 09:45 | 3211.633 | 7 | 36 | -0.5500188 | 3.631144 | 31.86789 | 31.19317 | 129.4071 | 114.6344 | -6.475449e-05 | 0.1780361 | 0 | 0 | 0
13369 | 509127.6 | 2011-01-18 09:46 | 3241.651 | 7 | 36 | -0.5500188 | 3.629525 | 31.86789 | 31.19776 | 129.4071 | 114.6511 | -3.237724e-05 | 0.1780361 | 0 | 0 | 0
13370 | 509157.6 | 2011-01-18 09:46 | 3271.663 | 7 | 36 | -0.5500188 | 3.627744 | 31.86789 | 31.20234 | 129.4071 | 114.6677 | -6.475449e-05 | 0.1780361 | 0 | 0 | 0
13371 | 509187.7 | 2011-01-18 09:47 | 3301.679 | 7 | 36 | -0.5502 | 3.625963 | 31.86789 | 31.20693 | 129.4071 | 114.6843 | -6.475449e-05 | 0.1780361 | 0 | 0 | 0
13372 | 509217.7 | 2011-01-18 09:47 | 3331.694 | 7 | 36 | -0.5500188 | 3.624344 | 31.86789 | 31.21151 | 129.4071 | 114.701 | -6.475449e-05 | 0.1780361 | 0 | 0 | 0
13373 | 509247.7 | 2011-01-18 09:48 | 3361.709 | 7 | 36 | -0.5498376 | 3.622887 | 31.86789 | 31.2161 | 129.4071 | 114.7176 | 0 | 0.1780361 | 0 | 0 | 0
13374 | 509277.7 | 2011-01-18 09:48 | 3391.724 | 7 | 36 | -0.5500188 | 3.621106 | 31.86789 | 31.22068 | 129.4071 | 114.7342 | -6.475449e-05 | 0.1780361 | 0 | 0 | 0
13375 | 509307.7 | 2011-01-18 09:49 | 3421.739 | 7 | 36 | -0.5500188 | 3.619488 | 31.86789 | 31.22527 | 129.4071 | 114.7508 | -6.475449e-05 | 0.1780361 | 0 | 0 | 0
13376 | 509337.7 | 2011-01-18 09:49 | 3451.754 | 7 | 36 | -0.5498376 | 3.618031 | 31.86789 | 31.22985 | 129.4071 | 114.7674 | -3.237724e-05 | 0.1780361 | 0 | 0 | 0
13377 | 509367.7 | 2011-01-18 09:50 | 3481.769 | 7 | 36 | -0.5500188 | 3.616412 | 31.86789 | 31.23444 | 129.4071 | 114.784 | -6.475449e-05 | 0.1780361 | 0 | 0 | 0
13378 | 509397.8 | 2011-01-18 09:50 | 3511.784 | 7 | 36 | -0.5502 | 3.614793 | 31.86789 | 31.23902 | 129.4071 | 114.8005 | -6.480217e-05 | 0.1780361 | 0 | 0 | 0
13379 | 509427.8 | 2011-01-18 09:51 | 3541.799 | 7 | 36 | -0.5500188 | 3.613336 | 31.86789 | 31.24361 | 129.4071 | 114.8171 | -6.475449e-05 | 0.1780361 | 0 | 0 | 0
13380 | 509457.8 | 2011-01-18 09:51 | 3571.815 | 7 | 36 | -0.5500188 | 3.611879 | 31.86789 | 31.2482 | 129.4071 | 114.8337 | -6.475449e-05 | 0.1780361 | 0 | 0 | 0
13381 | 509487.8 | 2011-01-18 09:52 | 3601.83 | 7 | 36 | -0.5500188 | 3.610422 | 31.86789 | 31.25278 | 129.4071 | 114.8502 | -3.237724e-05 | 0.1780361 | 0 | 0 | 0
13382 | 509517.8 | 2011-01-18 09:52 | 3631.845 | 7 | 36 | -0.5500188 | 3.608965 | 31.86789 | 31.25737 | 129.4071 | 114.8668 | -3.237724e-05 | 0.1780361 | 0 | 0 | 0
13383 | 509547.8 | 2011-01-18 09:53 | 3661.86 | 7 | 36 | -0.5500188 | 3.607508 | 31.86789 | 31.26195 | 129.4071 | 114.8833 | 0 | 0.1780361 | 0 | 0 | 0
13384 | 509577.9 | 2011-01-18 09:53 | 3691.875 | 7 | 36 | -0.5500188 | 3.605889 | 31.86789 | 31.26654 | 129.4071 | 114.8999 | -6.475449e-05 | 0.1780361 | 0 | 0 | 0
13385 | 509607.9 | 2011-01-18 09:54 | 3721.89 | 7 | 36 | -0.5498376 | 3.604594 | 31.86789 | 31.27112 | 129.4071 | 114.9164 | -3.237724e-05 | 0.1780361 | 0 | 0 | 0
13386 | 509637.9 | 2011-01-18 09:54 | 3751.905 | 7 | 36 | -0.5498376 | 3.603137 | 31.86789 | 31.27571 | 129.4071 | 114.9329 | -3.237724e-05 | 0.1780361 | 0 | 0 | 0
13387 | 509667.9 | 2011-01-18 09:55 | 3781.92 | 7 | 36 | -0.5500188 | 3.60168 | 31.86789 | 31.2803 | 129.4071 | 114.9495 | -3.237724e-05 | 0.1780361 | 0 | 0 | 0
13388 | 509697.9 | 2011-01-18 09:55 | 3811.936 | 7 | 36 | -0.5500188 | 3.600061 | 31.86789 | 31.28488 | 129.4071 | 114.966 | -6.475449e-05 | 0.1780361 | 0 | 0 | 0
13389 | 509727.9 | 2011-01-18 09:56 | 3841.951 | 7 | 36 | -0.5498376 | 3.598927 | 31.86789 | 31.28947 | 129.4071 | 114.9825 | -3.237724e-05 | 0.1780361 | 0 | 0 | 0
13390 | 509757.9 | 2011-01-18 09:56 | 3871.966 | 7 | 36 | -0.5500188 | 3.597471 | 31.86789 | 31.29405 | 129.4071 | 114.999 | 0 | 0.1780361 | 0 | 0 | 0
13391 | 509788 | 2011-01-18 09:57 | 3901.981 | 7 | 36 | -0.5498376 | 3.59569 | 31.86789 | 31.29864 | 129.4071 | 115.0155 | -6.475449e-05 | 0.1780361 | 0 | 0 | 0
13392 | 509818 | 2011-01-18 09:57 | 3931.996 | 7 | 36 | -0.5500188 | 3.594233 | 31.86789 | 31.30322 | 129.4071 | 115.032 | -6.475449e-05 | 0.1780361 | 0 | 0 | 0
13393 | 509848 | 2011-01-18 09:58 | 3962.011 | 7 | 36 | -0.5500188 | 3.592937 | 31.86789 | 31.30781 | 129.4071 | 115.0484 | 0 | 0.1780361 | 0 | 0 | 0
13394 | 509878 | 2011-01-18 09:58 | 3992.026 | 7 | 36 | -0.5500188 | 3.591319 | 31.86789 | 31.31239 | 129.4071 | 115.0649 | -3.237724e-05 | 0.1780361 | 0 | 0 | 0
13395 | 509908 | 2011-01-18 09:59 | 4022.041 | 7 | 36 | -0.5500188 | 3.589862 | 31.86789 | 31.31698 | 129.4071 | 115.0814 | -6.475449e-05 | 0.1780361 | 0 | 0 | 0
13396 | 509938 | 2011-01-18 09:59 | 4052.056 | 7 | 36 | -0.5500188 | 3.588243 | 31.86789 | 31.32157 | 129.4071 | 115.0978 | -6.475449e-05 | 0.1780361 | 0 | 0 | 0
13397 | 509968 | 2011-01-18 10:00 | 4082.072 | 7 | 36 | -0.5498376 | 3.586786 | 31.86789 | 31.32615 | 129.4071 | 115.1143 | -3.237724e-05 | 0.1780361 | 0 | 0 | 0
13398 | 509998.1 | 2011-01-18 10:00 | 4112.087 | 7 | 36 | -0.5500188 | 3.585167 | 31.86789 | 31.33074 | 129.4071 | 115.1307 | -6.475449e-05 | 0.1780361 | 0 | 0 | 0
13399 | 510028.1 | 2011-01-18 10:01 | 4142.104 | 7 | 36 | -0.5502 | 3.583386 | 31.86789 | 31.33532 | 129.4071 | 115.1472 | -0.000129509 | 0.1780361 | 0 | 0 | 0
13400 | 510058.1 | 2011-01-18 10:01 | 4172.117 | 7 | 36 | -0.5502 | 3.581929 | 31.86789 | 31.33991 | 129.4071 | 115.1636 | -6.475449e-05 | 0.1780361 | 0 | 0 | 0
13401 | 510088.1 | 2011-01-18 10:02 | 4202.132 | 7 | 36 | -0.5500188 | 3.58031 | 31.86789 | 31.34449 | 129.4071 | 115.18 | -3.237724e-05 | 0.1780361 | 0 | 0 | 0
13402 | 510118.1 | 2011-01-18 10:02 | 4232.147 | 7 | 36 | -0.5502 | 3.578529 | 31.86789 | 31.34908 | 129.4071 | 115.1964 | -9.713173e-05 | 0.1780361 | 0 | 0 | 0
13403 | 510148.1 | 2011-01-18 10:03 | 4262.162 | 7 | 36 | -0.5500188 | 3.577072 | 31.86789 | 31.35366 | 129.4071 | 115.2128 | -3.237724e-05 | 0.1780361 | 0 | 0 | 0
13404 | 510178.2 | 2011-01-18 10:03 | 4292.177 | 7 | 36 | -0.5500188 | 3.57513 | 31.86789 | 31.35825 | 129.4071 | 115.2292 | -9.713173e-05 | 0.1780361 | 0 | 0 | 0
13405 | 510208.2 | 2011-01-18 10:04 | 4322.192 | 7 | 36 | -0.5498376 | 3.573673 | 31.86789 | 31.36284 | 129.4071 | 115.2456 | 0 | 0.1780361 | 0 | 0 | 0
13406 | 510238.2 | 2011-01-18 10:04 | 4352.208 | 7 | 36 | -0.5500188 | 3.57173 | 31.86789 | 31.36742 | 129.4071 | 115.262 | -3.237724e-05 | 0.1780361 | 0 | 0 | 0
13407 | 510268.2 | 2011-01-18 10:05 | 4382.223 | 7 | 36 | -0.5502 | 3.569787 | 31.86789 | 31.37201 | 129.4071 | 115.2784 | -3.237724e-05 | 0.1780361 | 0 | 0 | 0
13408 | 510298.2 | 2011-01-18 10:05 | 4412.238 | 7 | 36 | -0.5498376 | 3.568007 | 31.86789 | 31.37659 | 129.4071 | 115.2947 | -3.237724e-05 | 0.1780361 | 0 | 0 | 0
13409 | 510328.2 | 2011-01-18 10:06 | 4442.253 | 7 | 36 | -0.5498376 | 3.565902 | 31.86789 | 31.38118 | 129.4071 | 115.3111 | -3.237724e-05 | 0.1780361 | 0 | 0 | 0
13410 | 510358.2 | 2011-01-18 10:06 | 4472.268 | 7 | 36 | -0.5498376 | 3.564121 | 31.86789 | 31.38576 | 129.4071 | 115.3274 | 0 | 0.1780361 | 0 | 0 | 0
13411 | 510388.3 | 2011-01-18 10:07 | 4502.283 | 7 | 36 | -0.5498376 | 3.562016 | 31.86789 | 31.39035 | 129.4071 | 115.3438 | 0 | 0.1780361 | 0 | 0 | 0
13412 | 510418.3 | 2011-01-18 10:07 | 4532.298 | 7 | 36 | -0.5500188 | 3.559588 | 31.86789 | 31.39494 | 129.4071 | 115.3601 | -9.713173e-05 | 0.1780361 | 0 | 0 | 0
13413 | 510448.3 | 2011-01-18 10:08 | 4562.313 | 7 | 36 | -0.5500188 | 3.557484 | 31.86789 | 31.39952 | 129.4071 | 115.3764 | -3.237724e-05 | 0.1780361 | 0 | 0 | 0
13414 | 510478.3 | 2011-01-18 10:08 | 4592.329 | 7 | 36 | -0.5500188 | 3.555055 | 31.86789 | 31.40411 | 129.4071 | 115.3927 | -6.475449e-05 | 0.1780361 | 0 | 0 | 0
13415 | 510508.3 | 2011-01-18 10:09 | 4622.344 | 7 | 36 | -0.5500188 | 3.552789 | 31.86789 | 31.40869 | 129.4071 | 115.409 | -3.237724e-05 | 0.1780361 | 0 | 0 | 0
13416 | 510538.3 | 2011-01-18 10:09 | 4652.359 | 7 | 36 | -0.5500188 | 3.550199 | 31.86789 | 31.41328 | 129.4071 | 115.4253 | -3.237724e-05 | 0.1780361 | 0 | 0 | 0
13417 | 510568.3 | 2011-01-18 10:10 | 4682.374 | 7 | 36 | -0.5500188 | 3.547608 | 31.86789 | 31.41786 | 129.4071 | 115.4416 | -3.237724e-05 | 0.1780361 | 0 | 0 | 0
13418 | 510598.4 | 2011-01-18 10:10 | 4712.389 | 7 | 36 | -0.5500188 | 3.544694 | 31.86789 | 31.42245 | 129.4071 | 115.4579 | -6.475449e-05 | 0.1780361 | 0 | 0 | 0
13419 | 510628.4 | 2011-01-18 10:11 | 4742.404 | 7 | 36 | -0.5500188 | 3.541456 | 31.86789 | 31.42703 | 129.4071 | 115.4741 | -0.0001618862 | 0.1780361 | 0 | 0 | 0
13420 | 510658.4 | 2011-01-18 10:11 | 4772.419 | 7 | 36 | -0.5502 | 3.538543 | 31.86789 | 31.43162 | 129.4071 | 115.4903 | -9.713173e-05 | 0.1780361 | 0 | 0 | 0
13421 | 510688.4 | 2011-01-18 10:12 | 4802.434 | 7 | 36 | -0.5500188 | 3.535143 | 31.86789 | 31.43621 | 129.4071 | 115.5066 | -0.000129509 | 0.1780361 | 0 | 0 | 0
13422 | 510718.4 | 2011-01-18 10:12 | 4832.449 | 7 | 36 | -0.5500188 | 3.531581 | 31.86789 | 31.44079 | 129.4071 | 115.5228 | -9.713173e-05 | 0.1780361 | 0 | 0 | 0
13423 | 510748.4 | 2011-01-18 10:13 | 4862.465 | 7 | 36 | -0.5500188 | 3.527858 | 31.86789 | 31.44538 | 129.4071 | 115.5389 | -9.713173e-05 | 0.1780361 | 0 | 0 | 0
13424 | 510778.5 | 2011-01-18 10:13 | 4892.48 | 7 | 36 | -0.5498376 | 3.52381 | 31.86789 | 31.44996 | 129.4071 | 115.5551 | -9.713173e-05 | 0.1780361 | 0 | 0 | 0
13425 | 510808.5 | 2011-01-18 10:14 | 4922.495 | 7 | 36 | -0.5500188 | 3.519116 | 31.86789 | 31.45455 | 129.4071 | 115.5713 | -0.0001618862 | 0.1780361 | 0 | 0 | 0
13426 | 510838.5 | 2011-01-18 10:14 | 4952.51 | 7 | 36 | -0.5498376 | 3.514421 | 31.86789 | 31.45913 | 129.4071 | 115.5874 | -0.0001618862 | 0.1780361 | 0 | 0 | 0
13427 | 510868.5 | 2011-01-18 10:15 | 4982.525 | 7 | 36 | -0.5500188 | 3.50924 | 31.86789 | 31.46372 | 129.4071 | 115.6035 | -0.0001618862 | 0.1780361 | 0 | 0 | 0
13428 | 510898.5 | 2011-01-18 10:15 | 5012.54 | 7 | 36 | -0.5500188 | 3.503736 | 31.86789 | 31.46831 | 129.4071 | 115.6196 | -0.0001618862 | 0.1780361 | 0 | 0 | 0
13429 | 510928.5 | 2011-01-18 10:16 | 5042.555 | 7 | 36 | -0.5500188 | 3.497584 | 31.86789 | 31.47289 | 129.4071 | 115.6356 | -0.0001619339 | 0.1780361 | 0 | 0 | 0
13430 | 510958.5 | 2011-01-18 10:16 | 5072.57 | 7 | 36 | -0.5500188 | 3.490623 | 31.86789 | 31.47748 | 129.4071 | 115.6516 | -0.0001618862 | 0.1780361 | 0 | 0 | 0
13431 | 510988.6 | 2011-01-18 10:17 | 5102.586 | 7 | 36 | -0.5500188 | 3.482528 | 31.86789 | 31.48206 | 129.4071 | 115.6676 | -0.0002266407 | 0.1780361 | 0 | 0 | 0
13432 | 511018.6 | 2011-01-18 10:17 | 5132.601 | 7 | 36 | -0.5502 | 3.473786 | 31.86789 | 31.48665 | 129.4071 | 115.6836 | -0.000259018 | 0.1780361 | 0 | 0 | 0
13433 | 511048.6 | 2011-01-18 10:18 | 5162.618 | 7 | 36 | -0.5500188 | 3.463911 | 31.86789 | 31.49123 | 129.4071 | 115.6995 | -0.0002913952 | 0.1780361 | 0 | 0 | 0
13434 | 511078.6 | 2011-01-18 10:18 | 5192.631 | 7 | 36 | -0.5500188 | 3.452579 | 31.86789 | 31.49582 | 129.4071 | 115.7154 | -0.0003237724 | 0.1780361 | 0 | 0 | 0
13435 | 511108.6 | 2011-01-18 10:19 | 5222.646 | 7 | 36 | -0.5502 | 3.439466 | 31.86789 | 31.5004 | 129.4071 | 115.7312 | -0.0004209518 | 0.1780361 | 0 | 0 | 0
13436 | 511138.6 | 2011-01-18 10:19 | 5252.661 | 7 | 36 | -0.5500188 | 3.424572 | 31.86789 | 31.50499 | 129.4071 | 115.7469 | -0.0004532814 | 0.1780361 | 0 | 0 | 0
13437 | 511168.7 | 2011-01-18 10:20 | 5282.676 | 7 | 36 | -0.5498376 | 3.407573 | 31.86789 | 31.50958 | 129.4071 | 115.7626 | -0.0004532814 | 0.1780361 | 0 | 0 | 0
13438 | 511198.7 | 2011-01-18 10:20 | 5312.691 | 7 | 36 | -0.5500188 | 3.387661 | 31.86789 | 31.51416 | 129.4071 | 115.7781 | -0.0005504132 | 0.1780361 | 0 | 0 | 0
13439 | 511228.7 | 2011-01-18 10:21 | 5342.707 | 7 | 36 | -0.5498376 | 3.364349 | 31.86789 | 31.51875 | 129.4071 | 115.7936 | -0.0006475449 | 0.1780361 | 0 | 0 | 0
13440 | 511258.7 | 2011-01-18 10:21 | 5372.722 | 7 | 36 | -0.5500188 | 3.336665 | 31.86789 | 31.52333 | 129.4071 | 115.809 | -0.0008094311 | 0.1780361 | 0 | 0 | 0
13441 | 511288.7 | 2011-01-18 10:22 | 5402.737 | 7 | 36 | -0.5502 | 3.304126 | 31.86789 | 31.52792 | 129.4071 | 115.8242 | -0.0009065628 | 0.1780361 | 0 | 0 | 0
13442 | 511318.7 | 2011-01-18 10:22 | 5432.752 | 7 | 36 | -0.5500188 | 3.265272 | 31.86789 | 31.5325 | 129.4071 | 115.8393 | -0.001068449 | 0.1780361 | 0 | 0 | 0
13443 | 511348.7 | 2011-01-18 10:23 | 5462.767 | 7 | 36 | -0.5500188 | 3.217352 | 31.86789 | 31.53709 | 129.4071 | 115.8542 | -0.001424599 | 0.1780361 | 0 | 0 | 0
13444 | 511378.8 | 2011-01-18 10:23 | 5492.782 | 7 | 36 | -0.5500188 | 3.157939 | 31.86789 | 31.54168 | 129.4071 | 115.8688 | -0.001780796 | 0.1780361 | 0 | 0 | 0
13445 | 511408.8 | 2011-01-18 10:24 | 5522.797 | 7 | 36 | -0.5500188 | 3.081527 | 31.86789 | 31.54626 | 129.4071 | 115.8831 | -0.002266455 | 0.1780361 | 0 | 0 | 0
13446 | 511437.3 | 2011-01-18 10:24 | 5551.281 | 7 | 36 | -0.5500188 | 2.981317 | 31.86789 | 31.55061 | 129.4071 | 115.8963 | -0.003237772 | 0.1780361 | 0 | 0 | 0
13447 | 511458.9 | 2011-01-18 10:25 | 5572.953 | 7 | 36 | -0.5498376 | 2.881268 | 31.86789 | 31.55392 | 129.4071 | 115.906 | -0.003950119 | 0.1780361 | 0 | 0 | 0
13448 | 511478 | 2011-01-18 10:25 | 5592.03 | 7 | 36 | -0.5500188 | 2.781058 | 31.86789 | 31.55684 | 129.4071 | 115.9143 | -0.004273891 | 0.1780361 | 0 | 0 | 0
13449 | 511493.2 | 2011-01-18 10:25 | 5607.249 | 7 | 36 | -0.5500188 | 2.69979 | 31.86789 | 31.55916 | 129.4071 | 115.9206 | -0.004273891 | 0.1780361 | 0 | 0 | 0
13450 | 511553.2 | 2011-01-18 10:26 | 60.01461 | 8 | 36 | 0 | 3.384747 | 31.86789 | 31.55916 | 129.4071 | 115.9206 | 0.001327515 | 0.1780361 | 0 | 0 | 0
13451 | 511553.4 | 2011-01-18 10:26 | 0.1874665 | 9 | 36 | 0.0004767237 | 3.384747 | 31.86789 | 31.55916 | 129.4071 | 115.9206 | 0 | 0.1790075 | 0 | 0 | 0
13452 | 511558.3 | 2011-01-18 10:26 | 5.015499 | 9 | 36 | 0.004100789 | 3.394946 | 31.86789 | 31.55916 | 129.4071 | 115.9206 | 0.001100874 | 0.1790075 | 0 | 0 | 0
13453 | 511588.3 | 2011-01-18 10:27 | 30.01511 | 1 | 37 | 0 | 3.430562 | 31.86789 | 31.55916 | 129.4071 | 115.9206 | 0.0008094787 | 0.1790075 | 0 | 0 | 0
13454 | 511618.3 | 2011-01-18 10:27 | 60.03021 | 1 | 37 | 0 | 3.455817 | 31.86789 | 31.55916 | 129.4071 | 115.9206 | 0.0006151676 | 0.1790075 | 0 | 0 | 0
13455 | 511648.3 | 2011-01-18 10:28 | 90.04533 | 1 | 37 | 0 | 3.474758 | 31.86789 | 31.55916 | 129.4071 | 115.9206 | 0.0004856586 | 0.1790075 | 0 | 0 | 0
13456 | 511678.3 | 2011-01-18 10:28 | 120.0136 | 1 | 37 | 0 | 3.489814 | 31.86789 | 31.55916 | 129.4071 | 115.9206 | 0.0003561974 | 0.1790075 | 0 | 0 | 0
13457 | 511708.3 | 2011-01-18 10:29 | 30.0151 | 2 | 37 | 0.5504286 | 3.745924 | 31.87248 | 31.55916 | 129.4241 | 115.9206 | 0.001424646 | 0.1790075 | 0 | 0 | 0
13458 | 511738.3 | 2011-01-18 10:29 | 60.03022 | 2 | 37 | 0.5502474 | 3.786072 | 31.87707 | 31.55916 | 129.4414 | 115.9206 | 0.0008741856 | 0.1790075 | 0 | 0 | 0
13459 | 511768.3 | 2011-01-18 10:30 | 90.04542 | 2 | 37 | 0.5502474 | 3.811813 | 31.88166 | 31.55916 | 129.4589 | 115.9206 | 0.0005504608 | 0.1790075 | 0 | 0 | 0
13460 | 511798.3 | 2011-01-18 10:30 | 120.0606 | 2 | 37 | 0.5502474 | 3.830269 | 31.88625 | 31.55916 | 129.4764 | 115.9206 | 0.0003885746 | 0.1790075 | 0 | 0 | 0
13461 | 511828.4 | 2011-01-18 10:31 | 150.0756 | 2 | 37 | 0.5504286 | 3.843867 | 31.89083 | 31.55916 | 129.494 | 115.9206 | 0.0003237724 | 0.1790075 | 0 | 0 | 0
13462 | 511858.4 | 2011-01-18 10:31 | 180.0908 | 2 | 37 | 0.5504286 | 3.853419 | 31.89542 | 31.55916 | 129.5117 | 115.9206 | 0.0001942635 | 0.1790075 | 0 | 0 | 0
13463 | 511888.4 | 2011-01-18 10:32 | 210.1058 | 2 | 37 | 0.5500662 | 3.860866 | 31.90001 | 31.55916 | 129.5293 | 115.9206 | 0.0001618862 | 0.1790075 | 0 | 0 | 0
13464 | 511918.4 | 2011-01-18 10:32 | 240.121 | 2 | 37 | 0.5504286 | 3.867341 | 31.9046 | 31.55916 | 129.5471 | 115.9206 | 0.0001942635 | 0.1790075 | 0 | 0 | 0
13465 | 511948.4 | 2011-01-18 10:33 | 270.136 | 2 | 37 | 0.5502474 | 3.872684 | 31.90919 | 31.55916 | 129.5648 | 115.9206 | 9.713173e-05 | 0.1790075 | 0 | 0 | 0
13466 | 511978.4 | 2011-01-18 10:33 | 300.1513 | 2 | 37 | 0.5502474 | 3.878026 | 31.91377 | 31.55916 | 129.5826 | 115.9206 | 9.713173e-05 | 0.1790075 | 0 | 0 | 0
13467 | 512008.4 | 2011-01-18 10:34 | 330.1663 | 2 | 37 | 0.5502474 | 3.883045 | 31.91836 | 31.55916 | 129.6004 | 115.9206 | 0.000129509 | 0.1790075 | 0 | 0 | 0
13468 | 512038.5 | 2011-01-18 10:34 | 360.1814 | 2 | 37 | 0.5502474 | 3.887578 | 31.92295 | 31.55916 | 129.6182 | 115.9206 | 9.713173e-05 | 0.1790075 | 0 | 0 | 0
13469 | 512068.5 | 2011-01-18 10:35 | 390.1965 | 2 | 37 | 0.5500662 | 3.891949 | 31.92754 | 31.55916 | 129.6361 | 115.9206 | 6.475449e-05 | 0.1790075 | 0 | 0 | 0
13470 | 512098.5 | 2011-01-18 10:35 | 420.2116 | 2 | 37 | 0.5502474 | 3.896482 | 31.93213 | 31.55916 | 129.654 | 115.9206 | 0.000129509 | 0.1790075 | 0 | 0 | 0
13471 | 512128.5 | 2011-01-18 10:36 | 450.2268 | 2 | 37 | 0.5502474 | 3.900205 | 31.93671 | 31.55916 | 129.6718 | 115.9206 | 6.475449e-05 | 0.1790075 | 0 | 0 | 0
13472 | 512158.5 | 2011-01-18 10:36 | 480.2419 | 2 | 37 | 0.5502474 | 3.904252 | 31.9413 | 31.55916 | 129.6897 | 115.9206 | 9.713173e-05 | 0.1790075 | 0 | 0 | 0
13473 | 512188.5 | 2011-01-18 10:37 | 510.257 | 2 | 37 | 0.5502474 | 3.907976 | 31.94589 | 31.55916 | 129.7077 | 115.9206 | 0.0001295567 | 0.1790075 | 0 | 0 | 0
13474 | 512218.6 | 2011-01-18 10:37 | 540.2743 | 2 | 37 | 0.5502474 | 3.911861 | 31.95048 | 31.55916 | 129.7256 | 115.9206 | 0.0001618862 | 0.1790075 | 0 | 0 | 0
13475 | 512248.6 | 2011-01-18 10:38 | 570.2872 | 2 | 37 | 0.5502474 | 3.915099 | 31.95507 | 31.55916 | 129.7436 | 115.9206 | 6.475449e-05 | 0.1790075 | 0 | 0 | 0
13476 | 512278.6 | 2011-01-18 10:38 | 600.3025 | 2 | 37 | 0.5502474 | 3.918661 | 31.95965 | 31.55916 | 129.7615 | 115.9206 | 9.713173e-05 | 0.1790075 | 0 | 0 | 0
13477 | 512308.6 | 2011-01-18 10:39 | 630.3175 | 2 | 37 | 0.5500662 | 3.92206 | 31.96424 | 31.55916 | 129.7795 | 115.9206 | 6.475449e-05 | 0.1790075 | 0 | 0 | 0
13478 | 512338.6 | 2011-01-18 10:39 | 660.3326 | 2 | 37 | 0.5500662 | 3.925136 | 31.96883 | 31.55916 | 129.7975 | 115.9206 | 6.475449e-05 | 0.1790075 | 0 | 0 | 0
13479 | 512368.6 | 2011-01-18 10:40 | 690.3477 | 2 | 37 | 0.5504286 | 3.928536 | 31.97342 | 31.55916 | 129.8155 | 115.9206 | 9.713173e-05 | 0.1790075 | 0 | 0 | 0
13480 | 512398.6 | 2011-01-18 10:40 | 720.3628 | 2 | 37 | 0.5502474 | 3.93145 | 31.97801 | 31.55916 | 129.8336 | 115.9206 | 3.237724e-05 | 0.1790075 | 0 | 0 | 0
13481 | 512428.7 | 2011-01-18 10:41 | 750.3779 | 2 | 37 | 0.5502474 | 3.934364 | 31.98259 | 31.55916 | 129.8516 | 115.9206 | 9.713173e-05 | 0.1790075 | 0 | 0 | 0
13482 | 512458.7 | 2011-01-18 10:41 | 780.393 | 2 | 37 | 0.5504286 | 3.93744 | 31.98718 | 31.55916 | 129.8697 | 115.9206 | 0.0001295567 | 0.1790075 | 0 | 0 | 0
13483 | 512488.7 | 2011-01-18 10:42 | 810.4083 | 2 | 37 | 0.5500662 | 3.939868 | 31.99177 | 31.55916 | 129.8877 | 115.9206 | 0 | 0.1790075 | 0 | 0 | 0
13484 | 512518.7 | 2011-01-18 10:42 | 840.4233 | 2 | 37 | 0.5506098 | 3.942782 | 31.99636 | 31.55916 | 129.9058 | 115.9206 | 0.000129509 | 0.1790075 | 0 | 0 | 0
13485 | 512548.7 | 2011-01-18 10:43 | 870.4384 | 2 | 37 | 0.5502474 | 3.94521 | 32.00095 | 31.55916 | 129.9239 | 115.9206 | 6.475449e-05 | 0.1790075 | 0 | 0 | 0
13486 | 512578.7 | 2011-01-18 10:43 | 900.4535 | 2 | 37 | 0.5502474 | 3.947477 | 32.00553 | 31.55916 | 129.942 | 115.9206 | 3.237724e-05 | 0.1790075 | 0 | 0 | 0
13487 | 512608.7 | 2011-01-18 10:44 | 930.4687 | 2 | 37 | 0.5502474 | 3.949905 | 32.01012 | 31.55916 | 129.9601 | 115.9206 | 9.713173e-05 | 0.1790075 | 0 | 0 | 0
13488 | 512638.8 | 2011-01-18 10:44 | 960.4838 | 2 | 37 | 0.5502474 | 3.952172 | 32.01471 | 31.55916 | 129.9783 | 115.9206 | 6.475449e-05 | 0.1790075 | 0 | 0 | 0
13489 | 512668.8 | 2011-01-18 10:45 | 990.4989 | 2 | 37 | 0.5502474 | 3.954276 | 32.0193 | 31.55916 | 129.9964 | 115.9206 | 3.237724e-05 | 0.1790075 | 0 | 0 | 0
13490 | 512698.8 | 2011-01-18 10:45 | 1020.514 | 2 | 37 | 0.5504286 | 3.956219 | 32.02389 | 31.55916 | 130.0146 | 115.9206 | 3.237724e-05 | 0.1790075 | 0 | 0 | 0
13491 | 512728.8 | 2011-01-18 10:46 | 1050.529 | 2 | 37 | 0.5502474 | 3.958324 | 32.02847 | 31.55916 | 130.0327 | 115.9206 | 3.237724e-05 | 0.1790075 | 0 | 0 | 0
13492 | 512758.8 | 2011-01-18 10:46 | 1080.544 | 2 | 37 | 0.5504286 | 3.960266 | 32.03306 | 31.55916 | 130.0509 | 115.9206 | 3.237724e-05 | 0.1790075 | 0 | 0 | 0
13493 | 512788.8 | 2011-01-18 10:47 | 1110.559 | 2 | 37 | 0.5502474 | 3.962047 | 32.03765 | 31.55916 | 130.069 | 115.9206 | 3.237724e-05 | 0.1790075 | 0 | 0 | 0
13494 | 512818.9 | 2011-01-18 10:47 | 1140.574 | 2 | 37 | 0.5504286 | 3.96399 | 32.04224 | 31.55916 | 130.0872 | 115.9206 | 6.475449e-05 | 0.1790075 | 0 | 0 | 0
13495 | 512848.9 | 2011-01-18 10:48 | 1170.59 | 2 | 37 | 0.5504286 | 3.96577 | 32.04683 | 31.55916 | 130.1054 | 115.9206 | 6.475449e-05 | 0.1790075 | 0 | 0 | 0
13496 | 512878.9 | 2011-01-18 10:48 | 1200.605 | 2 | 37 | 0.5502474 | 3.96739 | 32.05141 | 31.55916 | 130.1236 | 115.9206 | 3.237724e-05 | 0.1790075 | 0 | 0 | 0
13497 | 512908.9 | 2011-01-18 10:49 | 1230.62 | 2 | 37 | 0.5502474 | 3.969332 | 32.056 | 31.55916 | 130.1418 | 115.9206 | 6.475449e-05 | 0.1790075 | 0 | 0 | 0
13498 | 512938.9 | 2011-01-18 10:49 | 1260.635 | 2 | 37 | 0.5504286 | 3.970951 | 32.06059 | 31.55916 | 130.16 | 115.9206 | 3.237724e-05 | 0.1790075 | 0 | 0 | 0
13499 | 512968.9 | 2011-01-18 10:50 | 1290.65 | 2 | 37 | 0.5504286 | 3.97257 | 32.06518 | 31.55916 | 130.1783 | 115.9206 | 3.237724e-05 | 0.1790075 | 0 | 0 | 0
13500 | 512998.9 | 2011-01-18 10:50 | 1320.665 | 2 | 37 | 0.5502474 | 3.974513 | 32.06977 | 31.55916 | 130.1965 | 115.9206 | 6.475449e-05 | 0.1790075 | 0 | 0 | 0
13501 | 513029 | 2011-01-18 10:51 | 1350.68 | 2 | 37 | 0.5502474 | 3.976294 | 32.07435 | 31.55916 | 130.2147 | 115.9206 | 6.475449e-05 | 0.1790075 | 0 | 0 | 0
13502 | 513059 | 2011-01-18 10:51 | 1380.695 | 2 | 37 | 0.5506098 | 3.977751 | 32.07894 | 31.55916 | 130.233 | 115.9206 | 0 | 0.1790075 | 0 | 0 | 0
13503 | 513089 | 2011-01-18 10:52 | 1410.711 | 2 | 37 | 0.5504286 | 3.979693 | 32.08353 | 31.55916 | 130.2512 | 115.9206 | 6.475449e-05 | 0.1790075 | 0 | 0 | 0
13504 | 513119 | 2011-01-18 10:52 | 1440.726 | 2 | 37 | 0.5502474 | 3.981312 | 32.08812 | 31.55916 | 130.2695 | 115.9206 | 3.237724e-05 | 0.1790075 | 0 | 0 | 0
13505 | 513149 | 2011-01-18 10:53 | 1470.741 | 2 | 37 | 0.5502474 | 3.982931 | 32.09271 | 31.55916 | 130.2878 | 115.9206 | 3.237724e-05 | 0.1790075 | 0 | 0 | 0
13506 | 513179 | 2011-01-18 10:53 | 1500.756 | 2 | 37 | 0.5500662 | 3.98455 | 32.09729 | 31.55916 | 130.306 | 115.9206 | 6.475449e-05 | 0.1790075 | 0 | 0 | 0
13507 | 513209 | 2011-01-18 10:54 | 1530.771 | 2 | 37 | 0.5500662 | 3.986169 | 32.10188 | 31.55916 | 130.3243 | 115.9206 | 0 | 0.1790075 | 0 | 0 | 0
13508 | 513239.1 | 2011-01-18 10:54 | 1560.789 | 2 | 37 | 0.5504286 | 3.988111 | 32.10647 | 31.55916 | 130.3426 | 115.9206 | 0 | 0.1790075 | 0 | 0 | 0
13509 | 513269.1 | 2011-01-18 10:55 | 1590.801 | 2 | 37 | 0.5504286 | 3.989892 | 32.11106 | 31.55916 | 130.3609 | 115.9206 | 6.475449e-05 | 0.1790075 | 0 | 0 | 0
13510 | 513299.1 | 2011-01-18 10:55 | 1620.816 | 2 | 37 | 0.5504286 | 3.991511 | 32.11565 | 31.55916 | 130.3792 | 115.9206 | 6.475449e-05 | 0.1790075 | 0 | 0 | 0
13511 | 513329.1 | 2011-01-18 10:56 | 1650.832 | 2 | 37 | 0.5502474 | 3.99313 | 32.12023 | 31.55916 | 130.3975 | 115.9206 | 3.237724e-05 | 0.1790075 | 0 | 0 | 0
13512 | 513359.1 | 2011-01-18 10:56 | 1680.847 | 2 | 37 | 0.5504286 | 3.994911 | 32.12482 | 31.55916 | 130.4159 | 115.9206 | 3.237724e-05 | 0.1790075 | 0 | 0 | 0
13513 | 513389.1 | 2011-01-18 10:57 | 1710.862 | 2 | 37 | 0.5502474 | 3.99653 | 32.12941 | 31.55916 | 130.4342 | 115.9206 | 3.237724e-05 | 0.1790075 | 0 | 0 | 0
13514 | 513419.2 | 2011-01-18 10:57 | 1740.877 | 2 | 37 | 0.5502474 | 3.998149 | 32.134 | 31.55916 | 130.4525 | 115.9206 | 3.237724e-05 | 0.1790075 | 0 | 0 | 0
13515 | 513449.2 | 2011-01-18 10:58 | 1770.892 | 2 | 37 | 0.5502474 | 3.999929 | 32.13859 | 31.55916 | 130.4709 | 115.9206 | 6.475449e-05 | 0.1790075 | 0 | 0 | 0
13516 | 513479.2 | 2011-01-18 10:58 | 1800.907 | 2 | 37 | 0.5504286 | 4.00171 | 32.14317 | 31.55916 | 130.4892 | 115.9206 | 6.475449e-05 | 0.1790075 | 0 | 0 | 0
13517 | 513509.2 | 2011-01-18 10:59 | 1830.922 | 2 | 37 | 0.5504286 | 4.003329 | 32.14776 | 31.55916 | 130.5076 | 115.9206 | 6.475449e-05 | 0.1790075 | 0 | 0 | 0
13518 | 513539.2 | 2011-01-18 10:59 | 1860.937 | 2 | 37 | 0.5502474 | 4.004948 | 32.15235 | 31.55916 | 130.526 | 115.9206 | 3.242493e-05 | 0.1790075 | 0 | 0 | 0
13519 | 513569.2 | 2011-01-18 11:00 | 1890.952 | 2 | 37 | 0.5502474 | 4.006729 | 32.15694 | 31.55916 | 130.5444 | 115.9206 | 0 | 0.1790075 | 0 | 0 | 0
13520 | 513599.2 | 2011-01-18 11:00 | 1920.968 | 2 | 37 | 0.5502474 | 4.00851 | 32.16153 | 31.55916 | 130.5627 | 115.9206 | 6.475449e-05 | 0.1790075 | 0 | 0 | 0
13521 | 513629.3 | 2011-01-18 11:01 | 1950.983 | 2 | 37 | 0.5502474 | 4.010128 | 32.16611 | 31.55916 | 130.5811 | 115.9206 | 3.242493e-05 | 0.1790075 | 0 | 0 | 0
13522 | 513659.3 | 2011-01-18 11:01 | 1980.998 | 2 | 37 | 0.5504286 | 4.011747 | 32.1707 | 31.55916 | 130.5995 | 115.9206 | 0 | 0.1790075 | 0 | 0 | 0
13523 | 513689.3 | 2011-01-18 11:02 | 2011.013 | 2 | 37 | 0.5502474 | 4.013528 | 32.17529 | 31.55916 | 130.618 | 115.9206 | 6.475449e-05 | 0.1790075 | 0 | 0 | 0
13524 | 513719.3 | 2011-01-18 11:02 | 2041.028 | 2 | 37 | 0.5500662 | 4.014985 | 32.17988 | 31.55916 | 130.6364 | 115.9206 | 0 | 0.1790075 | 0 | 0 | 0
13525 | 513749.3 | 2011-01-18 11:03 | 2071.043 | 2 | 37 | 0.5504286 | 4.016928 | 32.18447 | 31.55916 | 130.6548 | 115.9206 | 6.475449e-05 | 0.1790075 | 0 | 0 | 0
13526 | 513779.3 | 2011-01-18 11:03 | 2101.058 | 2 | 37 | 0.5504286 | 4.018709 | 32.18905 | 31.55916 | 130.6732 | 115.9206 | 6.475449e-05 | 0.1790075 | 0 | 0 | 0
13527 | 513809.4 | 2011-01-18 11:04 | 2131.073 | 2 | 37 | 0.5502474 | 4.02049 | 32.19364 | 31.55916 | 130.6917 | 115.9206 | 6.475449e-05 | 0.1790075 | 0 | 0 | 0
13528 | 513839.4 | 2011-01-18 11:04 | 2161.089 | 2 | 37 | 0.5502474 | 4.022109 | 32.19823 | 31.55916 | 130.7101 | 115.9206 | 6.475449e-05 | 0.1790075 | 0 | 0 | 0
13529 | 513869.4 | 2011-01-18 11:05 | 2191.104 | 2 | 37 | 0.5502474 | 4.023889 | 32.20282 | 31.55916 | 130.7286 | 115.9206 | 6.475449e-05 | 0.1790075 | 0 | 0 | 0
13530 | 513899.4 | 2011-01-18 11:05 | 2221.119 | 2 | 37 | 0.5500662 | 4.025508 | 32.20741 | 31.55916 | 130.747 | 115.9206 | 6.475449e-05 | 0.1790075 | 0 | 0 | 0
13531 | 513929.4 | 2011-01-18 11:06 | 2251.134 | 2 | 37 | 0.5504286 | 4.027451 | 32.21199 | 31.55916 | 130.7655 | 115.9206 | 6.475449e-05 | 0.1790075 | 0 | 0 | 0
13532 | 513959.4 | 2011-01-18 11:06 | 2281.149 | 2 | 37 | 0.5502474 | 4.029069 | 32.21658 | 31.55916 | 130.784 | 115.9206 | 6.475449e-05 | 0.1790075 | 0 | 0 | 0
13533 | 513989.4 | 2011-01-18 11:07 | 2311.164 | 2 | 37 | 0.5502474 | 4.03085 | 32.22117 | 31.55916 | 130.8025 | 115.9206 | 3.232956e-05 | 0.1790075 | 0 | 0 | 0
13534 | 514019.5 | 2011-01-18 11:07 | 2341.179 | 2 | 37 | 0.5502474 | 4.032631 | 32.22576 | 31.55916 | 130.821 | 115.9206 | 6.475449e-05 | 0.1790075 | 0 | 0 | 0
13535 | 514049.5 | 2011-01-18 11:08 | 2371.194 | 2 | 37 | 0.5502474 | 4.034412 | 32.23035 | 31.55916 | 130.8395 | 115.9206 | 3.232956e-05 | 0.1790075 | 0 | 0 | 0
13536 | 514079.5 | 2011-01-18 11:08 | 2401.21 | 2 | 37 | 0.5502474 | 4.036355 | 32.23493 | 31.55916 | 130.858 | 115.9206 | 9.708405e-05 | 0.1790075 | 0 | 0 | 0
13537 | 514109.5 | 2011-01-18 11:09 | 2431.225 | 2 | 37 | 0.5502474 | 4.037973 | 32.23952 | 31.55916 | 130.8765 | 115.9206 | 3.232956e-05 | 0.1790075 | 0 | 0 | 0
13538 | 514139.5 | 2011-01-18 11:09 | 2461.242 | 2 | 37 | 0.5504286 | 4.039917 | 32.24411 | 31.55916 | 130.8951 | 115.9206 | 3.242493e-05 | 0.1790075 | 0 | 0 | 0
13539 | 514169.5 | 2011-01-18 11:10 | 2491.255 | 2 | 37 | 0.5500662 | 4.041859 | 32.2487 | 31.55916 | 130.9136 | 115.9206 | 3.242493e-05 | 0.1790075 | 0 | 0 | 0
13540 | 514199.5 | 2011-01-18 11:10 | 2521.27 | 2 | 37 | 0.5500662 | 4.04364 | 32.25329 | 31.55916 | 130.9321 | 115.9206 | 0 | 0.1790075 | 0 | 0 | 0
13541 | 514229.6 | 2011-01-18 11:11 | 2551.285 | 2 | 37 | 0.5504286 | 4.045744 | 32.25787 | 31.55916 | 130.9507 | 115.9206 | 3.242493e-05 | 0.1790075 | 0 | 0 | 0
13542 | 514259.6 | 2011-01-18 11:11 | 2581.3 | 2 | 37 | 0.5502474 | 4.047687 | 32.26246 | 31.55916 | 130.9693 | 115.9206 | 9.717941e-05 | 0.1790075 | 0 | 0 | 0
13543 | 514289.6 | 2011-01-18 11:12 | 2611.315 | 2 | 37 | 0.5502474 | 4.04963 | 32.26705 | 31.55916 | 130.9878 | 115.9206 | 3.232956e-05 | 0.1790075 | 0 | 0 | 0
13544 | 514319.6 | 2011-01-18 11:12 | 2641.33 | 2 | 37 | 0.5502474 | 4.051734 | 32.27164 | 31.55916 | 131.0064 | 115.9206 | 6.475449e-05 | 0.1790075 | 0 | 0 | 0
13545 | 514349.6 | 2011-01-18 11:13 | 2671.346 | 2 | 37 | 0.5506098 | 4.053839 | 32.27623 | 31.55916 | 131.025 | 115.9206 | 9.708405e-05 | 0.1790075 | 0 | 0 | 0
13546 | 514379.6 | 2011-01-18 11:13 | 2701.361 | 2 | 37 | 0.5504286 | 4.055781 | 32.28081 | 31.55916 | 131.0436 | 115.9206 | 9.708405e-05 | 0.1790075 | 0 | 0 | 0
13547 | 514409.7 | 2011-01-18 11:14 | 2731.376 | 2 | 37 | 0.5502474 | 4.057724 | 32.2854 | 31.55916 | 131.0622 | 115.9206 | 3.232956e-05 | 0.1790075 | 0 | 0 | 0
13548 | 514439.7 | 2011-01-18 11:14 | 2761.391 | 2 | 37 | 0.5502474 | 4.059829 | 32.28999 | 31.55916 | 131.0809 | 115.9206 | 3.232956e-05 | 0.1790075 | 0 | 0 | 0
13549 | 514469.7 | 2011-01-18 11:15 | 2791.406 | 2 | 37 | 0.5502474 | 4.061934 | 32.29458 | 31.55916 | 131.0995 | 115.9206 | 3.242493e-05 | 0.1790075 | 0 | 0 | 0
13550 | 514499.7 | 2011-01-18 11:15 | 2821.421 | 2 | 37 | 0.5502474 | 4.0642 | 32.29917 | 31.55916 | 131.1181 | 115.9206 | 9.717941e-05 | 0.1790075 | 0 | 0 | 0
13551 | 514529.7 | 2011-01-18 11:16 | 2851.436 | 2 | 37 | 0.5502474 | 4.06598 | 32.30375 | 31.55916 | 131.1368 | 115.9206 | 3.232956e-05 | 0.1790075 | 0 | 0 | 0
13552 | 514559.7 | 2011-01-18 11:16 | 2881.451 | 2 | 37 | 0.5502474 | 4.068409 | 32.30834 | 31.55916 | 131.1554 | 115.9206 | 9.717941e-05 | 0.1790075 | 0 | 0 | 0
13553 | 514589.7 | 2011-01-18 11:17 | 2911.466 | 2 | 37 | 0.5502474 | 4.070837 | 32.31293 | 31.55916 | 131.1741 | 115.9206 | 9.717941e-05 | 0.1790075 | 0 | 0 | 0
13554 | 514619.8 | 2011-01-18 11:17 | 2941.482 | 2 | 37 | 0.5500662 | 4.07278 | 32.31752 | 31.55916 | 131.1928 | 115.9206 | 6.475449e-05 | 0.1790075 | 0 | 0 | 0
13555 | 514649.8 | 2011-01-18 11:18 | 2971.497 | 2 | 37 | 0.5500662 | 4.074884 | 32.32211 | 31.55916 | 131.2115 | 115.9206 | 0 | 0.1790075 | 0 | 0 | 0
13556 | 514679.8 | 2011-01-18 11:18 | 3001.512 | 2 | 37 | 0.5502474 | 4.077313 | 32.32669 | 31.55916 | 131.2302 | 115.9206 | 6.475449e-05 | 0.1790075 | 0 | 0 | 0
13557 | 514709.8 | 2011-01-18 11:19 | 3031.527 | 2 | 37 | 0.5502474 | 4.079741 | 32.33128 | 31.55916 | 131.2489 | 115.9206 | 9.717941e-05 | 0.1790075 | 0 | 0 | 0
13558 | 514739.8 | 2011-01-18 11:19 | 3061.542 | 2 | 37 | 0.5502474 | 4.081846 | 32.3358 | 31.55916 | 131.2673 | 115.9206 | 6.475449e-05 | 0.1790075 | 0 | 0 | 0
13559 | 514769.8 | 2011-01-18 11:20 | 3091.557 | 2 | 37 | 0.5502474 | 4.084112 | 32.34046 | 31.55916 | 131.2864 | 115.9206 | 3.232956e-05 | 0.1790075 | 0 | 0 | 0
13560 | 514799.9 | 2011-01-18 11:20 | 3121.572 | 2 | 37 | 0.5504286 | 4.086864 | 32.34505 | 31.55916 | 131.3051 | 115.9206 | 9.717941e-05 | 0.1790075 | 0 | 0 | 0
13561 | 514829.9 | 2011-01-18 11:21 | 3151.587 | 2 | 37 | 0.5504286 | 4.089293 | 32.34963 | 31.55916 | 131.3239 | 115.9206 | 9.717941e-05 | 0.1790075 | 0 | 0 | 0
13562 | 514859.9 | 2011-01-18 11:21 | 3181.603 | 2 | 37 | 0.5504286 | 4.091559 | 32.35422 | 31.55916 | 131.3426 | 115.9206 | 6.475449e-05 | 0.1790075 | 0 | 0 | 0
13563 | 514889.9 | 2011-01-18 11:22 | 3211.618 | 2 | 37 | 0.5502474 | 4.09415 | 32.35881 | 31.55916 | 131.3614 | 115.9206 | 9.717941e-05 | 0.1790075 | 0 | 0 | 0
13564 | 514919.9 | 2011-01-18 11:22 | 3241.633 | 2 | 37 | 0.5504286 | 4.096578 | 32.3634 | 31.55916 | 131.3802 | 115.9206 | 9.708405e-05 | 0.1790075 | 0 | 0 | 0
13565 | 514949.9 | 2011-01-18 11:23 | 3271.648 | 2 | 37 | 0.5502474 | 4.099168 | 32.36799 | 31.55916 | 131.399 | 115.9206 | 9.717941e-05 | 0.1790075 | 0 | 0 | 0
13566 | 514979.9 | 2011-01-18 11:23 | 3301.663 | 2 | 37 | 0.5502474 | 4.101758 | 32.37257 | 31.55916 | 131.4178 | 115.9206 | 9.717941e-05 | 0.1790075 | 0 | 0 | 0
13567 | 515010 | 2011-01-18 11:24 | 3331.678 | 2 | 37 | 0.5504286 | 4.10451 | 32.37716 | 31.55916 | 131.4366 | 115.9206 | 0.000129509 | 0.1790075 | 0 | 0 | 0
13568 | 515040 | 2011-01-18 11:24 | 3361.693 | 2 | 37 | 0.5500662 | 4.106777 | 32.38175 | 31.55916 | 131.4555 | 115.9206 | 3.232956e-05 | 0.1790075 | 0 | 0 | 0
13569 | 515070 | 2011-01-18 11:25 | 3391.708 | 2 | 37 | 0.5502474 | 4.109367 | 32.38634 | 31.55916 | 131.4743 | 115.9206 | 3.242493e-05 | 0.1790075 | 0 | 0 | 0
13570 | 515100 | 2011-01-18 11:25 | 3421.723 | 2 | 37 | 0.5504286 | 4.112281 | 32.39092 | 31.55916 | 131.4932 | 115.9206 | 9.717941e-05 | 0.1790075 | 0 | 0 | 0
13571 | 515130 | 2011-01-18 11:26 | 3451.739 | 2 | 37 | 0.5504286 | 4.114872 | 32.39551 | 31.55916 | 131.512 | 115.9206 | 3.242493e-05 | 0.1790075 | 0 | 0 | 0
13572 | 515160 | 2011-01-18 11:26 | 3481.756 | 2 | 37 | 0.5504286 | 4.117624 | 32.4001 | 31.55916 | 131.5309 | 115.9206 | 3.242493e-05 | 0.1790075 | 0 | 0 | 0
13573 | 515190 | 2011-01-18 11:27 | 3511.769 | 2 | 37 | 0.5502474 | 4.120376 | 32.40469 | 31.55916 | 131.5498 | 115.9206 | 9.708405e-05 | 0.1790075 | 0 | 0 | 0
13574 | 515220.1 | 2011-01-18 11:27 | 3541.784 | 2 | 37 | 0.5502474 | 4.122966 | 32.40928 | 31.55916 | 131.5687 | 115.9206 | 3.232956e-05 | 0.1790075 | 0 | 0 | 0
13575 | 515250.1 | 2011-01-18 11:28 | 3571.799 | 2 | 37 | 0.5500662 | 4.12588 | 32.41386 | 31.55916 | 131.5877 | 115.9206 | 3.232956e-05 | 0.1790075 | 0 | 0 | 0
13576 | 515280.1 | 2011-01-18 11:28 | 3601.814 | 2 | 37 | 0.5504286 | 4.128794 | 32.41845 | 31.55916 | 131.6066 | 115.9206 | 6.475449e-05 | 0.1790075 | 0 | 0 | 0
13577 | 515310.1 | 2011-01-18 11:29 | 3631.829 | 2 | 37 | 0.5504286 | 4.131708 | 32.42304 | 31.55916 | 131.6255 | 115.9206 | 6.475449e-05 | 0.1790075 | 0 | 0 | 0
13578 | 515340.1 | 2011-01-18 11:29 | 3661.844 | 2 | 37 | 0.5504286 | 4.134622 | 32.42763 | 31.55916 | 131.6445 | 115.9206 | 9.717941e-05 | 0.1790075 | 0 | 0 | 0
13579 | 515370.1 | 2011-01-18 11:30 | 3691.86 | 2 | 37 | 0.5504286 | 4.137536 | 32.43222 | 31.55916 | 131.6635 | 115.9206 | 9.708405e-05 | 0.1790075 | 0 | 0 | 0
13580 | 515400.2 | 2011-01-18 11:30 | 3721.875 | 2 | 37 | 0.5504286 | 4.14045 | 32.4368 | 31.55916 | 131.6825 | 115.9206 | 6.475449e-05 | 0.1790075 | 0 | 0 | 0
13581 | 515430.2 | 2011-01-18 11:31 | 3751.89 | 2 | 37 | 0.5504286 | 4.143526 | 32.44139 | 31.55916 | 131.7015 | 115.9206 | 9.717941e-05 | 0.1790075 | 0 | 0 | 0
13582 | 515460.2 | 2011-01-18 11:31 | 3781.905 | 2 | 37 | 0.5502474 | 4.146602 | 32.44598 | 31.55916 | 131.7205 | 115.9206 | 9.717941e-05 | 0.1790075 | 0 | 0 | 0
13583 | 515490.2 | 2011-01-18 11:32 | 3811.92 | 2 | 37 | 0.5502474 | 4.149678 | 32.45057 | 31.55916 | 131.7395 | 115.9206 | 9.708405e-05 | 0.1790075 | 0 | 0 | 0
13584 | 515520.2 | 2011-01-18 11:32 | 3841.935 | 2 | 37 | 0.5502474 | 4.15243 | 32.45516 | 31.55916 | 131.7586 | 115.9206 | 6.475449e-05 | 0.1790075 | 0 | 0 | 0
13585 | 515550.2 | 2011-01-18 11:33 | 3871.95 | 2 | 37 | 0.5500662 | 4.155829 | 32.45974 | 31.55916 | 131.7776 | 115.9206 | 0.000129509 | 0.1790075 | 0 | 0 | 0
13586 | 515580.2 | 2011-01-18 11:33 | 3901.965 | 2 | 37 | 0.5504286 | 4.158906 | 32.46433 | 31.55916 | 131.7967 | 115.9206 | 6.475449e-05 | 0.1790075 | 0 | 0 | 0
13587 | 515610.3 | 2011-01-18 11:34 | 3931.981 | 2 | 37 | 0.5504286 | 4.162143 | 32.46892 | 31.55916 | 131.8158 | 115.9206 | 9.708405e-05 | 0.1790075 | 0 | 0 | 0
13588 | 515640.3 | 2011-01-18 11:34 | 3961.996 | 2 | 37 | 0.5504286 | 4.165381 | 32.47351 | 31.55916 | 131.8349 | 115.9206 | 9.708405e-05 | 0.1790075 | 0 | 0 | 0
13589 | 515670.3 | 2011-01-18 11:35 | 3992.011 | 2 | 37 | 0.5502474 | 4.168295 | 32.4781 | 31.55916 | 131.854 | 115.9206 | 6.475449e-05 | 0.1790075 | 0 | 0 | 0
13590 | 515700.3 | 2011-01-18 11:35 | 4022.026 | 2 | 37 | 0.5502474 | 4.171533 | 32.48268 | 31.55916 | 131.8731 | 115.9206 | 3.242493e-05 | 0.1790075 | 0 | 0 | 0
13591 | 515730.3 | 2011-01-18 11:36 | 4052.041 | 2 | 37 | 0.5504286 | 4.174771 | 32.48727 | 31.55916 | 131.8923 | 115.9206 | 9.717941e-05 | 0.1790075 | 0 | 0 | 0
13592 | 515760.3 | 2011-01-18 11:36 | 4082.056 | 2 | 37 | 0.5502474 | 4.178171 | 32.49186 | 31.55916 | 131.9115 | 115.9206 | 3.242493e-05 | 0.1790075 | 0 | 0 | 0
13593 | 515790.3 | 2011-01-18 11:37 | 4112.071 | 2 | 37 | 0.5502474 | 4.18157 | 32.49645 | 31.55916 | 131.9306 | 115.9206 | 9.708405e-05 | 0.1790075 | 0 | 0 | 0
13594 | 515820.4 | 2011-01-18 11:37 | 4142.086 | 2 | 37 | 0.5502474 | 4.184808 | 32.50104 | 31.55916 | 131.9498 | 115.9206 | 3.232956e-05 | 0.1790075 | 0 | 0 | 0
13595 | 515850.4 | 2011-01-18 11:38 | 4172.101 | 2 | 37 | 0.5502474 | 4.18837 | 32.50562 | 31.55916 | 131.969 | 115.9206 | 9.717941e-05 | 0.1790075 | 0 | 0 | 0
13596 | 515880.4 | 2011-01-18 11:38 | 4202.117 | 2 | 37 | 0.5504286 | 4.191931 | 32.51021 | 31.55916 | 131.9883 | 115.9206 | 9.717941e-05 | 0.1790075 | 0 | 0 | 0
13597 | 515910.4 | 2011-01-18 11:39 | 4232.132 | 2 | 37 | 0.5502474 | 4.195169 | 32.5148 | 31.55916 | 132.0075 | 115.9206 | 9.717941e-05 | 0.1790075 | 0 | 0 | 0
13598 | 515940.4 | 2011-01-18 11:39 | 4262.147 | 2 | 37 | 0.5500662 | 4.198407 | 32.51939 | 31.55916 | 132.0267 | 115.9206 | 6.475449e-05 | 0.1790075 | 0 | 0 | 0
13599 | 515950.9 | 2011-01-18 11:39 | 4272.584 | 2 | 37 | 0.5504286 | 4.200026 | 32.52098 | 31.55916 | 132.0334 | 115.9206 | 0.000129509 | 0.1790075 | 0 | 0 | 0
13600 | 515980.9 | 2011-01-18 11:40 | 30.01511 | 3 | 37 | 0 | 4.0574 | 32.52098 | 31.55916 | 132.0334 | 115.9206 | -0.0005181312 | 0.1790075 | 0 | 0 | 0
13601 | 516010.9 | 2011-01-18 11:40 | 60.03023 | 3 | 37 | 0 | 4.043802 | 32.52098 | 31.55916 | 132.0334 | 115.9206 | -0.0002913475 | 0.1790075 | 0 | 0 | 0
13602 | 516040.9 | 2011-01-18 11:41 | 90.04781 | 3 | 37 | 0 | 4.035707 | 32.52098 | 31.55916 | 132.0334 | 115.9206 | -0.0001619339 | 0.1790075 | 0 | 0 | 0
13603 | 516070.9 | 2011-01-18 11:41 | 120.0136 | 3 | 37 | 0 | 4.029717 | 32.52098 | 31.55916 | 132.0334 | 115.9206 | -0.000129509 | 0.1790075 | 0 | 0 | 0
13604 | 516070.9 | 2011-01-18 11:41 | 2.631558654e-06 | 4 | 37 | 0.8620983 | 4.200349 | 32.52098 | 31.55916 | 132.0334 | 115.9206 | 0 | 0.1790075 | 0 | 0 | 0
13605 | 516073 | 2011-01-18 11:41 | 2.171895 | 4 | 37 | 0.8117238 | 4.200349 | 32.52148 | 31.55916 | 132.0355 | 115.9206 | 0 | 0.1790075 | 0 | 0 | 0
13606 | 516078.3 | 2011-01-18 11:42 | 7.453006 | 4 | 37 | 0.7617117 | 4.200349 | 32.52264 | 31.55916 | 132.0404 | 115.9206 | -3.242493e-05 | 0.1790075 | 0 | 0 | 0
13607 | 516086.6 | 2011-01-18 11:42 | 15.74974 | 4 | 37 | 0.7116995 | 4.200511 | 32.52433 | 31.55916 | 132.0475 | 115.9206 | 3.242493e-05 | 0.1790075 | 0 | 0 | 0
13608 | 516098.7 | 2011-01-18 11:42 | 27.87456 | 4 | 37 | 0.6615062 | 4.200511 | 32.52664 | 31.55916 | 132.0572 | 115.9206 | 0 | 0.1790075 | 0 | 0 | 0
13609 | 516116.8 | 2011-01-18 11:42 | 45.92112 | 4 | 37 | 0.6114942 | 4.200349 | 32.52982 | 31.55916 | 132.0706 | 115.9206 | -3.242493e-05 | 0.1790075 | 0 | 0 | 0
13610 | 516146.7 | 2011-01-18 11:43 | 75.81124 | 4 | 37 | 0.5614821 | 4.200511 | 32.53467 | 31.55916 | 132.0909 | 115.9206 | 0 | 0.1790075 | 0 | 0 | 0
13611 | 516206.3 | 2011-01-18 11:44 | 135.4196 | 4 | 37 | 0.5112888 | 4.200349 | 32.5435 | 31.55916 | 132.128 | 115.9206 | -3.242493e-05 | 0.1790075 | 0 | 0 | 0
13612 | 516327.4 | 2011-01-18 11:46 | 256.5738 | 4 | 37 | 0.4612767 | 4.200188 | 32.55981 | 31.55916 | 132.1965 | 115.9206 | -6.475449e-05 | 0.1790075 | 0 | 0 | 0
13613 | 516492.3 | 2011-01-18 11:48 | 421.4304 | 4 | 37 | 0.4112645 | 4.200349 | 32.57977 | 31.55916 | 132.2804 | 115.9206 | 0 | 0.1790075 | 0 | 0 | 0
13614 | 516683 | 2011-01-18 11:52 | 612.1617 | 4 | 37 | 0.3612524 | 4.200511 | 32.60022 | 31.55916 | 132.3663 | 115.9206 | 0 | 0.1790075 | 0 | 0 | 0
13615 | 516900.9 | 2011-01-18 11:55 | 830.0485 | 4 | 37 | 0.3112403 | 4.200349 | 32.62055 | 31.55916 | 132.4517 | 115.9206 | 0 | 0.1790075 | 0 | 0 | 0
13616 | 517154.5 | 2011-01-18 11:59 | 1083.654 | 4 | 37 | 0.2612282 | 4.200188 | 32.64068 | 31.55916 | 132.5362 | 115.9206 | -6.475449e-05 | 0.1790075 | 0 | 0 | 0
13617 | 517457.1 | 2011-01-18 12:05 | 1386.18 | 4 | 37 | 0.2112161 | 4.200349 | 32.66048 | 31.55916 | 132.6194 | 115.9206 | -3.242493e-05 | 0.1790075 | 0 | 0 | 0
13618 | 517848.9 | 2011-01-18 12:11 | 1778.017 | 4 | 37 | 0.1610228 | 4.200511 | 32.68064 | 31.55916 | 132.7041 | 115.9206 | 3.242493e-05 | 0.1790075 | 0 | 0 | 0
13619 | 518421.6 | 2011-01-18 12:21 | 2350.757 | 4 | 37 | 0.1110107 | 4.200349 | 32.70203 | 31.55916 | 132.7939 | 115.9206 | 0 | 0.1790075 | 0 | 0 | 0
13620 | 519467.9 | 2011-01-18 12:38 | 3397.052 | 4 | 37 | 0.06099861 | 4.200511 | 32.72621 | 31.55916 | 132.8955 | 115.9206 | 0 | 0.1790075 | 0 | 0 | 0
13621 | 519862.3 | 2011-01-18 12:45 | 3791.452 | 4 | 37 | 0.04994522 | 4.200511 | 32.73231 | 31.55916 | 132.9211 | 115.9206 | 0 | 0.1790075 | 0 | 0 | 0
13622 | 519892.3 | 2011-01-18 12:45 | 30.01526 | 5 | 37 | 0 | 4.187398 | 32.73231 | 31.55916 | 132.9211 | 115.9206 | -6.475449e-05 | 0.1790075 | 0 | 0 | 0
13623 | 519922.3 | 2011-01-18 12:46 | 60.01478 | 5 | 37 | 0 | 4.185941 | 32.73231 | 31.55916 | 132.9211 | 115.9206 | -3.242493e-05 | 0.1790075 | 0 | 0 | 0
13624 | 519922.5 | 2011-01-18 12:46 | 0.1873641 | 6 | 37 | 0.0002955204 | 4.185455 | 32.73231 | 31.55916 | 132.9211 | 115.9206 | 0 | 0.1790075 | 0 | 0 | 0
13625 | 519922.5 | 2011-01-18 12:46 | 0.01560087 | 7 | 37 | -0.5500188 | 4.077475 | 32.73231 | 31.55917 | 132.9211 | 115.9206 | -0.0026227 | 0.1790075 | 0 | 0 | 0
13626 | 519952.6 | 2011-01-18 12:46 | 30.03084 | 7 | 37 | -0.5500188 | 4.035707 | 32.73231 | 31.56375 | 132.9211 | 115.9392 | -0.0006475449 | 0.1790075 | 0 | 0 | 0
13627 | 519982.6 | 2011-01-18 12:47 | 60.04588 | 7 | 37 | -0.5502 | 4.016119 | 32.73231 | 31.56834 | 132.9211 | 115.9577 | -0.0004532814 | 0.1790075 | 0 | 0 | 0
13628 | 520012.6 | 2011-01-18 12:47 | 90.061 | 7 | 37 | -0.5500188 | 4.002682 | 32.73231 | 31.57292 | 132.9211 | 115.9761 | -0.0003237724 | 0.1790075 | 0 | 0 | 0
13629 | 520042.6 | 2011-01-18 12:48 | 120.0762 | 7 | 37 | -0.5498376 | 3.992482 | 32.73231 | 31.57751 | 132.9211 | 115.9944 | -0.0001942635 | 0.1790075 | 0 | 0 | 0
13630 | 520072.6 | 2011-01-18 12:48 | 150.0912 | 7 | 37 | -0.5498376 | 3.98374 | 32.73231 | 31.58209 | 132.9211 | 116.0127 | -0.0001942635 | 0.1790075 | 0 | 0 | 0
13631 | 520102.6 | 2011-01-18 12:49 | 180.1065 | 7 | 37 | -0.5498376 | 3.976617 | 32.73231 | 31.58668 | 132.9211 | 116.0309 | -0.0001942635 | 0.1790075 | 0 | 0 | 0
13632 | 520132.6 | 2011-01-18 12:49 | 210.1214 | 7 | 37 | -0.5498376 | 3.96998 | 32.73231 | 31.59126 | 132.9211 | 116.0491 | -0.0001942635 | 0.1790075 | 0 | 0 | 0
13633 | 520162.7 | 2011-01-18 12:50 | 240.1366 | 7 | 37 | -0.5500188 | 3.963828 | 32.73231 | 31.59585 | 132.9211 | 116.0673 | -0.0001618862 | 0.1790075 | 0 | 0 | 0
13634 | 520192.7 | 2011-01-18 12:50 | 270.1517 | 7 | 37 | -0.5500188 | 3.958 | 32.73231 | 31.60044 | 132.9211 | 116.0855 | -0.0001618862 | 0.1790075 | 0 | 0 | 0
13635 | 520222.7 | 2011-01-18 12:51 | 300.1668 | 7 | 37 | -0.5498376 | 3.952496 | 32.73231 | 31.60502 | 132.9211 | 116.1036 | -9.713173e-05 | 0.1790075 | 0 | 0 | 0
13636 | 520252.7 | 2011-01-18 12:51 | 330.1821 | 7 | 37 | -0.5502 | 3.94683 | 32.73231 | 31.60961 | 132.9211 | 116.1217 | -0.0001618862 | 0.1790075 | 0 | 0 | 0
13637 | 520282.7 | 2011-01-18 12:52 | 360.197 | 7 | 37 | -0.5500188 | 3.941649 | 32.73231 | 31.61419 | 132.9211 | 116.1398 | -0.000129509 | 0.1790075 | 0 | 0 | 0
13638 | 520312.7 | 2011-01-18 12:52 | 390.2122 | 7 | 37 | -0.5500188 | 3.936306 | 32.73231 | 31.61878 | 132.9211 | 116.1579 | -0.0001619339 | 0.1790075 | 0 | 0 | 0
13639 | 520342.7 | 2011-01-18 12:53 | 420.228 | 7 | 37 | -0.5500188 | 3.931126 | 32.73231 | 31.62336 | 132.9211 | 116.1759 | -0.000129509 | 0.1790075 | 0 | 0 | 0
13640 | 520372.8 | 2011-01-18 12:53 | 450.2424 | 7 | 37 | -0.5502 | 3.925946 | 32.73231 | 31.62795 | 132.9211 | 116.1939 | -0.0001618862 | 0.1790075 | 0 | 0 | 0
13641 | 520402.8 | 2011-01-18 12:54 | 480.2575 | 7 | 37 | -0.5502 | 3.920927 | 32.73231 | 31.63253 | 132.9211 | 116.2119 | -0.0001618862 | 0.1790075 | 0 | 0 | 0
13642 | 520432.8 | 2011-01-18 12:54 | 510.2727 | 7 | 37 | -0.5498376 | 3.916232 | 32.73231 | 31.63712 | 132.9211 | 116.2299 | -0.000129509 | 0.1790075 | 0 | 0 | 0
13643 | 520462.8 | 2011-01-18 12:55 | 540.2878 | 7 | 37 | -0.5500188 | 3.911376 | 32.73231 | 31.64171 | 132.9211 | 116.2479 | -9.713173e-05 | 0.1790075 | 0 | 0 | 0
13644 | 520492.8 | 2011-01-18 12:55 | 570.3052 | 7 | 37 | -0.5500188 | 3.906519 | 32.73231 | 31.64629 | 132.9211 | 116.2658 | -0.000129509 | 0.1790075 | 0 | 0 | 0
13645 | 520522.8 | 2011-01-18 12:56 | 600.318 | 7 | 37 | -0.5500188 | 3.901662 | 32.73231 | 31.65088 | 132.9211 | 116.2837 | -0.0001942635 | 0.1790075 | 0 | 0 | 0
13646 | 520552.9 | 2011-01-18 12:56 | 630.3335 | 7 | 37 | -0.5498376 | 3.897129 | 32.73231 | 31.65546 | 132.9211 | 116.3016 | -6.475449e-05 | 0.1790075 | 0 | 0 | 0
13647 | 520582.9 | 2011-01-18 12:57 | 660.3482 | 7 | 37 | -0.5498376 | 3.892596 | 32.73231 | 31.66005 | 132.9211 | 116.3194 | -9.713173e-05 | 0.1790075 | 0 | 0 | 0
13648 | 520612.9 | 2011-01-18 12:57 | 690.3634 | 7 | 37 | -0.5498376 | 3.887739 | 32.73231 | 31.66463 | 132.9211 | 116.3373 | -0.0001295567 | 0.1790075 | 0 | 0 | 0
13649 | 520642.9 | 2011-01-18 12:58 | 720.3785 | 7 | 37 | -0.5500188 | 3.883207 | 32.73231 | 31.66922 | 132.9211 | 116.3551 | -0.000129509 | 0.1790075 | 0 | 0 | 0
13650 | 520672.9 | 2011-01-18 12:58 | 750.3937 | 7 | 37 | -0.5500188 | 3.878836 | 32.73231 | 31.6738 | 132.9211 | 116.3729 | -0.0001618862 | 0.1790075 | 0 | 0 | 0
13651 | 520702.9 | 2011-01-18 12:59 | 780.4087 | 7 | 37 | -0.5502 | 3.874303 | 32.73231 | 31.67839 | 132.9211 | 116.3906 | -0.000129509 | 0.1790075 | 0 | 0 | 0
13652 | 520732.9 | 2011-01-18 12:59 | 810.4239 | 7 | 37 | -0.5498376 | 3.869932 | 32.73231 | 31.68298 | 132.9211 | 116.4084 | -0.000129509 | 0.1790075 | 0 | 0 | 0
13653 | 520763 | 2011-01-18 13:00 | 840.4391 | 7 | 37 | -0.5498376 | 3.865722 | 32.73231 | 31.68756 | 132.9211 | 116.4261 | -0.000129509 | 0.1790075 | 0 | 0 | 0
13654 | 520793 | 2011-01-18 13:00 | 870.4541 | 7 | 37 | -0.5500188 | 3.86119 | 32.73231 | 31.69215 | 132.9211 | 116.4439 | -0.0001618862 | 0.1790075 | 0 | 0 | 0
13655 | 520823 | 2011-01-18 13:01 | 900.4692 | 7 | 37 | -0.5500188 | 3.85698 | 32.73231 | 31.69673 | 132.9211 | 116.4616 | -0.000129509 | 0.1790075 | 0 | 0 | 0
13656 | 520853 | 2011-01-18 13:01 | 930.4843 | 7 | 37 | -0.5500188 | 3.852771 | 32.73231 | 31.70132 | 132.9211 | 116.4792 | -0.000129509 | 0.1790075 | 0 | 0 | 0
13657 | 520883 | 2011-01-18 13:02 | 960.4995 | 7 | 37 | -0.5496564 | 3.848886 | 32.73231 | 31.7059 | 132.9211 | 116.4969 | -6.480217e-05 | 0.1790075 | 0 | 0 | 0
13658 | 520913 | 2011-01-18 13:02 | 990.5147 | 7 | 37 | -0.5500188 | 3.844353 | 32.73231 | 31.71049 | 132.9211 | 116.5145 | -0.000129509 | 0.1790075 | 0 | 0 | 0
13659 | 520943 | 2011-01-18 13:03 | 1020.53 | 7 | 37 | -0.5500188 | 3.840306 | 32.73231 | 31.71507 | 132.9211 | 116.5321 | -9.713173e-05 | 0.1790075 | 0 | 0 | 0
13660 | 520973.1 | 2011-01-18 13:03 | 1050.545 | 7 | 37 | -0.5502 | 3.83642 | 32.73231 | 31.71966 | 132.9211 | 116.5497 | -9.713173e-05 | 0.1790075 | 0 | 0 | 0
13661 | 521003.1 | 2011-01-18 13:04 | 1080.56 | 7 | 37 | -0.5502 | 3.832049 | 32.73231 | 31.72425 | 132.9211 | 116.5673 | -0.000129509 | 0.1790075 | 0 | 0 | 0
13662 | 521033.1 | 2011-01-18 13:04 | 1110.575 | 7 | 37 | -0.5502 | 3.828164 | 32.73231 | 31.72883 | 132.9211 | 116.5849 | -9.713173e-05 | 0.1790075 | 0 | 0 | 0
13663 | 521063.1 | 2011-01-18 13:05 | 1140.59 | 7 | 37 | -0.5500188 | 3.824117 | 32.73231 | 31.73342 | 132.9211 | 116.6024 | -0.000129509 | 0.1790075 | 0 | 0 | 0
13664 | 521093.1 | 2011-01-18 13:05 | 1170.605 | 7 | 37 | -0.5500188 | 3.820393 | 32.73231 | 31.738 | 132.9211 | 116.62 | -9.713173e-05 | 0.1790075 | 0 | 0 | 0
13665 | 521123.1 | 2011-01-18 13:06 | 1200.62 | 7 | 37 | -0.5502 | 3.816346 | 32.73231 | 31.74259 | 132.9211 | 116.6375 | -0.000129509 | 0.1790075 | 0 | 0 | 0
13666 | 521153.1 | 2011-01-18 13:06 | 1230.622 | 7 | 37 | -0.5502 | 3.812137 | 32.73231 | 31.74717 | 132.9211 | 116.655 | -0.0001942635 | 0.1790075 | 0 | 0 | 0
13667 | 521183.2 | 2011-01-18 13:07 | 1260.635 | 7 | 37 | -0.5498376 | 3.809061 | 32.73231 | 31.75176 | 132.9211 | 116.6724 | -6.475449e-05 | 0.1790075 | 0 | 0 | 0
13668 | 521213.2 | 2011-01-18 13:07 | 1290.65 | 7 | 37 | -0.5500188 | 3.805014 | 32.73231 | 31.75634 | 132.9211 | 116.6899 | -6.475449e-05 | 0.1790075 | 0 | 0 | 0
13669 | 521243.2 | 2011-01-18 13:08 | 1320.666 | 7 | 37 | -0.5500188 | 3.80129 | 32.73231 | 31.76093 | 132.9211 | 116.7073 | -6.475449e-05 | 0.1790075 | 0 | 0 | 0
13670 | 521273.2 | 2011-01-18 13:08 | 1350.68 | 7 | 37 | -0.5498376 | 3.797567 | 32.73231 | 31.76551 | 132.9211 | 116.7247 | -9.713173e-05 | 0.1790075 | 0 | 0 | 0
13671 | 521303.2 | 2011-01-18 13:09 | 1380.695 | 7 | 37 | -0.5500188 | 3.793843 | 32.73231 | 31.7701 | 132.9211 | 116.7422 | -9.713173e-05 | 0.1790075 | 0 | 0 | 0
13672 | 521333.2 | 2011-01-18 13:09 | 1410.711 | 7 | 37 | -0.5498376 | 3.790282 | 32.73231 | 31.77468 | 132.9211 | 116.7595 | -9.717941e-05 | 0.1790075 | 0 | 0 | 0
13673 | 521363.2 | 2011-01-18 13:10 | 1440.726 | 7 | 37 | -0.5500188 | 3.78672 | 32.73231 | 31.77927 | 132.9211 | 116.7769 | -3.237724e-05 | 0.1790075 | 0 | 0 | 0
13674 | 521393.3 | 2011-01-18 13:10 | 1470.741 | 7 | 37 | -0.5502 | 3.782835 | 32.73231 | 31.78386 | 132.9211 | 116.7943 | -0.0001618862 | 0.1790075 | 0 | 0 | 0
13675 | 521423.3 | 2011-01-18 13:11 | 1500.756 | 7 | 37 | -0.5500188 | 3.779597 | 32.73231 | 31.78844 | 132.9211 | 116.8116 | -9.713173e-05 | 0.1790075 | 0 | 0 | 0
13676 | 521453.3 | 2011-01-18 13:11 | 1530.771 | 7 | 37 | -0.5498376 | 3.776035 | 32.73231 | 31.79303 | 132.9211 | 116.8289 | -9.713173e-05 | 0.1790075 | 0 | 0 | 0
13677 | 521483.3 | 2011-01-18 13:12 | 1560.786 | 7 | 37 | -0.5500188 | 3.772636 | 32.73231 | 31.79761 | 132.9211 | 116.8462 | -6.475449e-05 | 0.1790075 | 0 | 0 | 0
13678 | 521513.3 | 2011-01-18 13:12 | 1590.801 | 7 | 37 | -0.5500188 | 3.769236 | 32.73231 | 31.8022 | 132.9211 | 116.8635 | -9.713173e-05 | 0.1790075 | 0 | 0 | 0
13679 | 521543.3 | 2011-01-18 13:13 | 1620.818 | 7 | 37 | -0.5500188 | 3.765836 | 32.73231 | 31.80678 | 132.9211 | 116.8808 | -6.475449e-05 | 0.1790075 | 0 | 0 | 0
13680 | 521573.4 | 2011-01-18 13:13 | 1650.832 | 7 | 37 | -0.5498376 | 3.762599 | 32.73231 | 31.81137 | 132.9211 | 116.8981 | -6.475449e-05 | 0.1790075 | 0 | 0 | 0
13681 | 521603.4 | 2011-01-18 13:14 | 1680.847 | 7 | 37 | -0.5498376 | 3.759199 | 32.73231 | 31.81596 | 132.9211 | 116.9153 | -9.713173e-05 | 0.1790075 | 0 | 0 | 0
13682 | 521633.4 | 2011-01-18 13:14 | 1710.862 | 7 | 37 | -0.5500188 | 3.755799 | 32.73231 | 31.82054 | 132.9211 | 116.9325 | -9.713173e-05 | 0.1790075 | 0 | 0 | 0
13683 | 521663.4 | 2011-01-18 13:15 | 1740.863 | 7 | 37 | -0.5502 | 3.752399 | 32.73231 | 31.82512 | 132.9211 | 116.9498 | -9.713173e-05 | 0.1790075 | 0 | 0 | 0
13684 | 521693.4 | 2011-01-18 13:15 | 1770.876 | 7 | 37 | -0.5500188 | 3.749485 | 32.73231 | 31.82971 | 132.9211 | 116.967 | -6.475449e-05 | 0.1790075 | 0 | 0 | 0
13685 | 521723.4 | 2011-01-18 13:16 | 1800.892 | 7 | 37 | -0.5500188 | 3.746248 | 32.73231 | 31.8343 | 132.9211 | 116.9841 | -9.713173e-05 | 0.1790075 | 0 | 0 | 0
13686 | 521753.4 | 2011-01-18 13:16 | 1830.893 | 7 | 37 | -0.5500188 | 3.74301 | 32.73231 | 31.83888 | 132.9211 | 117.0013 | -9.713173e-05 | 0.1790075 | 0 | 0 | 0
13687 | 521783.4 | 2011-01-18 13:17 | 1860.908 | 7 | 37 | -0.5500188 | 3.739772 | 32.73231 | 31.84346 | 132.9211 | 117.0185 | -0.000129509 | 0.1790075 | 0 | 0 | 0
13688 | 521813.4 | 2011-01-18 13:17 | 1890.921 | 7 | 37 | -0.5498376 | 3.736858 | 32.73231 | 31.84805 | 132.9211 | 117.0356 | -6.475449e-05 | 0.1790075 | 0 | 0 | 0
13689 | 521843.4 | 2011-01-18 13:18 | 1920.922 | 7 | 37 | -0.5502 | 3.733782 | 32.73231 | 31.85263 | 132.9211 | 117.0527 | -9.713173e-05 | 0.1790075 | 0 | 0 | 0
13690 | 521873.5 | 2011-01-18 13:18 | 1950.937 | 7 | 37 | -0.5500188 | 3.730706 | 32.73231 | 31.85722 | 132.9211 | 117.0698 | -9.713173e-05 | 0.1790075 | 0 | 0 | 0
13691 | 521903.5 | 2011-01-18 13:19 | 1980.952 | 7 | 37 | -0.5498376 | 3.727954 | 32.73231 | 31.8618 | 132.9211 | 117.0869 | -6.475449e-05 | 0.1790075 | 0 | 0 | 0
13692 | 521933.5 | 2011-01-18 13:19 | 2010.967 | 7 | 37 | -0.5500188 | 3.72504 | 32.73231 | 31.86639 | 132.9211 | 117.104 | -6.475449e-05 | 0.1790075 | 0 | 0 | 0
13693 | 521963.5 | 2011-01-18 13:20 | 2040.982 | 7 | 37 | -0.5498376 | 3.721964 | 32.73231 | 31.87097 | 132.9211 | 117.1211 | -0.0001295567 | 0.1790075 | 0 | 0 | 0
13694 | 521993.5 | 2011-01-18 13:20 | 2070.997 | 7 | 37 | -0.5498376 | 3.719212 | 32.73231 | 31.87556 | 132.9211 | 117.1382 | -0.000129509 | 0.1790075 | 0 | 0 | 0
13695 | 522023.5 | 2011-01-18 13:21 | 2101.012 | 7 | 37 | -0.5496564 | 3.71646 | 32.73231 | 31.88014 | 132.9211 | 117.1552 | -9.713173e-05 | 0.1790075 | 0 | 0 | 0
13696 | 522053.5 | 2011-01-18 13:21 | 2131.027 | 7 | 37 | -0.5498376 | 3.713708 | 32.73231 | 31.88472 | 132.9211 | 117.1722 | -9.713173e-05 | 0.1790075 | 0 | 0 | 0
13697 | 522083.6 | 2011-01-18 13:22 | 2161.043 | 7 | 37 | -0.5494752 | 3.710955 | 32.73231 | 31.88931 | 132.9211 | 117.1892 | -6.475449e-05 | 0.1790075 | 0 | 0 | 0
13698 | 522113.6 | 2011-01-18 13:22 | 2191.058 | 7 | 37 | -0.5496564 | 3.708365 | 32.73231 | 31.89389 | 132.9211 | 117.2062 | -3.237724e-05 | 0.1790075 | 0 | 0 | 0
13699 | 522143.6 | 2011-01-18 13:23 | 2221.073 | 7 | 37 | -0.5496564 | 3.705775 | 32.73231 | 31.89847 | 132.9211 | 117.2232 | -3.237724e-05 | 0.1790075 | 0 | 0 | 0
13700 | 522173.6 | 2011-01-18 13:23 | 2251.088 | 7 | 37 | -0.5494752 | 3.703023 | 32.73231 | 31.90306 | 132.9211 | 117.2402 | -3.237724e-05 | 0.1790075 | 0 | 0 | 0
13701 | 522203.6 | 2011-01-18 13:24 | 2281.103 | 7 | 37 | -0.5496564 | 3.700433 | 32.73231 | 31.90764 | 132.9211 | 117.2572 | -6.475449e-05 | 0.1790075 | 0 | 0 | 0
13702 | 522233.6 | 2011-01-18 13:24 | 2311.118 | 7 | 37 | -0.5494752 | 3.697842 | 32.73231 | 31.91222 | 132.9211 | 117.2741 | -6.475449e-05 | 0.1790075 | 0 | 0 | 0
13703 | 522263.7 | 2011-01-18 13:25 | 2341.134 | 7 | 37 | -0.5494752 | 3.695252 | 32.73231 | 31.91681 | 132.9211 | 117.2911 | -6.475449e-05 | 0.1790075 | 0 | 0 | 0
13704 | 522293.7 | 2011-01-18 13:25 | 2371.148 | 7 | 37 | -0.5496564 | 3.692662 | 32.73231 | 31.92139 | 132.9211 | 117.308 | -3.237724e-05 | 0.1790075 | 0 | 0 | 0
13705 | 522323.7 | 2011-01-18 13:26 | 2401.164 | 7 | 37 | -0.5498376 | 3.690072 | 32.73231 | 31.92597 | 132.9211 | 117.3249 | -6.475449e-05 | 0.1790075 | 0 | 0 | 0
13706 | 522353.7 | 2011-01-18 13:26 | 2431.179 | 7 | 37 | -0.5498376 | 3.687643 | 32.73231 | 31.93056 | 132.9211 | 117.3418 | -3.237724e-05 | 0.1790075 | 0 | 0 | 0
13707 | 522383.7 | 2011-01-18 13:27 | 2461.196 | 7 | 37 | -0.5498376 | 3.685215 | 32.73231 | 31.93514 | 132.9211 | 117.3587 | -9.713173e-05 | 0.1790075 | 0 | 0 | 0
13708 | 522413.7 | 2011-01-18 13:27 | 2491.209 | 7 | 37 | -0.5496564 | 3.682786 | 32.73231 | 31.93972 | 132.9211 | 117.3756 | -6.475449e-05 | 0.1790075 | 0 | 0 | 0
13709 | 522443.7 | 2011-01-18 13:28 | 2521.224 | 7 | 37 | -0.5496564 | 3.680358 | 32.73231 | 31.94431 | 132.9211 | 117.3925 | -6.475449e-05 | 0.1790075 | 0 | 0 | 0
13710 | 522473.8 | 2011-01-18 13:28 | 2551.239 | 7 | 37 | -0.5496564 | 3.678092 | 32.73231 | 31.94889 | 132.9211 | 117.4093 | -6.475449e-05 | 0.1790075 | 0 | 0 | 0
13711 | 522503.8 | 2011-01-18 13:29 | 2581.254 | 7 | 37 | -0.5498376 | 3.675663 | 32.73231 | 31.95347 | 132.9211 | 117.4262 | -6.475449e-05 | 0.1790075 | 0 | 0 | 0
13712 | 522533.8 | 2011-01-18 13:29 | 2611.269 | 7 | 37 | -0.5500188 | 3.673559 | 32.73231 | 31.95806 | 132.9211 | 117.443 | -3.242493e-05 | 0.1790075 | 0 | 0 | 0
13713 | 522563.8 | 2011-01-18 13:30 | 2641.285 | 7 | 37 | -0.5498376 | 3.670969 | 32.73231 | 31.96264 | 132.9211 | 117.4599 | -9.713173e-05 | 0.1790075 | 0 | 0 | 0
13714 | 522593.8 | 2011-01-18 13:30 | 2671.3 | 7 | 37 | -0.5496564 | 3.668864 | 32.73231 | 31.96722 | 132.9211 | 117.4767 | -6.475449e-05 | 0.1790075 | 0 | 0 | 0
13715 | 522623.8 | 2011-01-18 13:31 | 2701.315 | 7 | 37 | -0.5498376 | 3.666759 | 32.73231 | 31.97181 | 132.9211 | 117.4935 | -3.237724e-05 | 0.1790075 | 0 | 0 | 0
13716 | 522653.8 | 2011-01-18 13:31 | 2731.33 | 7 | 37 | -0.5498376 | 3.664331 | 32.73231 | 31.97639 | 132.9211 | 117.5103 | -9.713173e-05 | 0.1790075 | 0 | 0 | 0
13717 | 522683.9 | 2011-01-18 13:32 | 2761.345 | 7 | 37 | -0.5498376 | 3.662226 | 32.73231 | 31.98097 | 132.9211 | 117.5271 | -3.237724e-05 | 0.1790075 | 0 | 0 | 0
13718 | 522713.9 | 2011-01-18 13:32 | 2791.36 | 7 | 37 | -0.5496564 | 3.660122 | 32.73231 | 31.98556 | 132.9211 | 117.5439 | -3.237724e-05 | 0.1790075 | 0 | 0 | 0
13719 | 522743.9 | 2011-01-18 13:33 | 2821.375 | 7 | 37 | -0.5496564 | 3.657856 | 32.73231 | 31.99014 | 132.9211 | 117.5606 | -6.475449e-05 | 0.1790075 | 0 | 0 | 0
13720 | 522773.9 | 2011-01-18 13:33 | 2851.391 | 7 | 37 | -0.5496564 | 3.655913 | 32.73231 | 31.99472 | 132.9211 | 117.5774 | -3.237724e-05 | 0.1790075 | 0 | 0 | 0
13721 | 522803.9 | 2011-01-18 13:34 | 2881.406 | 7 | 37 | -0.5496564 | 3.653808 | 32.73231 | 31.99931 | 132.9211 | 117.5941 | -3.237724e-05 | 0.1790075 | 0 | 0 | 0
13722 | 522833.9 | 2011-01-18 13:34 | 2911.421 | 7 | 37 | -0.5498376 | 3.651704 | 32.73231 | 32.00389 | 132.9211 | 117.6109 | -3.237724e-05 | 0.1790075 | 0 | 0 | 0
13723 | 522864 | 2011-01-18 13:35 | 2941.436 | 7 | 37 | -0.5494752 | 3.649761 | 32.73231 | 32.00847 | 132.9211 | 117.6276 | -3.237724e-05 | 0.1790075 | 0 | 0 | 0
13724 | 522894 | 2011-01-18 13:35 | 2971.451 | 7 | 37 | -0.5498376 | 3.647818 | 32.73231 | 32.01306 | 132.9211 | 117.6443 | 0 | 0.1790075 | 0 | 0 | 0
13725 | 522924 | 2011-01-18 13:36 | 3001.466 | 7 | 37 | -0.5494752 | 3.645876 | 32.73231 | 32.01764 | 132.9211 | 117.6611 | -3.237724e-05 | 0.1790075 | 0 | 0 | 0
13726 | 522954 | 2011-01-18 13:36 | 3031.481 | 7 | 37 | -0.5496564 | 3.643771 | 32.73231 | 32.02222 | 132.9211 | 117.6778 | -6.475449e-05 | 0.1790075 | 0 | 0 | 0
13727 | 522984 | 2011-01-18 13:37 | 3061.498 | 7 | 37 | -0.5496564 | 3.64199 | 32.73231 | 32.02681 | 132.9211 | 117.6945 | -3.237724e-05 | 0.1790075 | 0 | 0 | 0
13728 | 523014 | 2011-01-18 13:37 | 3091.512 | 7 | 37 | -0.5496564 | 3.640048 | 32.73231 | 32.03139 | 132.9211 | 117.7111 | -6.475449e-05 | 0.1790075 | 0 | 0 | 0
13729 | 523044 | 2011-01-18 13:38 | 3121.527 | 7 | 37 | -0.5496564 | 3.638267 | 32.73231 | 32.03597 | 132.9211 | 117.7278 | -3.237724e-05 | 0.1790075 | 0 | 0 | 0
13730 | 523074.1 | 2011-01-18 13:38 | 3151.542 | 7 | 37 | -0.5498376 | 3.636324 | 32.73231 | 32.04055 | 132.9211 | 117.7445 | -6.475449e-05 | 0.1790075 | 0 | 0 | 0
13731 | 523104.1 | 2011-01-18 13:39 | 3181.557 | 7 | 37 | -0.5496564 | 3.634705 | 32.73231 | 32.04514 | 132.9211 | 117.7612 | -3.237724e-05 | 0.1790075 | 0 | 0 | 0
13732 | 523134.1 | 2011-01-18 13:39 | 3211.572 | 7 | 37 | -0.5498376 | 3.632924 | 32.73231 | 32.04972 | 132.9211 | 117.7778 | -3.237724e-05 | 0.1790075 | 0 | 0 | 0
13733 | 523164.1 | 2011-01-18 13:40 | 3241.587 | 7 | 37 | -0.5496564 | 3.631144 | 32.73231 | 32.0543 | 132.9211 | 117.7945 | -3.237724e-05 | 0.1790075 | 0 | 0 | 0
13734 | 523194.1 | 2011-01-18 13:40 | 3271.602 | 7 | 37 | -0.5498376 | 3.629363 | 32.73231 | 32.05889 | 132.9211 | 117.8111 | -6.475449e-05 | 0.1790075 | 0 | 0 | 0
13735 | 523224.1 | 2011-01-18 13:41 | 3301.62 | 7 | 37 | -0.5496564 | 3.627744 | 32.73231 | 32.06347 | 132.9211 | 117.8277 | -3.237724e-05 | 0.1790075 | 0 | 0 | 0
13736 | 523254.2 | 2011-01-18 13:41 | 3331.632 | 7 | 37 | -0.5496564 | 3.625963 | 32.73231 | 32.06805 | 132.9211 | 117.8443 | -3.237724e-05 | 0.1790075 | 0 | 0 | 0
13737 | 523284.2 | 2011-01-18 13:42 | 3361.648 | 7 | 37 | -0.5498376 | 3.624344 | 32.73231 | 32.07264 | 132.9211 | 117.861 | -6.475449e-05 | 0.1790075 | 0 | 0 | 0
13738 | 523314.2 | 2011-01-18 13:42 | 3391.663 | 7 | 37 | -0.5494752 | 3.622887 | 32.73231 | 32.07722 | 132.9211 | 117.8776 | -3.237724e-05 | 0.1790075 | 0 | 0 | 0
13739 | 523344.2 | 2011-01-18 13:43 | 3421.678 | 7 | 37 | -0.5498376 | 3.621106 | 32.73231 | 32.0818 | 132.9211 | 117.8942 | -6.475449e-05 | 0.1790075 | 0 | 0 | 0
13740 | 523374.2 | 2011-01-18 13:43 | 3451.693 | 7 | 37 | -0.5498376 | 3.619488 | 32.73231 | 32.08639 | 132.9211 | 117.9108 | -6.475449e-05 | 0.1790075 | 0 | 0 | 0
13741 | 523404.2 | 2011-01-18 13:44 | 3481.708 | 7 | 37 | -0.5494752 | 3.618031 | 32.73231 | 32.09097 | 132.9211 | 117.9273 | -6.475449e-05 | 0.1790075 | 0 | 0 | 0
13742 | 523434.2 | 2011-01-18 13:44 | 3511.723 | 7 | 37 | -0.5496564 | 3.616412 | 32.73231 | 32.09555 | 132.9211 | 117.9439 | -6.475449e-05 | 0.1790075 | 0 | 0 | 0
13743 | 523464.3 | 2011-01-18 13:45 | 3541.738 | 7 | 37 | -0.5494752 | 3.615278 | 32.73231 | 32.10014 | 132.9211 | 117.9605 | 0 | 0.1790075 | 0 | 0 | 0
13744 | 523494.3 | 2011-01-18 13:45 | 3571.753 | 7 | 37 | -0.5496564 | 3.613497 | 32.73231 | 32.10472 | 132.9211 | 117.9771 | -6.475449e-05 | 0.1790075 | 0 | 0 | 0
13745 | 523524.3 | 2011-01-18 13:46 | 3601.768 | 7 | 37 | -0.5498376 | 3.612041 | 32.73231 | 32.1093 | 132.9211 | 117.9936 | -6.475449e-05 | 0.1790075 | 0 | 0 | 0
13746 | 523554.3 | 2011-01-18 13:46 | 3631.786 | 7 | 37 | -0.5496564 | 3.610422 | 32.73231 | 32.11389 | 132.9211 | 118.0102 | -6.475449e-05 | 0.1790075 | 0 | 0 | 0
13747 | 523584.3 | 2011-01-18 13:47 | 3661.8 | 7 | 37 | -0.5496564 | 3.609127 | 32.73231 | 32.11847 | 132.9211 | 118.0267 | -3.237724e-05 | 0.1790075 | 0 | 0 | 0
13748 | 523614.3 | 2011-01-18 13:47 | 3691.814 | 7 | 37 | -0.5494752 | 3.60767 | 32.73231 | 32.12305 | 132.9211 | 118.0433 | -3.237724e-05 | 0.1790075 | 0 | 0 | 0
13749 | 523644.3 | 2011-01-18 13:48 | 3721.829 | 7 | 37 | -0.5496564 | 3.606213 | 32.73231 | 32.12764 | 132.9211 | 118.0598 | -6.475449e-05 | 0.1790075 | 0 | 0 | 0
13750 | 523674.4 | 2011-01-18 13:48 | 3751.844 | 7 | 37 | -0.5494752 | 3.604755 | 32.73231 | 32.13222 | 132.9211 | 118.0763 | -3.237724e-05 | 0.1790075 | 0 | 0 | 0
13751 | 523704.4 | 2011-01-18 13:49 | 3781.859 | 7 | 37 | -0.5498376 | 3.603298 | 32.73231 | 32.1368 | 132.9211 | 118.0928 | -3.237724e-05 | 0.1790075 | 0 | 0 | 0
13752 | 523734.4 | 2011-01-18 13:49 | 3811.874 | 7 | 37 | -0.5498376 | 3.601841 | 32.73231 | 32.14139 | 132.9211 | 118.1093 | -6.475449e-05 | 0.1790075 | 0 | 0 | 0
13753 | 523764.4 | 2011-01-18 13:50 | 3841.889 | 7 | 37 | -0.5498376 | 3.600223 | 32.73231 | 32.14597 | 132.9211 | 118.1258 | -6.475449e-05 | 0.1790075 | 0 | 0 | 0
13754 | 523794.4 | 2011-01-18 13:50 | 3871.905 | 7 | 37 | -0.5494752 | 3.598927 | 32.73231 | 32.15055 | 132.9211 | 118.1423 | 0 | 0.1790075 | 0 | 0 | 0
13755 | 523824.4 | 2011-01-18 13:51 | 3901.92 | 7 | 37 | -0.5498376 | 3.597309 | 32.73231 | 32.15513 | 132.9211 | 118.1588 | -6.475449e-05 | 0.1790075 | 0 | 0 | 0
13756 | 523854.5 | 2011-01-18 13:51 | 3931.935 | 7 | 37 | -0.5494752 | 3.596175 | 32.73231 | 32.15972 | 132.9211 | 118.1753 | 3.237724e-05 | 0.1790075 | 0 | 0 | 0
13757 | 523884.5 | 2011-01-18 13:52 | 3961.95 | 7 | 37 | -0.5496564 | 3.594556 | 32.73231 | 32.1643 | 132.9211 | 118.1918 | 0 | 0.1790075 | 0 | 0 | 0
13758 | 523914.5 | 2011-01-18 13:52 | 3991.965 | 7 | 37 | -0.5496564 | 3.592937 | 32.73231 | 32.16888 | 132.9211 | 118.2083 | -6.475449e-05 | 0.1790075 | 0 | 0 | 0
13759 | 523944.5 | 2011-01-18 13:53 | 4021.98 | 7 | 37 | -0.5498376 | 3.591319 | 32.73231 | 32.17347 | 132.9211 | 118.2247 | -6.475449e-05 | 0.1790075 | 0 | 0 | 0
13760 | 523974.5 | 2011-01-18 13:53 | 4051.995 | 7 | 37 | -0.5496564 | 3.590024 | 32.73231 | 32.17805 | 132.9211 | 118.2412 | 0 | 0.1790075 | 0 | 0 | 0
13761 | 524004.5 | 2011-01-18 13:54 | 4082.011 | 7 | 37 | -0.5496564 | 3.588243 | 32.73231 | 32.18263 | 132.9211 | 118.2576 | -6.475449e-05 | 0.1790075 | 0 | 0 | 0
13762 | 524034.5 | 2011-01-18 13:54 | 4112.026 | 7 | 37 | -0.5496564 | 3.586624 | 32.73231 | 32.18722 | 132.9211 | 118.2741 | -6.475449e-05 | 0.1790075 | 0 | 0 | 0
13763 | 524064.6 | 2011-01-18 13:55 | 4142.041 | 7 | 37 | -0.5496564 | 3.585167 | 32.73231 | 32.1918 | 132.9211 | 118.2905 | -3.237724e-05 | 0.1790075 | 0 | 0 | 0
13764 | 524094.6 | 2011-01-18 13:55 | 4172.056 | 7 | 37 | -0.5494752 | 3.58371 | 32.73231 | 32.19638 | 132.9211 | 118.3069 | 0 | 0.1790075 | 0 | 0 | 0
13765 | 524124.6 | 2011-01-18 13:56 | 4202.071 | 7 | 37 | -0.5500188 | 3.581767 | 32.73231 | 32.20097 | 132.9211 | 118.3234 | -6.475449e-05 | 0.1790075 | 0 | 0 | 0
13766 | 524154.6 | 2011-01-18 13:56 | 4232.086 | 7 | 37 | -0.5496564 | 3.58031 | 32.73231 | 32.20555 | 132.9211 | 118.3398 | 0 | 0.1790075 | 0 | 0 | 0
13767 | 524184.6 | 2011-01-18 13:57 | 4262.103 | 7 | 37 | -0.5498376 | 3.578529 | 32.73231 | 32.21014 | 132.9211 | 118.3562 | -3.237724e-05 | 0.1790075 | 0 | 0 | 0
13768 | 524214.6 | 2011-01-18 13:57 | 4292.116 | 7 | 37 | -0.5498376 | 3.57691 | 32.73231 | 32.21472 | 132.9211 | 118.3726 | -3.237724e-05 | 0.1790075 | 0 | 0 | 0
13769 | 524244.7 | 2011-01-18 13:58 | 4322.131 | 7 | 37 | -0.5498376 | 3.574968 | 32.73231 | 32.21931 | 132.9211 | 118.389 | -6.475449e-05 | 0.1790075 | 0 | 0 | 0
13770 | 524274.7 | 2011-01-18 13:58 | 4352.147 | 7 | 37 | -0.5498376 | 3.573349 | 32.73231 | 32.22389 | 132.9211 | 118.4054 | -6.475449e-05 | 0.1790075 | 0 | 0 | 0
13771 | 524304.7 | 2011-01-18 13:59 | 4382.162 | 7 | 37 | -0.5498376 | 3.571244 | 32.73231 | 32.22847 | 132.9211 | 118.4217 | -6.475449e-05 | 0.1790075 | 0 | 0 | 0
13772 | 524334.7 | 2011-01-18 13:59 | 4412.177 | 7 | 37 | -0.5496564 | 3.569302 | 32.73231 | 32.23306 | 132.9211 | 118.4381 | -3.237724e-05 | 0.1790075 | 0 | 0 | 0
13773 | 524364.7 | 2011-01-18 14:00 | 4442.192 | 7 | 37 | -0.5498376 | 3.567359 | 32.73231 | 32.23764 | 132.9211 | 118.4545 | -9.713173e-05 | 0.1790075 | 0 | 0 | 0
13774 | 524394.7 | 2011-01-18 14:00 | 4472.207 | 7 | 37 | -0.5498376 | 3.565416 | 32.73231 | 32.24222 | 132.9211 | 118.4708 | -3.237724e-05 | 0.1790075 | 0 | 0 | 0
13775 | 524424.7 | 2011-01-18 14:01 | 4502.222 | 7 | 37 | -0.5496564 | 3.563312 | 32.73231 | 32.24681 | 132.9211 | 118.4871 | -3.237724e-05 | 0.1790075 | 0 | 0 | 0
13776 | 524454.8 | 2011-01-18 14:01 | 4532.237 | 7 | 37 | -0.5496564 | 3.561207 | 32.73231 | 32.25139 | 132.9211 | 118.5035 | -9.713173e-05 | 0.1790075 | 0 | 0 | 0
13777 | 524484.8 | 2011-01-18 14:02 | 4562.252 | 7 | 37 | -0.5496564 | 3.558941 | 32.73231 | 32.25597 | 132.9211 | 118.5198 | -9.713173e-05 | 0.1790075 | 0 | 0 | 0
13778 | 524514.8 | 2011-01-18 14:02 | 4592.267 | 7 | 37 | -0.5498376 | 3.556674 | 32.73231 | 32.26055 | 132.9211 | 118.5361 | -3.237724e-05 | 0.1790075 | 0 | 0 | 0
13779 | 524544.8 | 2011-01-18 14:03 | 4622.283 | 7 | 37 | -0.5498376 | 3.554246 | 32.73231 | 32.26514 | 132.9211 | 118.5524 | -9.713173e-05 | 0.1790075 | 0 | 0 | 0
13780 | 524574.8 | 2011-01-18 14:03 | 4652.298 | 7 | 37 | -0.5496564 | 3.551817 | 32.73231 | 32.26972 | 132.9211 | 118.5687 | -6.475449e-05 | 0.1790075 | 0 | 0 | 0
13781 | 524604.8 | 2011-01-18 14:04 | 4682.313 | 7 | 37 | -0.5498376 | 3.549065 | 32.73231 | 32.2743 | 132.9211 | 118.5849 | -6.475449e-05 | 0.1790075 | 0 | 0 | 0
13782 | 524634.8 | 2011-01-18 14:04 | 4712.328 | 7 | 37 | -0.5496564 | 3.546475 | 32.73231 | 32.27889 | 132.9211 | 118.6012 | -3.237724e-05 | 0.1790075 | 0 | 0 | 0
13783 | 524664.9 | 2011-01-18 14:05 | 4742.343 | 7 | 37 | -0.5496564 | 3.543399 | 32.73231 | 32.28347 | 132.9211 | 118.6175 | -9.713173e-05 | 0.1790075 | 0 | 0 | 0
13784 | 524694.9 | 2011-01-18 14:05 | 4772.358 | 7 | 37 | -0.5496564 | 3.540323 | 32.73231 | 32.28805 | 132.9211 | 118.6337 | -9.713173e-05 | 0.1790075 | 0 | 0 | 0
13785 | 524724.9 | 2011-01-18 14:06 | 4802.374 | 7 | 37 | -0.5498376 | 3.536923 | 32.73231 | 32.29264 | 132.9211 | 118.6499 | -9.717941e-05 | 0.1790075 | 0 | 0 | 0
13786 | 524754.9 | 2011-01-18 14:06 | 4832.388 | 7 | 37 | -0.5496564 | 3.533524 | 32.73231 | 32.29722 | 132.9211 | 118.6661 | -9.713173e-05 | 0.1790075 | 0 | 0 | 0
13787 | 524784.9 | 2011-01-18 14:07 | 4862.405 | 7 | 37 | -0.5494752 | 3.529639 | 32.73231 | 32.3018 | 132.9211 | 118.6823 | -0.000129509 | 0.1790075 | 0 | 0 | 0
13788 | 524814.9 | 2011-01-18 14:07 | 4892.419 | 7 | 37 | -0.5496564 | 3.525753 | 32.73231 | 32.30639 | 132.9211 | 118.6985 | -9.713173e-05 | 0.1790075 | 0 | 0 | 0
13789 | 524845 | 2011-01-18 14:08 | 4922.434 | 7 | 37 | -0.5496564 | 3.521544 | 32.73231 | 32.31097 | 132.9211 | 118.7146 | -9.713173e-05 | 0.1790075 | 0 | 0 | 0
13790 | 524875 | 2011-01-18 14:08 | 4952.449 | 7 | 37 | -0.5498376 | 3.516687 | 32.73231 | 32.31555 | 132.9211 | 118.7307 | -0.000129509 | 0.1790075 | 0 | 0 | 0
13791 | 524905 | 2011-01-18 14:09 | 4982.464 | 7 | 37 | -0.5496564 | 3.511669 | 32.73231 | 32.32014 | 132.9211 | 118.7469 | -0.000129509 | 0.1790075 | 0 | 0 | 0
13792 | 524935 | 2011-01-18 14:09 | 5012.479 | 7 | 37 | -0.5496564 | 3.506164 | 32.73231 | 32.32472 | 132.9211 | 118.7629 | -0.0001618862 | 0.1790075 | 0 | 0 | 0
13793 | 524965 | 2011-01-18 14:10 | 5042.494 | 7 | 37 | -0.5496564 | 3.500013 | 32.73231 | 32.3293 | 132.9211 | 118.779 | -0.000129509 | 0.1790075 | 0 | 0 | 0
13794 | 524995 | 2011-01-18 14:10 | 5072.509 | 7 | 37 | -0.5498376 | 3.493051 | 32.73231 | 32.33389 | 132.9211 | 118.795 | -0.000259018 | 0.1790075 | 0 | 0 | 0
13795 | 525025 | 2011-01-18 14:11 | 5102.525 | 7 | 37 | -0.5496564 | 3.485604 | 32.73231 | 32.33847 | 132.9211 | 118.811 | -0.000259018 | 0.1790075 | 0 | 0 | 0
13796 | 525055.1 | 2011-01-18 14:11 | 5132.54 | 7 | 37 | -0.5496564 | 3.477024 | 32.73231 | 32.34305 | 132.9211 | 118.827 | -0.000259018 | 0.1790075 | 0 | 0 | 0
13797 | 525085.1 | 2011-01-18 14:12 | 5162.555 | 7 | 37 | -0.5496564 | 3.467634 | 32.73231 | 32.34764 | 132.9211 | 118.8429 | -0.0002590656 | 0.1790075 | 0 | 0 | 0
13798 | 525115.1 | 2011-01-18 14:12 | 5192.57 | 7 | 37 | -0.5496564 | 3.456464 | 32.73231 | 32.35222 | 132.9211 | 118.8587 | -0.0003237724 | 0.1790075 | 0 | 0 | 0
13799 | 525145.1 | 2011-01-18 14:13 | 5222.588 | 7 | 37 | -0.5498376 | 3.443837 | 32.73231 | 32.3568 | 132.9211 | 118.8746 | -0.0003561497 | 0.1790075 | 0 | 0 | 0
13800 | 525175.1 | 2011-01-18 14:13 | 5252.6 | 7 | 37 | -0.5496564 | 3.429428 | 32.73231 | 32.36139 | 132.9211 | 118.8903 | -0.0003885746 | 0.1790075 | 0 | 0 | 0
13801 | 525205.1 | 2011-01-18 14:14 | 5282.615 | 7 | 37 | -0.5496564 | 3.412754 | 32.73231 | 32.36597 | 132.9211 | 118.906 | -0.0004856586 | 0.1790075 | 0 | 0 | 0
13802 | 525235.1 | 2011-01-18 14:14 | 5312.63 | 7 | 37 | -0.5496564 | 3.393327 | 32.73231 | 32.37055 | 132.9211 | 118.9216 | -0.0005504132 | 0.1790075 | 0 | 0 | 0
13803 | 525265.2 | 2011-01-18 14:15 | 5342.646 | 7 | 37 | -0.5498376 | 3.370824 | 32.73231 | 32.37514 | 132.9211 | 118.9371 | -0.0006152153 | 0.1790075 | 0 | 0 | 0
13804 | 525295.2 | 2011-01-18 14:15 | 5372.661 | 7 | 37 | -0.5500188 | 3.344112 | 32.73231 | 32.37972 | 132.9211 | 118.9525 | -0.0007770538 | 0.1790075 | 0 | 0 | 0
13805 | 525325.2 | 2011-01-18 14:16 | 5402.676 | 7 | 37 | -0.5498376 | 3.312544 | 32.73231 | 32.38431 | 132.9211 | 118.9677 | -0.0009066105 | 0.1790075 | 0 | 0 | 0
13806 | 525355.2 | 2011-01-18 14:16 | 5432.691 | 7 | 37 | -0.5498376 | 3.274823 | 32.73231 | 32.38889 | 132.9211 | 118.9829 | -0.001100826 | 0.1790075 | 0 | 0 | 0
13807 | 525385.2 | 2011-01-18 14:17 | 5462.708 | 7 | 37 | -0.5498376 | 3.22917 | 32.73231 | 32.39347 | 132.9211 | 118.9978 | -0.001327515 | 0.1790075 | 0 | 0 | 0
13808 | 525415.2 | 2011-01-18 14:17 | 5492.721 | 7 | 37 | -0.5496564 | 3.172509 | 32.73231 | 32.39806 | 132.9211 | 119.0124 | -0.001651287 | 0.1790075 | 0 | 0 | 0
13809 | 525445.3 | 2011-01-18 14:18 | 5522.736 | 7 | 37 | -0.5494752 | 3.100144 | 32.73231 | 32.40264 | 132.9211 | 119.0268 | -0.002104569 | 0.1790075 | 0 | 0 | 0
13810 | 525475.3 | 2011-01-18 14:18 | 5552.752 | 7 | 37 | -0.5496564 | 3.001553 | 32.73231 | 32.40722 | 132.9211 | 119.0408 | -0.003043509 | 0.1790075 | 0 | 0 | 0
13811 | 525497.7 | 2011-01-18 14:19 | 5575.157 | 7 | 37 | -0.5496564 | 2.901505 | 32.73231 | 32.41065 | 132.9211 | 119.0509 | -0.003852987 | 0.1790075 | 0 | 0 | 0
13812 | 525516.9 | 2011-01-18 14:19 | 5594.423 | 7 | 37 | -0.5498376 | 2.801295 | 32.73231 | 32.41359 | 132.9211 | 119.0593 | -0.004306269 | 0.1790075 | 0 | 0 | 0
13813 | 525535.7 | 2011-01-18 14:19 | 5613.141 | 7 | 37 | -0.5496564 | 2.701247 | 32.73231 | 32.41645 | 132.9211 | 119.0672 | -0.004209137 | 0.1790075 | 0 | 0 | 0
13814 | 525535.9 | 2011-01-18 14:19 | 5613.407 | 7 | 37 | -0.5500188 | 2.69979 | 32.73231 | 32.41649 | 132.9211 | 119.0673 | -0.004209137 | 0.1790075 | 0 | 0 | 0
13815 | 525595.9 | 2011-01-18 14:20 | 60.0146 | 8 | 37 | 0 | 3.381995 | 32.73231 | 32.41649 | 132.9211 | 119.0673 | 0.001392269 | 0.1790075 | 0 | 0 | 0
13816 | 525596.1 | 2011-01-18 14:20 | 0.1875021 | 9 | 37 | 0.0008391303 | 3.381995 | 32.73231 | 32.41649 | 132.9211 | 119.0673 | 0 | 0.1785212 | 0 | 0 | 0
13817 | 525600.9 | 2011-01-18 14:20 | 5.01577 | 9 | 37 | 0.004644399 | 3.39187 | 32.73232 | 32.41649 | 132.9211 | 119.0673 | 0.001036119 | 0.1785212 | 0 | 0 | 0
13818 | 525630.9 | 2011-01-18 14:21 | 30.01509 | 1 | 38 | 0 | 3.427486 | 32.73232 | 32.41649 | 132.9211 | 119.0673 | 0.0008094311 | 0.1785212 | 0 | 0 | 0
13819 | 525660.9 | 2011-01-18 14:21 | 60.03021 | 1 | 38 | 0 | 3.452579 | 32.73232 | 32.41649 | 132.9211 | 119.0673 | 0.0005504132 | 0.1785212 | 0 | 0 | 0
13820 | 525690.9 | 2011-01-18 14:22 | 90.04535 | 1 | 38 | 0 | 3.471844 | 32.73232 | 32.41649 | 132.9211 | 119.0673 | 0.0004532814 | 0.1785212 | 0 | 0 | 0
13821 | 525720.9 | 2011-01-18 14:22 | 120.0137 | 1 | 38 | 0 | 3.487061 | 32.73232 | 32.41649 | 132.9211 | 119.0673 | 0.0003561497 | 0.1785212 | 0 | 0 | 0
13822 | 525750.9 | 2011-01-18 14:23 | 30.01501 | 2 | 38 | 0.5506098 | 3.743819 | 32.73691 | 32.41649 | 132.9382 | 119.0673 | 0.001424646 | 0.1785212 | 0 | 0 | 0
13823 | 525780.9 | 2011-01-18 14:23 | 60.03006 | 2 | 38 | 0.5506098 | 3.784454 | 32.7415 | 32.41649 | 132.9555 | 119.0673 | 0.0009066105 | 0.1785212 | 0 | 0 | 0
13824 | 525810.9 | 2011-01-18 14:24 | 90.04524 | 2 | 38 | 0.5506098 | 3.810518 | 32.74609 | 32.41649 | 132.9729 | 119.0673 | 0.0006152153 | 0.1785212 | 0 | 0 | 0
13825 | 525841 | 2011-01-18 14:24 | 120.0603 | 2 | 38 | 0.5506098 | 3.828973 | 32.75068 | 32.41649 | 132.9904 | 119.0673 | 0.0004209042 | 0.1785212 | 0 | 0 | 0
13826 | 525871 | 2011-01-18 14:25 | 150.0755 | 2 | 38 | 0.5504286 | 3.842572 | 32.75527 | 32.41649 | 133.008 | 119.0673 | 0.0003237724 | 0.1785212 | 0 | 0 | 0
13827 | 525901 | 2011-01-18 14:25 | 180.0906 | 2 | 38 | 0.5504286 | 3.852286 | 32.75986 | 32.41649 | 133.0257 | 119.0673 | 0.0002266407 | 0.1785212 | 0 | 0 | 0
13828 | 525931 | 2011-01-18 14:26 | 210.1058 | 2 | 38 | 0.5507911 | 3.859895 | 32.76445 | 32.41649 | 133.0434 | 119.0673 | 0.0002266884 | 0.1785212 | 0 | 0 | 0
13829 | 525961 | 2011-01-18 14:26 | 240.1208 | 2 | 38 | 0.5506098 | 3.866046 | 32.76904 | 32.41649 | 133.0611 | 119.0673 | 0.0001618862 | 0.1785212 | 0 | 0 | 0
13830 | 525991 | 2011-01-18 14:27 | 270.136 | 2 | 38 | 0.5506098 | 3.871712 | 32.77363 | 32.41649 | 133.0789 | 119.0673 | 0.000129509 | 0.1785212 | 0 | 0 | 0
13831 | 526021 | 2011-01-18 14:27 | 300.1511 | 2 | 38 | 0.5506098 | 3.876893 | 32.77822 | 32.41649 | 133.0967 | 119.0673 | 0.000129509 | 0.1785212 | 0 | 0 | 0
13832 | 526051.1 | 2011-01-18 14:28 | 330.1662 | 2 | 38 | 0.5506098 | 3.881912 | 32.78281 | 32.41649 | 133.1145 | 119.0673 | 0.000129509 | 0.1785212 | 0 | 0 | 0
13833 | 526081.1 | 2011-01-18 14:28 | 360.1813 | 2 | 38 | 0.5506098 | 3.886606 | 32.7874 | 32.41649 | 133.1323 | 119.0673 | 0.000129509 | 0.1785212 | 0 | 0 | 0
13834 | 526111.1 | 2011-01-18 14:29 | 390.1964 | 2 | 38 | 0.5506098 | 3.890977 | 32.79199 | 32.41649 | 133.1502 | 119.0673 | 0.000129509 | 0.1785212 | 0 | 0 | 0
13835 | 526141.1 | 2011-01-18 14:29 | 420.2116 | 2 | 38 | 0.5506098 | 3.895025 | 32.79659 | 32.41649 | 133.168 | 119.0673 | 6.475449e-05 | 0.1785212 | 0 | 0 | 0
13836 | 526171.1 | 2011-01-18 14:30 | 450.2267 | 2 | 38 | 0.5504286 | 3.899234 | 32.80118 | 32.41649 | 133.1859 | 119.0673 | 9.713173e-05 | 0.1785212 | 0 | 0 | 0
13837 | 526201.1 | 2011-01-18 14:30 | 480.2419 | 2 | 38 | 0.5504286 | 3.903443 | 32.80577 | 32.41649 | 133.2038 | 119.0673 | 0.000129509 | 0.1785212 | 0 | 0 | 0
13838 | 526231.1 | 2011-01-18 14:31 | 510.2571 | 2 | 38 | 0.5507911 | 3.907004 | 32.81036 | 32.41649 | 133.2218 | 119.0673 | 0.000129509 | 0.1785212 | 0 | 0 | 0
13839 | 526261.2 | 2011-01-18 14:31 | 540.2739 | 2 | 38 | 0.5506098 | 3.910566 | 32.81495 | 32.41649 | 133.2397 | 119.0673 | 6.475449e-05 | 0.1785212 | 0 | 0 | 0
13840 | 526291.2 | 2011-01-18 14:32 | 570.2872 | 2 | 38 | 0.5506098 | 3.914289 | 32.81954 | 32.41649 | 133.2577 | 119.0673 | 9.713173e-05 | 0.1785212 | 0 | 0 | 0
13841 | 526321.2 | 2011-01-18 14:32 | 600.3023 | 2 | 38 | 0.5506098 | 3.917527 | 32.82413 | 32.41649 | 133.2756 | 119.0673 | 3.242493e-05 | 0.1785212 | 0 | 0 | 0
13842 | 526351.2 | 2011-01-18 14:33 | 630.3174 | 2 | 38 | 0.5506098 | 3.920927 | 32.82872 | 32.41649 | 133.2936 | 119.0673 | 9.713173e-05 | 0.1785212 | 0 | 0 | 0
13843 | 526381.2 | 2011-01-18 14:33 | 660.3327 | 2 | 38 | 0.5506098 | 3.924165 | 32.83331 | 32.41649 | 133.3116 | 119.0673 | 6.475449e-05 | 0.1785212 | 0 | 0 | 0
13844 | 526411.2 | 2011-01-18 14:34 | 690.3477 | 2 | 38 | 0.5506098 | 3.927403 | 32.8379 | 32.41649 | 133.3297 | 119.0673 | 9.717941e-05 | 0.1785212 | 0 | 0 | 0
13845 | 526441.3 | 2011-01-18 14:34 | 720.3631 | 2 | 38 | 0.5504286 | 3.930479 | 32.84249 | 32.41649 | 133.3477 | 119.0673 | 0.000129509 | 0.1785212 | 0 | 0 | 0
13846 | 526471.3 | 2011-01-18 14:35 | 750.3779 | 2 | 38 | 0.5504286 | 3.933393 | 32.84708 | 32.41649 | 133.3657 | 119.0673 | 6.475449e-05 | 0.1785212 | 0 | 0 | 0
13847 | 526501.3 | 2011-01-18 14:35 | 780.3932 | 2 | 38 | 0.5504286 | 3.936145 | 32.85167 | 32.41649 | 133.3838 | 119.0673 | 6.475449e-05 | 0.1785212 | 0 | 0 | 0
13848 | 526531.3 | 2011-01-18 14:36 | 810.4082 | 2 | 38 | 0.5506098 | 3.939059 | 32.85626 | 32.41649 | 133.4019 | 119.0673 | 9.713173e-05 | 0.1785212 | 0 | 0 | 0
13849 | 526561.3 | 2011-01-18 14:36 | 840.4235 | 2 | 38 | 0.5506098 | 3.941649 | 32.86085 | 32.41649 | 133.42 | 119.0673 | 3.237724e-05 | 0.1785212 | 0 | 0 | 0
13850 | 526591.3 | 2011-01-18 14:37 | 870.4384 | 2 | 38 | 0.5506098 | 3.944077 | 32.86544 | 32.41649 | 133.4381 | 119.0673 | 6.475449e-05 | 0.1785212 | 0 | 0 | 0
13851 | 526621.3 | 2011-01-18 14:37 | 900.4536 | 2 | 38 | 0.5506098 | 3.946668 | 32.87003 | 32.41649 | 133.4562 | 119.0673 | 9.717941e-05 | 0.1785212 | 0 | 0 | 0
13852 | 526651.4 | 2011-01-18 14:38 | 930.4687 | 2 | 38 | 0.5506098 | 3.948772 | 32.87462 | 32.41649 | 133.4743 | 119.0673 | 3.237724e-05 | 0.1785212 | 0 | 0 | 0
13853 | 526681.4 | 2011-01-18 14:38 | 960.484 | 2 | 38 | 0.5507911 | 3.951039 | 32.87921 | 32.41649 | 133.4924 | 119.0673 | 6.475449e-05 | 0.1785212 | 0 | 0 | 0
13854 | 526711.4 | 2011-01-18 14:39 | 990.4989 | 2 | 38 | 0.5506098 | 3.953143 | 32.8838 | 32.41649 | 133.5106 | 119.0673 | 0 | 0.1785212 | 0 | 0 | 0
13855 | 526741.4 | 2011-01-18 14:39 | 1020.514 | 2 | 38 | 0.5507911 | 3.95541 | 32.88839 | 32.41649 | 133.5287 | 119.0673 | 9.713173e-05 | 0.1785212 | 0 | 0 | 0
13856 | 526771.4 | 2011-01-18 14:40 | 1050.529 | 2 | 38 | 0.5507911 | 3.957191 | 32.89298 | 32.41649 | 133.5469 | 119.0673 | 3.237724e-05 | 0.1785212 | 0 | 0 | 0
13857 | 526801.4 | 2011-01-18 14:40 | 1080.544 | 2 | 38 | 0.5504286 | 3.959133 | 32.89757 | 32.41649 | 133.565 | 119.0673 | 6.475449e-05 | 0.1785212 | 0 | 0 | 0
13858 | 526831.4 | 2011-01-18 14:41 | 1110.559 | 2 | 38 | 0.5504286 | 3.960914 | 32.90216 | 32.41649 | 133.5832 | 119.0673 | 3.237724e-05 | 0.1785212 | 0 | 0 | 0
13859 | 526861.5 | 2011-01-18 14:41 | 1140.577 | 2 | 38 | 0.5504286 | 3.962857 | 32.90675 | 32.41649 | 133.6014 | 119.0673 | 6.475449e-05 | 0.1785212 | 0 | 0 | 0
13860 | 526891.5 | 2011-01-18 14:42 | 1170.59 | 2 | 38 | 0.5502474 | 3.964637 | 32.91134 | 32.41649 | 133.6196 | 119.0673 | 3.237724e-05 | 0.1785212 | 0 | 0 | 0
13861 | 526921.5 | 2011-01-18 14:42 | 1200.605 | 2 | 38 | 0.5506098 | 3.966418 | 32.91593 | 32.41649 | 133.6378 | 119.0673 | 6.480217e-05 | 0.1785212 | 0 | 0 | 0
13862 | 526951.5 | 2011-01-18 14:43 | 1230.62 | 2 | 38 | 0.5506098 | 3.968199 | 32.92052 | 32.41649 | 133.656 | 119.0673 | 9.713173e-05 | 0.1785212 | 0 | 0 | 0
13863 | 526981.5 | 2011-01-18 14:43 | 1260.635 | 2 | 38 | 0.5504286 | 3.96998 | 32.92511 | 32.41649 | 133.6742 | 119.0673 | 3.237724e-05 | 0.1785212 | 0 | 0 | 0
13864 | 527011.5 | 2011-01-18 14:44 | 1290.65 | 2 | 38 | 0.5507911 | 3.971599 | 32.9297 | 32.41649 | 133.6925 | 119.0673 | 3.237724e-05 | 0.1785212 | 0 | 0 | 0
13865 | 527041.6 | 2011-01-18 14:44 | 1320.665 | 2 | 38 | 0.5506098 | 3.973379 | 32.93429 | 32.41649 | 133.7107 | 119.0673 | 3.237724e-05 | 0.1785212 | 0 | 0 | 0
13866 | 527071.6 | 2011-01-18 14:45 | 1350.68 | 2 | 38 | 0.5506098 | 3.97516 | 32.93888 | 32.41649 | 133.7289 | 119.0673 | 3.237724e-05 | 0.1785212 | 0 | 0 | 0
13867 | 527101.6 | 2011-01-18 14:45 | 1380.696 | 2 | 38 | 0.5507911 | 3.977103 | 32.94347 | 32.41649 | 133.7472 | 119.0673 | 9.713173e-05 | 0.1785212 | 0 | 0 | 0
13868 | 527131.6 | 2011-01-18 14:46 | 1410.711 | 2 | 38 | 0.5504286 | 3.978398 | 32.94806 | 32.41649 | 133.7655 | 119.0673 | 9.713173e-05 | 0.1785212 | 0 | 0 | 0
13869 | 527161.6 | 2011-01-18 14:46 | 1440.726 | 2 | 38 | 0.5504286 | 3.980341 | 32.95265 | 32.41649 | 133.7837 | 119.0673 | 6.475449e-05 | 0.1785212 | 0 | 0 | 0
13870 | 527191.6 | 2011-01-18 14:47 | 1470.742 | 2 | 38 | 0.5507911 | 3.982121 | 32.95725 | 32.41649 | 133.802 | 119.0673 | 6.475449e-05 | 0.1785212 | 0 | 0 | 0
13871 | 527221.6 | 2011-01-18 14:47 | 1500.743 | 2 | 38 | 0.5506098 | 3.98374 | 32.96183 | 32.41649 | 133.8203 | 119.0673 | 3.237724e-05 | 0.1785212 | 0 | 0 | 0
13872 | 527251.6 | 2011-01-18 14:48 | 1530.756 | 2 | 38 | 0.5506098 | 3.985359 | 32.96642 | 32.41649 | 133.8386 | 119.0673 | 3.237724e-05 | 0.1785212 | 0 | 0 | 0
13873 | 527281.7 | 2011-01-18 14:48 | 1560.771 | 2 | 38 | 0.5504286 | 3.986816 | 32.97101 | 32.41649 | 133.8568 | 119.0673 | -3.237724e-05 | 0.1785212 | 0 | 0 | 0
13874 | 527311.7 | 2011-01-18 14:49 | 1590.786 | 2 | 38 | 0.5504286 | 3.988759 | 32.9756 | 32.41649 | 133.8752 | 119.0673 | 3.237724e-05 | 0.1785212 | 0 | 0 | 0
13875 | 527341.7 | 2011-01-18 14:49 | 1620.801 | 2 | 38 | 0.5506098 | 3.99054 | 32.98019 | 32.41649 | 133.8935 | 119.0673 | 6.475449e-05 | 0.1785212 | 0 | 0 | 0
13876 | 527371.7 | 2011-01-18 14:50 | 1650.816 | 2 | 38 | 0.5506098 | 3.992159 | 32.98478 | 32.41649 | 133.9118 | 119.0673 | 6.475449e-05 | 0.1785212 | 0 | 0 | 0
13877 | 527401.7 | 2011-01-18 14:50 | 1680.831 | 2 | 38 | 0.5506098 | 3.993778 | 32.98937 | 32.41649 | 133.9301 | 119.0673 | 6.475449e-05 | 0.1785212 | 0 | 0 | 0
13878 | 527431.7 | 2011-01-18 14:51 | 1710.846 | 2 | 38 | 0.5507911 | 3.995882 | 32.99396 | 32.41649 | 133.9485 | 119.0673 | 0.0001295567 | 0.1785212 | 0 | 0 | 0
13879 | 527461.8 | 2011-01-18 14:51 | 1740.861 | 2 | 38 | 0.5507911 | 3.997339 | 32.99855 | 32.41649 | 133.9668 | 119.0673 | 6.475449e-05 | 0.1785212 | 0 | 0 | 0
13880 | 527491.8 | 2011-01-18 14:52 | 1770.878 | 2 | 38 | 0.5504286 | 3.998958 | 33.00314 | 32.41649 | 133.9852 | 119.0673 | 3.237724e-05 | 0.1785212 | 0 | 0 | 0
13881 | 527521.8 | 2011-01-18 14:52 | 1800.892 | 2 | 38 | 0.5506098 | 4.000739 | 33.00773 | 32.41649 | 134.0035 | 119.0673 | 6.475449e-05 | 0.1785212 | 0 | 0 | 0
13882 | 527551.8 | 2011-01-18 14:53 | 1830.907 | 2 | 38 | 0.5506098 | 4.002358 | 33.01232 | 32.41649 | 134.0219 | 119.0673 | 3.242493e-05 | 0.1785212 | 0 | 0 | 0
13883 | 527581.8 | 2011-01-18 14:53 | 1860.922 | 2 | 38 | 0.5504286 | 4.003977 | 33.01691 | 32.41649 | 134.0403 | 119.0673 | 3.242493e-05 | 0.1785212 | 0 | 0 | 0
13884 | 527611.8 | 2011-01-18 14:54 | 1890.937 | 2 | 38 | 0.5507911 | 4.005919 | 33.0215 | 32.41649 | 134.0586 | 119.0673 | 9.717941e-05 | 0.1785212 | 0 | 0 | 0
13885 | 527641.8 | 2011-01-18 14:54 | 1920.952 | 2 | 38 | 0.5506098 | 4.007376 | 33.02609 | 32.41649 | 134.077 | 119.0673 | 0 | 0.1785212 | 0 | 0 | 0
13886 | 527671.9 | 2011-01-18 14:55 | 1950.967 | 2 | 38 | 0.5506098 | 4.008995 | 33.03068 | 32.41649 | 134.0954 | 119.0673 | 3.232956e-05 | 0.1785212 | 0 | 0 | 0
13887 | 527701.9 | 2011-01-18 14:55 | 1980.982 | 2 | 38 | 0.5506098 | 4.010776 | 33.03528 | 32.41649 | 134.1138 | 119.0673 | 6.475449e-05 | 0.1785212 | 0 | 0 | 0
13888 | 527731.9 | 2011-01-18 14:56 | 2010.997 | 2 | 38 | 0.5506098 | 4.012557 | 33.03987 | 32.41649 | 134.1322 | 119.0673 | 6.475449e-05 | 0.1785212 | 0 | 0 | 0
13889 | 527761.9 | 2011-01-18 14:56 | 2041.013 | 2 | 38 | 0.5506098 | 4.014014 | 33.04446 | 32.41649 | 134.1507 | 119.0673 | 3.232956e-05 | 0.1785212 | 0 | 0 | 0
13890 | 527791.9 | 2011-01-18 14:57 | 2071.028 | 2 | 38 | 0.5504286 | 4.015795 | 33.04905 | 32.41649 | 134.1691 | 119.0673 | 6.475449e-05 | 0.1785212 | 0 | 0 | 0
13891 | 527821.9 | 2011-01-18 14:57 | 2101.043 | 2 | 38 | 0.5504286 | 4.017414 | 33.05364 | 32.41649 | 134.1875 | 119.0673 | 3.242493e-05 | 0.1785212 | 0 | 0 | 0
13892 | 527851.9 | 2011-01-18 14:58 | 2131.058 | 2 | 38 | 0.5506098 | 4.019194 | 33.05823 | 32.41649 | 134.206 | 119.0673 | 6.475449e-05 | 0.1785212 | 0 | 0 | 0
13893 | 527882 | 2011-01-18 14:58 | 2161.073 | 2 | 38 | 0.5506098 | 4.020975 | 33.06282 | 32.41649 | 134.2244 | 119.0673 | 3.232956e-05 | 0.1785212 | 0 | 0 | 0
13894 | 527912 | 2011-01-18 14:59 | 2191.088 | 2 | 38 | 0.5502474 | 4.022594 | 33.06741 | 32.41649 | 134.2429 | 119.0673 | 3.232956e-05 | 0.1785212 | 0 | 0 | 0
13895 | 527942 | 2011-01-18 14:59 | 2221.103 | 2 | 38 | 0.5506098 | 4.024375 | 33.072 | 32.41649 | 134.2614 | 119.0673 | 3.242493e-05 | 0.1785212 | 0 | 0 | 0
13896 | 527972 | 2011-01-18 15:00 | 2251.118 | 2 | 38 | 0.5506098 | 4.026318 | 33.07659 | 32.41649 | 134.2798 | 119.0673 | 6.475449e-05 | 0.1785212 | 0 | 0 | 0
13897 | 528002 | 2011-01-18 15:00 | 2281.134 | 2 | 38 | 0.5506098 | 4.027936 | 33.08118 | 32.41649 | 134.2983 | 119.0673 | 3.242493e-05 | 0.1785212 | 0 | 0 | 0
13898 | 528032 | 2011-01-18 15:01 | 2311.149 | 2 | 38 | 0.5504286 | 4.029879 | 33.08577 | 32.41649 | 134.3168 | 119.0673 | 6.475449e-05 | 0.1785212 | 0 | 0 | 0
13899 | 528062.1 | 2011-01-18 15:01 | 2341.164 | 2 | 38 | 0.5504286 | 4.031822 | 33.09036 | 32.41649 | 134.3353 | 119.0673 | 6.475449e-05 | 0.1785212 | 0 | 0 | 0
13900 | 528092.1 | 2011-01-18 15:02 | 2371.181 | 2 | 38 | 0.5504286 | 4.033441 | 33.09495 | 32.41649 | 134.3538 | 119.0673 | 3.232956e-05 | 0.1785212 | 0 | 0 | 0
13901 | 528122.1 | 2011-01-18 15:02 | 2401.194 | 2 | 38 | 0.5504286 | 4.035222 | 33.09954 | 32.41649 | 134.3723 | 119.0673 | 3.242493e-05 | 0.1785212 | 0 | 0 | 0
13902 | 528152.1 | 2011-01-18 15:03 | 2431.209 | 2 | 38 | 0.5506098 | 4.037326 | 33.10413 | 32.41649 | 134.3909 | 119.0673 | 3.232956e-05 | 0.1785212 | 0 | 0 | 0
13903 | 528182.1 | 2011-01-18 15:03 | 2461.224 | 2 | 38 | 0.5506098 | 4.038945 | 33.10872 | 32.41649 | 134.4094 | 119.0673 | 3.232956e-05 | 0.1785212 | 0 | 0 | 0
13904 | 528212.1 | 2011-01-18 15:04 | 2491.239 | 2 | 38 | 0.5504286 | 4.040888 | 33.11331 | 32.41649 | 134.4279 | 119.0673 | 3.242493e-05 | 0.1785212 | 0 | 0 | 0
13905 | 528242.1 | 2011-01-18 15:04 | 2521.255 | 2 | 38 | 0.5504286 | 4.042992 | 33.1179 | 32.41649 | 134.4465 | 119.0673 | 9.708405e-05 | 0.1785212 | 0 | 0 | 0
13906 | 528272.2 | 2011-01-18 15:05 | 2551.27 | 2 | 38 | 0.5506098 | 4.044935 | 33.12249 | 32.41649 | 134.4651 | 119.0673 | 3.232956e-05 | 0.1785212 | 0 | 0 | 0
13907 | 528302.2 | 2011-01-18 15:05 | 2581.285 | 2 | 38 | 0.5506098 | 4.046877 | 33.12708 | 32.41649 | 134.4836 | 119.0673 | 6.475449e-05 | 0.1785212 | 0 | 0 | 0
13908 | 528332.2 | 2011-01-18 15:06 | 2611.3 | 2 | 38 | 0.5502474 | 4.04882 | 33.13167 | 32.41649 | 134.5022 | 119.0673 | 6.475449e-05 | 0.1785212 | 0 | 0 | 0
13909 | 528362.2 | 2011-01-18 15:06 | 2641.315 | 2 | 38 | 0.5504286 | 4.050763 | 33.13626 | 32.41649 | 134.5208 | 119.0673 | 3.242493e-05 | 0.1785212 | 0 | 0 | 0
13910 | 528392.2 | 2011-01-18 15:07 | 2671.33 | 2 | 38 | 0.5507911 | 4.05303 | 33.14085 | 32.41649 | 134.5394 | 119.0673 | 6.475449e-05 | 0.1785212 | 0 | 0 | 0
13911 | 528422.2 | 2011-01-18 15:07 | 2701.345 | 2 | 38 | 0.5502474 | 4.055134 | 33.14544 | 32.41649 | 134.558 | 119.0673 | 9.708405e-05 | 0.1785212 | 0 | 0 | 0
13912 | 528452.3 | 2011-01-18 15:08 | 2731.361 | 2 | 38 | 0.5504286 | 4.057076 | 33.15003 | 32.41649 | 134.5766 | 119.0673 | 6.475449e-05 | 0.1785212 | 0 | 0 | 0
13913 | 528482.3 | 2011-01-18 15:08 | 2761.375 | 2 | 38 | 0.5506098 | 4.059181 | 33.15462 | 32.41649 | 134.5952 | 119.0673 | 9.717941e-05 | 0.1785212 | 0 | 0 | 0
13914 | 528512.3 | 2011-01-18 15:09 | 2791.391 | 2 | 38 | 0.5506098 | 4.061124 | 33.15921 | 32.41649 | 134.6139 | 119.0673 | 6.475449e-05 | 0.1785212 | 0 | 0 | 0
13915 | 528542.3 | 2011-01-18 15:09 | 2821.406 | 2 | 38 | 0.5504286 | 4.063229 | 33.1638 | 32.41649 | 134.6325 | 119.0673 | 3.242493e-05 | 0.1785212 | 0 | 0 | 0
13916 | 528572.3 | 2011-01-18 15:10 | 2851.421 | 2 | 38 | 0.5502474 | 4.065495 | 33.16839 | 32.41649 | 134.6512 | 119.0673 | 6.475449e-05 | 0.1785212 | 0 | 0 | 0
13917 | 528602.3 | 2011-01-18 15:10 | 2881.436 | 2 | 38 | 0.5502474 | 4.067599 | 33.17298 | 32.41649 | 134.6698 | 119.0673 | 6.475449e-05 | 0.1785212 | 0 | 0 | 0
13918 | 528632.3 | 2011-01-18 15:11 | 2911.451 | 2 | 38 | 0.5507911 | 4.069866 | 33.17756 | 32.41649 | 134.6885 | 119.0673 | 6.475449e-05 | 0.1785212 | 0 | 0 | 0
13919 | 528662.4 | 2011-01-18 15:11 | 2941.466 | 2 | 38 | 0.5506098 | 4.07197 | 33.18215 | 32.41649 | 134.7072 | 119.0673 | 3.232956e-05 | 0.1785212 | 0 | 0 | 0
13920 | 528692.4 | 2011-01-18 15:12 | 2971.483 | 2 | 38 | 0.5504286 | 4.074237 | 33.18675 | 32.41649 | 134.7259 | 119.0673 | 6.475449e-05 | 0.1785212 | 0 | 0 | 0
13921 | 528722.4 | 2011-01-18 15:12 | 3001.497 | 2 | 38 | 0.5504286 | 4.076503 | 33.19133 | 32.41649 | 134.7446 | 119.0673 | 6.475449e-05 | 0.1785212 | 0 | 0 | 0
13922 | 528752.4 | 2011-01-18 15:13 | 3031.512 | 2 | 38 | 0.5504286 | 4.078932 | 33.19592 | 32.41649 | 134.7633 | 119.0673 | 6.475449e-05 | 0.1785212 | 0 | 0 | 0
13923 | 528782.4 | 2011-01-18 15:13 | 3061.527 | 2 | 38 | 0.5506098 | 4.08136 | 33.20051 | 32.41649 | 134.7821 | 119.0673 | 9.717941e-05 | 0.1785212 | 0 | 0 | 0
13924 | 528812.4 | 2011-01-18 15:14 | 3091.544 | 2 | 38 | 0.5506098 | 4.083788 | 33.2051 | 32.41649 | 134.8008 | 119.0673 | 6.475449e-05 | 0.1785212 | 0 | 0 | 0
13925 | 528842.4 | 2011-01-18 15:14 | 3121.557 | 2 | 38 | 0.5506098 | 4.086055 | 33.20969 | 32.41649 | 134.8195 | 119.0673 | 6.475449e-05 | 0.1785212 | 0 | 0 | 0
13926 | 528872.5 | 2011-01-18 15:15 | 3151.572 | 2 | 38 | 0.5506098 | 4.088483 | 33.21428 | 32.41649 | 134.8383 | 119.0673 | 9.717941e-05 | 0.1785212 | 0 | 0 | 0
13927 | 528902.5 | 2011-01-18 15:15 | 3181.587 | 2 | 38 | 0.5506098 | 4.090912 | 33.21887 | 32.41649 | 134.8571 | 119.0673 | 9.717941e-05 | 0.1785212 | 0 | 0 | 0
13928 | 528932.5 | 2011-01-18 15:16 | 3211.602 | 2 | 38 | 0.5504286 | 4.09334 | 33.22346 | 32.41649 | 134.8759 | 119.0673 | 6.475449e-05 | 0.1785212 | 0 | 0 | 0
13929 | 528962.5 | 2011-01-18 15:16 | 3241.617 | 2 | 38 | 0.5506098 | 4.095768 | 33.22805 | 32.41649 | 134.8946 | 119.0673 | 6.475449e-05 | 0.1785212 | 0 | 0 | 0
13930 | 528992.5 | 2011-01-18 15:17 | 3271.633 | 2 | 38 | 0.5502474 | 4.098197 | 33.23264 | 32.41649 | 134.9135 | 119.0673 | 3.242493e-05 | 0.1785212 | 0 | 0 | 0
13931 | 529022.5 | 2011-01-18 15:17 | 3301.648 | 2 | 38 | 0.5504286 | 4.100949 | 33.23723 | 32.41649 | 134.9323 | 119.0673 | 9.708405e-05 | 0.1785212 | 0 | 0 | 0
13932 | 529052.6 | 2011-01-18 15:18 | 3331.663 | 2 | 38 | 0.5506098 | 4.103539 | 33.24182 | 32.41649 | 134.9511 | 119.0673 | 6.475449e-05 | 0.1785212 | 0 | 0 | 0
13933 | 529082.6 | 2011-01-18 15:18 | 3361.678 | 2 | 38 | 0.5506098 | 4.105968 | 33.24641 | 32.41649 | 134.9699 | 119.0673 | 6.475449e-05 | 0.1785212 | 0 | 0 | 0
13934 | 529112.6 | 2011-01-18 15:19 | 3391.693 | 2 | 38 | 0.5504286 | 4.108558 | 33.251 | 32.41649 | 134.9888 | 119.0673 | 6.475449e-05 | 0.1785212 | 0 | 0 | 0
13935 | 529142.6 | 2011-01-18 15:19 | 3421.71 | 2 | 38 | 0.5504286 | 4.11131 | 33.25559 | 32.41649 | 135.0077 | 119.0673 | 9.717941e-05 | 0.1785212 | 0 | 0 | 0
13936 | 529172.6 | 2011-01-18 15:20 | 3451.723 | 2 | 38 | 0.5506098 | 4.114062 | 33.26018 | 32.41649 | 135.0265 | 119.0673 | 9.708405e-05 | 0.1785212 | 0 | 0 | 0
13937 | 529202.6 | 2011-01-18 15:20 | 3481.739 | 2 | 38 | 0.5502474 | 4.11649 | 33.26477 | 32.41649 | 135.0454 | 119.0673 | 3.242493e-05 | 0.1785212 | 0 | 0 | 0
13938 | 529232.6 | 2011-01-18 15:21 | 3511.754 | 2 | 38 | 0.5506098 | 4.119404 | 33.26936 | 32.41649 | 135.0643 | 119.0673 | 6.475449e-05 | 0.1785212 | 0 | 0 | 0
13939 | 529262.7 | 2011-01-18 15:21 | 3541.769 | 2 | 38 | 0.5506098 | 4.122318 | 33.27395 | 32.41649 | 135.0832 | 119.0673 | 0.000129509 | 0.1785212 | 0 | 0 | 0
13940 | 529292.7 | 2011-01-18 15:22 | 3571.784 | 2 | 38 | 0.5504286 | 4.124908 | 33.27854 | 32.41649 | 135.1022 | 119.0673 | 3.232956e-05 | 0.1785212 | 0 | 0 | 0
13941 | 529322.7 | 2011-01-18 15:22 | 3601.785 | 2 | 38 | 0.5506098 | 4.127823 | 33.28313 | 32.41649 | 135.1211 | 119.0673 | 9.717941e-05 | 0.1785212 | 0 | 0 | 0
13942 | 529352.7 | 2011-01-18 15:23 | 3631.798 | 2 | 38 | 0.5506098 | 4.130575 | 33.28772 | 32.41649 | 135.14 | 119.0673 | 6.475449e-05 | 0.1785212 | 0 | 0 | 0
13943 | 529382.7 | 2011-01-18 15:23 | 3661.814 | 2 | 38 | 0.5504286 | 4.133327 | 33.29231 | 32.41649 | 135.159 | 119.0673 | 6.475449e-05 | 0.1785212 | 0 | 0 | 0
13944 | 529412.7 | 2011-01-18 15:24 | 3691.829 | 2 | 38 | 0.5504286 | 4.136403 | 33.2969 | 32.41649 | 135.178 | 119.0673 | 6.475449e-05 | 0.1785212 | 0 | 0 | 0
13945 | 529442.7 | 2011-01-18 15:24 | 3721.844 | 2 | 38 | 0.5506098 | 4.139479 | 33.30149 | 32.41649 | 135.197 | 119.0673 | 0.000129509 | 0.1785212 | 0 | 0 | 0
13946 | 529472.7 | 2011-01-18 15:25 | 3751.859 | 2 | 38 | 0.5504286 | 4.142393 | 33.30608 | 32.41649 | 135.216 | 119.0673 | 9.708405e-05 | 0.1785212 | 0 | 0 | 0
13947 | 529502.8 | 2011-01-18 15:25 | 3781.874 | 2 | 38 | 0.5506098 | 4.145469 | 33.31067 | 32.41649 | 135.235 | 119.0673 | 9.717941e-05 | 0.1785212 | 0 | 0 | 0
13948 | 529532.8 | 2011-01-18 15:26 | 3811.889 | 2 | 38 | 0.5506098 | 4.148706 | 33.31526 | 32.41649 | 135.254 | 119.0673 | 9.708405e-05 | 0.1785212 | 0 | 0 | 0
13949 | 529562.8 | 2011-01-18 15:26 | 3841.904 | 2 | 38 | 0.5506098 | 4.151783 | 33.31985 | 32.41649 | 135.2731 | 119.0673 | 9.717941e-05 | 0.1785212 | 0 | 0 | 0
13950 | 529592.8 | 2011-01-18 15:27 | 3871.919 | 2 | 38 | 0.5504286 | 4.154534 | 33.32444 | 32.41649 | 135.2922 | 119.0673 | 6.475449e-05 | 0.1785212 | 0 | 0 | 0
13951 | 529622.8 | 2011-01-18 15:27 | 3901.935 | 2 | 38 | 0.5506098 | 4.157773 | 33.32903 | 32.41649 | 135.3112 | 119.0673 | 9.717941e-05 | 0.1785212 | 0 | 0 | 0
13952 | 529652.8 | 2011-01-18 15:28 | 3931.95 | 2 | 38 | 0.5502474 | 4.160848 | 33.33362 | 32.41649 | 135.3303 | 119.0673 | 9.708405e-05 | 0.1785212 | 0 | 0 | 0
13953 | 529682.9 | 2011-01-18 15:28 | 3961.965 | 2 | 38 | 0.5504286 | 4.164248 | 33.33821 | 32.41649 | 135.3494 | 119.0673 | 0.000129509 | 0.1785212 | 0 | 0 | 0
13954 | 529712.9 | 2011-01-18 15:29 | 3991.98 | 2 | 38 | 0.5504286 | 4.167324 | 33.3428 | 32.41649 | 135.3686 | 119.0673 | 9.717941e-05 | 0.1785212 | 0 | 0 | 0
13955 | 529742.9 | 2011-01-18 15:29 | 4021.995 | 2 | 38 | 0.5506098 | 4.170562 | 33.34739 | 32.41649 | 135.3877 | 119.0673 | 9.717941e-05 | 0.1785212 | 0 | 0 | 0
13956 | 529772.9 | 2011-01-18 15:30 | 4052.01 | 2 | 38 | 0.5506098 | 4.1738 | 33.35198 | 32.41649 | 135.4068 | 119.0673 | 9.717941e-05 | 0.1785212 | 0 | 0 | 0
13957 | 529802.9 | 2011-01-18 15:30 | 4082.026 | 2 | 38 | 0.5504286 | 4.177037 | 33.35657 | 32.41649 | 135.426 | 119.0673 | 9.708405e-05 | 0.1785212 | 0 | 0 | 0
13958 | 529832.9 | 2011-01-18 15:31 | 4112.04 | 2 | 38 | 0.5504286 | 4.180437 | 33.36116 | 32.41649 | 135.4452 | 119.0673 | 9.717941e-05 | 0.1785212 | 0 | 0 | 0
13959 | 529862.9 | 2011-01-18 15:31 | 4142.055 | 2 | 38 | 0.5504286 | 4.183836 | 33.36575 | 32.41649 | 135.4644 | 119.0673 | 9.708405e-05 | 0.1785212 | 0 | 0 | 0
13960 | 529893 | 2011-01-18 15:32 | 4172.071 | 2 | 38 | 0.5506098 | 4.187236 | 33.37034 | 32.41649 | 135.4836 | 119.0673 | 9.708405e-05 | 0.1785212 | 0 | 0 | 0
13961 | 529923 | 2011-01-18 15:32 | 4202.087 | 2 | 38 | 0.5506098 | 4.190474 | 33.37493 | 32.41649 | 135.5028 | 119.0673 | 6.475449e-05 | 0.1785212 | 0 | 0 | 0
13962 | 529953 | 2011-01-18 15:33 | 4232.101 | 2 | 38 | 0.5506098 | 4.194036 | 33.37952 | 32.41649 | 135.5221 | 119.0673 | 9.708405e-05 | 0.1785212 | 0 | 0 | 0
13963 | 529983 | 2011-01-18 15:33 | 4262.116 | 2 | 38 | 0.5506098 | 4.197598 | 33.38411 | 32.41649 | 135.5413 | 119.0673 | 0.000129509 | 0.1785212 | 0 | 0 | 0
13964 | 530003.8 | 2011-01-18 15:34 | 4282.866 | 2 | 38 | 0.5506098 | 4.200026 | 33.38728 | 32.41649 | 135.5546 | 119.0673 | 0.000129509 | 0.1785212 | 0 | 0 | 0
13965 | 530033.8 | 2011-01-18 15:34 | 30.01525 | 3 | 38 | 0 | 4.057886 | 33.38728 | 32.41649 | 135.5546 | 119.0673 | -0.0005180359 | 0.1785212 | 0 | 0 | 0
13966 | 530063.8 | 2011-01-18 15:35 | 60.03025 | 3 | 38 | 0 | 4.044449 | 33.38728 | 32.41649 | 135.5546 | 119.0673 | -0.000259018 | 0.1785212 | 0 | 0 | 0
13967 | 530093.8 | 2011-01-18 15:35 | 90.04566 | 3 | 38 | 0 | 4.036031 | 33.38728 | 32.41649 | 135.5546 | 119.0673 | -0.0001942635 | 0.1785212 | 0 | 0 | 0
13968 | 530123.8 | 2011-01-18 15:36 | 120.0136 | 3 | 38 | 0 | 4.030527 | 33.38728 | 32.41649 | 135.5546 | 119.0673 | -0.000129509 | 0.1785212 | 0 | 0 | 0
13969 | 530123.8 | 2011-01-18 15:36 | 0.03123896 | 4 | 38 | 0.8572058 | 4.200511 | 33.38729 | 32.41649 | 135.5547 | 119.0673 | 0 | 0.1785212 | 0 | 0 | 0
13970 | 530126.4 | 2011-01-18 15:36 | 2.593839 | 4 | 38 | 0.8066501 | 4.200673 | 33.38788 | 32.41649 | 135.5571 | 119.0673 | 3.232956e-05 | 0.1785212 | 0 | 0 | 0
13971 | 530132 | 2011-01-18 15:36 | 8.187374 | 4 | 38 | 0.756638 | 4.200511 | 33.38909 | 32.41649 | 135.5622 | 119.0673 | -3.232956e-05 | 0.1785212 | 0 | 0 | 0
13972 | 530140.6 | 2011-01-18 15:36 | 16.82784 | 4 | 38 | 0.7066259 | 4.200349 | 33.39084 | 32.41649 | 135.5696 | 119.0673 | -3.242493e-05 | 0.1785212 | 0 | 0 | 0
13973 | 530153.1 | 2011-01-18 15:36 | 29.37669 | 4 | 38 | 0.6566138 | 4.200511 | 33.39321 | 32.41649 | 135.5796 | 119.0673 | -3.232956e-05 | 0.1785212 | 0 | 0 | 0
13974 | 530171.9 | 2011-01-18 15:36 | 48.1242 | 4 | 38 | 0.6066017 | 4.200511 | 33.3965 | 32.41649 | 135.5933 | 119.0673 | 0 | 0.1785212 | 0 | 0 | 0
13975 | 530203.8 | 2011-01-18 15:37 | 79.99867 | 4 | 38 | 0.5562271 | 4.200511 | 33.40162 | 32.41649 | 135.6149 | 119.0673 | 0 | 0.1785212 | 0 | 0 | 0
13976 | 530269.4 | 2011-01-18 15:38 | 145.6382 | 4 | 38 | 0.506215 | 4.200511 | 33.41125 | 32.41649 | 135.6553 | 119.0673 | -3.232956e-05 | 0.1785212 | 0 | 0 | 0
13977 | 530396 | 2011-01-18 15:40 | 272.1987 | 4 | 38 | 0.456203 | 4.200511 | 33.42811 | 32.41649 | 135.7261 | 119.0673 | 0 | 0.1785212 | 0 | 0 | 0
13978 | 530563.7 | 2011-01-18 15:43 | 439.8833 | 4 | 38 | 0.4061908 | 4.200349 | 33.44817 | 32.41649 | 135.8104 | 119.0673 | -3.242493e-05 | 0.1785212 | 0 | 0 | 0
13979 | 530755.8 | 2011-01-18 15:46 | 632.0207 | 4 | 38 | 0.3559975 | 4.200673 | 33.4685 | 32.41649 | 135.8958 | 119.0673 | 3.232956e-05 | 0.1785212 | 0 | 0 | 0
13980 | 530974.1 | 2011-01-18 15:50 | 850.3296 | 4 | 38 | 0.3059855 | 4.200349 | 33.48856 | 32.41649 | 135.9801 | 119.0673 | 0 | 0.1785212 | 0 | 0 | 0
13981 | 531229 | 2011-01-18 15:54 | 1105.216 | 4 | 38 | 0.2559733 | 4.200511 | 33.50845 | 32.41649 | 136.0636 | 119.0673 | 0 | 0.1785212 | 0 | 0 | 0
13982 | 531538.3 | 2011-01-18 15:59 | 1414.526 | 4 | 38 | 0.2059612 | 4.200349 | 33.52825 | 32.41649 | 136.1468 | 119.0673 | -3.242493e-05 | 0.1785212 | 0 | 0 | 0
13983 | 531938.9 | 2011-01-18 16:06 | 1815.159 | 4 | 38 | 0.1559491 | 4.200511 | 33.54829 | 32.41649 | 136.2309 | 119.0673 | 0 | 0.1785212 | 0 | 0 | 0
13984 | 532534.4 | 2011-01-18 16:16 | 2410.632 | 4 | 38 | 0.1057558 | 4.200673 | 33.56965 | 32.41649 | 136.3207 | 119.0673 | 3.232956e-05 | 0.1785212 | 0 | 0 | 0
13985 | 533666.4 | 2011-01-18 16:35 | 3542.612 | 4 | 38 | 0.05574372 | 4.200511 | 33.59417 | 32.41649 | 136.4237 | 119.0673 | 0 | 0.1785212 | 0 | 0 | 0
13986 | 533889.3 | 2011-01-18 16:38 | 3765.577 | 4 | 38 | 0.04994522 | 4.200511 | 33.59748 | 32.41649 | 136.4376 | 119.0673 | 0 | 0.1785212 | 0 | 0 | 0
13987 | 533919.3 | 2011-01-18 16:39 | 30.01511 | 5 | 38 | 0 | 4.187722 | 33.59748 | 32.41649 | 136.4376 | 119.0673 | -3.232956e-05 | 0.1785212 | 0 | 0 | 0
13988 | 533949.3 | 2011-01-18 16:39 | 60.01463 | 5 | 38 | 0 | 4.186103 | 33.59748 | 32.41649 | 136.4376 | 119.0673 | -3.232956e-05 | 0.1785212 | 0 | 0 | 0
13989 | 533949.5 | 2011-01-18 16:39 | 0.1875032 | 6 | 38 | 0.003738383 | 4.18578 | 33.59749 | 32.41649 | 136.4376 | 119.0673 | 0 | 0.1775485 | 0 | 0 | 0
13990 | 533949.5 | 2011-01-18 16:39 | 0.01573283 | 7 | 38 | -0.549294 | 4.083465 | 33.59749 | 32.41649 | 136.4376 | 119.0673 | 0 | 0.1775485 | 0 | 0 | 0
13991 | 533979.5 | 2011-01-18 16:40 | 30.03076 | 7 | 38 | -0.5498376 | 4.036031 | 33.59749 | 32.42107 | 136.4376 | 119.0859 | -0.0007123947 | 0.1775485 | 0 | 0 | 0
13992 | 534009.6 | 2011-01-18 16:40 | 60.04592 | 7 | 38 | -0.5498376 | 4.016604 | 33.59749 | 32.42566 | 136.4376 | 119.1043 | -0.0004532814 | 0.1775485 | 0 | 0 | 0
13993 | 534039.6 | 2011-01-18 16:41 | 90.06109 | 7 | 38 | -0.5496564 | 4.003167 | 33.59749 | 32.43024 | 136.4376 | 119.1227 | -0.0003237724 | 0.1775485 | 0 | 0 | 0
13994 | 534069.6 | 2011-01-18 16:41 | 120.0613 | 7 | 38 | -0.5496564 | 3.992968 | 33.59749 | 32.43482 | 136.4376 | 119.141 | -0.0001942635 | 0.1775485 | 0 | 0 | 0
13995 | 534099.6 | 2011-01-18 16:42 | 150.0758 | 7 | 38 | -0.5496564 | 3.984388 | 33.59749 | 32.4394 | 136.4376 | 119.1593 | -0.0001942635 | 0.1775485 | 0 | 0 | 0
13996 | 534129.6 | 2011-01-18 16:42 | 180.0907 | 7 | 38 | -0.5498376 | 3.977103 | 33.59749 | 32.44399 | 136.4376 | 119.1775 | -0.0001618862 | 0.1775485 | 0 | 0 | 0
13997 | 534159.6 | 2011-01-18 16:43 | 210.1059 | 7 | 38 | -0.5496564 | 3.970627 | 33.59749 | 32.44857 | 136.4376 | 119.1957 | -0.0001618862 | 0.1775485 | 0 | 0 | 0
13998 | 534189.6 | 2011-01-18 16:43 | 240.1209 | 7 | 38 | -0.5496564 | 3.964475 | 33.59749 | 32.45315 | 136.4376 | 119.2139 | -0.000129509 | 0.1775485 | 0 | 0 | 0
13999 | 534219.6 | 2011-01-18 16:44 | 270.1362 | 7 | 38 | -0.5498376 | 3.958647 | 33.59749 | 32.45773 | 136.4376 | 119.2321 | -0.0001618862 | 0.1775485 | 0 | 0 | 0
14000 | 534249.7 | 2011-01-18 16:44 | 300.1514 | 7 | 38 | -0.5496564 | 3.952981 | 33.59749 | 32.46232 | 136.4376 | 119.2502 | -0.000129509 | 0.1775485 | 0 | 0 | 0
14001 | 534279.7 | 2011-01-18 16:45 | 330.1665 | 7 | 38 | -0.5496564 | 3.947315 | 33.59749 | 32.4669 | 136.4376 | 119.2683 | -0.0001942635 | 0.1775485 | 0 | 0 | 0
14002 | 534309.7 | 2011-01-18 16:45 | 360.1816 | 7 | 38 | -0.5496564 | 3.942135 | 33.59749 | 32.47148 | 136.4376 | 119.2864 | -0.000129509 | 0.1775485 | 0 | 0 | 0
14003 | 534339.7 | 2011-01-18 16:46 | 390.1966 | 7 | 38 | -0.5496564 | 3.936954 | 33.59749 | 32.47607 | 136.4376 | 119.3044 | -0.000129509 | 0.1775485 | 0 | 0 | 0
14004 | 534369.7 | 2011-01-18 16:46 | 420.2117 | 7 | 38 | -0.5496564 | 3.931774 | 33.59749 | 32.48065 | 136.4376 | 119.3225 | -0.000129509 | 0.1775485 | 0 | 0 | 0
14005 | 534399.7 | 2011-01-18 16:47 | 450.229 | 7 | 38 | -0.5496564 | 3.926755 | 33.59749 | 32.48523 | 136.4376 | 119.3405 | -9.717941e-05 | 0.1775485 | 0 | 0 | 0
14006 | 534429.8 | 2011-01-18 16:47 | 480.2419 | 7 | 38 | -0.5496564 | 3.921736 | 33.59749 | 32.48982 | 136.4376 | 119.3585 | -0.000129509 | 0.1775485 | 0 | 0 | 0
14007 | 534459.8 | 2011-01-18 16:48 | 510.257 | 7 | 38 | -0.5496564 | 3.916718 | 33.59749 | 32.4944 | 136.4376 | 119.3764 | -0.0001619339 | 0.1775485 | 0 | 0 | 0
14008 | 534489.8 | 2011-01-18 16:48 | 540.2722 | 7 | 38 | -0.5496564 | 3.911861 | 33.59749 | 32.49898 | 136.4376 | 119.3944 | -0.0001618862 | 0.1775485 | 0 | 0 | 0
14009 | 534519.8 | 2011-01-18 16:49 | 570.2892 | 7 | 38 | -0.5496564 | 3.907166 | 33.59749 | 32.50357 | 136.4376 | 119.4123 | -0.0001295567 | 0.1775485 | 0 | 0 | 0
14010 | 534549.8 | 2011-01-18 16:49 | 600.3026 | 7 | 38 | -0.5498376 | 3.90231 | 33.59749 | 32.50815 | 136.4376 | 119.4302 | -0.000129509 | 0.1775485 | 0 | 0 | 0
14011 | 534579.8 | 2011-01-18 16:50 | 630.3175 | 7 | 38 | -0.5498376 | 3.897453 | 33.59749 | 32.51273 | 136.4376 | 119.4481 | -0.0001943111 | 0.1775485 | 0 | 0 | 0
14012 | 534609.8 | 2011-01-18 16:50 | 660.3326 | 7 | 38 | -0.5498376 | 3.893082 | 33.59749 | 32.51732 | 136.4376 | 119.4659 | -0.000129509 | 0.1775485 | 0 | 0 | 0
14013 | 534639.9 | 2011-01-18 16:51 | 690.3478 | 7 | 38 | -0.5498376 | 3.888549 | 33.59749 | 32.5219 | 136.4376 | 119.4837 | -9.713173e-05 | 0.1775485 | 0 | 0 | 0
14014 | 534669.9 | 2011-01-18 16:51 | 720.3629 | 7 | 38 | -0.5496564 | 3.884016 | 33.59749 | 32.52648 | 136.4376 | 119.5016 | -6.475449e-05 | 0.1775485 | 0 | 0 | 0
14015 | 534699.9 | 2011-01-18 16:52 | 750.3781 | 7 | 38 | -0.5498376 | 3.879483 | 33.59749 | 32.53107 | 136.4376 | 119.5194 | -9.713173e-05 | 0.1775485 | 0 | 0 | 0
14016 | 534729.9 | 2011-01-18 16:52 | 780.3954 | 7 | 38 | -0.5496564 | 3.87495 | 33.59749 | 32.53565 | 136.4376 | 119.5371 | -0.000129509 | 0.1775485 | 0 | 0 | 0
14017 | 534759.9 | 2011-01-18 16:53 | 810.4083 | 7 | 38 | -0.5498376 | 3.870417 | 33.59749 | 32.54023 | 136.4376 | 119.5549 | -0.000129509 | 0.1775485 | 0 | 0 | 0
14018 | 534789.9 | 2011-01-18 16:53 | 840.4234 | 7 | 38 | -0.5498376 | 3.866208 | 33.59749 | 32.54482 | 136.4376 | 119.5726 | -9.713173e-05 | 0.1775485 | 0 | 0 | 0
14019 | 534819.9 | 2011-01-18 16:54 | 870.4386 | 7 | 38 | -0.5500188 | 3.861999 | 33.59749 | 32.5494 | 136.4376 | 119.5903 | -9.713173e-05 | 0.1775485 | 0 | 0 | 0
14020 | 534850 | 2011-01-18 16:54 | 900.4537 | 7 | 38 | -0.5498376 | 3.857628 | 33.59749 | 32.55399 | 136.4376 | 119.608 | -9.713173e-05 | 0.1775485 | 0 | 0 | 0
14021 | 534880 | 2011-01-18 16:55 | 930.4687 | 7 | 38 | -0.5500188 | 3.853257 | 33.59749 | 32.55857 | 136.4376 | 119.6257 | -0.000129509 | 0.1775485 | 0 | 0 | 0
14022 | 534910 | 2011-01-18 16:55 | 960.4839 | 7 | 38 | -0.5498376 | 3.849048 | 33.59749 | 32.56316 | 136.4376 | 119.6434 | -0.0001295567 | 0.1775485 | 0 | 0 | 0
14023 | 534940 | 2011-01-18 16:56 | 990.499 | 7 | 38 | -0.5498376 | 3.845001 | 33.59749 | 32.56774 | 136.4376 | 119.661 | -0.000129509 | 0.1775485 | 0 | 0 | 0
14024 | 534970 | 2011-01-18 16:56 | 1020.514 | 7 | 38 | -0.5496564 | 3.840953 | 33.59749 | 32.57232 | 136.4376 | 119.6786 | -0.000129509 | 0.1775485 | 0 | 0 | 0
14025 | 535000 | 2011-01-18 16:57 | 1050.529 | 7 | 38 | -0.5496564 | 3.836744 | 33.59749 | 32.57691 | 136.4376 | 119.6962 | -0.000129509 | 0.1775485 | 0 | 0 | 0
14026 | 535030.1 | 2011-01-18 16:57 | 1080.544 | 7 | 38 | -0.5498376 | 3.832697 | 33.59749 | 32.58149 | 136.4376 | 119.7138 | -0.000129509 | 0.1775485 | 0 | 0 | 0
14027 | 535060.1 | 2011-01-18 16:58 | 1110.559 | 7 | 38 | -0.5498376 | 3.82865 | 33.59749 | 32.58607 | 136.4376 | 119.7313 | -0.000129509 | 0.1775485 | 0 | 0 | 0
14028 | 535090.1 | 2011-01-18 16:58 | 1140.575 | 7 | 38 | -0.5496564 | 3.824764 | 33.59749 | 32.59066 | 136.4376 | 119.7489 | -9.713173e-05 | 0.1775485 | 0 | 0 | 0
14029 | 535120.1 | 2011-01-18 16:59 | 1170.592 | 7 | 38 | -0.5498376 | 3.820879 | 33.59749 | 32.59524 | 136.4376 | 119.7664 | -6.475449e-05 | 0.1775485 | 0 | 0 | 0
14030 | 535150.1 | 2011-01-18 16:59 | 1200.605 | 7 | 38 | -0.5498376 | 3.816993 | 33.59749 | 32.59982 | 136.4376 | 119.7839 | -9.713173e-05 | 0.1775485 | 0 | 0 | 0
14031 | 535180.1 | 2011-01-18 17:00 | 1230.62 | 7 | 38 | -0.5496564 | 3.812946 | 33.59749 | 32.60441 | 136.4376 | 119.8014 | -0.000129509 | 0.1775485 | 0 | 0 | 0
14032 | 535210.1 | 2011-01-18 17:00 | 1260.635 | 7 | 38 | -0.5496564 | 3.809061 | 33.59749 | 32.60899 | 136.4376 | 119.8188 | -0.000129509 | 0.1775485 | 0 | 0 | 0
14033 | 535240.2 | 2011-01-18 17:01 | 1290.65 | 7 | 38 | -0.5494752 | 3.805337 | 33.59749 | 32.61357 | 136.4376 | 119.8363 | -9.713173e-05 | 0.1775485 | 0 | 0 | 0
14034 | 535270.2 | 2011-01-18 17:01 | 1320.665 | 7 | 38 | -0.5494752 | 3.801452 | 33.59749 | 32.61815 | 136.4376 | 119.8537 | -0.0001618862 | 0.1775485 | 0 | 0 | 0
14035 | 535300.2 | 2011-01-18 17:02 | 1350.68 | 7 | 38 | -0.5498376 | 3.79789 | 33.59749 | 32.62274 | 136.4376 | 119.8711 | -6.475449e-05 | 0.1775485 | 0 | 0 | 0
14036 | 535330.2 | 2011-01-18 17:02 | 1380.696 | 7 | 38 | -0.5496564 | 3.794167 | 33.59749 | 32.62732 | 136.4376 | 119.8885 | -9.713173e-05 | 0.1775485 | 0 | 0 | 0
14037 | 535360.2 | 2011-01-18 17:03 | 1410.711 | 7 | 38 | -0.5496564 | 3.790443 | 33.59749 | 32.6319 | 136.4376 | 119.9059 | -0.0001295567 | 0.1775485 | 0 | 0 | 0
14038 | 535390.2 | 2011-01-18 17:03 | 1440.726 | 7 | 38 | -0.5498376 | 3.78672 | 33.59749 | 32.63649 | 136.4376 | 119.9233 | -0.000129509 | 0.1775485 | 0 | 0 | 0
14039 | 535420.2 | 2011-01-18 17:04 | 1470.741 | 7 | 38 | -0.5496564 | 3.78332 | 33.59749 | 32.64107 | 136.4376 | 119.9406 | -0.000129509 | 0.1775485 | 0 | 0 | 0
14040 | 535450.3 | 2011-01-18 17:04 | 1500.756 | 7 | 38 | -0.5496564 | 3.779759 | 33.59749 | 32.64565 | 136.4376 | 119.958 | -6.475449e-05 | 0.1775485 | 0 | 0 | 0
14041 | 535480.3 | 2011-01-18 17:05 | 1530.771 | 7 | 38 | -0.5496564 | 3.776197 | 33.59749 | 32.65024 | 136.4376 | 119.9753 | -9.713173e-05 | 0.1775485 | 0 | 0 | 0
14042 | 535510.3 | 2011-01-18 17:05 | 1560.786 | 7 | 38 | -0.5496564 | 3.772798 | 33.59749 | 32.65482 | 136.4376 | 119.9926 | -9.713173e-05 | 0.1775485 | 0 | 0 | 0
14043 | 535540.3 | 2011-01-18 17:06 | 1590.801 | 7 | 38 | -0.5496564 | 3.769236 | 33.59749 | 32.6594 | 136.4376 | 120.0099 | -9.713173e-05 | 0.1775485 | 0 | 0 | 0
14044 | 535570.3 | 2011-01-18 17:06 | 1620.817 | 7 | 38 | -0.5496564 | 3.765998 | 33.59749 | 32.66399 | 136.4376 | 120.0271 | -6.475449e-05 | 0.1775485 | 0 | 0 | 0
14045 | 535600.3 | 2011-01-18 17:07 | 1650.832 | 7 | 38 | -0.5494752 | 3.762437 | 33.59749 | 32.66857 | 136.4376 | 120.0444 | -9.713173e-05 | 0.1775485 | 0 | 0 | 0
14046 | 535630.4 | 2011-01-18 17:07 | 1680.847 | 7 | 38 | -0.5496564 | 3.759199 | 33.59749 | 32.67315 | 136.4376 | 120.0616 | -6.475449e-05 | 0.1775485 | 0 | 0 | 0
14047 | 535660.4 | 2011-01-18 17:08 | 1710.862 | 7 | 38 | -0.5498376 | 3.755799 | 33.59749 | 32.67774 | 136.4376 | 120.0788 | -9.713173e-05 | 0.1775485 | 0 | 0 | 0
14048 | 535690.4 | 2011-01-18 17:08 | 1740.877 | 7 | 38 | -0.5494752 | 3.752723 | 33.59749 | 32.68232 | 136.4376 | 120.096 | -6.475449e-05 | 0.1775485 | 0 | 0 | 0
14049 | 535720.4 | 2011-01-18 17:09 | 1770.894 | 7 | 38 | -0.5496564 | 3.749485 | 33.59749 | 32.6869 | 136.4376 | 120.1132 | -6.475449e-05 | 0.1775485 | 0 | 0 | 0
14050 | 535750.4 | 2011-01-18 17:09 | 1800.907 | 7 | 38 | -0.5494752 | 3.746248 | 33.59749 | 32.69149 | 136.4376 | 120.1304 | -9.713173e-05 | 0.1775485 | 0 | 0 | 0
14051 | 535780.4 | 2011-01-18 17:10 | 1830.923 | 7 | 38 | -0.5496564 | 3.743172 | 33.59749 | 32.69607 | 136.4376 | 120.1476 | -3.237724e-05 | 0.1775485 | 0 | 0 | 0
14052 | 535810.4 | 2011-01-18 17:10 | 1860.938 | 7 | 38 | -0.5494752 | 3.739934 | 33.59749 | 32.70065 | 136.4376 | 120.1647 | -9.713173e-05 | 0.1775485 | 0 | 0 | 0
14053 | 535840.5 | 2011-01-18 17:11 | 1890.953 | 7 | 38 | -0.5496564 | 3.736858 | 33.59749 | 32.70524 | 136.4376 | 120.1819 | -6.475449e-05 | 0.1775485 | 0 | 0 | 0
14054 | 535870.5 | 2011-01-18 17:11 | 1920.968 | 7 | 38 | -0.5494752 | 3.733944 | 33.59749 | 32.70982 | 136.4376 | 120.199 | -3.237724e-05 | 0.1775485 | 0 | 0 | 0
14055 | 535900.5 | 2011-01-18 17:12 | 1950.983 | 7 | 38 | -0.5494752 | 3.73103 | 33.59749 | 32.7144 | 136.4376 | 120.2161 | -3.237724e-05 | 0.1775485 | 0 | 0 | 0
14056 | 535930.5 | 2011-01-18 17:12 | 1980.998 | 7 | 38 | -0.5494752 | 3.727954 | 33.59749 | 32.71899 | 136.4376 | 120.2332 | -6.475449e-05 | 0.1775485 | 0 | 0 | 0
14057 | 535960.5 | 2011-01-18 17:13 | 2011.013 | 7 | 38 | -0.5498376 | 3.72504 | 33.59749 | 32.72357 | 136.4376 | 120.2503 | -6.475449e-05 | 0.1775485 | 0 | 0 | 0
14058 | 535990.5 | 2011-01-18 17:13 | 2041.028 | 7 | 38 | -0.5496564 | 3.722288 | 33.59749 | 32.72815 | 136.4376 | 120.2673 | -6.480217e-05 | 0.1775485 | 0 | 0 | 0
14059 | 536020.6 | 2011-01-18 17:14 | 2071.044 | 7 | 38 | -0.5496564 | 3.719212 | 33.59749 | 32.73274 | 136.4376 | 120.2844 | -6.475449e-05 | 0.1775485 | 0 | 0 | 0
14060 | 536050.6 | 2011-01-18 17:14 | 2101.059 | 7 | 38 | -0.5498376 | 3.716298 | 33.59749 | 32.73732 | 136.4376 | 120.3014 | -0.000129509 | 0.1775485 | 0 | 0 | 0
14061 | 536080.6 | 2011-01-18 17:15 | 2131.074 | 7 | 38 | -0.5496564 | 3.713708 | 33.59749 | 32.7419 | 136.4376 | 120.3184 | -6.475449e-05 | 0.1775485 | 0 | 0 | 0
14062 | 536110.6 | 2011-01-18 17:15 | 2161.089 | 7 | 38 | -0.5496564 | 3.710955 | 33.59749 | 32.74649 | 136.4376 | 120.3355 | -6.475449e-05 | 0.1775485 | 0 | 0 | 0
14063 | 536140.6 | 2011-01-18 17:16 | 2191.104 | 7 | 38 | -0.5498376 | 3.708365 | 33.59749 | 32.75107 | 136.4376 | 120.3525 | 0 | 0.1775485 | 0 | 0 | 0
14064 | 536170.6 | 2011-01-18 17:16 | 2221.119 | 7 | 38 | -0.5498376 | 3.705451 | 33.59749 | 32.75565 | 136.4376 | 120.3694 | -6.475449e-05 | 0.1775485 | 0 | 0 | 0
14065 | 536200.6 | 2011-01-18 17:17 | 2251.134 | 7 | 38 | -0.5494752 | 3.702699 | 33.59749 | 32.76024 | 136.4376 | 120.3864 | -6.480217e-05 | 0.1775485 | 0 | 0 | 0
14066 | 536230.7 | 2011-01-18 17:17 | 2281.149 | 7 | 38 | -0.5496564 | 3.700109 | 33.59749 | 32.76482 | 136.4376 | 120.4034 | -3.237724e-05 | 0.1775485 | 0 | 0 | 0
14067 | 536260.7 | 2011-01-18 17:18 | 2311.164 | 7 | 38 | -0.5496564 | 3.697519 | 33.59749 | 32.7694 | 136.4376 | 120.4203 | -6.475449e-05 | 0.1775485 | 0 | 0 | 0
14068 | 536290.7 | 2011-01-18 17:18 | 2341.179 | 7 | 38 | -0.5498376 | 3.694928 | 33.59749 | 32.77398 | 136.4376 | 120.4373 | -6.475449e-05 | 0.1775485 | 0 | 0 | 0
14069 | 536320.7 | 2011-01-18 17:19 | 2371.195 | 7 | 38 | -0.5496564 | 3.692338 | 33.59749 | 32.77857 | 136.4376 | 120.4542 | -9.713173e-05 | 0.1775485 | 0 | 0 | 0
14070 | 536350.7 | 2011-01-18 17:19 | 2401.197 | 7 | 38 | -0.5500188 | 3.689748 | 33.59749 | 32.78315 | 136.4376 | 120.4711 | -9.713173e-05 | 0.1775485 | 0 | 0 | 0
14071 | 536380.7 | 2011-01-18 17:20 | 2431.209 | 7 | 38 | -0.5496564 | 3.687481 | 33.59749 | 32.78773 | 136.4376 | 120.488 | -3.237724e-05 | 0.1775485 | 0 | 0 | 0
14072 | 536410.7 | 2011-01-18 17:20 | 2461.224 | 7 | 38 | -0.5494752 | 3.685053 | 33.59749 | 32.79232 | 136.4376 | 120.5049 | -3.237724e-05 | 0.1775485 | 0 | 0 | 0
14073 | 536440.7 | 2011-01-18 17:21 | 2491.239 | 7 | 38 | -0.5496564 | 3.682463 | 33.59749 | 32.7969 | 136.4376 | 120.5218 | -6.475449e-05 | 0.1775485 | 0 | 0 | 0
14074 | 536470.8 | 2011-01-18 17:21 | 2521.255 | 7 | 38 | -0.5496564 | 3.680196 | 33.59749 | 32.80148 | 136.4376 | 120.5387 | -6.475449e-05 | 0.1775485 | 0 | 0 | 0
14075 | 536500.8 | 2011-01-18 17:22 | 2551.27 | 7 | 38 | -0.5498376 | 3.677606 | 33.59749 | 32.80607 | 136.4376 | 120.5555 | -9.713173e-05 | 0.1775485 | 0 | 0 | 0
14076 | 536530.8 | 2011-01-18 17:22 | 2581.285 | 7 | 38 | -0.5496564 | 3.675502 | 33.59749 | 32.81065 | 136.4376 | 120.5724 | -6.475449e-05 | 0.1775485 | 0 | 0 | 0
14077 | 536560.8 | 2011-01-18 17:23 | 2611.3 | 7 | 38 | -0.5498376 | 3.673073 | 33.59749 | 32.81523 | 136.4376 | 120.5892 | -9.713173e-05 | 0.1775485 | 0 | 0 | 0
14078 | 536590.8 | 2011-01-18 17:23 | 2641.315 | 7 | 38 | -0.5498376 | 3.670807 | 33.59749 | 32.81982 | 136.4376 | 120.6061 | -6.475449e-05 | 0.1775485 | 0 | 0 | 0
14079 | 536620.8 | 2011-01-18 17:24 | 2671.33 | 7 | 38 | -0.5498376 | 3.66854 | 33.59749 | 32.8244 | 136.4376 | 120.6229 | -6.475449e-05 | 0.1775485 | 0 | 0 | 0
14080 | 536650.9 | 2011-01-18 17:24 | 2701.345 | 7 | 38 | -0.5496564 | 3.666274 | 33.59749 | 32.82898 | 136.4376 | 120.6397 | -6.475449e-05 | 0.1775485 | 0 | 0 | 0
14081 | 536680.9 | 2011-01-18 17:25 | 2731.363 | 7 | 38 | -0.5494752 | 3.664331 | 33.59749 | 32.83357 | 136.4376 | 120.6565 | 0 | 0.1775485 | 0 | 0 | 0
14082 | 536710.9 | 2011-01-18 17:25 | 2761.376 | 7 | 38 | -0.5498376 | 3.661903 | 33.59749 | 32.83815 | 136.4376 | 120.6733 | -6.475449e-05 | 0.1775485 | 0 | 0 | 0
14083 | 536740.9 | 2011-01-18 17:26 | 2791.391 | 7 | 38 | -0.5496564 | 3.65996 | 33.59749 | 32.84273 | 136.4376 | 120.69 | -3.237724e-05 | 0.1775485 | 0 | 0 | 0
14084 | 536770.9 | 2011-01-18 17:26 | 2821.406 | 7 | 38 | -0.5498376 | 3.657694 | 33.59749 | 32.84732 | 136.4376 | 120.7068 | -6.475449e-05 | 0.1775485 | 0 | 0 | 0
14085 | 536800.9 | 2011-01-18 17:27 | 2851.421 | 7 | 38 | -0.5496564 | 3.655751 | 33.59749 | 32.8519 | 136.4376 | 120.7236 | -6.475449e-05 | 0.1775485 | 0 | 0 | 0
14086 | 536830.9 | 2011-01-18 17:27 | 2881.436 | 7 | 38 | -0.5498376 | 3.653484 | 33.59749 | 32.85648 | 136.4376 | 120.7403 | -6.475449e-05 | 0.1775485 | 0 | 0 | 0
14087 | 536861 | 2011-01-18 17:28 | 2911.451 | 7 | 38 | -0.5496564 | 3.651542 | 33.59749 | 32.86106 | 136.4376 | 120.7571 | -3.237724e-05 | 0.1775485 | 0 | 0 | 0
14088 | 536891 | 2011-01-18 17:28 | 2941.466 | 7 | 38 | -0.5498376 | 3.649599 | 33.59749 | 32.86565 | 136.4376 | 120.7738 | -6.475449e-05 | 0.1775485 | 0 | 0 | 0
14089 | 536921 | 2011-01-18 17:29 | 2971.482 | 7 | 38 | -0.5498376 | 3.647495 | 33.59749 | 32.87023 | 136.4376 | 120.7905 | -9.713173e-05 | 0.1775485 | 0 | 0 | 0
14090 | 536951 | 2011-01-18 17:29 | 3001.498 | 7 | 38 | -0.5498376 | 3.645714 | 33.59749 | 32.87482 | 136.4376 | 120.8072 | -3.237724e-05 | 0.1775485 | 0 | 0 | 0
14091 | 536981 | 2011-01-18 17:30 | 3031.512 | 7 | 38 | -0.5494752 | 3.643933 | 33.59749 | 32.8794 | 136.4376 | 120.8239 | 0 | 0.1775485 | 0 | 0 | 0
14092 | 537011 | 2011-01-18 17:30 | 3061.527 | 7 | 38 | -0.5498376 | 3.641666 | 33.59749 | 32.88398 | 136.4376 | 120.8406 | -6.475449e-05 | 0.1775485 | 0 | 0 | 0
14093 | 537041.1 | 2011-01-18 17:31 | 3091.542 | 7 | 38 | -0.5498376 | 3.639724 | 33.59749 | 32.88856 | 136.4376 | 120.8573 | -6.475449e-05 | 0.1775485 | 0 | 0 | 0
14094 | 537071.1 | 2011-01-18 17:31 | 3121.557 | 7 | 38 | -0.5496564 | 3.637943 | 33.59749 | 32.89315 | 136.4376 | 120.874 | -6.475449e-05 | 0.1775485 | 0 | 0 | 0
14095 | 537101.1 | 2011-01-18 17:32 | 3151.572 | 7 | 38 | -0.5496564 | 3.636162 | 33.59749 | 32.89773 | 136.4376 | 120.8907 | -6.475449e-05 | 0.1775485 | 0 | 0 | 0
14096 | 537131.1 | 2011-01-18 17:32 | 3181.587 | 7 | 38 | -0.5496564 | 3.634381 | 33.59749 | 32.90231 | 136.4376 | 120.9073 | -3.237724e-05 | 0.1775485 | 0 | 0 | 0
14097 | 537161.1 | 2011-01-18 17:33 | 3211.602 | 7 | 38 | -0.5494752 | 3.632601 | 33.59749 | 32.9069 | 136.4376 | 120.924 | -6.475449e-05 | 0.1775485 | 0 | 0 | 0
14098 | 537191.1 | 2011-01-18 17:33 | 3241.618 | 7 | 38 | -0.5502 | 3.63082 | 33.59749 | 32.91148 | 136.4376 | 120.9406 | -6.475449e-05 | 0.1775485 | 0 | 0 | 0
14099 | 537221.1 | 2011-01-18 17:34 | 3271.633 | 7 | 38 | -0.5498376 | 3.629201 | 33.59749 | 32.91606 | 136.4376 | 120.9573 | -3.237724e-05 | 0.1775485 | 0 | 0 | 0
14100 | 537251.2 | 2011-01-18 17:34 | 3301.648 | 7 | 38 | -0.5494752 | 3.627582 | 33.59749 | 32.92065 | 136.4376 | 120.9739 | -6.475449e-05 | 0.1775485 | 0 | 0 | 0
14101 | 537281.2 | 2011-01-18 17:35 | 3331.663 | 7 | 38 | -0.5496564 | 3.625801 | 33.59749 | 32.92523 | 136.4376 | 120.9905 | -3.237724e-05 | 0.1775485 | 0 | 0 | 0
14102 | 537311.2 | 2011-01-18 17:35 | 3361.678 | 7 | 38 | -0.5496564 | 3.624182 | 33.59749 | 32.92981 | 136.4376 | 121.0071 | -6.475449e-05 | 0.1775485 | 0 | 0 | 0
14103 | 537341.2 | 2011-01-18 17:36 | 3391.693 | 7 | 38 | -0.5496564 | 3.622563 | 33.59749 | 32.9344 | 136.4376 | 121.0237 | -6.475449e-05 | 0.1775485 | 0 | 0 | 0
14104 | 537371.2 | 2011-01-18 17:36 | 3421.708 | 7 | 38 | -0.5496564 | 3.620944 | 33.59749 | 32.93898 | 136.4376 | 121.0403 | -6.475449e-05 | 0.1775485 | 0 | 0 | 0
14105 | 537401.2 | 2011-01-18 17:37 | 3451.723 | 7 | 38 | -0.5498376 | 3.619488 | 33.59749 | 32.94356 | 136.4376 | 121.0569 | 0 | 0.1775485 | 0 | 0 | 0
14106 | 537431.2 | 2011-01-18 17:37 | 3481.738 | 7 | 38 | -0.5496564 | 3.617869 | 33.59749 | 32.94815 | 136.4376 | 121.0735 | -3.237724e-05 | 0.1775485 | 0 | 0 | 0
14107 | 537461.3 | 2011-01-18 17:38 | 3511.754 | 7 | 38 | -0.5496564 | 3.616412 | 33.59749 | 32.95273 | 136.4376 | 121.0901 | 0 | 0.1775485 | 0 | 0 | 0
14108 | 537491.3 | 2011-01-18 17:38 | 3541.769 | 7 | 38 | -0.5496564 | 3.614631 | 33.59749 | 32.95731 | 136.4376 | 121.1067 | -6.475449e-05 | 0.1775485 | 0 | 0 | 0
14109 | 537521.3 | 2011-01-18 17:39 | 3571.784 | 7 | 38 | -0.5498376 | 3.613336 | 33.59749 | 32.9619 | 136.4376 | 121.1232 | -3.237724e-05 | 0.1775485 | 0 | 0 | 0
14110 | 537551.3 | 2011-01-18 17:39 | 3601.801 | 7 | 38 | -0.5496564 | 3.611879 | 33.59749 | 32.96648 | 136.4376 | 121.1398 | -3.237724e-05 | 0.1775485 | 0 | 0 | 0
14111 | 537581.3 | 2011-01-18 17:40 | 3631.814 | 7 | 38 | -0.5498376 | 3.610098 | 33.59749 | 32.97106 | 136.4376 | 121.1563 | -9.713173e-05 | 0.1775485 | 0 | 0 | 0
14112 | 537611.3 | 2011-01-18 17:40 | 3661.829 | 7 | 38 | -0.5494752 | 3.608965 | 33.59749 | 32.97565 | 136.4376 | 121.1729 | 0 | 0.1775485 | 0 | 0 | 0
14113 | 537641.4 | 2011-01-18 17:41 | 3691.844 | 7 | 38 | -0.5496564 | 3.607346 | 33.59749 | 32.98023 | 136.4376 | 121.1894 | -3.237724e-05 | 0.1775485 | 0 | 0 | 0
14114 | 537671.4 | 2011-01-18 17:41 | 3721.859 | 7 | 38 | -0.5496564 | 3.606051 | 33.59749 | 32.98481 | 136.4376 | 121.2059 | -3.237724e-05 | 0.1775485 | 0 | 0 | 0
14115 | 537701.4 | 2011-01-18 17:42 | 3751.875 | 7 | 38 | -0.5496564 | 3.60427 | 33.59749 | 32.9894 | 136.4376 | 121.2225 | -9.713173e-05 | 0.1775485 | 0 | 0 | 0
14116 | 537731.4 | 2011-01-18 17:42 | 3781.89 | 7 | 38 | -0.5496564 | 3.603137 | 33.59749 | 32.99398 | 136.4376 | 121.239 | -3.237724e-05 | 0.1775485 | 0 | 0 | 0
14117 | 537761.4 | 2011-01-18 17:43 | 3811.905 | 7 | 38 | -0.5496564 | 3.601518 | 33.59749 | 32.99856 | 136.4376 | 121.2555 | -3.237724e-05 | 0.1775485 | 0 | 0 | 0
14118 | 537791.4 | 2011-01-18 17:43 | 3841.92 | 7 | 38 | -0.5496564 | 3.600061 | 33.59749 | 33.00315 | 136.4376 | 121.272 | -3.237724e-05 | 0.1775485 | 0 | 0 | 0
14119 | 537821.4 | 2011-01-18 17:44 | 3871.935 | 7 | 38 | -0.5496564 | 3.598604 | 33.59749 | 33.00773 | 136.4376 | 121.2885 | -6.475449e-05 | 0.1775485 | 0 | 0 | 0
14120 | 537851.5 | 2011-01-18 17:44 | 3901.951 | 7 | 38 | -0.5498376 | 3.597147 | 33.59749 | 33.01231 | 136.4376 | 121.305 | -6.475449e-05 | 0.1775485 | 0 | 0 | 0
14121 | 537881.5 | 2011-01-18 17:45 | 3931.965 | 7 | 38 | -0.5498376 | 3.59569 | 33.59749 | 33.0169 | 136.4376 | 121.3215 | -3.237724e-05 | 0.1775485 | 0 | 0 | 0
14122 | 537911.5 | 2011-01-18 17:45 | 3961.98 | 7 | 38 | -0.5500188 | 3.594071 | 33.59749 | 33.02148 | 136.4376 | 121.3379 | -3.237724e-05 | 0.1775485 | 0 | 0 | 0
14123 | 537941.5 | 2011-01-18 17:46 | 3991.996 | 7 | 38 | -0.5498376 | 3.592614 | 33.59749 | 33.02606 | 136.4376 | 121.3544 | -3.237724e-05 | 0.1775485 | 0 | 0 | 0
14124 | 537971.5 | 2011-01-18 17:46 | 4022.011 | 7 | 38 | -0.5498376 | 3.590995 | 33.59749 | 33.03065 | 136.4376 | 121.3709 | -6.475449e-05 | 0.1775485 | 0 | 0 | 0
14125 | 538001.5 | 2011-01-18 17:47 | 4052.026 | 7 | 38 | -0.5496564 | 3.589538 | 33.59749 | 33.03523 | 136.4376 | 121.3873 | -3.237724e-05 | 0.1775485 | 0 | 0 | 0
14126 | 538031.6 | 2011-01-18 17:47 | 4082.041 | 7 | 38 | -0.5498376 | 3.587919 | 33.59749 | 33.03981 | 136.4376 | 121.4038 | -9.713173e-05 | 0.1775485 | 0 | 0 | 0
14127 | 538061.6 | 2011-01-18 17:48 | 4112.056 | 7 | 38 | -0.5496564 | 3.586462 | 33.59749 | 33.0444 | 136.4376 | 121.4202 | -6.475449e-05 | 0.1775485 | 0 | 0 | 0
14128 | 538091.6 | 2011-01-18 17:48 | 4142.071 | 7 | 38 | -0.5496564 | 3.585005 | 33.59749 | 33.04898 | 136.4376 | 121.4367 | 3.237724e-05 | 0.1775485 | 0 | 0 | 0
14129 | 538121.6 | 2011-01-18 17:49 | 4172.086 | 7 | 38 | -0.5496564 | 3.583224 | 33.59749 | 33.05356 | 136.4376 | 121.4531 | -6.475449e-05 | 0.1775485 | 0 | 0 | 0
14130 | 538151.6 | 2011-01-18 17:49 | 4202.103 | 7 | 38 | -0.5498376 | 3.581605 | 33.59749 | 33.05815 | 136.4376 | 121.4695 | -3.237724e-05 | 0.1775485 | 0 | 0 | 0
14131 | 538181.6 | 2011-01-18 17:50 | 4232.117 | 7 | 38 | -0.5496564 | 3.579986 | 33.59749 | 33.06273 | 136.4376 | 121.4859 | -6.475449e-05 | 0.1775485 | 0 | 0 | 0
14132 | 538211.6 | 2011-01-18 17:50 | 4262.132 | 7 | 38 | -0.5496564 | 3.578367 | 33.59749 | 33.06731 | 136.4376 | 121.5023 | -3.237724e-05 | 0.1775485 | 0 | 0 | 0
14133 | 538241.7 | 2011-01-18 17:51 | 4292.147 | 7 | 38 | -0.5498376 | 3.576425 | 33.59749 | 33.0719 | 136.4376 | 121.5187 | -6.475449e-05 | 0.1775485 | 0 | 0 | 0
14134 | 538271.7 | 2011-01-18 17:51 | 4322.164 | 7 | 38 | -0.5496564 | 3.574644 | 33.59749 | 33.07648 | 136.4376 | 121.5351 | -6.475449e-05 | 0.1775485 | 0 | 0 | 0
14135 | 538301.7 | 2011-01-18 17:52 | 4352.177 | 7 | 38 | -0.5498376 | 3.572863 | 33.59749 | 33.08106 | 136.4376 | 121.5515 | -6.475449e-05 | 0.1775485 | 0 | 0 | 0
14136 | 538331.7 | 2011-01-18 17:52 | 4382.192 | 7 | 38 | -0.5496564 | 3.571082 | 33.59749 | 33.08565 | 136.4376 | 121.5679 | -3.237724e-05 | 0.1775485 | 0 | 0 | 0
14137 | 538361.7 | 2011-01-18 17:53 | 4412.207 | 7 | 38 | -0.5496564 | 3.56914 | 33.59749 | 33.09023 | 136.4376 | 121.5842 | -6.475449e-05 | 0.1775485 | 0 | 0 | 0
14138 | 538391.7 | 2011-01-18 17:53 | 4442.222 | 7 | 38 | -0.5498376 | 3.567359 | 33.59749 | 33.09481 | 136.4376 | 121.6006 | -3.237724e-05 | 0.1775485 | 0 | 0 | 0
14139 | 538421.7 | 2011-01-18 17:54 | 4472.237 | 7 | 38 | -0.5496564 | 3.565254 | 33.59749 | 33.0994 | 136.4376 | 121.6169 | -6.475449e-05 | 0.1775485 | 0 | 0 | 0
14140 | 538451.8 | 2011-01-18 17:54 | 4502.253 | 7 | 38 | -0.5498376 | 3.56315 | 33.59749 | 33.10398 | 136.4376 | 121.6333 | -3.237724e-05 | 0.1775485 | 0 | 0 | 0
14141 | 538481.8 | 2011-01-18 17:55 | 4532.268 | 7 | 38 | -0.5498376 | 3.561045 | 33.59749 | 33.10857 | 136.4376 | 121.6496 | -6.475449e-05 | 0.1775485 | 0 | 0 | 0
14142 | 538511.8 | 2011-01-18 17:55 | 4562.283 | 7 | 38 | -0.5498376 | 3.558779 | 33.59749 | 33.11315 | 136.4376 | 121.6659 | -9.713173e-05 | 0.1775485 | 0 | 0 | 0
14143 | 538541.8 | 2011-01-18 17:56 | 4592.298 | 7 | 38 | -0.5496564 | 3.556674 | 33.59749 | 33.11773 | 136.4376 | 121.6822 | -3.237724e-05 | 0.1775485 | 0 | 0 | 0
14144 | 538571.8 | 2011-01-18 17:56 | 4622.313 | 7 | 38 | -0.5498376 | 3.554084 | 33.59749 | 33.12232 | 136.4376 | 121.6985 | -9.713173e-05 | 0.1775485 | 0 | 0 | 0
14145 | 538601.8 | 2011-01-18 17:57 | 4652.33 | 7 | 38 | -0.5498376 | 3.551656 | 33.59749 | 33.1269 | 136.4376 | 121.7148 | -6.475449e-05 | 0.1775485 | 0 | 0 | 0
14146 | 538631.9 | 2011-01-18 17:57 | 4682.343 | 7 | 38 | -0.5496564 | 3.549227 | 33.59749 | 33.13148 | 136.4376 | 121.7311 | -6.475449e-05 | 0.1775485 | 0 | 0 | 0
14147 | 538661.9 | 2011-01-18 17:58 | 4712.358 | 7 | 38 | -0.5496564 | 3.546313 | 33.59749 | 33.13607 | 136.4376 | 121.7473 | -9.713173e-05 | 0.1775485 | 0 | 0 | 0
14148 | 538691.9 | 2011-01-18 17:58 | 4742.374 | 7 | 38 | -0.5496564 | 3.543399 | 33.59749 | 33.14065 | 136.4376 | 121.7636 | -9.713173e-05 | 0.1775485 | 0 | 0 | 0
14149 | 538721.9 | 2011-01-18 17:59 | 4772.389 | 7 | 38 | -0.5496564 | 3.540485 | 33.59749 | 33.14523 | 136.4376 | 121.7798 | -6.475449e-05 | 0.1775485 | 0 | 0 | 0
14150 | 538751.9 | 2011-01-18 17:59 | 4802.406 | 7 | 38 | -0.5498376 | 3.537086 | 33.59749 | 33.14982 | 136.4376 | 121.796 | -9.713173e-05 | 0.1775485 | 0 | 0 | 0
14151 | 538781.9 | 2011-01-18 18:00 | 4832.419 | 7 | 38 | -0.5496564 | 3.533686 | 33.59749 | 33.1544 | 136.4376 | 121.8122 | -6.475449e-05 | 0.1775485 | 0 | 0 | 0
14152 | 538811.9 | 2011-01-18 18:00 | 4862.434 | 7 | 38 | -0.5498376 | 3.5298 | 33.59749 | 33.15898 | 136.4376 | 121.8284 | -9.713173e-05 | 0.1775485 | 0 | 0 | 0
14153 | 538842 | 2011-01-18 18:01 | 4892.449 | 7 | 38 | -0.5496564 | 3.525753 | 33.59749 | 33.16357 | 136.4376 | 121.8446 | -0.0001618862 | 0.1775485 | 0 | 0 | 0
14154 | 538872 | 2011-01-18 18:01 | 4922.464 | 7 | 38 | -0.5494752 | 3.521544 | 33.59749 | 33.16815 | 136.4376 | 121.8607 | -9.713173e-05 | 0.1775485 | 0 | 0 | 0
14155 | 538902 | 2011-01-18 18:02 | 4952.48 | 7 | 38 | -0.5496564 | 3.516687 | 33.59749 | 33.17273 | 136.4376 | 121.8769 | -0.000129509 | 0.1775485 | 0 | 0 | 0
14156 | 538932 | 2011-01-18 18:02 | 4982.495 | 7 | 38 | -0.5498376 | 3.511507 | 33.59749 | 33.17732 | 136.4376 | 121.893 | -0.000129509 | 0.1775485 | 0 | 0 | 0
14157 | 538962 | 2011-01-18 18:03 | 5012.51 | 7 | 38 | -0.5498376 | 3.506002 | 33.59749 | 33.1819 | 136.4376 | 121.9091 | -0.0001618862 | 0.1775485 | 0 | 0 | 0
14158 | 538992 | 2011-01-18 18:03 | 5042.525 | 7 | 38 | -0.5498376 | 3.500013 | 33.59749 | 33.18648 | 136.4376 | 121.9251 | -0.0001942635 | 0.1775485 | 0 | 0 | 0
14159 | 539022 | 2011-01-18 18:04 | 5072.54 | 7 | 38 | -0.5496564 | 3.493213 | 33.59749 | 33.19107 | 136.4376 | 121.9412 | -0.0001618862 | 0.1775485 | 0 | 0 | 0
14160 | 539052.1 | 2011-01-18 18:04 | 5102.555 | 7 | 38 | -0.5498376 | 3.485442 | 33.59749 | 33.19565 | 136.4376 | 121.9571 | -0.0002266407 | 0.1775485 | 0 | 0 | 0
14161 | 539082.1 | 2011-01-18 18:05 | 5132.57 | 7 | 38 | -0.5494752 | 3.477186 | 33.59749 | 33.20024 | 136.4376 | 121.9731 | -0.0001942635 | 0.1775485 | 0 | 0 | 0
14162 | 539112.1 | 2011-01-18 18:05 | 5162.585 | 7 | 38 | -0.5498376 | 3.466987 | 33.59749 | 33.20482 | 136.4376 | 121.989 | -0.0002913952 | 0.1775485 | 0 | 0 | 0
14163 | 539142.1 | 2011-01-18 18:06 | 5192.6 | 7 | 38 | -0.5498376 | 3.45614 | 33.59749 | 33.2094 | 136.4376 | 122.0049 | -0.0003237724 | 0.1775485 | 0 | 0 | 0
14164 | 539172.1 | 2011-01-18 18:06 | 5222.616 | 7 | 38 | -0.5498376 | 3.443513 | 33.59749 | 33.21399 | 136.4376 | 122.0207 | -0.0003237724 | 0.1775485 | 0 | 0 | 0
14165 | 539202.1 | 2011-01-18 18:07 | 5252.631 | 7 | 38 | -0.5498376 | 3.428619 | 33.59749 | 33.21857 | 136.4376 | 122.0364 | -0.0004857063 | 0.1775485 | 0 | 0 | 0
14166 | 539232.2 | 2011-01-18 18:07 | 5282.646 | 7 | 38 | -0.5498376 | 3.411621 | 33.59749 | 33.22315 | 136.4376 | 122.0521 | -0.0005180359 | 0.1775485 | 0 | 0 | 0
14167 | 539262.2 | 2011-01-18 18:08 | 5312.661 | 7 | 38 | -0.5498376 | 3.392032 | 33.59749 | 33.22774 | 136.4376 | 122.0677 | -0.0005504132 | 0.1775485 | 0 | 0 | 0
14168 | 539292.2 | 2011-01-18 18:08 | 5342.676 | 7 | 38 | -0.5496564 | 3.369043 | 33.59749 | 33.23232 | 136.4376 | 122.0832 | -0.0006152153 | 0.1775485 | 0 | 0 | 0
14169 | 539322.2 | 2011-01-18 18:09 | 5372.691 | 7 | 38 | -0.5496564 | 3.341846 | 33.59749 | 33.2369 | 136.4376 | 122.0986 | -0.0007447243 | 0.1775485 | 0 | 0 | 0
14170 | 539352.2 | 2011-01-18 18:09 | 5402.708 | 7 | 38 | -0.5496564 | 3.30963 | 33.59749 | 33.24149 | 136.4376 | 122.1138 | -0.001003742 | 0.1775485 | 0 | 0 | 0
14171 | 539382.2 | 2011-01-18 18:10 | 5432.721 | 7 | 38 | -0.5494752 | 3.271424 | 33.59749 | 33.24607 | 136.4376 | 122.1289 | -0.001100874 | 0.1775485 | 0 | 0 | 0
14172 | 539412.2 | 2011-01-18 18:10 | 5462.737 | 7 | 38 | -0.5498376 | 3.224475 | 33.59749 | 33.25066 | 136.4376 | 122.1438 | -0.001424646 | 0.1775485 | 0 | 0 | 0
14173 | 539442.3 | 2011-01-18 18:11 | 5492.752 | 7 | 38 | -0.5500188 | 3.166033 | 33.59749 | 33.25524 | 136.4376 | 122.1585 | -0.001716042 | 0.1775485 | 0 | 0 | 0
14174 | 539472.3 | 2011-01-18 18:11 | 5522.767 | 7 | 38 | -0.5498376 | 3.091564 | 33.59749 | 33.25982 | 136.4376 | 122.1728 | -0.0022017 | 0.1775485 | 0 | 0 | 0
14175 | 539501.6 | 2011-01-18 18:12 | 5552.11 | 7 | 38 | -0.5498376 | 2.991516 | 33.59749 | 33.2643 | 136.4376 | 122.1865 | -0.003205395 | 0.1775485 | 0 | 0 | 0
14176 | 539523.5 | 2011-01-18 18:12 | 5574.032 | 7 | 38 | -0.5498376 | 2.891467 | 33.59749 | 33.26765 | 136.4376 | 122.1963 | -0.003950119 | 0.1775485 | 0 | 0 | 0
14177 | 539542.6 | 2011-01-18 18:13 | 5593.125 | 7 | 38 | -0.5498376 | 2.791419 | 33.59749 | 33.27057 | 136.4376 | 122.2046 | -0.004306269 | 0.1775485 | 0 | 0 | 0
14178 | 539559.8 | 2011-01-18 18:13 | 5610.25 | 7 | 38 | -0.5498376 | 2.69979 | 33.59749 | 33.27318 | 136.4376 | 122.2118 | -0.004306269 | 0.1775485 | 0 | 0 | 0
14179 | 539619.8 | 2011-01-18 18:14 | 60.01458 | 8 | 38 | 0 | 3.381995 | 33.59749 | 33.27318 | 136.4376 | 122.2118 | 0.001359892 | 0.1775485 | 0 | 0 | 0
14180 | 539619.9 | 2011-01-18 18:14 | 0.1857245 | 9 | 38 | 0.000657927 | 3.381995 | 33.59749 | 33.27318 | 136.4376 | 122.2118 | 0 | 0.1790075 | 0 | 0 | 0
14181 | 539624.8 | 2011-01-18 18:14 | 5.013842 | 9 | 38 | 0.004644399 | 3.392032 | 33.59749 | 33.27318 | 136.4376 | 122.2118 | 0.001036119 | 0.1790075 | 0 | 0 | 0
14182 | 539654.8 | 2011-01-18 18:15 | 30.01512 | 1 | 39 | 0 | 3.427648 | 33.59749 | 33.27318 | 136.4376 | 122.2118 | 0.0008418083 | 0.1790075 | 0 | 0 | 0
14183 | 539684.8 | 2011-01-18 18:15 | 60.03031 | 1 | 39 | 0 | 3.453064 | 33.59749 | 33.27318 | 136.4376 | 122.2118 | 0.0006475449 | 0.1790075 | 0 | 0 | 0
14184 | 539714.8 | 2011-01-18 18:16 | 90.04537 | 1 | 39 | 0 | 3.472006 | 33.59749 | 33.27318 | 136.4376 | 122.2118 | 0.0004532814 | 0.1790075 | 0 | 0 | 0
14185 | 539744.8 | 2011-01-18 18:16 | 120.0136 | 1 | 39 | 0 | 3.487223 | 33.59749 | 33.27318 | 136.4376 | 122.2118 | 0.0003237724 | 0.1790075 | 0 | 0 | 0
14186 | 539774.8 | 2011-01-18 18:17 | 30.01329 | 2 | 39 | 0.5506098 | 3.744791 | 33.60208 | 33.27318 | 136.4546 | 122.2118 | 0.001489401 | 0.1790075 | 0 | 0 | 0
14187 | 539804.8 | 2011-01-18 18:17 | 60.02841 | 2 | 39 | 0.5504286 | 3.785101 | 33.60667 | 33.27318 | 136.4719 | 122.2118 | 0.0008742333 | 0.1790075 | 0 | 0 | 0
14188 | 539834.8 | 2011-01-18 18:18 | 90.04367 | 2 | 39 | 0.5504286 | 3.811489 | 33.61126 | 33.27318 | 136.4894 | 122.2118 | 0.0006152153 | 0.1790075 | 0 | 0 | 0
14189 | 539864.8 | 2011-01-18 18:18 | 120.0587 | 2 | 39 | 0.5504286 | 3.830269 | 33.61585 | 33.27318 | 136.5069 | 122.2118 | 0.0004209518 | 0.1790075 | 0 | 0 | 0
14190 | 539894.9 | 2011-01-18 18:19 | 150.0738 | 2 | 39 | 0.5506098 | 3.843867 | 33.62044 | 33.27318 | 136.5245 | 122.2118 | 0.0003237724 | 0.1790075 | 0 | 0 | 0
14191 | 539924.9 | 2011-01-18 18:19 | 180.089 | 2 | 39 | 0.5504286 | 3.853581 | 33.62503 | 33.27318 | 136.5422 | 122.2118 | 0.0001942635 | 0.1790075 | 0 | 0 | 0
14192 | 539954.9 | 2011-01-18 18:20 | 210.104 | 2 | 39 | 0.5506098 | 3.86119 | 33.62962 | 33.27318 | 136.5599 | 122.2118 | 0.0001618862 | 0.1790075 | 0 | 0 | 0
14193 | 539984.9 | 2011-01-18 18:20 | 240.1191 | 2 | 39 | 0.5504286 | 3.867341 | 33.63421 | 33.27318 | 136.5776 | 122.2118 | 0.000129509 | 0.1790075 | 0 | 0 | 0
14194 | 540014.9 | 2011-01-18 18:21 | 270.1344 | 2 | 39 | 0.5506098 | 3.873169 | 33.6388 | 33.27318 | 136.5954 | 122.2118 | 0.000129509 | 0.1790075 | 0 | 0 | 0
14195 | 540044.9 | 2011-01-18 18:21 | 300.1498 | 2 | 39 | 0.5502474 | 3.878512 | 33.64339 | 33.27318 | 136.6132 | 122.2118 | 0.0001295567 | 0.1790075 | 0 | 0 | 0
14196 | 540075 | 2011-01-18 18:22 | 330.1646 | 2 | 39 | 0.5507911 | 3.883854 | 33.64798 | 33.27318 | 136.631 | 122.2118 | 0.0001942635 | 0.1790075 | 0 | 0 | 0
14197 | 540105 | 2011-01-18 18:22 | 360.1797 | 2 | 39 | 0.5506098 | 3.888225 | 33.65257 | 33.27318 | 136.6488 | 122.2118 | 9.717941e-05 | 0.1790075 | 0 | 0 | 0
14198 | 540135 | 2011-01-18 18:23 | 390.1947 | 2 | 39 | 0.5506098 | 3.89292 | 33.65716 | 33.27318 | 136.6667 | 122.2118 | 0.000129509 | 0.1790075 | 0 | 0 | 0
14199 | 540165 | 2011-01-18 18:23 | 420.21 | 2 | 39 | 0.5506098 | 3.896967 | 33.66175 | 33.27318 | 136.6846 | 122.2118 | 9.713173e-05 | 0.1790075 | 0 | 0 | 0
14200 | 540195 | 2011-01-18 18:24 | 450.2251 | 2 | 39 | 0.5504286 | 3.901015 | 33.66634 | 33.27318 | 136.7025 | 122.2118 | 9.713173e-05 | 0.1790075 | 0 | 0 | 0
14201 | 540225 | 2011-01-18 18:24 | 480.2401 | 2 | 39 | 0.5504286 | 3.9049 | 33.67093 | 33.27318 | 136.7204 | 122.2118 | 9.713173e-05 | 0.1790075 | 0 | 0 | 0
14202 | 540255 | 2011-01-18 18:25 | 510.2552 | 2 | 39 | 0.5506098 | 3.908785 | 33.67552 | 33.27318 | 136.7383 | 122.2118 | 0.000129509 | 0.1790075 | 0 | 0 | 0
14203 | 540285.1 | 2011-01-18 18:25 | 540.2703 | 2 | 39 | 0.5504286 | 3.912509 | 33.68011 | 33.27318 | 136.7563 | 122.2118 | 9.713173e-05 | 0.1790075 | 0 | 0 | 0
14204 | 540315.1 | 2011-01-18 18:26 | 570.2854 | 2 | 39 | 0.5502474 | 3.915908 | 33.6847 | 33.27318 | 136.7742 | 122.2118 | 6.475449e-05 | 0.1790075 | 0 | 0 | 0
14205 | 540345.1 | 2011-01-18 18:26 | 600.303 | 2 | 39 | 0.5506098 | 3.91947 | 33.68929 | 33.27318 | 136.7922 | 122.2118 | 9.713173e-05 | 0.1790075 | 0 | 0 | 0
14206 | 540375.1 | 2011-01-18 18:27 | 630.3157 | 2 | 39 | 0.5504286 | 3.92287 | 33.69388 | 33.27318 | 136.8102 | 122.2118 | 9.713173e-05 | 0.1790075 | 0 | 0 | 0
14207 | 540405.1 | 2011-01-18 18:27 | 660.3308 | 2 | 39 | 0.5506098 | 3.926107 | 33.69847 | 33.27318 | 136.8282 | 122.2118 | 6.475449e-05 | 0.1790075 | 0 | 0 | 0
14208 | 540435.1 | 2011-01-18 18:28 | 690.3459 | 2 | 39 | 0.5506098 | 3.929345 | 33.70306 | 33.27318 | 136.8462 | 122.2118 | 6.475449e-05 | 0.1790075 | 0 | 0 | 0
14209 | 540465.1 | 2011-01-18 18:28 | 720.3611 | 2 | 39 | 0.5506098 | 3.932259 | 33.70765 | 33.27318 | 136.8643 | 122.2118 | 6.475449e-05 | 0.1790075 | 0 | 0 | 0
14210 | 540495.2 | 2011-01-18 18:29 | 750.3762 | 2 | 39 | 0.5507911 | 3.935335 | 33.71224 | 33.27318 | 136.8823 | 122.2118 | 9.713173e-05 | 0.1790075 | 0 | 0 | 0
14211 | 540525.2 | 2011-01-18 18:29 | 780.3915 | 2 | 39 | 0.5504286 | 3.937926 | 33.71683 | 33.27318 | 136.9004 | 122.2118 | 6.475449e-05 | 0.1790075 | 0 | 0 | 0
14212 | 540555.2 | 2011-01-18 18:30 | 810.4064 | 2 | 39 | 0.5507911 | 3.941001 | 33.72142 | 33.27318 | 136.9185 | 122.2118 | 9.713173e-05 | 0.1790075 | 0 | 0 | 0
14213 | 540585.2 | 2011-01-18 18:30 | 840.4217 | 2 | 39 | 0.5506098 | 3.943592 | 33.72601 | 33.27318 | 136.9366 | 122.2118 | 6.475449e-05 | 0.1790075 | 0 | 0 | 0
14214 | 540615.2 | 2011-01-18 18:31 | 870.4367 | 2 | 39 | 0.5506098 | 3.946182 | 33.7306 | 33.27318 | 136.9547 | 122.2118 | 6.475449e-05 | 0.1790075 | 0 | 0 | 0
14215 | 540645.2 | 2011-01-18 18:31 | 900.4519 | 2 | 39 | 0.5506098 | 3.948448 | 33.73519 | 33.27318 | 136.9728 | 122.2118 | 6.475449e-05 | 0.1790075 | 0 | 0 | 0
14216 | 540675.3 | 2011-01-18 18:32 | 930.4693 | 2 | 39 | 0.5506098 | 3.950715 | 33.73978 | 33.27318 | 136.9909 | 122.2118 | 3.237724e-05 | 0.1790075 | 0 | 0 | 0
14217 | 540705.3 | 2011-01-18 18:32 | 960.4821 | 2 | 39 | 0.5504286 | 3.952981 | 33.74437 | 33.27318 | 137.0091 | 122.2118 | 3.237724e-05 | 0.1790075 | 0 | 0 | 0
14218 | 540735.3 | 2011-01-18 18:33 | 990.4973 | 2 | 39 | 0.5506098 | 3.955248 | 33.74896 | 33.27318 | 137.0272 | 122.2118 | 6.475449e-05 | 0.1790075 | 0 | 0 | 0
14219 | 540765.3 | 2011-01-18 18:33 | 1020.512 | 2 | 39 | 0.5504286 | 3.957191 | 33.75355 | 33.27318 | 137.0454 | 122.2118 | 3.237724e-05 | 0.1790075 | 0 | 0 | 0
14220 | 540795.3 | 2011-01-18 18:34 | 1050.527 | 2 | 39 | 0.5506098 | 3.959133 | 33.75814 | 33.27318 | 137.0636 | 122.2118 | 3.237724e-05 | 0.1790075 | 0 | 0 | 0
14221 | 540825.3 | 2011-01-18 18:34 | 1080.542 | 2 | 39 | 0.5502474 | 3.960914 | 33.76273 | 33.27318 | 137.0817 | 122.2118 | 0 | 0.1790075 | 0 | 0 | 0
14222 | 540855.3 | 2011-01-18 18:35 | 1110.558 | 2 | 39 | 0.5506098 | 3.96318 | 33.76732 | 33.27318 | 137.0999 | 122.2118 | 6.475449e-05 | 0.1790075 | 0 | 0 | 0
14223 | 540885.4 | 2011-01-18 18:35 | 1140.573 | 2 | 39 | 0.5506098 | 3.964961 | 33.77191 | 33.27318 | 137.1181 | 122.2118 | 6.475449e-05 | 0.1790075 | 0 | 0 | 0
14224 | 540915.4 | 2011-01-18 18:36 | 1170.588 | 2 | 39 | 0.5504286 | 3.966742 | 33.7765 | 33.27318 | 137.1363 | 122.2118 | 6.475449e-05 | 0.1790075 | 0 | 0 | 0
14225 | 540945.4 | 2011-01-18 18:36 | 1200.605 | 2 | 39 | 0.5504286 | 3.968523 | 33.78109 | 33.27318 | 137.1545 | 122.2118 | 3.237724e-05 | 0.1790075 | 0 | 0 | 0
14226 | 540975.4 | 2011-01-18 18:37 | 1230.618 | 2 | 39 | 0.5506098 | 3.970304 | 33.78568 | 33.27318 | 137.1728 | 122.2118 | 3.237724e-05 | 0.1790075 | 0 | 0 | 0
14227 | 541005.4 | 2011-01-18 18:37 | 1260.633 | 2 | 39 | 0.5504286 | 3.971922 | 33.79027 | 33.27318 | 137.191 | 122.2118 | 0 | 0.1790075 | 0 | 0 | 0
14228 | 541035.4 | 2011-01-18 18:38 | 1290.648 | 2 | 39 | 0.5506098 | 3.973703 | 33.79486 | 33.27318 | 137.2092 | 122.2118 | 3.237724e-05 | 0.1790075 | 0 | 0 | 0
14229 | 541065.4 | 2011-01-18 18:38 | 1320.663 | 2 | 39 | 0.5504286 | 3.975484 | 33.79945 | 33.27318 | 137.2275 | 122.2118 | 3.237724e-05 | 0.1790075 | 0 | 0 | 0
14230 | 541095.5 | 2011-01-18 18:39 | 1350.679 | 2 | 39 | 0.5506098 | 3.977265 | 33.80404 | 33.27318 | 137.2457 | 122.2118 | 6.475449e-05 | 0.1790075 | 0 | 0 | 0
14231 | 541125.5 | 2011-01-18 18:39 | 1380.694 | 2 | 39 | 0.5504286 | 3.979046 | 33.80863 | 33.27318 | 137.264 | 122.2118 | 6.475449e-05 | 0.1790075 | 0 | 0 | 0
14232 | 541155.5 | 2011-01-18 18:40 | 1410.709 | 2 | 39 | 0.5506098 | 3.980503 | 33.81322 | 33.27318 | 137.2822 | 122.2118 | 0 | 0.1790075 | 0 | 0 | 0
14233 | 541185.5 | 2011-01-18 18:40 | 1440.724 | 2 | 39 | 0.5506098 | 3.982445 | 33.81781 | 33.27318 | 137.3005 | 122.2118 | 9.713173e-05 | 0.1790075 | 0 | 0 | 0
14234 | 541215.5 | 2011-01-18 18:41 | 1470.739 | 2 | 39 | 0.5507911 | 3.984388 | 33.8224 | 33.27318 | 137.3188 | 122.2118 | 9.713173e-05 | 0.1790075 | 0 | 0 | 0
14235 | 541245.5 | 2011-01-18 18:41 | 1500.754 | 2 | 39 | 0.5504286 | 3.985845 | 33.82699 | 33.27318 | 137.3371 | 122.2118 | 3.237724e-05 | 0.1790075 | 0 | 0 | 0
14236 | 541275.6 | 2011-01-18 18:42 | 1530.769 | 2 | 39 | 0.5504286 | 3.987464 | 33.83158 | 33.27318 | 137.3554 | 122.2118 | 3.237724e-05 | 0.1790075 | 0 | 0 | 0
14237 | 541305.6 | 2011-01-18 18:42 | 1560.785 | 2 | 39 | 0.5506098 | 3.989245 | 33.83617 | 33.27318 | 137.3737 | 122.2118 | 6.475449e-05 | 0.1790075 | 0 | 0 | 0
14238 | 541335.6 | 2011-01-18 18:43 | 1590.8 | 2 | 39 | 0.5506098 | 3.990864 | 33.84076 | 33.27318 | 137.392 | 122.2118 | 3.237724e-05 | 0.1790075 | 0 | 0 | 0
14239 | 541365.6 | 2011-01-18 18:43 | 1620.815 | 2 | 39 | 0.5504286 | 3.992644 | 33.84535 | 33.27318 | 137.4103 | 122.2118 | 6.475449e-05 | 0.1790075 | 0 | 0 | 0
14240 | 541395.6 | 2011-01-18 18:44 | 1650.83 | 2 | 39 | 0.5506098 | 3.994425 | 33.84994 | 33.27318 | 137.4287 | 122.2118 | 3.237724e-05 | 0.1790075 | 0 | 0 | 0
14241 | 541425.6 | 2011-01-18 18:44 | 1680.845 | 2 | 39 | 0.5506098 | 3.996044 | 33.85453 | 33.27318 | 137.447 | 122.2118 | 3.237724e-05 | 0.1790075 | 0 | 0 | 0
14242 | 541455.6 | 2011-01-18 18:45 | 1710.86 | 2 | 39 | 0.5506098 | 3.997825 | 33.85912 | 33.27318 | 137.4654 | 122.2118 | 3.237724e-05 | 0.1790075 | 0 | 0 | 0
14243 | 541485.7 | 2011-01-18 18:45 | 1740.875 | 2 | 39 | 0.5507911 | 3.999768 | 33.86371 | 33.27318 | 137.4837 | 122.2118 | 9.713173e-05 | 0.1790075 | 0 | 0 | 0
14244 | 541515.7 | 2011-01-18 18:46 | 1770.89 | 2 | 39 | 0.5506098 | 4.001225 | 33.8683 | 33.27318 | 137.5021 | 122.2118 | 3.232956e-05 | 0.1790075 | 0 | 0 | 0
14245 | 541545.7 | 2011-01-18 18:46 | 1800.905 | 2 | 39 | 0.5504286 | 4.003006 | 33.87289 | 33.27318 | 137.5204 | 122.2118 | 6.475449e-05 | 0.1790075 | 0 | 0 | 0
14246 | 541575.7 | 2011-01-18 18:47 | 1830.907 | 2 | 39 | 0.5504286 | 4.004624 | 33.87748 | 33.27318 | 137.5388 | 122.2118 | 0 | 0.1790075 | 0 | 0 | 0
14247 | 541605.7 | 2011-01-18 18:47 | 1860.92 | 2 | 39 | 0.5504286 | 4.006405 | 33.88207 | 33.27318 | 137.5572 | 122.2118 | 6.475449e-05 | 0.1790075 | 0 | 0 | 0
14248 | 541635.7 | 2011-01-18 18:48 | 1890.935 | 2 | 39 | 0.5506098 | 4.008186 | 33.88666 | 33.27318 | 137.5756 | 122.2118 | 3.242493e-05 | 0.1790075 | 0 | 0 | 0
14249 | 541665.7 | 2011-01-18 18:48 | 1920.95 | 2 | 39 | 0.5502474 | 4.009805 | 33.89125 | 33.27318 | 137.594 | 122.2118 | 3.242493e-05 | 0.1790075 | 0 | 0 | 0
14250 | 541695.8 | 2011-01-18 18:49 | 1950.965 | 2 | 39 | 0.5506098 | 4.011586 | 33.89584 | 33.27318 | 137.6124 | 122.2118 | 3.242493e-05 | 0.1790075 | 0 | 0 | 0
14251 | 541725.8 | 2011-01-18 18:49 | 1980.981 | 2 | 39 | 0.5504286 | 4.013205 | 33.90043 | 33.27318 | 137.6308 | 122.2118 | 3.242493e-05 | 0.1790075 | 0 | 0 | 0
14252 | 541755.8 | 2011-01-18 18:50 | 2010.996 | 2 | 39 | 0.5504286 | 4.014985 | 33.90502 | 33.27318 | 137.6492 | 122.2118 | 6.475449e-05 | 0.1790075 | 0 | 0 | 0
14253 | 541785.8 | 2011-01-18 18:50 | 2041.011 | 2 | 39 | 0.5504286 | 4.016604 | 33.90961 | 33.27318 | 137.6677 | 122.2118 | 3.232956e-05 | 0.1790075 | 0 | 0 | 0
14254 | 541815.8 | 2011-01-18 18:51 | 2071.026 | 2 | 39 | 0.5507911 | 4.018547 | 33.9142 | 33.27318 | 137.6861 | 122.2118 | 3.232956e-05 | 0.1790075 | 0 | 0 | 0
14255 | 541845.8 | 2011-01-18 18:51 | 2101.041 | 2 | 39 | 0.5504286 | 4.020328 | 33.91879 | 33.27318 | 137.7046 | 122.2118 | 6.475449e-05 | 0.1790075 | 0 | 0 | 0
14256 | 541875.8 | 2011-01-18 18:52 | 2131.056 | 2 | 39 | 0.5506098 | 4.021946 | 33.92338 | 33.27318 | 137.723 | 122.2118 | 3.232956e-05 | 0.1790075 | 0 | 0 | 0
14257 | 541905.9 | 2011-01-18 18:52 | 2161.071 | 2 | 39 | 0.5504286 | 4.023727 | 33.92797 | 33.27318 | 137.7415 | 122.2118 | 0 | 0.1790075 | 0 | 0 | 0
14258 | 541935.9 | 2011-01-18 18:53 | 2191.086 | 2 | 39 | 0.5506098 | 4.025508 | 33.93256 | 33.27318 | 137.76 | 122.2118 | 3.232956e-05 | 0.1790075 | 0 | 0 | 0
14259 | 541965.9 | 2011-01-18 18:53 | 2221.101 | 2 | 39 | 0.5506098 | 4.027289 | 33.93715 | 33.27318 | 137.7784 | 122.2118 | 3.242493e-05 | 0.1790075 | 0 | 0 | 0
14260 | 541995.9 | 2011-01-18 18:54 | 2251.117 | 2 | 39 | 0.5506098 | 4.029069 | 33.94174 | 33.27318 | 137.7969 | 122.2118 | 3.232956e-05 | 0.1790075 | 0 | 0 | 0
14261 | 542025.9 | 2011-01-18 18:54 | 2281.132 | 2 | 39 | 0.5504286 | 4.03085 | 33.94633 | 33.27318 | 137.8154 | 122.2118 | 6.475449e-05 | 0.1790075 | 0 | 0 | 0
14262 | 542055.9 | 2011-01-18 18:55 | 2311.147 | 2 | 39 | 0.5506098 | 4.032631 | 33.95092 | 33.27318 | 137.8339 | 122.2118 | 6.475449e-05 | 0.1790075 | 0 | 0 | 0
14263 | 542085.9 | 2011-01-18 18:55 | 2341.162 | 2 | 39 | 0.5504286 | 4.034574 | 33.95551 | 33.27318 | 137.8525 | 122.2118 | 6.475449e-05 | 0.1790075 | 0 | 0 | 0
14264 | 542116 | 2011-01-18 18:56 | 2371.177 | 2 | 39 | 0.5506098 | 4.036517 | 33.9601 | 33.27318 | 137.871 | 122.2118 | 9.717941e-05 | 0.1790075 | 0 | 0 | 0
14265 | 542146 | 2011-01-18 18:56 | 2401.192 | 2 | 39 | 0.5506098 | 4.038136 | 33.96469 | 33.27318 | 137.8895 | 122.2118 | 3.242493e-05 | 0.1790075 | 0 | 0 | 0
14266 | 542176 | 2011-01-18 18:57 | 2431.209 | 2 | 39 | 0.5504286 | 4.040078 | 33.96928 | 33.27318 | 137.9081 | 122.2118 | 6.475449e-05 | 0.1790075 | 0 | 0 | 0
14267 | 542206 | 2011-01-18 18:57 | 2461.222 | 2 | 39 | 0.5506098 | 4.042021 | 33.97387 | 33.27318 | 137.9266 | 122.2118 | 9.708405e-05 | 0.1790075 | 0 | 0 | 0
14268 | 542236 | 2011-01-18 18:58 | 2491.238 | 2 | 39 | 0.5506098 | 4.043963 | 33.97846 | 33.27318 | 137.9452 | 122.2118 | 6.475449e-05 | 0.1790075 | 0 | 0 | 0
14269 | 542266 | 2011-01-18 18:58 | 2521.253 | 2 | 39 | 0.5506098 | 4.045744 | 33.98305 | 33.27318 | 137.9637 | 122.2118 | 3.242493e-05 | 0.1790075 | 0 | 0 | 0
14270 | 542296.1 | 2011-01-18 18:59 | 2551.27 | 2 | 39 | 0.5506098 | 4.047687 | 33.98764 | 33.27318 | 137.9823 | 122.2118 | 3.242493e-05 | 0.1790075 | 0 | 0 | 0
14271 | 542326.1 | 2011-01-18 18:59 | 2581.283 | 2 | 39 | 0.5507911 | 4.049792 | 33.99223 | 33.27318 | 138.0009 | 122.2118 | 9.717941e-05 | 0.1790075 | 0 | 0 | 0
14272 | 542356.1 | 2011-01-18 19:00 | 2611.298 | 2 | 39 | 0.5506098 | 4.051572 | 33.99682 | 33.27318 | 138.0195 | 122.2118 | 3.232956e-05 | 0.1790075 | 0 | 0 | 0
14273 | 542386.1 | 2011-01-18 19:00 | 2641.313 | 2 | 39 | 0.5504286 | 4.053677 | 34.00141 | 33.27318 | 138.0381 | 122.2118 | 6.475449e-05 | 0.1790075 | 0 | 0 | 0
14274 | 542416.1 | 2011-01-18 19:01 | 2671.328 | 2 | 39 | 0.5506098 | 4.05562 | 34.006 | 33.27318 | 138.0567 | 122.2118 | 6.475449e-05 | 0.1790075 | 0 | 0 | 0
14275 | 542446.1 | 2011-01-18 19:01 | 2701.344 | 2 | 39 | 0.5506098 | 4.057886 | 34.01059 | 33.27318 | 138.0753 | 122.2118 | 3.242493e-05 | 0.1790075 | 0 | 0 | 0
14276 | 542476.1 | 2011-01-18 19:02 | 2731.359 | 2 | 39 | 0.5506098 | 4.059829 | 34.01518 | 33.27318 | 138.0939 | 122.2118 | 6.475449e-05 | 0.1790075 | 0 | 0 | 0
14277 | 542506.2 | 2011-01-18 19:02 | 2761.374 | 2 | 39 | 0.5506098 | 4.061771 | 34.01977 | 33.27318 | 138.1126 | 122.2118 | 3.232956e-05 | 0.1790075 | 0 | 0 | 0
14278 | 542536.2 | 2011-01-18 19:03 | 2791.389 | 2 | 39 | 0.5504286 | 4.064038 | 34.02436 | 33.27318 | 138.1312 | 122.2118 | 6.475449e-05 | 0.1790075 | 0 | 0 | 0
14279 | 542566.2 | 2011-01-18 19:03 | 2821.404 | 2 | 39 | 0.5504286 | 4.066304 | 34.02895 | 33.27318 | 138.1499 | 122.2118 | 9.708405e-05 | 0.1790075 | 0 | 0 | 0
14280 | 542596.2 | 2011-01-18 19:04 | 2851.419 | 2 | 39 | 0.5506098 | 4.068409 | 34.03354 | 33.27318 | 138.1686 | 122.2118 | 6.475449e-05 | 0.1790075 | 0 | 0 | 0
14281 | 542626.2 | 2011-01-18 19:04 | 2881.436 | 2 | 39 | 0.5506098 | 4.070514 | 34.03813 | 33.27318 | 138.1872 | 122.2118 | 3.242493e-05 | 0.1790075 | 0 | 0 | 0
14282 | 542656.2 | 2011-01-18 19:05 | 2911.449 | 2 | 39 | 0.5504286 | 4.072618 | 34.04272 | 33.27318 | 138.2059 | 122.2118 | 6.475449e-05 | 0.1790075 | 0 | 0 | 0
14283 | 542686.3 | 2011-01-18 19:05 | 2941.465 | 2 | 39 | 0.5507911 | 4.075047 | 34.04731 | 33.27318 | 138.2246 | 122.2118 | 9.717941e-05 | 0.1790075 | 0 | 0 | 0
14284 | 542716.3 | 2011-01-18 19:06 | 2971.479 | 2 | 39 | 0.5502474 | 4.077151 | 34.0519 | 33.27318 | 138.2433 | 122.2118 | 3.232956e-05 | 0.1790075 | 0 | 0 | 0
14285 | 542746.3 | 2011-01-18 19:06 | 3001.495 | 2 | 39 | 0.5504286 | 4.079579 | 34.05649 | 33.27318 | 138.262 | 122.2118 | 6.475449e-05 | 0.1790075 | 0 | 0 | 0
14286 | 542776.3 | 2011-01-18 19:07 | 3031.511 | 2 | 39 | 0.5506098 | 4.081846 | 34.06108 | 33.27318 | 138.2808 | 122.2118 | 9.708405e-05 | 0.1790075 | 0 | 0 | 0
14287 | 542806.3 | 2011-01-18 19:07 | 3061.525 | 2 | 39 | 0.5506098 | 4.084274 | 34.06567 | 33.27318 | 138.2995 | 122.2118 | 6.475449e-05 | 0.1790075 | 0 | 0 | 0
14288 | 542836.3 | 2011-01-18 19:08 | 3091.54 | 2 | 39 | 0.5502474 | 4.086541 | 34.07026 | 33.27318 | 138.3183 | 122.2118 | 6.475449e-05 | 0.1790075 | 0 | 0 | 0
14289 | 542866.3 | 2011-01-18 19:08 | 3121.555 | 2 | 39 | 0.5504286 | 4.088969 | 34.07485 | 33.27318 | 138.337 | 122.2118 | 6.475449e-05 | 0.1790075 | 0 | 0 | 0
14290 | 542896.4 | 2011-01-18 19:09 | 3151.57 | 2 | 39 | 0.5502474 | 4.091397 | 34.07944 | 33.27318 | 138.3558 | 122.2118 | 3.232956e-05 | 0.1790075 | 0 | 0 | 0
14291 | 542926.4 | 2011-01-18 19:09 | 3181.586 | 2 | 39 | 0.5504286 | 4.093826 | 34.08403 | 33.27318 | 138.3746 | 122.2118 | 3.242493e-05 | 0.1790075 | 0 | 0 | 0
14292 | 542956.4 | 2011-01-18 19:10 | 3211.601 | 2 | 39 | 0.5506098 | 4.096416 | 34.08862 | 33.27318 | 138.3934 | 122.2118 | 6.475449e-05 | 0.1790075 | 0 | 0 | 0
14293 | 542986.4 | 2011-01-18 19:10 | 3241.616 | 2 | 39 | 0.5504286 | 4.098682 | 34.09321 | 33.27318 | 138.4122 | 122.2118 | 6.475449e-05 | 0.1790075 | 0 | 0 | 0
14294 | 543016.4 | 2011-01-18 19:11 | 3271.631 | 2 | 39 | 0.5506098 | 4.101596 | 34.0978 | 33.27318 | 138.431 | 122.2118 | 9.708405e-05 | 0.1790075 | 0 | 0 | 0
14295 | 543046.4 | 2011-01-18 19:11 | 3301.646 | 2 | 39 | 0.5507911 | 4.104025 | 34.10239 | 33.27318 | 138.4498 | 122.2118 | 6.475449e-05 | 0.1790075 | 0 | 0 | 0
14296 | 543076.4 | 2011-01-18 19:12 | 3331.661 | 2 | 39 | 0.5504286 | 4.106777 | 34.10698 | 33.27318 | 138.4687 | 122.2118 | 9.708405e-05 | 0.1790075 | 0 | 0 | 0
14297 | 543106.5 | 2011-01-18 19:12 | 3361.676 | 2 | 39 | 0.5504286 | 4.109205 | 34.11157 | 33.27318 | 138.4875 | 122.2118 | 3.232956e-05 | 0.1790075 | 0 | 0 | 0
14298 | 543136.5 | 2011-01-18 19:13 | 3391.691 | 2 | 39 | 0.5506098 | 4.111958 | 34.11616 | 33.27318 | 138.5064 | 122.2118 | 9.717941e-05 | 0.1790075 | 0 | 0 | 0
14299 | 543166.5 | 2011-01-18 19:13 | 3421.706 | 2 | 39 | 0.5506098 | 4.114548 | 34.12075 | 33.27318 | 138.5253 | 122.2118 | 6.475449e-05 | 0.1790075 | 0 | 0 | 0
14300 | 543196.5 | 2011-01-18 19:14 | 3451.721 | 2 | 39 | 0.5506098 | 4.117462 | 34.12534 | 33.27318 | 138.5442 | 122.2118 | 9.717941e-05 | 0.1790075 | 0 | 0 | 0
14301 | 543226.5 | 2011-01-18 19:14 | 3481.737 | 2 | 39 | 0.5504286 | 4.120052 | 34.12993 | 33.27318 | 138.5631 | 122.2118 | 3.232956e-05 | 0.1790075 | 0 | 0 | 0
14302 | 543256.5 | 2011-01-18 19:15 | 3511.752 | 2 | 39 | 0.5506098 | 4.122804 | 34.13452 | 33.27318 | 138.582 | 122.2118 | 3.242493e-05 | 0.1790075 | 0 | 0 | 0
14303 | 543286.6 | 2011-01-18 19:15 | 3541.767 | 2 | 39 | 0.5507911 | 4.125718 | 34.13911 | 33.27318 | 138.6009 | 122.2118 | 9.717941e-05 | 0.1790075 | 0 | 0 | 0
14304 | 543316.6 | 2011-01-18 19:16 | 3571.782 | 2 | 39 | 0.5504286 | 4.12847 | 34.1437 | 33.27318 | 138.6199 | 122.2118 | 9.717941e-05 | 0.1790075 | 0 | 0 | 0
14305 | 543346.6 | 2011-01-18 19:16 | 3601.797 | 2 | 39 | 0.5504286 | 4.131222 | 34.14829 | 33.27318 | 138.6388 | 122.2118 | 3.232956e-05 | 0.1790075 | 0 | 0 | 0
14306 | 543376.6 | 2011-01-18 19:17 | 3631.812 | 2 | 39 | 0.5507911 | 4.134136 | 34.15288 | 33.27318 | 138.6578 | 122.2118 | 3.232956e-05 | 0.1790075 | 0 | 0 | 0
14307 | 543406.6 | 2011-01-18 19:17 | 3661.813 | 2 | 39 | 0.5506098 | 4.137212 | 34.15747 | 33.27318 | 138.6768 | 122.2118 | 6.475449e-05 | 0.1790075 | 0 | 0 | 0
14308 | 543436.6 | 2011-01-18 19:18 | 3691.827 | 2 | 39 | 0.5502474 | 4.139965 | 34.16206 | 33.27318 | 138.6958 | 122.2118 | 3.242493e-05 | 0.1790075 | 0 | 0 | 0
14309 | 543466.6 | 2011-01-18 19:18 | 3721.842 | 2 | 39 | 0.5506098 | 4.142879 | 34.16665 | 33.27318 | 138.7148 | 122.2118 | 6.475449e-05 | 0.1790075 | 0 | 0 | 0
14310 | 543496.6 | 2011-01-18 19:19 | 3751.857 | 2 | 39 | 0.5506098 | 4.146116 | 34.17124 | 33.27318 | 138.7338 | 122.2118 | 9.717941e-05 | 0.1790075 | 0 | 0 | 0
14311 | 543526.7 | 2011-01-18 19:19 | 3781.872 | 2 | 39 | 0.5506098 | 4.149192 | 34.17583 | 33.27318 | 138.7529 | 122.2118 | 9.717941e-05 | 0.1790075 | 0 | 0 | 0
14312 | 543556.7 | 2011-01-18 19:20 | 3811.887 | 2 | 39 | 0.5506098 | 4.152268 | 34.18042 | 33.27318 | 138.7719 | 122.2118 | 6.475449e-05 | 0.1790075 | 0 | 0 | 0
14313 | 543586.7 | 2011-01-18 19:20 | 3841.902 | 2 | 39 | 0.5506098 | 4.155344 | 34.18501 | 33.27318 | 138.791 | 122.2118 | 0.000129509 | 0.1790075 | 0 | 0 | 0
14314 | 543616.7 | 2011-01-18 19:21 | 3871.918 | 2 | 39 | 0.5506098 | 4.15842 | 34.1896 | 33.27318 | 138.8101 | 122.2118 | 9.717941e-05 | 0.1790075 | 0 | 0 | 0
14315 | 543646.7 | 2011-01-18 19:21 | 3901.933 | 2 | 39 | 0.5506098 | 4.161496 | 34.19419 | 33.27318 | 138.8291 | 122.2118 | 3.232956e-05 | 0.1790075 | 0 | 0 | 0
14316 | 543676.7 | 2011-01-18 19:22 | 3931.948 | 2 | 39 | 0.5506098 | 4.164733 | 34.19878 | 33.27318 | 138.8483 | 122.2118 | 9.708405e-05 | 0.1790075 | 0 | 0 | 0
14317 | 543706.7 | 2011-01-18 19:22 | 3961.963 | 2 | 39 | 0.5504286 | 4.167972 | 34.20337 | 33.27318 | 138.8674 | 122.2118 | 9.717941e-05 | 0.1790075 | 0 | 0 | 0
14318 | 543736.8 | 2011-01-18 19:23 | 3991.978 | 2 | 39 | 0.5506098 | 4.171209 | 34.20796 | 33.27318 | 138.8865 | 122.2118 | 6.475449e-05 | 0.1790075 | 0 | 0 | 0
14319 | 543766.8 | 2011-01-18 19:23 | 4021.993 | 2 | 39 | 0.5504286 | 4.174447 | 34.21255 | 33.27318 | 138.9057 | 122.2118 | 9.717941e-05 | 0.1790075 | 0 | 0 | 0
14320 | 543796.8 | 2011-01-18 19:24 | 4052.008 | 2 | 39 | 0.5502474 | 4.177523 | 34.21714 | 33.27318 | 138.9248 | 122.2118 | 6.475449e-05 | 0.1790075 | 0 | 0 | 0
14321 | 543826.8 | 2011-01-18 19:24 | 4082.023 | 2 | 39 | 0.5504286 | 4.181246 | 34.22173 | 33.27318 | 138.944 | 122.2118 | 0.000129509 | 0.1790075 | 0 | 0 | 0
14322 | 543856.8 | 2011-01-18 19:25 | 4112.038 | 2 | 39 | 0.5504286 | 4.184484 | 34.22632 | 33.27318 | 138.9632 | 122.2118 | 9.708405e-05 | 0.1790075 | 0 | 0 | 0
14323 | 543886.8 | 2011-01-18 19:25 | 4142.054 | 2 | 39 | 0.5504286 | 4.187722 | 34.23091 | 33.27318 | 138.9824 | 122.2118 | 9.717941e-05 | 0.1790075 | 0 | 0 | 0
14324 | 543916.9 | 2011-01-18 19:26 | 4172.069 | 2 | 39 | 0.5504286 | 4.191284 | 34.2355 | 33.27318 | 139.0017 | 122.2118 | 0.000129509 | 0.1790075 | 0 | 0 | 0
14325 | 543946.9 | 2011-01-18 19:26 | 4202.084 | 2 | 39 | 0.5504286 | 4.194683 | 34.24009 | 33.27318 | 139.0209 | 122.2118 | 9.708405e-05 | 0.1790075 | 0 | 0 | 0
14326 | 543976.9 | 2011-01-18 19:27 | 4232.099 | 2 | 39 | 0.5506098 | 4.198083 | 34.24468 | 33.27318 | 139.0402 | 122.2118 | 6.475449e-05 | 0.1790075 | 0 | 0 | 0
14327 | 543990.3 | 2011-01-18 19:27 | 4245.474 | 2 | 39 | 0.5504286 | 4.200026 | 34.24672 | 33.27318 | 139.0488 | 122.2118 | 0.0001618385 | 0.1790075 | 0 | 0 | 0
14328 | 544020.3 | 2011-01-18 19:27 | 30.01525 | 3 | 39 | 0 | 4.056429 | 34.24672 | 33.27318 | 139.0488 | 122.2118 | -0.0005181312 | 0.1790075 | 0 | 0 | 0
14329 | 544050.3 | 2011-01-18 19:28 | 60.03023 | 3 | 39 | 0 | 4.04283 | 34.24672 | 33.27318 | 139.0488 | 122.2118 | -0.000259018 | 0.1790075 | 0 | 0 | 0
14330 | 544080.3 | 2011-01-18 19:28 | 90.04549 | 3 | 39 | 0 | 4.034088 | 34.24672 | 33.27318 | 139.0488 | 122.2118 | -0.0002266884 | 0.1790075 | 0 | 0 | 0
14331 | 544110.3 | 2011-01-18 19:29 | 120.0136 | 3 | 39 | 0 | 4.028584 | 34.24672 | 33.27318 | 139.0488 | 122.2118 | -0.000129509 | 0.1790075 | 0 | 0 | 0
14332 | 544110.3 | 2011-01-18 19:29 | 0.01565364 | 4 | 39 | 0.8644539 | 4.200349 | 34.24673 | 33.27318 | 139.0488 | 122.2118 | 0 | 0.1790075 | 0 | 0 | 0
14333 | 544112.4 | 2011-01-18 19:29 | 2.171858 | 4 | 39 | 0.8142606 | 4.200511 | 34.24723 | 33.27318 | 139.0509 | 122.2118 | 3.242493e-05 | 0.1790075 | 0 | 0 | 0
14334 | 544117.7 | 2011-01-18 19:29 | 7.455359 | 4 | 39 | 0.7638861 | 4.200511 | 34.24838 | 33.27318 | 139.0557 | 122.2118 | -3.232956e-05 | 0.1790075 | 0 | 0 | 0
14335 | 544126 | 2011-01-18 19:29 | 15.71892 | 4 | 39 | 0.713874 | 4.200673 | 34.25007 | 33.27318 | 139.0628 | 122.2118 | 3.232956e-05 | 0.1790075 | 0 | 0 | 0
14336 | 544138 | 2011-01-18 19:29 | 27.78078 | 4 | 39 | 0.6638619 | 4.200511 | 34.25238 | 33.27318 | 139.0725 | 122.2118 | -3.232956e-05 | 0.1790075 | 0 | 0 | 0
14337 | 544155.9 | 2011-01-18 19:30 | 45.67111 | 4 | 39 | 0.6136686 | 4.200511 | 34.25554 | 33.27318 | 139.0858 | 122.2118 | -3.232956e-05 | 0.1790075 | 0 | 0 | 0
14338 | 544185.4 | 2011-01-18 19:30 | 75.10813 | 4 | 39 | 0.5636565 | 4.200349 | 34.26034 | 33.27318 | 139.1059 | 122.2118 | -3.242493e-05 | 0.1790075 | 0 | 0 | 0
14339 | 544244.6 | 2011-01-18 19:31 | 134.3102 | 4 | 39 | 0.5136444 | 4.200511 | 34.26915 | 33.27318 | 139.1429 | 122.2118 | 0 | 0.1790075 | 0 | 0 | 0
14340 | 544364.1 | 2011-01-18 19:33 | 253.7926 | 4 | 39 | 0.4634511 | 4.200511 | 34.2853 | 33.27318 | 139.2108 | 122.2118 | 0 | 0.1790075 | 0 | 0 | 0
14341 | 544529.7 | 2011-01-18 19:36 | 419.4617 | 4 | 39 | 0.413439 | 4.200511 | 34.30546 | 33.27318 | 139.2955 | 122.2118 | 0 | 0.1790075 | 0 | 0 | 0
14342 | 544722.2 | 2011-01-18 19:39 | 611.943 | 4 | 39 | 0.3630645 | 4.200511 | 34.32623 | 33.27318 | 139.3827 | 122.2118 | -3.232956e-05 | 0.1790075 | 0 | 0 | 0
14343 | 544943.7 | 2011-01-18 19:43 | 833.4547 | 4 | 39 | 0.3130524 | 4.200511 | 34.34703 | 33.27318 | 139.4701 | 122.2118 | 0 | 0.1790075 | 0 | 0 | 0
14344 | 545198.6 | 2011-01-18 19:47 | 1088.372 | 4 | 39 | 0.262859 | 4.200673 | 34.36741 | 33.27318 | 139.5557 | 122.2118 | 0 | 0.1790075 | 0 | 0 | 0
14345 | 545506.1 | 2011-01-18 19:52 | 1395.836 | 4 | 39 | 0.2124846 | 4.200511 | 34.38768 | 33.27318 | 139.6409 | 122.2118 | 0 | 0.1790075 | 0 | 0 | 0
14346 | 545899.2 | 2011-01-18 19:59 | 1788.985 | 4 | 39 | 0.1624724 | 4.200511 | 34.40809 | 33.27318 | 139.7266 | 122.2118 | 0 | 0.1790075 | 0 | 0 | 0
14347 | 546471 | 2011-01-18 20:08 | 2360.726 | 4 | 39 | 0.1122791 | 4.200511 | 34.42968 | 33.27318 | 139.8173 | 122.2118 | -3.232956e-05 | 0.1790075 | 0 | 0 | 0
14348 | 547515.1 | 2011-01-18 20:26 | 3404.833 | 4 | 39 | 0.06226704 | 4.200511 | 34.45423 | 33.27318 | 139.9204 | 122.2118 | -3.232956e-05 | 0.1790075 | 0 | 0 | 0
14349 | 547951.7 | 2011-01-18 20:33 | 3841.404 | 4 | 39 | 0.04994522 | 4.200511 | 34.46107 | 33.27318 | 139.9491 | 122.2118 | -3.232956e-05 | 0.1790075 | 0 | 0 | 0
14350 | 547981.7 | 2011-01-18 20:33 | 30.01511 | 5 | 39 | 0 | 4.18756 | 34.46107 | 33.27318 | 139.9491 | 122.2118 | -3.242493e-05 | 0.1790075 | 0 | 0 | 0
14351 | 548011.6 | 2011-01-18 20:34 | 60.0146 | 5 | 39 | 0 | 4.185941 | 34.46107 | 33.27318 | 139.9491 | 122.2118 | -3.242493e-05 | 0.1790075 | 0 | 0 | 0
14352 | 548011.8 | 2011-01-18 20:34 | 0.1876238 | 6 | 39 | 0.000657927 | 4.185455 | 34.46107 | 33.27318 | 139.9491 | 122.2118 | 0 | 0.1790075 | 0 | 0 | 0
14353 | 548011.8 | 2011-01-18 20:34 | 2.601483698e-06 | 7 | 39 | -0.5496564 | 4.07796 | 34.46107 | 33.27318 | 139.9491 | 122.2118 | 0 | 0.1790075 | 0 | 0 | 0
14354 | 548041.8 | 2011-01-18 20:34 | 30.01511 | 7 | 39 | -0.5496564 | 4.034574 | 34.46107 | 33.27776 | 139.9491 | 122.2303 | -0.0006798744 | 0.1790075 | 0 | 0 | 0
14355 | 548071.9 | 2011-01-18 20:35 | 60.03024 | 7 | 39 | -0.5496564 | 4.014985 | 34.46107 | 33.28235 | 139.9491 | 122.2488 | -0.0003885269 | 0.1790075 | 0 | 0 | 0
14356 | 548101.9 | 2011-01-18 20:35 | 90.04535 | 7 | 39 | -0.5494752 | 4.000901 | 34.46107 | 33.28693 | 139.9491 | 122.2672 | -0.0003561974 | 0.1790075 | 0 | 0 | 0
14357 | 548131.9 | 2011-01-18 20:36 | 120.0605 | 7 | 39 | -0.5496564 | 3.99054 | 34.46107 | 33.29151 | 139.9491 | 122.2855 | -0.000259018 | 0.1790075 | 0 | 0 | 0
14358 | 548161.9 | 2011-01-18 20:36 | 150.0757 | 7 | 39 | -0.5500188 | 3.982121 | 34.46107 | 33.2961 | 139.9491 | 122.3037 | -0.0001618862 | 0.1790075 | 0 | 0 | 0
14359 | 548191.9 | 2011-01-18 20:37 | 180.0909 | 7 | 39 | -0.5496564 | 3.974674 | 34.46107 | 33.30068 | 139.9491 | 122.322 | -0.0001942635 | 0.1790075 | 0 | 0 | 0
14360 | 548221.9 | 2011-01-18 20:37 | 210.1058 | 7 | 39 | -0.5496564 | 3.967875 | 34.46107 | 33.30526 | 139.9491 | 122.3402 | -0.0001618862 | 0.1790075 | 0 | 0 | 0
14361 | 548252 | 2011-01-18 20:38 | 240.1211 | 7 | 39 | -0.5500188 | 3.961723 | 34.46107 | 33.30985 | 139.9491 | 122.3583 | -0.000129509 | 0.1790075 | 0 | 0 | 0
14362 | 548282 | 2011-01-18 20:38 | 270.1361 | 7 | 39 | -0.5496564 | 3.955895 | 34.46107 | 33.31443 | 139.9491 | 122.3765 | -0.0001295567 | 0.1790075 | 0 | 0 | 0
14363 | 548312 | 2011-01-18 20:39 | 300.1512 | 7 | 39 | -0.5498376 | 3.950067 | 34.46107 | 33.31901 | 139.9491 | 122.3946 | -0.0001618862 | 0.1790075 | 0 | 0 | 0
14364 | 548342 | 2011-01-18 20:39 | 330.1663 | 7 | 39 | -0.5498376 | 3.944401 | 34.46107 | 33.3236 | 139.9491 | 122.4127 | -0.0001942635 | 0.1790075 | 0 | 0 | 0
14365 | 548372 | 2011-01-18 20:40 | 360.1814 | 7 | 39 | -0.5496564 | 3.939221 | 34.46107 | 33.32818 | 139.9491 | 122.4308 | -0.000129509 | 0.1790075 | 0 | 0 | 0
14366 | 548402 | 2011-01-18 20:40 | 390.1965 | 7 | 39 | -0.5496564 | 3.933878 | 34.46107 | 33.33276 | 139.9491 | 122.4488 | -0.0001618862 | 0.1790075 | 0 | 0 | 0
14367 | 548432 | 2011-01-18 20:41 | 420.2117 | 7 | 39 | -0.5496564 | 3.92886 | 34.46107 | 33.33735 | 139.9491 | 122.4668 | -0.000129509 | 0.1790075 | 0 | 0 | 0
14368 | 548462.1 | 2011-01-18 20:41 | 450.2268 | 7 | 39 | -0.5496564 | 3.923679 | 34.46107 | 33.34193 | 139.9491 | 122.4848 | -0.0001618862 | 0.1790075 | 0 | 0 | 0
14369 | 548492.1 | 2011-01-18 20:42 | 480.242 | 7 | 39 | -0.5496564 | 3.918661 | 34.46107 | 33.34651 | 139.9491 | 122.5028 | -0.000129509 | 0.1790075 | 0 | 0 | 0
14370 | 548522.1 | 2011-01-18 20:42 | 510.257 | 7 | 39 | -0.5500188 | 3.913642 | 34.46107 | 33.3511 | 139.9491 | 122.5207 | -0.000129509 | 0.1790075 | 0 | 0 | 0
14371 | 548552.1 | 2011-01-18 20:43 | 540.274 | 7 | 39 | -0.5496564 | 3.908947 | 34.46107 | 33.35568 | 139.9491 | 122.5387 | -9.713173e-05 | 0.1790075 | 0 | 0 | 0
14372 | 548582.1 | 2011-01-18 20:43 | 570.2872 | 7 | 39 | -0.5494752 | 3.90409 | 34.46107 | 33.36026 | 139.9491 | 122.5566 | -9.713173e-05 | 0.1790075 | 0 | 0 | 0
14373 | 548612.1 | 2011-01-18 20:44 | 600.3026 | 7 | 39 | -0.5496564 | 3.899072 | 34.46107 | 33.36485 | 139.9491 | 122.5744 | -0.0001618862 | 0.1790075 | 0 | 0 | 0
14374 | 548642.1 | 2011-01-18 20:44 | 630.3175 | 7 | 39 | -0.5496564 | 3.894539 | 34.46107 | 33.36943 | 139.9491 | 122.5923 | -6.475449e-05 | 0.1790075 | 0 | 0 | 0
14375 | 548672.2 | 2011-01-18 20:45 | 660.3326 | 7 | 39 | -0.5498376 | 3.889682 | 34.46107 | 33.37401 | 139.9491 | 122.6101 | -0.0001618862 | 0.1790075 | 0 | 0 | 0
14376 | 548702.2 | 2011-01-18 20:45 | 690.3477 | 7 | 39 | -0.5494752 | 3.885311 | 34.46107 | 33.3786 | 139.9491 | 122.628 | -0.000129509 | 0.1790075 | 0 | 0 | 0
14377 | 548732.2 | 2011-01-18 20:46 | 720.363 | 7 | 39 | -0.5494752 | 3.880778 | 34.46107 | 33.38318 | 139.9491 | 122.6458 | -6.475449e-05 | 0.1790075 | 0 | 0 | 0
14378 | 548762.2 | 2011-01-18 20:46 | 750.3779 | 7 | 39 | -0.5496564 | 3.876083 | 34.46107 | 33.38776 | 139.9491 | 122.6635 | -0.000129509 | 0.1790075 | 0 | 0 | 0
14379 | 548792.2 | 2011-01-18 20:47 | 780.3931 | 7 | 39 | -0.5498376 | 3.871712 | 34.46107 | 33.39235 | 139.9491 | 122.6813 | -0.000129509 | 0.1790075 | 0 | 0 | 0
14380 | 548822.2 | 2011-01-18 20:47 | 810.4083 | 7 | 39 | -0.5496564 | 3.867341 | 34.46107 | 33.39693 | 139.9491 | 122.699 | -9.713173e-05 | 0.1790075 | 0 | 0 | 0
14381 | 548852.3 | 2011-01-18 20:48 | 840.4233 | 7 | 39 | -0.5496564 | 3.863132 | 34.46107 | 33.40151 | 139.9491 | 122.7167 | -9.713173e-05 | 0.1790075 | 0 | 0 | 0
14382 | 548882.3 | 2011-01-18 20:48 | 870.4384 | 7 | 39 | -0.5494752 | 3.858437 | 34.46107 | 33.4061 | 139.9491 | 122.7344 | -0.0001295567 | 0.1790075 | 0 | 0 | 0
14383 | 548912.3 | 2011-01-18 20:49 | 900.4558 | 7 | 39 | -0.5498376 | 3.854228 | 34.46107 | 33.41068 | 139.9491 | 122.7521 | -0.000129509 | 0.1790075 | 0 | 0 | 0
14384 | 548942.3 | 2011-01-18 20:49 | 930.4687 | 7 | 39 | -0.5498376 | 3.850019 | 34.46107 | 33.41526 | 139.9491 | 122.7698 | -0.000129509 | 0.1790075 | 0 | 0 | 0
14385 | 548972.3 | 2011-01-18 20:50 | 960.4838 | 7 | 39 | -0.549294 | 3.845972 | 34.46107 | 33.41984 | 139.9491 | 122.7874 | -9.713173e-05 | 0.1790075 | 0 | 0 | 0
14386 | 549002.3 | 2011-01-18 20:50 | 990.4989 | 7 | 39 | -0.5498376 | 3.841601 | 34.46107 | 33.42443 | 139.9491 | 122.805 | -0.000129509 | 0.1790075 | 0 | 0 | 0
14387 | 549032.3 | 2011-01-18 20:51 | 1020.514 | 7 | 39 | -0.5496564 | 3.837554 | 34.46107 | 33.42901 | 139.9491 | 122.8226 | -9.713173e-05 | 0.1790075 | 0 | 0 | 0
14388 | 549062.4 | 2011-01-18 20:51 | 1050.529 | 7 | 39 | -0.5496564 | 3.833344 | 34.46107 | 33.43359 | 139.9491 | 122.8402 | -9.713173e-05 | 0.1790075 | 0 | 0 | 0
14389 | 549092.4 | 2011-01-18 20:52 | 1080.544 | 7 | 39 | -0.5498376 | 3.829297 | 34.46107 | 33.43818 | 139.9491 | 122.8578 | -9.717941e-05 | 0.1790075 | 0 | 0 | 0
14390 | 549122.4 | 2011-01-18 20:52 | 1110.559 | 7 | 39 | -0.5496564 | 3.82525 | 34.46107 | 33.44276 | 139.9491 | 122.8753 | -0.000129509 | 0.1790075 | 0 | 0 | 0
14391 | 549152.4 | 2011-01-18 20:53 | 1140.576 | 7 | 39 | -0.5498376 | 3.821365 | 34.46107 | 33.44734 | 139.9491 | 122.8928 | -9.713173e-05 | 0.1790075 | 0 | 0 | 0
14392 | 549182.4 | 2011-01-18 20:53 | 1170.59 | 7 | 39 | -0.5496564 | 3.817317 | 34.46107 | 33.45193 | 139.9491 | 122.9103 | -9.713173e-05 | 0.1790075 | 0 | 0 | 0
14393 | 549212.4 | 2011-01-18 20:54 | 1200.605 | 7 | 39 | -0.5498376 | 3.81327 | 34.46107 | 33.45651 | 139.9491 | 122.9278 | -0.000129509 | 0.1790075 | 0 | 0 | 0
14394 | 549242.5 | 2011-01-18 20:54 | 1230.623 | 7 | 39 | -0.5498376 | 3.809223 | 34.46107 | 33.46109 | 139.9491 | 122.9453 | -6.475449e-05 | 0.1790075 | 0 | 0 | 0
14395 | 549272.5 | 2011-01-18 20:55 | 1260.635 | 7 | 39 | -0.5498376 | 3.805337 | 34.46107 | 33.46568 | 139.9491 | 122.9627 | -0.000129509 | 0.1790075 | 0 | 0 | 0
14396 | 549302.5 | 2011-01-18 20:55 | 1290.65 | 7 | 39 | -0.5498376 | 3.801614 | 34.46107 | 33.47026 | 139.9491 | 122.9802 | -0.000129509 | 0.1790075 | 0 | 0 | 0
14397 | 549332.5 | 2011-01-18 20:56 | 1320.665 | 7 | 39 | -0.5498376 | 3.79789 | 34.46107 | 33.47484 | 139.9491 | 122.9976 | -0.000129509 | 0.1790075 | 0 | 0 | 0
14398 | 549362.5 | 2011-01-18 20:56 | 1350.68 | 7 | 39 | -0.5500188 | 3.794005 | 34.46107 | 33.47943 | 139.9491 | 123.015 | -0.000129509 | 0.1790075 | 0 | 0 | 0
14399 | 549392.5 | 2011-01-18 20:57 | 1380.696 | 7 | 39 | -0.5498376 | 3.790443 | 34.46107 | 33.48401 | 139.9491 | 123.0324 | -0.0001295567 | 0.1790075 | 0 | 0 | 0
14400 | 549422.5 | 2011-01-18 20:57 | 1410.711 | 7 | 39 | -0.5498376 | 3.78672 | 34.46107 | 33.4886 | 139.9491 | 123.0497 | -0.000129509 | 0.1790075 | 0 | 0 | 0
14401 | 549452.6 | 2011-01-18 20:58 | 1440.726 | 7 | 39 | -0.5498376 | 3.78332 | 34.46107 | 33.49318 | 139.9491 | 123.0671 | -3.237724e-05 | 0.1790075 | 0 | 0 | 0
14402 | 549482.6 | 2011-01-18 20:58 | 1470.741 | 7 | 39 | -0.5500188 | 3.779597 | 34.46107 | 33.49777 | 139.9491 | 123.0844 | -9.713173e-05 | 0.1790075 | 0 | 0 | 0
14403 | 549512.6 | 2011-01-18 20:59 | 1500.756 | 7 | 39 | -0.5496564 | 3.776035 | 34.46107 | 33.50235 | 139.9491 | 123.1017 | -6.475449e-05 | 0.1790075 | 0 | 0 | 0
14404 | 549542.6 | 2011-01-18 20:59 | 1530.771 | 7 | 39 | -0.5500188 | 3.772312 | 34.46107 | 33.50694 | 139.9491 | 123.119 | -0.000129509 | 0.1790075 | 0 | 0 | 0
14405 | 549572.6 | 2011-01-18 21:00 | 1560.786 | 7 | 39 | -0.5496564 | 3.769236 | 34.46107 | 33.51152 | 139.9491 | 123.1363 | -3.237724e-05 | 0.1790075 | 0 | 0 | 0
14406 | 549602.6 | 2011-01-18 21:00 | 1590.801 | 7 | 39 | -0.5496564 | 3.765351 | 34.46107 | 33.5161 | 139.9491 | 123.1536 | -0.000129509 | 0.1790075 | 0 | 0 | 0
14407 | 549632.6 | 2011-01-18 21:01 | 1620.817 | 7 | 39 | -0.5496564 | 3.762113 | 34.46107 | 33.52069 | 139.9491 | 123.1708 | -6.475449e-05 | 0.1790075 | 0 | 0 | 0
14408 | 549662.7 | 2011-01-18 21:01 | 1650.832 | 7 | 39 | -0.5496564 | 3.758713 | 34.46107 | 33.52527 | 139.9491 | 123.1881 | -6.475449e-05 | 0.1790075 | 0 | 0 | 0
14409 | 549692.7 | 2011-01-18 21:02 | 1680.847 | 7 | 39 | -0.5498376 | 3.755313 | 34.46107 | 33.52985 | 139.9491 | 123.2053 | -9.713173e-05 | 0.1790075 | 0 | 0 | 0
14410 | 549722.7 | 2011-01-18 21:02 | 1710.862 | 7 | 39 | -0.5496564 | 3.752076 | 34.46107 | 33.53444 | 139.9491 | 123.2225 | -9.713173e-05 | 0.1790075 | 0 | 0 | 0
14411 | 549752.7 | 2011-01-18 21:03 | 1740.879 | 7 | 39 | -0.5496564 | 3.748838 | 34.46107 | 33.53902 | 139.9491 | 123.2397 | -9.713173e-05 | 0.1790075 | 0 | 0 | 0
14412 | 549782.7 | 2011-01-18 21:03 | 1770.892 | 7 | 39 | -0.5496564 | 3.7456 | 34.46107 | 33.5436 | 139.9491 | 123.2569 | -6.475449e-05 | 0.1790075 | 0 | 0 | 0
14413 | 549812.7 | 2011-01-18 21:04 | 1800.907 | 7 | 39 | -0.5500188 | 3.7422 | 34.46107 | 33.54819 | 139.9491 | 123.274 | -9.713173e-05 | 0.1790075 | 0 | 0 | 0
14414 | 549842.8 | 2011-01-18 21:04 | 1830.922 | 7 | 39 | -0.5498376 | 3.739124 | 34.46107 | 33.55277 | 139.9491 | 123.2912 | -9.713173e-05 | 0.1790075 | 0 | 0 | 0
14415 | 549872.8 | 2011-01-18 21:05 | 1860.938 | 7 | 39 | -0.5500188 | 3.735887 | 34.46107 | 33.55735 | 139.9491 | 123.3083 | -0.000129509 | 0.1790075 | 0 | 0 | 0
14416 | 549902.8 | 2011-01-18 21:05 | 1890.952 | 7 | 39 | -0.5496564 | 3.733135 | 34.46107 | 33.56194 | 139.9491 | 123.3254 | -3.237724e-05 | 0.1790075 | 0 | 0 | 0
14417 | 549932.8 | 2011-01-18 21:06 | 1920.968 | 7 | 39 | -0.5494752 | 3.730058 | 34.46107 | 33.56652 | 139.9491 | 123.3425 | -6.475449e-05 | 0.1790075 | 0 | 0 | 0
14418 | 549962.8 | 2011-01-18 21:06 | 1950.983 | 7 | 39 | -0.5498376 | 3.726983 | 34.46107 | 33.5711 | 139.9491 | 123.3596 | -6.475449e-05 | 0.1790075 | 0 | 0 | 0
14419 | 549992.8 | 2011-01-18 21:07 | 1980.998 | 7 | 39 | -0.5498376 | 3.723907 | 34.46107 | 33.57569 | 139.9491 | 123.3767 | -9.713173e-05 | 0.1790075 | 0 | 0 | 0
14420 | 550022.8 | 2011-01-18 21:07 | 2011.013 | 7 | 39 | -0.5500188 | 3.721154 | 34.46107 | 33.58027 | 139.9491 | 123.3938 | -6.475449e-05 | 0.1790075 | 0 | 0 | 0
14421 | 550052.9 | 2011-01-18 21:08 | 2041.028 | 7 | 39 | -0.5496564 | 3.71824 | 34.46107 | 33.58485 | 139.9491 | 123.4108 | -6.475449e-05 | 0.1790075 | 0 | 0 | 0
14422 | 550082.9 | 2011-01-18 21:08 | 2071.043 | 7 | 39 | -0.5494752 | 3.715488 | 34.46107 | 33.58944 | 139.9491 | 123.4278 | -3.237724e-05 | 0.1790075 | 0 | 0 | 0
14423 | 550112.9 | 2011-01-18 21:09 | 2101.058 | 7 | 39 | -0.5498376 | 3.712412 | 34.46107 | 33.59402 | 139.9491 | 123.4449 | -9.717941e-05 | 0.1790075 | 0 | 0 | 0
14424 | 550142.9 | 2011-01-18 21:09 | 2131.073 | 7 | 39 | -0.5496564 | 3.70966 | 34.46107 | 33.5986 | 139.9491 | 123.4619 | -6.475449e-05 | 0.1790075 | 0 | 0 | 0
14425 | 550172.9 | 2011-01-18 21:10 | 2161.088 | 7 | 39 | -0.5498376 | 3.70707 | 34.46107 | 33.60319 | 139.9491 | 123.4789 | -6.475449e-05 | 0.1790075 | 0 | 0 | 0
14426 | 550202.9 | 2011-01-18 21:10 | 2191.104 | 7 | 39 | -0.5496564 | 3.704318 | 34.46107 | 33.60777 | 139.9491 | 123.4958 | -3.237724e-05 | 0.1790075 | 0 | 0 | 0
14427 | 550233 | 2011-01-18 21:11 | 2221.119 | 7 | 39 | -0.5496564 | 3.701566 | 34.46107 | 33.61235 | 139.9491 | 123.5128 | -6.475449e-05 | 0.1790075 | 0 | 0 | 0
14428 | 550263 | 2011-01-18 21:11 | 2251.134 | 7 | 39 | -0.5498376 | 3.698814 | 34.46107 | 33.61694 | 139.9491 | 123.5298 | -9.713173e-05 | 0.1790075 | 0 | 0 | 0
14429 | 550293 | 2011-01-18 21:12 | 2281.149 | 7 | 39 | -0.5494752 | 3.696547 | 34.46107 | 33.62152 | 139.9491 | 123.5467 | -3.237724e-05 | 0.1790075 | 0 | 0 | 0
14430 | 550323 | 2011-01-18 21:12 | 2311.164 | 7 | 39 | -0.5498376 | 3.693795 | 34.46107 | 33.6261 | 139.9491 | 123.5637 | -3.237724e-05 | 0.1790075 | 0 | 0 | 0
14431 | 550353 | 2011-01-18 21:13 | 2341.181 | 7 | 39 | -0.5496564 | 3.691367 | 34.46107 | 33.63069 | 139.9491 | 123.5806 | -3.237724e-05 | 0.1790075 | 0 | 0 | 0
14432 | 550383 | 2011-01-18 21:13 | 2371.194 | 7 | 39 | -0.5498376 | 3.688453 | 34.46107 | 33.63527 | 139.9491 | 123.5975 | -9.713173e-05 | 0.1790075 | 0 | 0 | 0
14433 | 550413 | 2011-01-18 21:14 | 2401.21 | 7 | 39 | -0.5496564 | 3.686348 | 34.46107 | 33.63985 | 139.9491 | 123.6144 | -3.237724e-05 | 0.1790075 | 0 | 0 | 0
14434 | 550443.1 | 2011-01-18 21:14 | 2431.225 | 7 | 39 | -0.5498376 | 3.683758 | 34.46107 | 33.64444 | 139.9491 | 123.6313 | -6.475449e-05 | 0.1790075 | 0 | 0 | 0
14435 | 550473.1 | 2011-01-18 21:15 | 2461.24 | 7 | 39 | -0.5498376 | 3.681329 | 34.46107 | 33.64902 | 139.9491 | 123.6482 | -6.475449e-05 | 0.1790075 | 0 | 0 | 0
14436 | 550503.1 | 2011-01-18 21:15 | 2491.255 | 7 | 39 | -0.5496564 | 3.678739 | 34.46107 | 33.6536 | 139.9491 | 123.665 | -9.713173e-05 | 0.1790075 | 0 | 0 | 0
14437 | 550533.1 | 2011-01-18 21:16 | 2521.27 | 7 | 39 | -0.5496564 | 3.676473 | 34.46107 | 33.65819 | 139.9491 | 123.6819 | -3.237724e-05 | 0.1790075 | 0 | 0 | 0
14438 | 550563.1 | 2011-01-18 21:16 | 2551.285 | 7 | 39 | -0.5498376 | 3.674045 | 34.46107 | 33.66277 | 139.9491 | 123.6987 | -3.237724e-05 | 0.1790075 | 0 | 0 | 0
14439 | 550593.1 | 2011-01-18 21:17 | 2581.3 | 7 | 39 | -0.5498376 | 3.671616 | 34.46107 | 33.66735 | 139.9491 | 123.7156 | -9.713173e-05 | 0.1790075 | 0 | 0 | 0
14440 | 550623.1 | 2011-01-18 21:17 | 2611.315 | 7 | 39 | -0.5496564 | 3.669512 | 34.46107 | 33.67194 | 139.9491 | 123.7324 | -6.475449e-05 | 0.1790075 | 0 | 0 | 0
14441 | 550653.2 | 2011-01-18 21:18 | 2641.331 | 7 | 39 | -0.5496564 | 3.667245 | 34.46107 | 33.67652 | 139.9491 | 123.7492 | -3.237724e-05 | 0.1790075 | 0 | 0 | 0
14442 | 550683.2 | 2011-01-18 21:18 | 2671.346 | 7 | 39 | -0.5498376 | 3.664817 | 34.46107 | 33.6811 | 139.9491 | 123.766 | -6.475449e-05 | 0.1790075 | 0 | 0 | 0
14443 | 550713.2 | 2011-01-18 21:19 | 2701.361 | 7 | 39 | -0.5498376 | 3.662712 | 34.46107 | 33.68569 | 139.9491 | 123.7828 | -6.475449e-05 | 0.1790075 | 0 | 0 | 0
14444 | 550743.2 | 2011-01-18 21:19 | 2731.376 | 7 | 39 | -0.5498376 | 3.660446 | 34.46107 | 33.69027 | 139.9491 | 123.7996 | -6.475449e-05 | 0.1790075 | 0 | 0 | 0
14445 | 550773.2 | 2011-01-18 21:20 | 2761.391 | 7 | 39 | -0.5498376 | 3.658341 | 34.46107 | 33.69485 | 139.9491 | 123.8164 | -6.475449e-05 | 0.1790075 | 0 | 0 | 0
14446 | 550803.2 | 2011-01-18 21:20 | 2791.406 | 7 | 39 | -0.5496564 | 3.656237 | 34.46107 | 33.69944 | 139.9491 | 123.8331 | -6.475449e-05 | 0.1790075 | 0 | 0 | 0
14447 | 550833.3 | 2011-01-18 21:21 | 2821.423 | 7 | 39 | -0.5496564 | 3.65397 | 34.46107 | 33.70402 | 139.9491 | 123.8499 | -9.717941e-05 | 0.1790075 | 0 | 0 | 0
14448 | 550863.3 | 2011-01-18 21:21 | 2851.436 | 7 | 39 | -0.5498376 | 3.651865 | 34.46107 | 33.7086 | 139.9491 | 123.8666 | -9.713173e-05 | 0.1790075 | 0 | 0 | 0
14449 | 550893.3 | 2011-01-18 21:22 | 2881.451 | 7 | 39 | -0.5498376 | 3.650085 | 34.46107 | 33.71319 | 139.9491 | 123.8833 | -3.237724e-05 | 0.1790075 | 0 | 0 | 0
14450 | 550923.3 | 2011-01-18 21:22 | 2911.466 | 7 | 39 | -0.5496564 | 3.647818 | 34.46107 | 33.71777 | 139.9491 | 123.9001 | -3.237724e-05 | 0.1790075 | 0 | 0 | 0
14451 | 550953.3 | 2011-01-18 21:23 | 2941.483 | 7 | 39 | -0.5496564 | 3.645876 | 34.46107 | 33.72235 | 139.9491 | 123.9168 | -3.237724e-05 | 0.1790075 | 0 | 0 | 0
14452 | 550983.3 | 2011-01-18 21:23 | 2971.497 | 7 | 39 | -0.5496564 | 3.643771 | 34.46107 | 33.72694 | 139.9491 | 123.9335 | -6.475449e-05 | 0.1790075 | 0 | 0 | 0
14453 | 551013.3 | 2011-01-18 21:24 | 3001.512 | 7 | 39 | -0.5496564 | 3.641828 | 34.46107 | 33.73152 | 139.9491 | 123.9502 | -6.475449e-05 | 0.1790075 | 0 | 0 | 0
14454 | 551043.4 | 2011-01-18 21:24 | 3031.527 | 7 | 39 | -0.5500188 | 3.639886 | 34.46107 | 33.7361 | 139.9491 | 123.9669 | -6.475449e-05 | 0.1790075 | 0 | 0 | 0
14455 | 551073.4 | 2011-01-18 21:25 | 3061.542 | 7 | 39 | -0.5498376 | 3.637943 | 34.46107 | 33.74069 | 139.9491 | 123.9836 | -6.475449e-05 | 0.1790075 | 0 | 0 | 0
14456 | 551103.4 | 2011-01-18 21:25 | 3091.557 | 7 | 39 | -0.5496564 | 3.636162 | 34.46107 | 33.74527 | 139.9491 | 124.0002 | -6.475449e-05 | 0.1790075 | 0 | 0 | 0
14457 | 551133.4 | 2011-01-18 21:26 | 3121.572 | 7 | 39 | -0.5498376 | 3.634381 | 34.46107 | 33.74985 | 139.9491 | 124.0169 | -9.717941e-05 | 0.1790075 | 0 | 0 | 0
14458 | 551163.4 | 2011-01-18 21:26 | 3151.59 | 7 | 39 | -0.5496564 | 3.632601 | 34.46107 | 33.75444 | 139.9491 | 124.0335 | -9.713173e-05 | 0.1790075 | 0 | 0 | 0
14459 | 551193.4 | 2011-01-18 21:27 | 3181.603 | 7 | 39 | -0.5496564 | 3.63082 | 34.46107 | 33.75902 | 139.9491 | 124.0502 | -3.237724e-05 | 0.1790075 | 0 | 0 | 0
14460 | 551223.4 | 2011-01-18 21:27 | 3211.618 | 7 | 39 | -0.5500188 | 3.629039 | 34.46107 | 33.7636 | 139.9491 | 124.0668 | -6.475449e-05 | 0.1790075 | 0 | 0 | 0
14461 | 551253.5 | 2011-01-18 21:28 | 3241.633 | 7 | 39 | -0.5496564 | 3.62742 | 34.46107 | 33.76819 | 139.9491 | 124.0834 | 0 | 0.1790075 | 0 | 0 | 0
14462 | 551283.5 | 2011-01-18 21:28 | 3271.648 | 7 | 39 | -0.5496564 | 3.625639 | 34.46107 | 33.77277 | 139.9491 | 124.1001 | -3.237724e-05 | 0.1790075 | 0 | 0 | 0
14463 | 551313.5 | 2011-01-18 21:29 | 3301.663 | 7 | 39 | -0.5496564 | 3.62402 | 34.46107 | 33.77735 | 139.9491 | 124.1167 | 0 | 0.1790075 | 0 | 0 | 0
14464 | 551343.5 | 2011-01-18 21:29 | 3331.678 | 7 | 39 | -0.5494752 | 3.622563 | 34.46107 | 33.78194 | 139.9491 | 124.1333 | -3.237724e-05 | 0.1790075 | 0 | 0 | 0
14465 | 551373.5 | 2011-01-18 21:30 | 3361.693 | 7 | 39 | -0.5496564 | 3.620621 | 34.46107 | 33.78652 | 139.9491 | 124.1499 | -6.475449e-05 | 0.1790075 | 0 | 0 | 0
14466 | 551403.5 | 2011-01-18 21:30 | 3391.708 | 7 | 39 | -0.5496564 | 3.619164 | 34.46107 | 33.7911 | 139.9491 | 124.1665 | 0 | 0.1790075 | 0 | 0 | 0
14467 | 551433.6 | 2011-01-18 21:31 | 3421.724 | 7 | 39 | -0.5498376 | 3.617707 | 34.46107 | 33.79569 | 139.9491 | 124.1831 | -3.237724e-05 | 0.1790075 | 0 | 0 | 0
14468 | 551463.6 | 2011-01-18 21:31 | 3451.739 | 7 | 39 | -0.5496564 | 3.615926 | 34.46107 | 33.80027 | 139.9491 | 124.1996 | -3.237724e-05 | 0.1790075 | 0 | 0 | 0
14469 | 551493.6 | 2011-01-18 21:32 | 3481.754 | 7 | 39 | -0.5498376 | 3.614307 | 34.46107 | 33.80485 | 139.9491 | 124.2162 | -9.713173e-05 | 0.1790075 | 0 | 0 | 0
14470 | 551523.6 | 2011-01-18 21:32 | 3511.769 | 7 | 39 | -0.5498376 | 3.61285 | 34.46107 | 33.80944 | 139.9491 | 124.2328 | -3.237724e-05 | 0.1790075 | 0 | 0 | 0
14471 | 551553.6 | 2011-01-18 21:33 | 3541.786 | 7 | 39 | -0.5498376 | 3.611393 | 34.46107 | 33.81402 | 139.9491 | 124.2493 | -3.237724e-05 | 0.1790075 | 0 | 0 | 0
14472 | 551583.6 | 2011-01-18 21:33 | 3571.799 | 7 | 39 | -0.5496564 | 3.609936 | 34.46107 | 33.8186 | 139.9491 | 124.2659 | -3.237724e-05 | 0.1790075 | 0 | 0 | 0
14473 | 551613.6 | 2011-01-18 21:34 | 3601.814 | 7 | 39 | -0.5498376 | 3.608317 | 34.46107 | 33.82319 | 139.9491 | 124.2824 | -6.475449e-05 | 0.1790075 | 0 | 0 | 0
14474 | 551643.7 | 2011-01-18 21:34 | 3631.829 | 7 | 39 | -0.5500188 | 3.60686 | 34.46107 | 33.82777 | 139.9491 | 124.299 | -6.475449e-05 | 0.1790075 | 0 | 0 | 0
14475 | 551673.7 | 2011-01-18 21:35 | 3661.844 | 7 | 39 | -0.5496564 | 3.605241 | 34.46107 | 33.83235 | 139.9491 | 124.3155 | -9.717941e-05 | 0.1790075 | 0 | 0 | 0
14476 | 551703.7 | 2011-01-18 21:35 | 3691.86 | 7 | 39 | -0.5496564 | 3.604108 | 34.46107 | 33.83694 | 139.9491 | 124.332 | 0 | 0.1790075 | 0 | 0 | 0
14477 | 551733.7 | 2011-01-18 21:36 | 3721.875 | 7 | 39 | -0.5500188 | 3.602489 | 34.46107 | 33.84152 | 139.9491 | 124.3485 | -3.237724e-05 | 0.1790075 | 0 | 0 | 0
14478 | 551763.7 | 2011-01-18 21:36 | 3751.89 | 7 | 39 | -0.5496564 | 3.601194 | 34.46107 | 33.8461 | 139.9491 | 124.365 | -3.237724e-05 | 0.1790075 | 0 | 0 | 0
14479 | 551793.7 | 2011-01-18 21:37 | 3781.905 | 7 | 39 | -0.5496564 | 3.599575 | 34.46107 | 33.85069 | 139.9491 | 124.3815 | -6.475449e-05 | 0.1790075 | 0 | 0 | 0
14480 | 551823.8 | 2011-01-18 21:37 | 3811.92 | 7 | 39 | -0.5496564 | 3.59828 | 34.46107 | 33.85527 | 139.9491 | 124.398 | -3.237724e-05 | 0.1790075 | 0 | 0 | 0
14481 | 551853.8 | 2011-01-18 21:38 | 3841.935 | 7 | 39 | -0.5498376 | 3.596661 | 34.46107 | 33.85985 | 139.9491 | 124.4145 | -3.237724e-05 | 0.1790075 | 0 | 0 | 0
14482 | 551883.8 | 2011-01-18 21:38 | 3871.95 | 7 | 39 | -0.5498376 | 3.595204 | 34.46107 | 33.86444 | 139.9491 | 124.431 | -6.475449e-05 | 0.1790075 | 0 | 0 | 0
14483 | 551913.8 | 2011-01-18 21:39 | 3901.965 | 7 | 39 | -0.5496564 | 3.593747 | 34.46107 | 33.86902 | 139.9491 | 124.4475 | -3.237724e-05 | 0.1790075 | 0 | 0 | 0
14484 | 551943.8 | 2011-01-18 21:39 | 3931.98 | 7 | 39 | -0.5498376 | 3.59229 | 34.46107 | 33.8736 | 139.9491 | 124.4639 | -3.237724e-05 | 0.1790075 | 0 | 0 | 0
14485 | 551973.8 | 2011-01-18 21:40 | 3961.996 | 7 | 39 | -0.5498376 | 3.590833 | 34.46107 | 33.87819 | 139.9491 | 124.4804 | -9.713173e-05 | 0.1790075 | 0 | 0 | 0
14486 | 552003.8 | 2011-01-18 21:40 | 3992.011 | 7 | 39 | -0.5496564 | 3.589376 | 34.46107 | 33.88277 | 139.9491 | 124.4969 | 0 | 0.1790075 | 0 | 0 | 0
14487 | 552033.9 | 2011-01-18 21:41 | 4022.026 | 7 | 39 | -0.5498376 | 3.587757 | 34.46107 | 33.88735 | 139.9491 | 124.5133 | -3.237724e-05 | 0.1790075 | 0 | 0 | 0
14488 | 552063.9 | 2011-01-18 21:41 | 4052.041 | 7 | 39 | -0.5496564 | 3.5863 | 34.46107 | 33.89194 | 139.9491 | 124.5297 | -3.237724e-05 | 0.1790075 | 0 | 0 | 0
14489 | 552093.9 | 2011-01-18 21:42 | 4082.056 | 7 | 39 | -0.5498376 | 3.584519 | 34.46107 | 33.89652 | 139.9491 | 124.5462 | -6.475449e-05 | 0.1790075 | 0 | 0 | 0
14490 | 552123.9 | 2011-01-18 21:42 | 4112.071 | 7 | 39 | -0.5496564 | 3.5829 | 34.46107 | 33.9011 | 139.9491 | 124.5626 | -3.237724e-05 | 0.1790075 | 0 | 0 | 0
14491 | 552153.9 | 2011-01-18 21:43 | 4142.088 | 7 | 39 | -0.5496564 | 3.581443 | 34.46107 | 33.90569 | 139.9491 | 124.579 | -3.237724e-05 | 0.1790075 | 0 | 0 | 0
14492 | 552183.9 | 2011-01-18 21:43 | 4172.101 | 7 | 39 | -0.5498376 | 3.579663 | 34.46107 | 33.91027 | 139.9491 | 124.5954 | -6.475449e-05 | 0.1790075 | 0 | 0 | 0
14493 | 552213.9 | 2011-01-18 21:44 | 4202.117 | 7 | 39 | -0.5498376 | 3.577882 | 34.46107 | 33.91485 | 139.9491 | 124.6118 | -9.713173e-05 | 0.1790075 | 0 | 0 | 0
14494 | 552244 | 2011-01-18 21:44 | 4232.132 | 7 | 39 | -0.5496564 | 3.576263 | 34.46107 | 33.91944 | 139.9491 | 124.6282 | -6.475449e-05 | 0.1790075 | 0 | 0 | 0
14495 | 552274 | 2011-01-18 21:45 | 4262.147 | 7 | 39 | -0.5496564 | 3.574644 | 34.46107 | 33.92402 | 139.9491 | 124.6446 | 0 | 0.1790075 | 0 | 0 | 0
14496 | 552304 | 2011-01-18 21:45 | 4292.162 | 7 | 39 | -0.5498376 | 3.572701 | 34.46107 | 33.9286 | 139.9491 | 124.661 | -9.713173e-05 | 0.1790075 | 0 | 0 | 0
14497 | 552334 | 2011-01-18 21:46 | 4322.177 | 7 | 39 | -0.5498376 | 3.57092 | 34.46107 | 33.93319 | 139.9491 | 124.6774 | -3.237724e-05 | 0.1790075 | 0 | 0 | 0
14498 | 552364 | 2011-01-18 21:46 | 4352.192 | 7 | 39 | -0.5496564 | 3.568978 | 34.46107 | 33.93777 | 139.9491 | 124.6937 | -9.713173e-05 | 0.1790075 | 0 | 0 | 0
14499 | 552394 | 2011-01-18 21:47 | 4382.207 | 7 | 39 | -0.5494752 | 3.567359 | 34.46107 | 33.94235 | 139.9491 | 124.7101 | 0 | 0.1790075 | 0 | 0 | 0
14500 | 552424.1 | 2011-01-18 21:47 | 4412.222 | 7 | 39 | -0.5496564 | 3.565254 | 34.46107 | 33.94694 | 139.9491 | 124.7264 | -6.475449e-05 | 0.1790075 | 0 | 0 | 0
14501 | 552454.1 | 2011-01-18 21:48 | 4442.238 | 7 | 39 | -0.5498376 | 3.563312 | 34.46107 | 33.95152 | 139.9491 | 124.7428 | -3.237724e-05 | 0.1790075 | 0 | 0 | 0
14502 | 552484.1 | 2011-01-18 21:48 | 4472.253 | 7 | 39 | -0.5498376 | 3.561207 | 34.46107 | 33.9561 | 139.9491 | 124.7591 | -6.475449e-05 | 0.1790075 | 0 | 0 | 0
14503 | 552514.1 | 2011-01-18 21:49 | 4502.268 | 7 | 39 | -0.5496564 | 3.558779 | 34.46107 | 33.96069 | 139.9491 | 124.7754 | -6.475449e-05 | 0.1790075 | 0 | 0 | 0
14504 | 552544.1 | 2011-01-18 21:49 | 4532.283 | 7 | 39 | -0.5496564 | 3.556674 | 34.46107 | 33.96527 | 139.9491 | 124.7917 | -9.713173e-05 | 0.1790075 | 0 | 0 | 0
14505 | 552574.1 | 2011-01-18 21:50 | 4562.298 | 7 | 39 | -0.5498376 | 3.554246 | 34.46107 | 33.96985 | 139.9491 | 124.808 | -0.000129509 | 0.1790075 | 0 | 0 | 0
14506 | 552604.1 | 2011-01-18 21:50 | 4592.313 | 7 | 39 | -0.5498376 | 3.552141 | 34.46107 | 33.97444 | 139.9491 | 124.8243 | -3.237724e-05 | 0.1790075 | 0 | 0 | 0
14507 | 552634.2 | 2011-01-18 21:51 | 4622.328 | 7 | 39 | -0.5498376 | 3.549389 | 34.46107 | 33.97902 | 139.9491 | 124.8406 | -9.713173e-05 | 0.1790075 | 0 | 0 | 0
14508 | 552664.2 | 2011-01-18 21:51 | 4652.343 | 7 | 39 | -0.5496564 | 3.546799 | 34.46107 | 33.9836 | 139.9491 | 124.8568 | -6.480217e-05 | 0.1790075 | 0 | 0 | 0
14509 | 552694.2 | 2011-01-18 21:52 | 4682.358 | 7 | 39 | -0.5498376 | 3.543885 | 34.46107 | 33.98819 | 139.9491 | 124.8731 | -9.713173e-05 | 0.1790075 | 0 | 0 | 0
14510 | 552724.2 | 2011-01-18 21:52 | 4712.374 | 7 | 39 | -0.5500188 | 3.540971 | 34.46107 | 33.99277 | 139.9491 | 124.8893 | -9.713173e-05 | 0.1790075 | 0 | 0 | 0
14511 | 552754.2 | 2011-01-18 21:53 | 4742.391 | 7 | 39 | -0.5496564 | 3.537895 | 34.46107 | 33.99735 | 139.9491 | 124.9055 | -9.713173e-05 | 0.1790075 | 0 | 0 | 0
14512 | 552784.2 | 2011-01-18 21:53 | 4772.404 | 7 | 39 | -0.5496564 | 3.534495 | 34.46107 | 34.00194 | 139.9491 | 124.9217 | -9.713173e-05 | 0.1790075 | 0 | 0 | 0
14513 | 552814.3 | 2011-01-18 21:54 | 4802.419 | 7 | 39 | -0.5498376 | 3.530934 | 34.46107 | 34.00652 | 139.9491 | 124.9379 | -0.000129509 | 0.1790075 | 0 | 0 | 0
14514 | 552844.3 | 2011-01-18 21:54 | 4832.434 | 7 | 39 | -0.5496564 | 3.527372 | 34.46107 | 34.0111 | 139.9491 | 124.9541 | -9.713173e-05 | 0.1790075 | 0 | 0 | 0
14515 | 552874.3 | 2011-01-18 21:55 | 4862.449 | 7 | 39 | -0.5498376 | 3.523325 | 34.46107 | 34.01569 | 139.9491 | 124.9703 | -9.713173e-05 | 0.1790075 | 0 | 0 | 0
14516 | 552904.3 | 2011-01-18 21:55 | 4892.464 | 7 | 39 | -0.5498376 | 3.518954 | 34.46107 | 34.02027 | 139.9491 | 124.9864 | -0.000129509 | 0.1790075 | 0 | 0 | 0
14517 | 552934.3 | 2011-01-18 21:56 | 4922.479 | 7 | 39 | -0.5498376 | 3.514421 | 34.46107 | 34.02485 | 139.9491 | 125.0025 | -9.713173e-05 | 0.1790075 | 0 | 0 | 0
14518 | 552964.3 | 2011-01-18 21:56 | 4952.494 | 7 | 39 | -0.5500188 | 3.509079 | 34.46107 | 34.02944 | 139.9491 | 125.0186 | -0.0001618862 | 0.1790075 | 0 | 0 | 0
14519 | 552994.3 | 2011-01-18 21:57 | 4982.51 | 7 | 39 | -0.5496564 | 3.503574 | 34.46107 | 34.03402 | 139.9491 | 125.0347 | -0.0001618862 | 0.1790075 | 0 | 0 | 0
14520 | 553024.4 | 2011-01-18 21:57 | 5012.525 | 7 | 39 | -0.5500188 | 3.49726 | 34.46107 | 34.03861 | 139.9491 | 125.0508 | -0.0002266884 | 0.1790075 | 0 | 0 | 0
14521 | 553054.4 | 2011-01-18 21:58 | 5042.54 | 7 | 39 | -0.5498376 | 3.490461 | 34.46107 | 34.0432 | 139.9491 | 125.0668 | -0.0002266407 | 0.1790075 | 0 | 0 | 0
14522 | 553084.4 | 2011-01-18 21:58 | 5072.557 | 7 | 39 | -0.5500188 | 3.483014 | 34.46107 | 34.04778 | 139.9491 | 125.0828 | -0.0002266407 | 0.1790075 | 0 | 0 | 0
14523 | 553114.4 | 2011-01-18 21:59 | 5102.57 | 7 | 39 | -0.5498376 | 3.474596 | 34.46107 | 34.05236 | 139.9491 | 125.0987 | -0.0002266407 | 0.1790075 | 0 | 0 | 0
14524 | 553144.4 | 2011-01-18 21:59 | 5132.585 | 7 | 39 | -0.5494752 | 3.464882 | 34.46107 | 34.05695 | 139.9491 | 125.1146 | -0.0002913952 | 0.1790075 | 0 | 0 | 0
14525 | 553174.4 | 2011-01-18 22:00 | 5162.6 | 7 | 39 | -0.5496564 | 3.453874 | 34.46107 | 34.06153 | 139.9491 | 125.1305 | -0.0003237724 | 0.1790075 | 0 | 0 | 0
14526 | 553204.4 | 2011-01-18 22:00 | 5192.616 | 7 | 39 | -0.5496564 | 3.441408 | 34.46107 | 34.06611 | 139.9491 | 125.1463 | -0.0003561497 | 0.1790075 | 0 | 0 | 0
14527 | 553234.5 | 2011-01-18 22:01 | 5222.631 | 7 | 39 | -0.5498376 | 3.426838 | 34.46107 | 34.0707 | 139.9491 | 125.162 | -0.0004209042 | 0.1790075 | 0 | 0 | 0
14528 | 553264.5 | 2011-01-18 22:01 | 5252.646 | 7 | 39 | -0.5496564 | 3.410163 | 34.46107 | 34.07528 | 139.9491 | 125.1777 | -0.0004533291 | 0.1790075 | 0 | 0 | 0
14529 | 553294.5 | 2011-01-18 22:02 | 5282.661 | 7 | 39 | -0.5494752 | 3.391222 | 34.46107 | 34.07986 | 139.9491 | 125.1933 | -0.0005504132 | 0.1790075 | 0 | 0 | 0
14530 | 553324.5 | 2011-01-18 22:02 | 5312.676 | 7 | 39 | -0.5498376 | 3.36872 | 34.46107 | 34.08445 | 139.9491 | 125.2088 | -0.0006475925 | 0.1790075 | 0 | 0 | 0
14531 | 553354.5 | 2011-01-18 22:03 | 5342.693 | 7 | 39 | -0.5498376 | 3.342494 | 34.46107 | 34.08903 | 139.9491 | 125.2242 | -0.0007770538 | 0.1790075 | 0 | 0 | 0
14532 | 553384.5 | 2011-01-18 22:03 | 5372.706 | 7 | 39 | -0.5496564 | 3.311896 | 34.46107 | 34.09361 | 139.9491 | 125.2394 | -0.0008742333 | 0.1790075 | 0 | 0 | 0
14533 | 553414.6 | 2011-01-18 22:04 | 5402.721 | 7 | 39 | -0.5498376 | 3.275147 | 34.46107 | 34.0982 | 139.9491 | 125.2545 | -0.001036072 | 0.1790075 | 0 | 0 | 0
14534 | 553444.6 | 2011-01-18 22:04 | 5432.736 | 7 | 39 | -0.5494752 | 3.230951 | 34.46107 | 34.10278 | 139.9491 | 125.2694 | -0.00126276 | 0.1790075 | 0 | 0 | 0
14535 | 553474.6 | 2011-01-18 22:05 | 5462.752 | 7 | 39 | -0.5496564 | 3.176232 | 34.46107 | 34.10736 | 139.9491 | 125.2841 | -0.001586533 | 0.1790075 | 0 | 0 | 0
14536 | 553504.6 | 2011-01-18 22:05 | 5492.767 | 7 | 39 | -0.5496564 | 3.106781 | 34.46107 | 34.11195 | 139.9491 | 125.2985 | -0.002039814 | 0.1790075 | 0 | 0 | 0
14537 | 553534.6 | 2011-01-18 22:06 | 5522.782 | 7 | 39 | -0.5498376 | 3.013533 | 34.46107 | 34.11653 | 139.9491 | 125.3125 | -0.002849245 | 0.1790075 | 0 | 0 | 0
14538 | 553558.2 | 2011-01-18 22:06 | 5546.406 | 7 | 39 | -0.5496564 | 2.913485 | 34.46107 | 34.12014 | 139.9491 | 125.3232 | -0.003691053 | 0.1790075 | 0 | 0 | 0
14539 | 553578.1 | 2011-01-18 22:07 | 5566.281 | 7 | 39 | -0.5496564 | 2.813436 | 34.46107 | 34.12317 | 139.9491 | 125.3319 | -0.004209137 | 0.1790075 | 0 | 0 | 0
14540 | 553597 | 2011-01-18 22:07 | 5585.203 | 7 | 39 | -0.5496564 | 2.713226 | 34.46107 | 34.12606 | 139.9491 | 125.3399 | -0.004209137 | 0.1790075 | 0 | 0 | 0
14541 | 553599.5 | 2011-01-18 22:07 | 5587.718 | 7 | 39 | -0.5498376 | 2.69979 | 34.46107 | 34.12644 | 139.9491 | 125.341 | -0.004241514 | 0.1790075 | 0 | 0 | 0
14542 | 553659.6 | 2011-01-18 22:08 | 60.01457 | 8 | 39 | 0 | 3.388146 | 34.46107 | 34.12644 | 139.9491 | 125.341 | 0.001359844 | 0.1790075 | 0 | 0 | 0
14543 | 553659.7 | 2011-01-18 22:08 | 0.187757 | 9 | 39 | 0.000657927 | 3.388794 | 34.46107 | 34.12644 | 139.9491 | 125.341 | 0 | 0.1804639 | 0 | 0 | 0
14544 | 553664.6 | 2011-01-18 22:08 | 5.015531 | 9 | 39 | 0.004644399 | 3.398345 | 34.46108 | 34.12644 | 139.9492 | 125.341 | 0.001133204 | 0.1804639 | 0 | 0 | 0
14545 | 553694.6 | 2011-01-18 22:09 | 30.01512 | 1 | 40 | 0 | 3.4338 | 34.46108 | 34.12644 | 139.9492 | 125.341 | 0.0007770538 | 0.1804639 | 0 | 0 | 0
14546 | 553724.6 | 2011-01-18 22:09 | 60.03025 | 1 | 40 | 0 | 3.459216 | 34.46108 | 34.12644 | 139.9492 | 125.341 | 0.0005504608 | 0.1804639 | 0 | 0 | 0
14547 | 553754.7 | 2011-01-18 22:10 | 90.04536 | 1 | 40 | 0 | 3.478319 | 34.46108 | 34.12644 | 139.9492 | 125.341 | 0.0004532814 | 0.1804639 | 0 | 0 | 0
14548 | 553784.6 | 2011-01-18 22:10 | 120.0136 | 1 | 40 | 0 | 3.493375 | 34.46108 | 34.12644 | 139.9492 | 125.341 | 0.0003237724 | 0.1804639 | 0 | 0 | 0
14549 | 553814.6 | 2011-01-18 22:11 | 30.01519 | 2 | 40 | 0.5506098 | 3.749647 | 34.46567 | 34.12644 | 139.9662 | 125.341 | 0.001456976 | 0.1804639 | 0 | 0 | 0
14550 | 553844.6 | 2011-01-18 22:11 | 60.03028 | 2 | 40 | 0.5506098 | 3.78931 | 34.47026 | 34.12644 | 139.9835 | 125.341 | 0.0008741856 | 0.1804639 | 0 | 0 | 0
14551 | 553874.7 | 2011-01-18 22:12 | 90.04553 | 2 | 40 | 0.5506098 | 3.815213 | 34.47485 | 34.12644 | 140.001 | 125.341 | 0.0006151676 | 0.1804639 | 0 | 0 | 0
14552 | 553904.7 | 2011-01-18 22:12 | 120.0606 | 2 | 40 | 0.5506098 | 3.833506 | 34.47944 | 34.12644 | 140.0185 | 125.341 | 0.0003885269 | 0.1804639 | 0 | 0 | 0
14553 | 553934.7 | 2011-01-18 22:13 | 150.0775 | 2 | 40 | 0.5504286 | 3.846781 | 34.48403 | 34.12644 | 140.0362 | 125.341 | 0.000259018 | 0.1804639 | 0 | 0 | 0
14554 | 553964.7 | 2011-01-18 22:13 | 180.0908 | 2 | 40 | 0.5506098 | 3.856495 | 34.48862 | 34.12644 | 140.0539 | 125.341 | 0.0002266407 | 0.1804639 | 0 | 0 | 0
14555 | 553994.7 | 2011-01-18 22:14 | 210.1061 | 2 | 40 | 0.5507911 | 3.863942 | 34.49321 | 34.12644 | 140.0716 | 125.341 | 0.0001618862 | 0.1804639 | 0 | 0 | 0
14556 | 554024.7 | 2011-01-18 22:14 | 240.121 | 2 | 40 | 0.5506098 | 3.870255 | 34.4978 | 34.12644 | 140.0893 | 125.341 | 0.0001618862 | 0.1804639 | 0 | 0 | 0
14557 | 554054.7 | 2011-01-18 22:15 | 270.1385 | 2 | 40 | 0.5504286 | 3.875921 | 34.50239 | 34.12644 | 140.1071 | 125.341 | 0.000129509 | 0.1804639 | 0 | 0 | 0
14558 | 554084.8 | 2011-01-18 22:15 | 300.1513 | 2 | 40 | 0.5506098 | 3.881264 | 34.50698 | 34.12644 | 140.1249 | 125.341 | 0.000129509 | 0.1804639 | 0 | 0 | 0
14559 | 554114.8 | 2011-01-18 22:16 | 330.1664 | 2 | 40 | 0.5504286 | 3.886121 | 34.51157 | 34.12644 | 140.1427 | 125.341 | 0.000129509 | 0.1804639 | 0 | 0 | 0
14560 | 554144.8 | 2011-01-18 22:16 | 360.1815 | 2 | 40 | 0.5504286 | 3.890815 | 34.51616 | 34.12644 | 140.1606 | 125.341 | 6.475449e-05 | 0.1804639 | 0 | 0 | 0
14561 | 554174.8 | 2011-01-18 22:17 | 390.1966 | 2 | 40 | 0.5506098 | 3.895186 | 34.52076 | 34.12644 | 140.1785 | 125.341 | 6.475449e-05 | 0.1804639 | 0 | 0 | 0
14562 | 554204.8 | 2011-01-18 22:17 | 420.2117 | 2 | 40 | 0.5504286 | 3.899558 | 34.52535 | 34.12644 | 140.1963 | 125.341 | 0.000129509 | 0.1804639 | 0 | 0 | 0
14563 | 554234.8 | 2011-01-18 22:18 | 450.227 | 2 | 40 | 0.5504286 | 3.903605 | 34.52994 | 34.12644 | 140.2143 | 125.341 | 0.000129509 | 0.1804639 | 0 | 0 | 0
14564 | 554264.8 | 2011-01-18 22:18 | 480.242 | 2 | 40 | 0.5507911 | 3.907652 | 34.53453 | 34.12644 | 140.2322 | 125.341 | 0.0001295567 | 0.1804639 | 0 | 0 | 0
14565 | 554294.9 | 2011-01-18 22:19 | 510.2572 | 2 | 40 | 0.5504286 | 3.911376 | 34.53912 | 34.12644 | 140.2501 | 125.341 | 6.475449e-05 | 0.1804639 | 0 | 0 | 0
14566 | 554324.9 | 2011-01-18 22:19 | 540.2722 | 2 | 40 | 0.5504286 | 3.915099 | 34.54371 | 34.12644 | 140.2681 | 125.341 | 6.475449e-05 | 0.1804639 | 0 | 0 | 0
14567 | 554354.9 | 2011-01-18 22:20 | 570.2873 | 2 | 40 | 0.5504286 | 3.918499 | 34.5483 | 34.12644 | 140.2861 | 125.341 | 6.475449e-05 | 0.1804639 | 0 | 0 | 0
14568 | 554384.9 | 2011-01-18 22:20 | 600.3047 | 2 | 40 | 0.5504286 | 3.92206 | 34.55289 | 34.12644 | 140.3041 | 125.341 | 6.475449e-05 | 0.1804639 | 0 | 0 | 0
14569 | 554414.9 | 2011-01-18 22:21 | 630.3176 | 2 | 40 | 0.5506098 | 3.92546 | 34.55748 | 34.12644 | 140.3221 | 125.341 | 6.475449e-05 | 0.1804639 | 0 | 0 | 0
14570 | 554444.9 | 2011-01-18 22:21 | 660.3327 | 2 | 40 | 0.5506098 | 3.928698 | 34.56207 | 34.12644 | 140.3401 | 125.341 | 6.475449e-05 | 0.1804639 | 0 | 0 | 0
14571 | 554475 | 2011-01-18 22:22 | 690.3478 | 2 | 40 | 0.5504286 | 3.931936 | 34.56666 | 34.12644 | 140.3581 | 125.341 | 9.713173e-05 | 0.1804639 | 0 | 0 | 0
14572 | 554505 | 2011-01-18 22:22 | 720.3629 | 2 | 40 | 0.5507911 | 3.935011 | 34.57125 | 34.12644 | 140.3762 | 125.341 | 9.713173e-05 | 0.1804639 | 0 | 0 | 0
14573 | 554535 | 2011-01-18 22:23 | 750.3799 | 2 | 40 | 0.5506098 | 3.937926 | 34.57584 | 34.12644 | 140.3943 | 125.341 | 9.713173e-05 | 0.1804639 | 0 | 0 | 0
14574 | 554565 | 2011-01-18 22:23 | 780.3933 | 2 | 40 | 0.5506098 | 3.940678 | 34.58043 | 34.12644 | 140.4124 | 125.341 | 6.475449e-05 | 0.1804639 | 0 | 0 | 0
14575 | 554595 | 2011-01-18 22:24 | 810.4082 | 2 | 40 | 0.5504286 | 3.94343 | 34.58502 | 34.12644 | 140.4305 | 125.341 | 6.475449e-05 | 0.1804639 | 0 | 0 | 0
14576 | 554625 | 2011-01-18 22:24 | 840.4235 | 2 | 40 | 0.5506098 | 3.94602 | 34.58961 | 34.12644 | 140.4486 | 125.341 | 9.713173e-05 | 0.1804639 | 0 | 0 | 0
14577 | 554655 | 2011-01-18 22:25 | 870.4385 | 2 | 40 | 0.5504286 | 3.948448 | 34.5942 | 34.12644 | 140.4667 | 125.341 | 9.713173e-05 | 0.1804639 | 0 | 0 | 0
14578 | 554685.1 | 2011-01-18 22:25 | 900.4536 | 2 | 40 | 0.5504286 | 3.950877 | 34.59879 | 34.12644 | 140.4848 | 125.341 | 6.475449e-05 | 0.1804639 | 0 | 0 | 0
14579 | 554715.1 | 2011-01-18 22:26 | 930.4687 | 2 | 40 | 0.5504286 | 3.952981 | 34.60338 | 34.12644 | 140.5029 | 125.341 | 0 | 0.1804639 | 0 | 0 | 0
14580 | 554745.1 | 2011-01-18 22:26 | 960.4838 | 2 | 40 | 0.5506098 | 3.95541 | 34.60797 | 34.12644 | 140.5211 | 125.341 | 6.475449e-05 | 0.1804639 | 0 | 0 | 0
14581 | 554775.1 | 2011-01-18 22:27 | 990.499 | 2 | 40 | 0.5506098 | 3.957676 | 34.61256 | 34.12644 | 140.5393 | 125.341 | 9.713173e-05 | 0.1804639 | 0 | 0 | 0
14582 | 554805.1 | 2011-01-18 22:27 | 1020.514 | 2 | 40 | 0.5504286 | 3.959457 | 34.61715 | 34.12644 | 140.5574 | 125.341 | 6.475449e-05 | 0.1804639 | 0 | 0 | 0
14583 | 554835.1 | 2011-01-18 22:28 | 1050.529 | 2 | 40 | 0.5504286 | 3.961561 | 34.62174 | 34.12644 | 140.5756 | 125.341 | 3.237724e-05 | 0.1804639 | 0 | 0 | 0
14584 | 554865.1 | 2011-01-18 22:28 | 1080.544 | 2 | 40 | 0.5506098 | 3.963504 | 34.62633 | 34.12644 | 140.5938 | 125.341 | 3.237724e-05 | 0.1804639 | 0 | 0 | 0
14585 | 554895.2 | 2011-01-18 22:29 | 1110.559 | 2 | 40 | 0.5507911 | 3.965447 | 34.63092 | 34.12644 | 140.612 | 125.341 | 9.713173e-05 | 0.1804639 | 0 | 0 | 0
14586 | 554925.2 | 2011-01-18 22:29 | 1140.575 | 2 | 40 | 0.5507911 | 3.96739 | 34.63551 | 34.12644 | 140.6302 | 125.341 | 6.475449e-05 | 0.1804639 | 0 | 0 | 0
14587 | 554955.2 | 2011-01-18 22:30 | 1170.59 | 2 | 40 | 0.5504286 | 3.968847 | 34.6401 | 34.12644 | 140.6484 | 125.341 | 0 | 0.1804639 | 0 | 0 | 0
14588 | 554985.2 | 2011-01-18 22:30 | 1200.605 | 2 | 40 | 0.5504286 | 3.970627 | 34.64469 | 34.12644 | 140.6666 | 125.341 | 0 | 0.1804639 | 0 | 0 | 0
14589 | 555015.2 | 2011-01-18 22:31 | 1230.62 | 2 | 40 | 0.5504286 | 3.97257 | 34.64928 | 34.12644 | 140.6849 | 125.341 | 3.237724e-05 | 0.1804639 | 0 | 0 | 0
14590 | 555045.2 | 2011-01-18 22:31 | 1260.635 | 2 | 40 | 0.5504286 | 3.974189 | 34.65387 | 34.12644 | 140.7031 | 125.341 | 3.237724e-05 | 0.1804639 | 0 | 0 | 0
14591 | 555075.3 | 2011-01-18 22:32 | 1290.65 | 2 | 40 | 0.5506098 | 3.97597 | 34.65846 | 34.12644 | 140.7214 | 125.341 | 3.242493e-05 | 0.1804639 | 0 | 0 | 0
14592 | 555105.3 | 2011-01-18 22:32 | 1320.665 | 2 | 40 | 0.5506098 | 3.977751 | 34.66306 | 34.12644 | 140.7396 | 125.341 | 0 | 0.1804639 | 0 | 0 | 0
14593 | 555135.3 | 2011-01-18 22:33 | 1350.682 | 2 | 40 | 0.5506098 | 3.979693 | 34.66765 | 34.12644 | 140.7579 | 125.341 | 0.000129509 | 0.1804639 | 0 | 0 | 0
14594 | 555165.3 | 2011-01-18 22:33 | 1380.695 | 2 | 40 | 0.5504286 | 3.98115 | 34.67224 | 34.12644 | 140.7762 | 125.341 | 3.237724e-05 | 0.1804639 | 0 | 0 | 0
14595 | 555195.3 | 2011-01-18 22:34 | 1410.711 | 2 | 40 | 0.5506098 | 3.983093 | 34.67683 | 34.12644 | 140.7944 | 125.341 | 3.237724e-05 | 0.1804639 | 0 | 0 | 0
14596 | 555225.3 | 2011-01-18 22:34 | 1440.726 | 2 | 40 | 0.5507911 | 3.984874 | 34.68142 | 34.12644 | 140.8127 | 125.341 | 9.713173e-05 | 0.1804639 | 0 | 0 | 0
14597 | 555255.3 | 2011-01-18 22:35 | 1470.741 | 2 | 40 | 0.5504286 | 3.986169 | 34.686 | 34.12644 | 140.831 | 125.341 | 3.237724e-05 | 0.1804639 | 0 | 0 | 0
14598 | 555285.4 | 2011-01-18 22:35 | 1500.756 | 2 | 40 | 0.5502474 | 3.988111 | 34.69059 | 34.12644 | 140.8493 | 125.341 | 3.237724e-05 | 0.1804639 | 0 | 0 | 0
14599 | 555315.4 | 2011-01-18 22:36 | 1530.771 | 2 | 40 | 0.5506098 | 3.989892 | 34.69518 | 34.12644 | 140.8676 | 125.341 | 6.475449e-05 | 0.1804639 | 0 | 0 | 0
14600 | 555345.4 | 2011-01-18 22:36 | 1560.786 | 2 | 40 | 0.5502474 | 3.991511 | 34.69977 | 34.12644 | 140.8859 | 125.341 | 0 | 0.1804639 | 0 | 0 | 0
14601 | 555375.4 | 2011-01-18 22:37 | 1590.801 | 2 | 40 | 0.5504286 | 3.993292 | 34.70436 | 34.12644 | 140.9043 | 125.341 | 6.475449e-05 | 0.1804639 | 0 | 0 | 0
14602 | 555405.4 | 2011-01-18 22:37 | 1620.816 | 2 | 40 | 0.5504286 | 3.995073 | 34.70895 | 34.12644 | 140.9226 | 125.341 | 3.237724e-05 | 0.1804639 | 0 | 0 | 0
14603 | 555435.4 | 2011-01-18 22:38 | 1650.832 | 2 | 40 | 0.5506098 | 3.996692 | 34.71354 | 34.12644 | 140.9409 | 125.341 | 3.237724e-05 | 0.1804639 | 0 | 0 | 0
14604 | 555465.5 | 2011-01-18 22:38 | 1680.847 | 2 | 40 | 0.5504286 | 3.998472 | 34.71813 | 34.12644 | 140.9593 | 125.341 | 6.475449e-05 | 0.1804639 | 0 | 0 | 0
14605 | 555495.5 | 2011-01-18 22:39 | 1710.862 | 2 | 40 | 0.5504286 | 4.000253 | 34.72272 | 34.12644 | 140.9776 | 125.341 | 3.242493e-05 | 0.1804639 | 0 | 0 | 0
14606 | 555525.5 | 2011-01-18 22:39 | 1740.877 | 2 | 40 | 0.5504286 | 4.002034 | 34.72731 | 34.12644 | 140.996 | 125.341 | 9.717941e-05 | 0.1804639 | 0 | 0 | 0
14607 | 555555.5 | 2011-01-18 22:40 | 1770.892 | 2 | 40 | 0.5506098 | 4.003653 | 34.7319 | 34.12644 | 141.0144 | 125.341 | 3.242493e-05 | 0.1804639 | 0 | 0 | 0
14608 | 555585.5 | 2011-01-18 22:40 | 1800.907 | 2 | 40 | 0.5507911 | 4.005434 | 34.73649 | 34.12644 | 141.0328 | 125.341 | 3.232956e-05 | 0.1804639 | 0 | 0 | 0
14609 | 555615.5 | 2011-01-18 22:41 | 1830.922 | 2 | 40 | 0.5504286 | 4.007052 | 34.74108 | 34.12644 | 141.0511 | 125.341 | 6.475449e-05 | 0.1804639 | 0 | 0 | 0
14610 | 555645.5 | 2011-01-18 22:41 | 1860.937 | 2 | 40 | 0.5504286 | 4.008833 | 34.74567 | 34.12644 | 141.0695 | 125.341 | 6.475449e-05 | 0.1804639 | 0 | 0 | 0
14611 | 555675.6 | 2011-01-18 22:42 | 1890.953 | 2 | 40 | 0.5504286 | 4.010291 | 34.75026 | 34.12644 | 141.0879 | 125.341 | 0 | 0.1804639 | 0 | 0 | 0
14612 | 555705.6 | 2011-01-18 22:42 | 1920.968 | 2 | 40 | 0.5506098 | 4.012395 | 34.75486 | 34.12644 | 141.1064 | 125.341 | 9.708405e-05 | 0.1804639 | 0 | 0 | 0
14613 | 555735.6 | 2011-01-18 22:43 | 1950.984 | 2 | 40 | 0.5507911 | 4.014014 | 34.75945 | 34.12644 | 141.1248 | 125.341 | 6.475449e-05 | 0.1804639 | 0 | 0 | 0
14614 | 555765.6 | 2011-01-18 22:43 | 1980.998 | 2 | 40 | 0.5506098 | 4.015471 | 34.76404 | 34.12644 | 141.1432 | 125.341 | 0 | 0.1804639 | 0 | 0 | 0
14615 | 555795.6 | 2011-01-18 22:44 | 2011.013 | 2 | 40 | 0.5506098 | 4.017414 | 34.76863 | 34.12644 | 141.1616 | 125.341 | 6.475449e-05 | 0.1804639 | 0 | 0 | 0
14616 | 555825.6 | 2011-01-18 22:44 | 2041.028 | 2 | 40 | 0.5504286 | 4.019032 | 34.77322 | 34.12644 | 141.1801 | 125.341 | 3.242493e-05 | 0.1804639 | 0 | 0 | 0
14617 | 555855.6 | 2011-01-18 22:45 | 2071.043 | 2 | 40 | 0.5504286 | 4.020813 | 34.77781 | 34.12644 | 141.1985 | 125.341 | 3.242493e-05 | 0.1804639 | 0 | 0 | 0
14618 | 555885.7 | 2011-01-18 22:45 | 2101.058 | 2 | 40 | 0.5506098 | 4.022756 | 34.7824 | 34.12644 | 141.217 | 125.341 | 0.000129509 | 0.1804639 | 0 | 0 | 0
14619 | 555915.7 | 2011-01-18 22:46 | 2131.073 | 2 | 40 | 0.5506098 | 4.024375 | 34.78699 | 34.12644 | 141.2355 | 125.341 | 3.242493e-05 | 0.1804639 | 0 | 0 | 0
14620 | 555945.7 | 2011-01-18 22:46 | 2161.089 | 2 | 40 | 0.5504286 | 4.025994 | 34.79158 | 34.12644 | 141.2539 | 125.341 | 3.242493e-05 | 0.1804639 | 0 | 0 | 0
14621 | 555975.7 | 2011-01-18 22:47 | 2191.106 | 2 | 40 | 0.5504286 | 4.027774 | 34.79617 | 34.12644 | 141.2724 | 125.341 | 3.232956e-05 | 0.1804639 | 0 | 0 | 0
14622 | 556005.7 | 2011-01-18 22:47 | 2221.119 | 2 | 40 | 0.5506098 | 4.029555 | 34.80076 | 34.12644 | 141.2909 | 125.341 | 6.475449e-05 | 0.1804639 | 0 | 0 | 0
14623 | 556035.7 | 2011-01-18 22:48 | 2251.134 | 2 | 40 | 0.5504286 | 4.031336 | 34.80535 | 34.12644 | 141.3094 | 125.341 | 6.475449e-05 | 0.1804639 | 0 | 0 | 0
14624 | 556065.8 | 2011-01-18 22:48 | 2281.149 | 2 | 40 | 0.5504286 | 4.033117 | 34.80994 | 34.12644 | 141.3279 | 125.341 | 3.232956e-05 | 0.1804639 | 0 | 0 | 0
14625 | 556095.8 | 2011-01-18 22:49 | 2311.164 | 2 | 40 | 0.5506098 | 4.035059 | 34.81453 | 34.12644 | 141.3465 | 125.341 | 9.708405e-05 | 0.1804639 | 0 | 0 | 0
14626 | 556125.8 | 2011-01-18 22:49 | 2341.179 | 2 | 40 | 0.5504286 | 4.03684 | 34.81912 | 34.12644 | 141.365 | 125.341 | 6.475449e-05 | 0.1804639 | 0 | 0 | 0
14627 | 556155.8 | 2011-01-18 22:50 | 2371.194 | 2 | 40 | 0.5504286 | 4.038621 | 34.82371 | 34.12644 | 141.3835 | 125.341 | 6.475449e-05 | 0.1804639 | 0 | 0 | 0
14628 | 556185.8 | 2011-01-18 22:50 | 2401.209 | 2 | 40 | 0.5504286 | 4.040564 | 34.8283 | 34.12644 | 141.4021 | 125.341 | 9.717941e-05 | 0.1804639 | 0 | 0 | 0
14629 | 556215.8 | 2011-01-18 22:51 | 2431.225 | 2 | 40 | 0.5502474 | 4.042345 | 34.83289 | 34.12644 | 141.4206 | 125.341 | 6.475449e-05 | 0.1804639 | 0 | 0 | 0
14630 | 556245.8 | 2011-01-18 22:51 | 2461.24 | 2 | 40 | 0.5506098 | 4.044287 | 34.83748 | 34.12644 | 141.4392 | 125.341 | 6.475449e-05 | 0.1804639 | 0 | 0 | 0
14631 | 556275.9 | 2011-01-18 22:52 | 2491.255 | 2 | 40 | 0.5506098 | 4.04623 | 34.84207 | 34.12644 | 141.4577 | 125.341 | 6.475449e-05 | 0.1804639 | 0 | 0 | 0
14632 | 556305.9 | 2011-01-18 22:52 | 2521.272 | 2 | 40 | 0.5502474 | 4.048172 | 34.84666 | 34.12644 | 141.4763 | 125.341 | 6.475449e-05 | 0.1804639 | 0 | 0 | 0
14633 | 556335.9 | 2011-01-18 22:53 | 2551.287 | 2 | 40 | 0.5506098 | 4.049953 | 34.85125 | 34.12644 | 141.4949 | 125.341 | 3.232956e-05 | 0.1804639 | 0 | 0 | 0
14634 | 556365.9 | 2011-01-18 22:53 | 2581.3 | 2 | 40 | 0.5506098 | 4.052058 | 34.85584 | 34.12644 | 141.5135 | 125.341 | 6.475449e-05 | 0.1804639 | 0 | 0 | 0
14635 | 556395.9 | 2011-01-18 22:54 | 2611.315 | 2 | 40 | 0.5504286 | 4.054001 | 34.86043 | 34.12644 | 141.5321 | 125.341 | 6.475449e-05 | 0.1804639 | 0 | 0 | 0
14636 | 556425.9 | 2011-01-18 22:54 | 2641.33 | 2 | 40 | 0.5502474 | 4.055943 | 34.86502 | 34.12644 | 141.5507 | 125.341 | 3.242493e-05 | 0.1804639 | 0 | 0 | 0
14637 | 556456 | 2011-01-18 22:55 | 2671.346 | 2 | 40 | 0.5504286 | 4.058048 | 34.86961 | 34.12644 | 141.5693 | 125.341 | 6.475449e-05 | 0.1804639 | 0 | 0 | 0
14638 | 556486 | 2011-01-18 22:55 | 2701.361 | 2 | 40 | 0.5504286 | 4.060153 | 34.8742 | 34.12644 | 141.588 | 125.341 | 3.232956e-05 | 0.1804639 | 0 | 0 | 0
14639 | 556516 | 2011-01-18 22:56 | 2731.376 | 2 | 40 | 0.5506098 | 4.062257 | 34.87879 | 34.12644 | 141.6066 | 125.341 | 6.475449e-05 | 0.1804639 | 0 | 0 | 0
14640 | 556546 | 2011-01-18 22:56 | 2761.391 | 2 | 40 | 0.5504286 | 4.064362 | 34.88338 | 34.12644 | 141.6252 | 125.341 | 9.708405e-05 | 0.1804639 | 0 | 0 | 0
14641 | 556576 | 2011-01-18 22:57 | 2791.406 | 2 | 40 | 0.5506098 | 4.066466 | 34.88797 | 34.12644 | 141.6439 | 125.341 | 3.242493e-05 | 0.1804639 | 0 | 0 | 0
14642 | 556606 | 2011-01-18 22:57 | 2821.421 | 2 | 40 | 0.5506098 | 4.068571 | 34.89256 | 34.12644 | 141.6626 | 125.341 | 6.484985e-05 | 0.1804639 | 0 | 0 | 0
14643 | 556636 | 2011-01-18 22:58 | 2851.436 | 2 | 40 | 0.5504286 | 4.070837 | 34.89715 | 34.12644 | 141.6813 | 125.341 | 6.475449e-05 | 0.1804639 | 0 | 0 | 0
14644 | 556666.1 | 2011-01-18 22:58 | 2881.451 | 2 | 40 | 0.5506098 | 4.072942 | 34.90174 | 34.12644 | 141.6999 | 125.341 | 3.232956e-05 | 0.1804639 | 0 | 0 | 0
14645 | 556696.1 | 2011-01-18 22:59 | 2911.466 | 2 | 40 | 0.5506098 | 4.075208 | 34.90633 | 34.12644 | 141.7186 | 125.341 | 3.232956e-05 | 0.1804639 | 0 | 0 | 0
14646 | 556726.1 | 2011-01-18 22:59 | 2941.482 | 2 | 40 | 0.5506098 | 4.077475 | 34.91092 | 34.12644 | 141.7374 | 125.341 | 6.475449e-05 | 0.1804639 | 0 | 0 | 0
14647 | 556756.1 | 2011-01-18 23:00 | 2971.497 | 2 | 40 | 0.5507911 | 4.079741 | 34.91551 | 34.12644 | 141.7561 | 125.341 | 6.475449e-05 | 0.1804639 | 0 | 0 | 0
14648 | 556786.1 | 2011-01-18 23:00 | 3001.512 | 2 | 40 | 0.5506098 | 4.08217 | 34.9201 | 34.12644 | 141.7748 | 125.341 | 9.708405e-05 | 0.1804639 | 0 | 0 | 0
14649 | 556816.1 | 2011-01-18 23:01 | 3031.527 | 2 | 40 | 0.5506098 | 4.084436 | 34.92469 | 34.12644 | 141.7936 | 125.341 | 9.708405e-05 | 0.1804639 | 0 | 0 | 0
14650 | 556846.1 | 2011-01-18 23:01 | 3061.542 | 2 | 40 | 0.5504286 | 4.086541 | 34.92928 | 34.12644 | 141.8123 | 125.341 | 3.242493e-05 | 0.1804639 | 0 | 0 | 0
14651 | 556876.2 | 2011-01-18 23:02 | 3091.557 | 2 | 40 | 0.5506098 | 4.088969 | 34.93387 | 34.12644 | 141.8311 | 125.341 | 3.242493e-05 | 0.1804639 | 0 | 0 | 0
14652 | 556906.2 | 2011-01-18 23:02 | 3121.572 | 2 | 40 | 0.5506098 | 4.091559 | 34.93846 | 34.12644 | 141.8498 | 125.341 | 6.475449e-05 | 0.1804639 | 0 | 0 | 0
14653 | 556936.2 | 2011-01-18 23:03 | 3151.59 | 2 | 40 | 0.5504286 | 4.093987 | 34.94305 | 34.12644 | 141.8686 | 125.341 | 9.708405e-05 | 0.1804639 | 0 | 0 | 0
14654 | 556966.2 | 2011-01-18 23:03 | 3181.602 | 2 | 40 | 0.5506098 | 4.096578 | 34.94764 | 34.12644 | 141.8874 | 125.341 | 9.708405e-05 | 0.1804639 | 0 | 0 | 0
14655 | 556996.2 | 2011-01-18 23:04 | 3211.602 | 2 | 40 | 0.5506098 | 4.099006 | 34.95223 | 34.12644 | 141.9062 | 125.341 | 6.475449e-05 | 0.1804639 | 0 | 0 | 0
14656 | 557026.2 | 2011-01-18 23:04 | 3241.617 | 2 | 40 | 0.5506098 | 4.101596 | 34.95682 | 34.12644 | 141.9251 | 125.341 | 6.475449e-05 | 0.1804639 | 0 | 0 | 0
14657 | 557056.2 | 2011-01-18 23:05 | 3271.632 | 2 | 40 | 0.5506098 | 4.104025 | 34.96141 | 34.12644 | 141.9439 | 125.341 | 3.242493e-05 | 0.1804639 | 0 | 0 | 0
14658 | 557086.3 | 2011-01-18 23:05 | 3301.647 | 2 | 40 | 0.5506098 | 4.106777 | 34.966 | 34.12644 | 141.9627 | 125.341 | 6.475449e-05 | 0.1804639 | 0 | 0 | 0
14659 | 557116.3 | 2011-01-18 23:06 | 3331.662 | 2 | 40 | 0.5506098 | 4.109367 | 34.97059 | 34.12644 | 141.9816 | 125.341 | 6.475449e-05 | 0.1804639 | 0 | 0 | 0
14660 | 557146.3 | 2011-01-18 23:06 | 3361.678 | 2 | 40 | 0.5504286 | 4.111958 | 34.97518 | 34.12644 | 142.0005 | 125.341 | 6.475449e-05 | 0.1804639 | 0 | 0 | 0
14661 | 557176.3 | 2011-01-18 23:07 | 3391.693 | 2 | 40 | 0.5506098 | 4.114709 | 34.97977 | 34.12644 | 142.0193 | 125.341 | 9.708405e-05 | 0.1804639 | 0 | 0 | 0
14662 | 557206.3 | 2011-01-18 23:07 | 3421.708 | 2 | 40 | 0.5504286 | 4.1173 | 34.98436 | 34.12644 | 142.0382 | 125.341 | 6.484985e-05 | 0.1804639 | 0 | 0 | 0
14663 | 557236.3 | 2011-01-18 23:08 | 3451.723 | 2 | 40 | 0.5506098 | 4.120052 | 34.98895 | 34.12644 | 142.0571 | 125.341 | 9.708405e-05 | 0.1804639 | 0 | 0 | 0
14664 | 557266.3 | 2011-01-18 23:08 | 3481.738 | 2 | 40 | 0.5506098 | 4.122804 | 34.99354 | 34.12644 | 142.0761 | 125.341 | 9.717941e-05 | 0.1804639 | 0 | 0 | 0
14665 | 557296.4 | 2011-01-18 23:09 | 3511.753 | 2 | 40 | 0.5504286 | 4.125556 | 34.99813 | 34.12644 | 142.095 | 125.341 | 6.475449e-05 | 0.1804639 | 0 | 0 | 0
14666 | 557326.4 | 2011-01-18 23:09 | 3541.768 | 2 | 40 | 0.5506098 | 4.12847 | 35.00272 | 34.12644 | 142.1139 | 125.341 | 9.717941e-05 | 0.1804639 | 0 | 0 | 0
14667 | 557356.4 | 2011-01-18 23:10 | 3571.783 | 2 | 40 | 0.5507911 | 4.131222 | 35.00731 | 34.12644 | 142.1329 | 125.341 | 9.708405e-05 | 0.1804639 | 0 | 0 | 0
14668 | 557386.4 | 2011-01-18 23:10 | 3601.799 | 2 | 40 | 0.5506098 | 4.134136 | 35.0119 | 34.12644 | 142.1519 | 125.341 | 9.708405e-05 | 0.1804639 | 0 | 0 | 0
14669 | 557416.4 | 2011-01-18 23:11 | 3631.814 | 2 | 40 | 0.5507911 | 4.137212 | 35.01649 | 34.12644 | 142.1708 | 125.341 | 0.000129509 | 0.1804639 | 0 | 0 | 0
14670 | 557446.4 | 2011-01-18 23:11 | 3661.829 | 2 | 40 | 0.5504286 | 4.139802 | 35.02108 | 34.12644 | 142.1898 | 125.341 | 3.232956e-05 | 0.1804639 | 0 | 0 | 0
14671 | 557476.4 | 2011-01-18 23:12 | 3691.844 | 2 | 40 | 0.5506098 | 4.143202 | 35.02567 | 34.12644 | 142.2088 | 125.341 | 0.000129509 | 0.1804639 | 0 | 0 | 0
14672 | 557506.5 | 2011-01-18 23:12 | 3721.859 | 2 | 40 | 0.5502474 | 4.145954 | 35.03026 | 34.12644 | 142.2279 | 125.341 | 9.708405e-05 | 0.1804639 | 0 | 0 | 0
14673 | 557536.5 | 2011-01-18 23:13 | 3751.874 | 2 | 40 | 0.5506098 | 4.14903 | 35.03485 | 34.12644 | 142.2469 | 125.341 | 6.475449e-05 | 0.1804639 | 0 | 0 | 0
14674 | 557566.5 | 2011-01-18 23:13 | 3781.891 | 2 | 40 | 0.5506098 | 4.151944 | 35.03944 | 34.12644 | 142.266 | 125.341 | 3.232956e-05 | 0.1804639 | 0 | 0 | 0
14675 | 557596.5 | 2011-01-18 23:14 | 3811.904 | 2 | 40 | 0.5507911 | 4.155182 | 35.04403 | 34.12644 | 142.285 | 125.341 | 9.708405e-05 | 0.1804639 | 0 | 0 | 0
14676 | 557626.5 | 2011-01-18 23:14 | 3841.92 | 2 | 40 | 0.5506098 | 4.158258 | 35.04862 | 34.12644 | 142.3041 | 125.341 | 3.232956e-05 | 0.1804639 | 0 | 0 | 0
14677 | 557656.5 | 2011-01-18 23:15 | 3871.935 | 2 | 40 | 0.5506098 | 4.161496 | 35.05321 | 34.12644 | 142.3232 | 125.341 | 9.708405e-05 | 0.1804639 | 0 | 0 | 0
14678 | 557686.6 | 2011-01-18 23:15 | 3901.95 | 2 | 40 | 0.5504286 | 4.164733 | 35.0578 | 34.12644 | 142.3423 | 125.341 | 9.708405e-05 | 0.1804639 | 0 | 0 | 0
14679 | 557716.6 | 2011-01-18 23:16 | 3931.965 | 2 | 40 | 0.5506098 | 4.167809 | 35.06239 | 34.12644 | 142.3614 | 125.341 | 9.708405e-05 | 0.1804639 | 0 | 0 | 0
14680 | 557746.6 | 2011-01-18 23:16 | 3961.98 | 2 | 40 | 0.5506098 | 4.171047 | 35.06698 | 34.12644 | 142.3806 | 125.341 | 6.475449e-05 | 0.1804639 | 0 | 0 | 0
14681 | 557776.6 | 2011-01-18 23:17 | 3991.995 | 2 | 40 | 0.5504286 | 4.174285 | 35.07157 | 34.12644 | 142.3997 | 125.341 | 9.708405e-05 | 0.1804639 | 0 | 0 | 0
14682 | 557806.6 | 2011-01-18 23:17 | 4022.01 | 2 | 40 | 0.5506098 | 4.177685 | 35.07616 | 34.12644 | 142.4189 | 125.341 | 9.708405e-05 | 0.1804639 | 0 | 0 | 0
14683 | 557836.6 | 2011-01-18 23:18 | 4052.025 | 2 | 40 | 0.5506098 | 4.180923 | 35.08075 | 34.12644 | 142.4381 | 125.341 | 9.708405e-05 | 0.1804639 | 0 | 0 | 0
14684 | 557866.6 | 2011-01-18 23:18 | 4082.04 | 2 | 40 | 0.5506098 | 4.184322 | 35.08534 | 34.12644 | 142.4573 | 125.341 | 0.000129509 | 0.1804639 | 0 | 0 | 0
14685 | 557896.7 | 2011-01-18 23:19 | 4112.056 | 2 | 40 | 0.5506098 | 4.18756 | 35.08994 | 34.12644 | 142.4765 | 125.341 | 9.708405e-05 | 0.1804639 | 0 | 0 | 0
14686 | 557926.7 | 2011-01-18 23:19 | 4142.073 | 2 | 40 | 0.5506098 | 4.19096 | 35.09453 | 34.12644 | 142.4957 | 125.341 | 6.475449e-05 | 0.1804639 | 0 | 0 | 0
14687 | 557956.7 | 2011-01-18 23:20 | 4172.086 | 2 | 40 | 0.5504286 | 4.194359 | 35.09912 | 34.12644 | 142.515 | 125.341 | 6.475449e-05 | 0.1804639 | 0 | 0 | 0
14688 | 557986.7 | 2011-01-18 23:20 | 4202.101 | 2 | 40 | 0.5506098 | 4.197921 | 35.10371 | 34.12644 | 142.5342 | 125.341 | 9.717941e-05 | 0.1804639 | 0 | 0 | 0
14689 | 558002.5 | 2011-01-18 23:20 | 4217.866 | 2 | 40 | 0.5506098 | 4.200026 | 35.10612 | 34.12644 | 142.5443 | 125.341 | 0.000129509 | 0.1804639 | 0 | 0 | 0
14690 | 558032.5 | 2011-01-18 23:21 | 30.01498 | 3 | 40 | 0 | 4.056105 | 35.10612 | 34.12644 | 142.5443 | 125.341 | -0.0004857063 | 0.1804639 | 0 | 0 | 0
14691 | 558062.5 | 2011-01-18 23:21 | 60.03013 | 3 | 40 | 0 | 4.042183 | 35.10612 | 34.12644 | 142.5443 | 125.341 | -0.0002913475 | 0.1804639 | 0 | 0 | 0
14692 | 558092.5 | 2011-01-18 23:22 | 90.04523 | 3 | 40 | 0 | 4.033603 | 35.10612 | 34.12644 | 142.5443 | 125.341 | -0.0001942635 | 0.1804639 | 0 | 0 | 0
14693 | 558122.5 | 2011-01-18 23:22 | 120.0135 | 3 | 40 | 0 | 4.027936 | 35.10612 | 34.12644 | 142.5443 | 125.341 | -9.708405e-05 | 0.1804639 | 0 | 0 | 0
14694 | 558122.5 | 2011-01-18 23:22 | 0.01560067 | 4 | 40 | 0.8622795 | 4.200511 | 35.10612 | 34.12644 | 142.5444 | 125.341 | 0 | 0.1804639 | 0 | 0 | 0
14695 | 558124.8 | 2011-01-18 23:22 | 2.390555 | 4 | 40 | 0.8120862 | 4.200511 | 35.10667 | 34.12644 | 142.5467 | 125.341 | 0 | 0.1804639 | 0 | 0 | 0
14696 | 558130.3 | 2011-01-18 23:22 | 7.796729 | 4 | 40 | 0.7620741 | 4.200511 | 35.10785 | 34.12644 | 142.5516 | 125.341 | 0 | 0.1804639 | 0 | 0 | 0
14697 | 558138.6 | 2011-01-18 23:23 | 16.1716 | 4 | 40 | 0.7120619 | 4.200511 | 35.10956 | 34.12644 | 142.5588 | 125.341 | 0 | 0.1804639 | 0 | 0 | 0
14698 | 558150.9 | 2011-01-18 23:23 | 28.43704 | 4 | 40 | 0.6620499 | 4.200511 | 35.11189 | 34.12644 | 142.5686 | 125.341 | -3.232956e-05 | 0.1804639 | 0 | 0 | 0
14699 | 558169.1 | 2011-01-18 23:23 | 46.60855 | 4 | 40 | 0.6120378 | 4.200511 | 35.1151 | 34.12644 | 142.5821 | 125.341 | -3.232956e-05 | 0.1804639 | 0 | 0 | 0
14700 | 558199.2 | 2011-01-18 23:24 | 76.74889 | 4 | 40 | 0.5620257 | 4.200511 | 35.12 | 34.12644 | 142.6026 | 125.341 | -3.232956e-05 | 0.1804639 | 0 | 0 | 0
14701 | 558259.7 | 2011-01-18 23:25 | 137.2633 | 4 | 40 | 0.5120136 | 4.200511 | 35.12898 | 34.12644 | 142.6404 | 125.341 | 0 | 0.1804639 | 0 | 0 | 0
14702 | 558382.6 | 2011-01-18 23:27 | 260.1518 | 4 | 40 | 0.4620014 | 4.200511 | 35.14554 | 34.12644 | 142.71 | 125.341 | -3.232956e-05 | 0.1804639 | 0 | 0 | 0
14703 | 558549.2 | 2011-01-18 23:29 | 426.743 | 4 | 40 | 0.4119894 | 4.200511 | 35.16575 | 34.12644 | 142.7948 | 125.341 | 0 | 0.1804639 | 0 | 0 | 0
14704 | 558744.5 | 2011-01-18 23:33 | 622.0363 | 4 | 40 | 0.3617961 | 4.200511 | 35.18674 | 34.12644 | 142.883 | 125.341 | 0 | 0.1804639 | 0 | 0 | 0
14705 | 558967.8 | 2011-01-18 23:36 | 845.3294 | 4 | 40 | 0.3117839 | 4.200511 | 35.20762 | 34.12644 | 142.9707 | 125.341 | -3.232956e-05 | 0.1804639 | 0 | 0 | 0
14706 | 559225.6 | 2011-01-18 23:41 | 1103.184 | 4 | 40 | 0.2617718 | 4.200673 | 35.22814 | 34.12644 | 143.0569 | 125.341 | 3.232956e-05 | 0.1804639 | 0 | 0 | 0
14707 | 559536.2 | 2011-01-18 23:46 | 1413.726 | 4 | 40 | 0.2117597 | 4.200511 | 35.24851 | 34.12644 | 143.1425 | 125.341 | 0 | 0.1804639 | 0 | 0 | 0
14708 | 559932.1 | 2011-01-18 23:53 | 1809.688 | 4 | 40 | 0.1615664 | 4.200511 | 35.26894 | 34.12644 | 143.2283 | 125.341 | 0 | 0.1804639 | 0 | 0 | 0
14709 | 560511.2 | 2011-01-19 00:02 | 2388.788 | 4 | 40 | 0.1113731 | 4.200511 | 35.29067 | 34.12644 | 143.3196 | 125.341 | -3.232956e-05 | 0.1804639 | 0 | 0 | 0
14710 | 561580.1 | 2011-01-19 00:20 | 3457.598 | 4 | 40 | 0.06136102 | 4.200511 | 35.31551 | 34.12644 | 143.4239 | 125.341 | -3.232956e-05 | 0.1804639 | 0 | 0 | 0
14711 | 561976 | 2011-01-19 00:27 | 3853.529 | 4 | 40 | 0.04994522 | 4.200349 | 35.32168 | 34.12644 | 143.4498 | 125.341 | -3.242493e-05 | 0.1804639 | 0 | 0 | 0
14712 | 562006 | 2011-01-19 00:27 | 30.01512 | 5 | 40 | 0 | 4.187398 | 35.32168 | 34.12644 | 143.4498 | 125.341 | -6.475449e-05 | 0.1804639 | 0 | 0 | 0
14713 | 562036 | 2011-01-19 00:28 | 60.01461 | 5 | 40 | 0 | 4.185617 | 35.32168 | 34.12644 | 143.4498 | 125.341 | -3.242493e-05 | 0.1804639 | 0 | 0 | 0
14714 | 562036.1 | 2011-01-19 00:28 | 0.189249 | 6 | 40 | 0.000657927 | 4.185294 | 35.32168 | 34.12644 | 143.4498 | 125.341 | 0 | 0.1791699 | 0 | 0 | 0
14715 | 562036.2 | 2011-01-19 00:28 | 2.641583639e-06 | 7 | 40 | -0.5496564 | 4.078122 | 35.32168 | 34.12644 | 143.4498 | 125.341 | 0 | 0.1791699 | 0 | 0 | 0
14716 | 562066.2 | 2011-01-19 00:28 | 30.01509 | 7 | 40 | -0.5498376 | 4.033926 | 35.32168 | 34.13103 | 143.4498 | 125.3595 | -0.0006151199 | 0.1791699 | 0 | 0 | 0
14717 | 562096.2 | 2011-01-19 00:29 | 60.0302 | 7 | 40 | -0.5498376 | 4.014014 | 35.32168 | 34.13561 | 143.4498 | 125.378 | -0.0004209518 | 0.1791699 | 0 | 0 | 0
14718 | 562126.2 | 2011-01-19 00:29 | 90.04532 | 7 | 40 | -0.5496564 | 4.000253 | 35.32168 | 34.1402 | 143.4498 | 125.3963 | -0.0003237724 | 0.1791699 | 0 | 0 | 0
14719 | 562156.2 | 2011-01-19 00:30 | 120.0604 | 7 | 40 | -0.5496564 | 3.989568 | 35.32168 | 34.14478 | 143.4498 | 125.4146 | -0.0002913952 | 0.1791699 | 0 | 0 | 0
14720 | 562186.2 | 2011-01-19 00:30 | 150.0756 | 7 | 40 | -0.5496564 | 3.980988 | 35.32168 | 34.14936 | 143.4498 | 125.4329 | -0.0002266407 | 0.1791699 | 0 | 0 | 0
14721 | 562216.3 | 2011-01-19 00:31 | 180.0907 | 7 | 40 | -0.5496564 | 3.973541 | 35.32168 | 34.15395 | 143.4498 | 125.4511 | -0.0002266407 | 0.1791699 | 0 | 0 | 0
14722 | 562246.3 | 2011-01-19 00:31 | 210.1059 | 7 | 40 | -0.5496564 | 3.966742 | 35.32168 | 34.15853 | 143.4498 | 125.4693 | -0.0001942635 | 0.1791699 | 0 | 0 | 0
14723 | 562276.3 | 2011-01-19 00:32 | 240.1209 | 7 | 40 | -0.5496564 | 3.96059 | 35.32168 | 34.16311 | 143.4498 | 125.4875 | -0.0001942635 | 0.1791699 | 0 | 0 | 0
14724 | 562306.3 | 2011-01-19 00:32 | 270.136 | 7 | 40 | -0.5500188 | 3.954762 | 35.32168 | 34.1677 | 143.4498 | 125.5056 | -0.000129509 | 0.1791699 | 0 | 0 | 0
14725 | 562336.3 | 2011-01-19 00:33 | 300.1512 | 7 | 40 | -0.5496564 | 3.949096 | 35.32168 | 34.17228 | 143.4498 | 125.5237 | -0.000129509 | 0.1791699 | 0 | 0 | 0
14726 | 562366.3 | 2011-01-19 00:33 | 330.1664 | 7 | 40 | -0.5496564 | 3.943753 | 35.32168 | 34.17686 | 143.4498 | 125.5418 | -0.000129509 | 0.1791699 | 0 | 0 | 0
14727 | 562396.3 | 2011-01-19 00:34 | 360.1814 | 7 | 40 | -0.5496564 | 3.938087 | 35.32168 | 34.18145 | 143.4498 | 125.5599 | -0.0001618862 | 0.1791699 | 0 | 0 | 0
14728 | 562426.4 | 2011-01-19 00:34 | 390.1965 | 7 | 40 | -0.5496564 | 3.932745 | 35.32168 | 34.18603 | 143.4498 | 125.5779 | -0.0001942635 | 0.1791699 | 0 | 0 | 0
14729 | 562456.4 | 2011-01-19 00:35 | 420.2134 | 7 | 40 | -0.5496564 | 3.927727 | 35.32168 | 34.19061 | 143.4498 | 125.5959 | -0.000129509 | 0.1791699 | 0 | 0 | 0
14730 | 562486.4 | 2011-01-19 00:35 | 450.2267 | 7 | 40 | -0.5496564 | 3.922708 | 35.32168 | 34.1952 | 143.4498 | 125.6139 | -0.000129509 | 0.1791699 | 0 | 0 | 0
14731 | 562516.4 | 2011-01-19 00:36 | 480.242 | 7 | 40 | -0.5496564 | 3.917527 | 35.32168 | 34.19978 | 143.4498 | 125.6319 | -0.0001618862 | 0.1791699 | 0 | 0 | 0
14732 | 562546.4 | 2011-01-19 00:36 | 510.257 | 7 | 40 | -0.5498376 | 3.912509 | 35.32168 | 34.20436 | 143.4498 | 125.6498 | -0.000129509 | 0.1791699 | 0 | 0 | 0
14733 | 562576.4 | 2011-01-19 00:37 | 540.2725 | 7 | 40 | -0.5496564 | 3.907814 | 35.32168 | 34.20895 | 143.4498 | 125.6678 | -0.000129509 | 0.1791699 | 0 | 0 | 0
14734 | 562606.5 | 2011-01-19 00:37 | 570.2872 | 7 | 40 | -0.5500188 | 3.902633 | 35.32168 | 34.21353 | 143.4498 | 125.6857 | -0.0001618862 | 0.1791699 | 0 | 0 | 0
14735 | 562636.5 | 2011-01-19 00:38 | 600.3023 | 7 | 40 | -0.5496564 | 3.898263 | 35.32168 | 34.21811 | 143.4498 | 125.7035 | -6.475449e-05 | 0.1791699 | 0 | 0 | 0
14736 | 562666.5 | 2011-01-19 00:38 | 630.3175 | 7 | 40 | -0.5498376 | 3.893244 | 35.32168 | 34.22269 | 143.4498 | 125.7214 | -0.000129509 | 0.1791699 | 0 | 0 | 0
14737 | 562696.5 | 2011-01-19 00:39 | 660.3325 | 7 | 40 | -0.5498376 | 3.888711 | 35.32168 | 34.22728 | 143.4498 | 125.7392 | -9.713173e-05 | 0.1791699 | 0 | 0 | 0
14738 | 562726.5 | 2011-01-19 00:39 | 690.3477 | 7 | 40 | -0.5500188 | 3.884016 | 35.32168 | 34.23186 | 143.4498 | 125.757 | -0.0001618862 | 0.1791699 | 0 | 0 | 0
14739 | 562756.5 | 2011-01-19 00:40 | 720.3629 | 7 | 40 | -0.5496564 | 3.879645 | 35.32168 | 34.23644 | 143.4498 | 125.7748 | -0.000129509 | 0.1791699 | 0 | 0 | 0
14740 | 562786.5 | 2011-01-19 00:40 | 750.3779 | 7 | 40 | -0.5494752 | 3.875112 | 35.32168 | 34.24103 | 143.4498 | 125.7926 | -9.713173e-05 | 0.1791699 | 0 | 0 | 0
14741 | 562816.6 | 2011-01-19 00:41 | 780.393 | 7 | 40 | -0.5502 | 3.870417 | 35.32168 | 34.24561 | 143.4498 | 125.8104 | -0.000129509 | 0.1791699 | 0 | 0 | 0
14742 | 562846.6 | 2011-01-19 00:41 | 810.4083 | 7 | 40 | -0.5496564 | 3.866046 | 35.32168 | 34.25019 | 143.4498 | 125.8281 | -0.000129509 | 0.1791699 | 0 | 0 | 0
14743 | 562876.6 | 2011-01-19 00:42 | 840.4232 | 7 | 40 | -0.5496564 | 3.861675 | 35.32168 | 34.25478 | 143.4498 | 125.8458 | -0.000129509 | 0.1791699 | 0 | 0 | 0
14744 | 562906.6 | 2011-01-19 00:42 | 870.4383 | 7 | 40 | -0.5498376 | 3.857304 | 35.32168 | 34.25936 | 143.4498 | 125.8635 | -0.000129509 | 0.1791699 | 0 | 0 | 0
14745 | 562936.6 | 2011-01-19 00:43 | 900.4535 | 7 | 40 | -0.5498376 | 3.853095 | 35.32168 | 34.26394 | 143.4498 | 125.8812 | -9.713173e-05 | 0.1791699 | 0 | 0 | 0
14746 | 562966.6 | 2011-01-19 00:43 | 930.4686 | 7 | 40 | -0.5494752 | 3.848886 | 35.32168 | 34.26853 | 143.4498 | 125.8988 | -0.0001295567 | 0.1791699 | 0 | 0 | 0
14747 | 562996.6 | 2011-01-19 00:44 | 960.4837 | 7 | 40 | -0.5500188 | 3.844515 | 35.32168 | 34.27311 | 143.4498 | 125.9164 | -0.000129509 | 0.1791699 | 0 | 0 | 0
14748 | 563026.7 | 2011-01-19 00:44 | 990.4988 | 7 | 40 | -0.5500188 | 3.840306 | 35.32168 | 34.2777 | 143.4498 | 125.9341 | -0.000129509 | 0.1791699 | 0 | 0 | 0
14749 | 563056.7 | 2011-01-19 00:45 | 1020.516 | 7 | 40 | -0.5500188 | 3.835935 | 35.32168 | 34.28228 | 143.4498 | 125.9516 | -0.0001942635 | 0.1791699 | 0 | 0 | 0
14750 | 563086.7 | 2011-01-19 00:45 | 1050.529 | 7 | 40 | -0.5500188 | 3.832211 | 35.32168 | 34.28687 | 143.4498 | 125.9692 | -6.475449e-05 | 0.1791699 | 0 | 0 | 0
14751 | 563116.7 | 2011-01-19 00:46 | 1080.544 | 7 | 40 | -0.5498376 | 3.828164 | 35.32168 | 34.29145 | 143.4498 | 125.9868 | -9.713173e-05 | 0.1791699 | 0 | 0 | 0
14752 | 563146.7 | 2011-01-19 00:46 | 1110.559 | 7 | 40 | -0.5498376 | 3.823793 | 35.32168 | 34.29603 | 143.4498 | 126.0043 | -0.0001942635 | 0.1791699 | 0 | 0 | 0
14753 | 563176.7 | 2011-01-19 00:47 | 1140.574 | 7 | 40 | -0.5498376 | 3.819908 | 35.32168 | 34.30062 | 143.4498 | 126.0218 | -0.0001618862 | 0.1791699 | 0 | 0 | 0
14754 | 563206.8 | 2011-01-19 00:47 | 1170.59 | 7 | 40 | -0.5496564 | 3.816184 | 35.32168 | 34.3052 | 143.4498 | 126.0393 | -9.713173e-05 | 0.1791699 | 0 | 0 | 0
14755 | 563236.8 | 2011-01-19 00:48 | 1200.605 | 7 | 40 | -0.5496564 | 3.811975 | 35.32168 | 34.30978 | 143.4498 | 126.0568 | -0.000129509 | 0.1791699 | 0 | 0 | 0
14756 | 563266.8 | 2011-01-19 00:48 | 1230.62 | 7 | 40 | -0.5496564 | 3.808251 | 35.32168 | 34.31437 | 143.4498 | 126.0743 | -9.713173e-05 | 0.1791699 | 0 | 0 | 0
14757 | 563296.8 | 2011-01-19 00:49 | 1260.635 | 7 | 40 | -0.5496564 | 3.804366 | 35.32168 | 34.31895 | 143.4498 | 126.0917 | -0.000129509 | 0.1791699 | 0 | 0 | 0
14758 | 563326.8 | 2011-01-19 00:49 | 1290.65 | 7 | 40 | -0.5496564 | 3.800481 | 35.32168 | 34.32353 | 143.4498 | 126.1092 | -0.000129509 | 0.1791699 | 0 | 0 | 0
14759 | 563356.8 | 2011-01-19 00:50 | 1320.665 | 7 | 40 | -0.5498376 | 3.796595 | 35.32168 | 34.32812 | 143.4498 | 126.1266 | -0.0001618862 | 0.1791699 | 0 | 0 | 0
14760 | 563386.8 | 2011-01-19 00:50 | 1350.68 | 7 | 40 | -0.5498376 | 3.793034 | 35.32168 | 34.3327 | 143.4498 | 126.144 | -9.713173e-05 | 0.1791699 | 0 | 0 | 0
14761 | 563416.9 | 2011-01-19 00:51 | 1380.695 | 7 | 40 | -0.5496564 | 3.78931 | 35.32168 | 34.33728 | 143.4498 | 126.1613 | -9.713173e-05 | 0.1791699 | 0 | 0 | 0
14762 | 563446.9 | 2011-01-19 00:51 | 1410.71 | 7 | 40 | -0.5496564 | 3.785749 | 35.32168 | 34.34187 | 143.4498 | 126.1787 | -6.475449e-05 | 0.1791699 | 0 | 0 | 0
14763 | 563476.9 | 2011-01-19 00:52 | 1440.726 | 7 | 40 | -0.5496564 | 3.782025 | 35.32168 | 34.34645 | 143.4498 | 126.196 | -9.713173e-05 | 0.1791699 | 0 | 0 | 0
14764 | 563506.9 | 2011-01-19 00:52 | 1470.741 | 7 | 40 | -0.5496564 | 3.778464 | 35.32168 | 34.35103 | 143.4498 | 126.2134 | -9.713173e-05 | 0.1791699 | 0 | 0 | 0
14765 | 563536.9 | 2011-01-19 00:53 | 1500.758 | 7 | 40 | -0.5496564 | 3.774902 | 35.32168 | 34.35562 | 143.4498 | 126.2307 | -9.713173e-05 | 0.1791699 | 0 | 0 | 0
14766 | 563566.9 | 2011-01-19 00:53 | 1530.771 | 7 | 40 | -0.5496564 | 3.771341 | 35.32168 | 34.3602 | 143.4498 | 126.248 | -9.713173e-05 | 0.1791699 | 0 | 0 | 0
14767 | 563597 | 2011-01-19 00:54 | 1560.786 | 7 | 40 | -0.5496564 | 3.767779 | 35.32168 | 34.36478 | 143.4498 | 126.2652 | -9.713173e-05 | 0.1791699 | 0 | 0 | 0
14768 | 563627 | 2011-01-19 00:54 | 1590.801 | 7 | 40 | -0.5498376 | 3.764541 | 35.32168 | 34.36937 | 143.4498 | 126.2825 | -9.713173e-05 | 0.1791699 | 0 | 0 | 0
14769 | 563657 | 2011-01-19 00:55 | 1620.818 | 7 | 40 | -0.5496564 | 3.760979 | 35.32168 | 34.37395 | 143.4498 | 126.2998 | -9.717941e-05 | 0.1791699 | 0 | 0 | 0
14770 | 563687 | 2011-01-19 00:55 | 1650.831 | 7 | 40 | -0.5496564 | 3.757742 | 35.32168 | 34.37853 | 143.4498 | 126.317 | -9.713173e-05 | 0.1791699 | 0 | 0 | 0
14771 | 563717 | 2011-01-19 00:56 | 1680.846 | 7 | 40 | -0.5496564 | 3.754342 | 35.32168 | 34.38312 | 143.4498 | 126.3342 | -9.713173e-05 | 0.1791699 | 0 | 0 | 0
14772 | 563747 | 2011-01-19 00:56 | 1710.862 | 7 | 40 | -0.5496564 | 3.750942 | 35.32168 | 34.3877 | 143.4498 | 126.3514 | -0.000129509 | 0.1791699 | 0 | 0 | 0
14773 | 563777 | 2011-01-19 00:57 | 1740.877 | 7 | 40 | -0.5496564 | 3.747866 | 35.32168 | 34.39228 | 143.4498 | 126.3686 | -9.713173e-05 | 0.1791699 | 0 | 0 | 0
14774 | 563807.1 | 2011-01-19 00:57 | 1770.892 | 7 | 40 | -0.5496564 | 3.744629 | 35.32168 | 34.39687 | 143.4498 | 126.3857 | -3.237724e-05 | 0.1791699 | 0 | 0 | 0
14775 | 563837.1 | 2011-01-19 00:58 | 1800.909 | 7 | 40 | -0.5496564 | 3.741391 | 35.32168 | 34.40145 | 143.4498 | 126.4029 | -6.475449e-05 | 0.1791699 | 0 | 0 | 0
14776 | 563867.1 | 2011-01-19 00:58 | 1830.922 | 7 | 40 | -0.5496564 | 3.738153 | 35.32168 | 34.40603 | 143.4498 | 126.42 | -9.713173e-05 | 0.1791699 | 0 | 0 | 0
14777 | 563897.1 | 2011-01-19 00:59 | 1860.937 | 7 | 40 | -0.5496564 | 3.735239 | 35.32168 | 34.41062 | 143.4498 | 126.4372 | 0 | 0.1791699 | 0 | 0 | 0
14778 | 563927.1 | 2011-01-19 00:59 | 1890.952 | 7 | 40 | -0.5496564 | 3.732001 | 35.32168 | 34.4152 | 143.4498 | 126.4543 | -6.480217e-05 | 0.1791699 | 0 | 0 | 0
14779 | 563957.1 | 2011-01-19 01:00 | 1920.967 | 7 | 40 | -0.5498376 | 3.729087 | 35.32168 | 34.41978 | 143.4498 | 126.4714 | -3.237724e-05 | 0.1791699 | 0 | 0 | 0
14780 | 563987.1 | 2011-01-19 01:00 | 1950.983 | 7 | 40 | -0.5496564 | 3.726011 | 35.32168 | 34.42436 | 143.4498 | 126.4885 | -6.475449e-05 | 0.1791699 | 0 | 0 | 0
14781 | 564017.2 | 2011-01-19 01:01 | 1980.998 | 7 | 40 | -0.5498376 | 3.722935 | 35.32168 | 34.42895 | 143.4498 | 126.5055 | -9.713173e-05 | 0.1791699 | 0 | 0 | 0
14782 | 564047.2 | 2011-01-19 01:01 | 2011.013 | 7 | 40 | -0.5498376 | 3.720183 | 35.32168 | 34.43353 | 143.4498 | 126.5226 | -6.475449e-05 | 0.1791699 | 0 | 0 | 0
14783 | 564077.2 | 2011-01-19 01:02 | 2041.028 | 7 | 40 | -0.5494752 | 3.717269 | 35.32168 | 34.43811 | 143.4498 | 126.5396 | -9.713173e-05 | 0.1791699 | 0 | 0 | 0
14784 | 564107.2 | 2011-01-19 01:02 | 2071.043 | 7 | 40 | -0.5496564 | 3.714517 | 35.32168 | 34.4427 | 143.4498 | 126.5567 | -6.475449e-05 | 0.1791699 | 0 | 0 | 0
14785 | 564137.2 | 2011-01-19 01:03 | 2101.058 | 7 | 40 | -0.5496564 | 3.711765 | 35.32168 | 34.44728 | 143.4498 | 126.5737 | -3.237724e-05 | 0.1791699 | 0 | 0 | 0
14786 | 564167.2 | 2011-01-19 01:03 | 2131.073 | 7 | 40 | -0.5496564 | 3.709013 | 35.32168 | 34.45186 | 143.4498 | 126.5907 | -6.475449e-05 | 0.1791699 | 0 | 0 | 0
14787 | 564197.3 | 2011-01-19 01:04 | 2161.088 | 7 | 40 | -0.5496564 | 3.705937 | 35.32168 | 34.45645 | 143.4498 | 126.6077 | -9.713173e-05 | 0.1791699 | 0 | 0 | 0
14788 | 564227.3 | 2011-01-19 01:04 | 2191.104 | 7 | 40 | -0.5496564 | 3.703347 | 35.32168 | 34.46103 | 143.4498 | 126.6247 | -6.475449e-05 | 0.1791699 | 0 | 0 | 0
14789 | 564257.3 | 2011-01-19 01:05 | 2221.12 | 7 | 40 | -0.5496564 | 3.700594 | 35.32168 | 34.46561 | 143.4498 | 126.6416 | -9.713173e-05 | 0.1791699 | 0 | 0 | 0
14790 | 564287.3 | 2011-01-19 01:05 | 2251.134 | 7 | 40 | -0.5496564 | 3.698004 | 35.32168 | 34.4702 | 143.4498 | 126.6586 | -3.237724e-05 | 0.1791699 | 0 | 0 | 0
14791 | 564317.3 | 2011-01-19 01:06 | 2281.149 | 7 | 40 | -0.5498376 | 3.695414 | 35.32168 | 34.47478 | 143.4498 | 126.6755 | -6.475449e-05 | 0.1791699 | 0 | 0 | 0
14792 | 564347.3 | 2011-01-19 01:06 | 2311.164 | 7 | 40 | -0.5498376 | 3.692824 | 35.32168 | 34.47936 | 143.4498 | 126.6925 | -6.480217e-05 | 0.1791699 | 0 | 0 | 0
14793 | 564377.3 | 2011-01-19 01:07 | 2341.179 | 7 | 40 | -0.5498376 | 3.690233 | 35.32168 | 34.48395 | 143.4498 | 126.7094 | -9.713173e-05 | 0.1791699 | 0 | 0 | 0
14794 | 564407.4 | 2011-01-19 01:07 | 2371.194 | 7 | 40 | -0.5496564 | 3.687643 | 35.32168 | 34.48853 | 143.4498 | 126.7263 | -9.713173e-05 | 0.1791699 | 0 | 0 | 0
14795 | 564437.4 | 2011-01-19 01:08 | 2401.209 | 7 | 40 | -0.5500188 | 3.685215 | 35.32168 | 34.49311 | 143.4498 | 126.7432 | -9.713173e-05 | 0.1791699 | 0 | 0 | 0
14796 | 564467.4 | 2011-01-19 01:08 | 2431.224 | 7 | 40 | -0.5498376 | 3.682625 | 35.32168 | 34.4977 | 143.4498 | 126.7601 | -6.475449e-05 | 0.1791699 | 0 | 0 | 0
14797 | 564497.4 | 2011-01-19 01:09 | 2461.24 | 7 | 40 | -0.5498376 | 3.680196 | 35.32168 | 34.50228 | 143.4498 | 126.7769 | -9.713173e-05 | 0.1791699 | 0 | 0 | 0
14798 | 564527.4 | 2011-01-19 01:09 | 2491.255 | 7 | 40 | -0.5496564 | 3.67793 | 35.32168 | 34.50686 | 143.4498 | 126.7938 | -3.237724e-05 | 0.1791699 | 0 | 0 | 0
14799 | 564557.4 | 2011-01-19 01:10 | 2521.27 | 7 | 40 | -0.5494752 | 3.675663 | 35.32168 | 34.51145 | 143.4498 | 126.8106 | -3.237724e-05 | 0.1791699 | 0 | 0 | 0
14800 | 564587.4 | 2011-01-19 01:10 | 2551.285 | 7 | 40 | -0.5496564 | 3.673235 | 35.32168 | 34.51603 | 143.4498 | 126.8275 | -9.717941e-05 | 0.1791699 | 0 | 0 | 0
14801 | 564617.5 | 2011-01-19 01:11 | 2581.3 | 7 | 40 | -0.5494752 | 3.670969 | 35.32168 | 34.52061 | 143.4498 | 126.8443 | -3.237724e-05 | 0.1791699 | 0 | 0 | 0
14802 | 564647.5 | 2011-01-19 01:11 | 2611.315 | 7 | 40 | -0.5496564 | 3.66854 | 35.32168 | 34.5252 | 143.4498 | 126.8611 | -6.475449e-05 | 0.1791699 | 0 | 0 | 0
14803 | 564677.5 | 2011-01-19 01:12 | 2641.33 | 7 | 40 | -0.5498376 | 3.666112 | 35.32168 | 34.52978 | 143.4498 | 126.8779 | -9.713173e-05 | 0.1791699 | 0 | 0 | 0
14804 | 564707.5 | 2011-01-19 01:12 | 2671.345 | 7 | 40 | -0.5498376 | 3.664007 | 35.32168 | 34.53436 | 143.4498 | 126.8947 | -6.475449e-05 | 0.1791699 | 0 | 0 | 0
14805 | 564737.5 | 2011-01-19 01:13 | 2701.361 | 7 | 40 | -0.5496564 | 3.661741 | 35.32168 | 34.53895 | 143.4498 | 126.9115 | -3.237724e-05 | 0.1791699 | 0 | 0 | 0
14806 | 564767.5 | 2011-01-19 01:13 | 2731.376 | 7 | 40 | -0.5496564 | 3.659798 | 35.32168 | 34.54353 | 143.4498 | 126.9283 | 0 | 0.1791699 | 0 | 0 | 0
14807 | 564797.6 | 2011-01-19 01:14 | 2761.391 | 7 | 40 | -0.5498376 | 3.657532 | 35.32168 | 34.54811 | 143.4498 | 126.9451 | 0 | 0.1791699 | 0 | 0 | 0
14808 | 564827.6 | 2011-01-19 01:14 | 2791.406 | 7 | 40 | -0.5494752 | 3.655427 | 35.32168 | 34.5527 | 143.4498 | 126.9618 | -3.237724e-05 | 0.1791699 | 0 | 0 | 0
14809 | 564857.6 | 2011-01-19 01:15 | 2821.423 | 7 | 40 | -0.5496564 | 3.653161 | 35.32168 | 34.55728 | 143.4498 | 126.9786 | -6.475449e-05 | 0.1791699 | 0 | 0 | 0
14810 | 564887.6 | 2011-01-19 01:15 | 2851.436 | 7 | 40 | -0.5496564 | 3.651218 | 35.32168 | 34.56186 | 143.4498 | 126.9953 | 0 | 0.1791699 | 0 | 0 | 0
14811 | 564917.6 | 2011-01-19 01:16 | 2881.451 | 7 | 40 | -0.5496564 | 3.648952 | 35.32168 | 34.56645 | 143.4498 | 127.0121 | -6.475449e-05 | 0.1791699 | 0 | 0 | 0
14812 | 564947.6 | 2011-01-19 01:16 | 2911.466 | 7 | 40 | -0.5496564 | 3.647009 | 35.32168 | 34.57103 | 143.4498 | 127.0288 | -6.475449e-05 | 0.1791699 | 0 | 0 | 0
14813 | 564977.6 | 2011-01-19 01:17 | 2941.481 | 7 | 40 | -0.5498376 | 3.645066 | 35.32168 | 34.57561 | 143.4498 | 127.0455 | -6.475449e-05 | 0.1791699 | 0 | 0 | 0
14814 | 565007.7 | 2011-01-19 01:17 | 2971.497 | 7 | 40 | -0.5496564 | 3.642962 | 35.32168 | 34.5802 | 143.4498 | 127.0622 | -6.475449e-05 | 0.1791699 | 0 | 0 | 0
14815 | 565037.7 | 2011-01-19 01:18 | 3001.512 | 7 | 40 | -0.5496564 | 3.641019 | 35.32168 | 34.58478 | 143.4498 | 127.0789 | -6.475449e-05 | 0.1791699 | 0 | 0 | 0
14816 | 565067.7 | 2011-01-19 01:18 | 3031.527 | 7 | 40 | -0.5498376 | 3.639076 | 35.32168 | 34.58936 | 143.4498 | 127.0956 | -6.475449e-05 | 0.1791699 | 0 | 0 | 0
14817 | 565097.7 | 2011-01-19 01:19 | 3061.542 | 7 | 40 | -0.5498376 | 3.637134 | 35.32168 | 34.59394 | 143.4498 | 127.1122 | -6.475449e-05 | 0.1791699 | 0 | 0 | 0
14818 | 565127.7 | 2011-01-19 01:19 | 3091.557 | 7 | 40 | -0.5496564 | 3.635353 | 35.32168 | 34.59853 | 143.4498 | 127.1289 | -9.713173e-05 | 0.1791699 | 0 | 0 | 0
14819 | 565157.7 | 2011-01-19 01:20 | 3121.572 | 7 | 40 | -0.5500188 | 3.63341 | 35.32168 | 34.60311 | 143.4498 | 127.1456 | -9.713173e-05 | 0.1791699 | 0 | 0 | 0
14820 | 565187.8 | 2011-01-19 01:20 | 3151.587 | 7 | 40 | -0.5500188 | 3.631629 | 35.32168 | 34.6077 | 143.4498 | 127.1622 | -6.475449e-05 | 0.1791699 | 0 | 0 | 0
14821 | 565217.8 | 2011-01-19 01:21 | 3181.602 | 7 | 40 | -0.5500188 | 3.629848 | 35.32168 | 34.61228 | 143.4498 | 127.1789 | -6.475449e-05 | 0.1791699 | 0 | 0 | 0
14822 | 565247.8 | 2011-01-19 01:21 | 3211.618 | 7 | 40 | -0.5498376 | 3.628068 | 35.32168 | 34.61686 | 143.4498 | 127.1955 | -6.475449e-05 | 0.1791699 | 0 | 0 | 0
14823 | 565277.8 | 2011-01-19 01:22 | 3241.633 | 7 | 40 | -0.5498376 | 3.626449 | 35.32168 | 34.62145 | 143.4498 | 127.2121 | -6.475449e-05 | 0.1791699 | 0 | 0 | 0
14824 | 565307.8 | 2011-01-19 01:22 | 3271.648 | 7 | 40 | -0.5498376 | 3.624992 | 35.32168 | 34.62603 | 143.4498 | 127.2287 | 3.242493e-05 | 0.1791699 | 0 | 0 | 0
14825 | 565337.8 | 2011-01-19 01:23 | 3301.663 | 7 | 40 | -0.5496564 | 3.623211 | 35.32168 | 34.63062 | 143.4498 | 127.2454 | -3.237724e-05 | 0.1791699 | 0 | 0 | 0
14826 | 565367.8 | 2011-01-19 01:23 | 3331.678 | 7 | 40 | -0.5496564 | 3.62143 | 35.32168 | 34.6352 | 143.4498 | 127.262 | -3.237724e-05 | 0.1791699 | 0 | 0 | 0
14827 | 565397.9 | 2011-01-19 01:24 | 3361.693 | 7 | 40 | -0.5496564 | 3.619973 | 35.32168 | 34.63978 | 143.4498 | 127.2786 | 0 | 0.1791699 | 0 | 0 | 0
14828 | 565427.9 | 2011-01-19 01:24 | 3391.708 | 7 | 40 | -0.5498376 | 3.618031 | 35.32168 | 34.64437 | 143.4498 | 127.2951 | -6.475449e-05 | 0.1791699 | 0 | 0 | 0
14829 | 565457.9 | 2011-01-19 01:25 | 3421.726 | 7 | 40 | -0.5496564 | 3.616574 | 35.32168 | 34.64895 | 143.4498 | 127.3117 | -6.475449e-05 | 0.1791699 | 0 | 0 | 0
14830 | 565487.9 | 2011-01-19 01:25 | 3451.739 | 7 | 40 | -0.5496564 | 3.615117 | 35.32168 | 34.65353 | 143.4498 | 127.3283 | 0 | 0.1791699 | 0 | 0 | 0
14831 | 565517.9 | 2011-01-19 01:26 | 3481.754 | 7 | 40 | -0.5496564 | 3.613497 | 35.32168 | 34.65812 | 143.4498 | 127.3449 | 0 | 0.1791699 | 0 | 0 | 0
14832 | 565547.9 | 2011-01-19 01:26 | 3511.769 | 7 | 40 | -0.5496564 | 3.612041 | 35.32168 | 34.6627 | 143.4498 | 127.3614 | -6.475449e-05 | 0.1791699 | 0 | 0 | 0
14833 | 565577.9 | 2011-01-19 01:27 | 3541.784 | 7 | 40 | -0.5496564 | 3.610422 | 35.32168 | 34.66728 | 143.4498 | 127.378 | -3.237724e-05 | 0.1791699 | 0 | 0 | 0
14834 | 565608 | 2011-01-19 01:27 | 3571.799 | 7 | 40 | -0.5498376 | 3.608965 | 35.32168 | 34.67187 | 143.4498 | 127.3945 | -3.237724e-05 | 0.1791699 | 0 | 0 | 0
14835 | 565638 | 2011-01-19 01:28 | 3601.814 | 7 | 40 | -0.5494752 | 3.607508 | 35.32168 | 34.67645 | 143.4498 | 127.4111 | 0 | 0.1791699 | 0 | 0 | 0
14836 | 565668 | 2011-01-19 01:28 | 3631.829 | 7 | 40 | -0.5498376 | 3.605727 | 35.32168 | 34.68103 | 143.4498 | 127.4276 | -6.475449e-05 | 0.1791699 | 0 | 0 | 0
14837 | 565698 | 2011-01-19 01:29 | 3661.844 | 7 | 40 | -0.5498376 | 3.60427 | 35.32168 | 34.68562 | 143.4498 | 127.4441 | -9.713173e-05 | 0.1791699 | 0 | 0 | 0
14838 | 565728 | 2011-01-19 01:29 | 3691.86 | 7 | 40 | -0.5496564 | 3.602813 | 35.32168 | 34.6902 | 143.4498 | 127.4606 | -6.475449e-05 | 0.1791699 | 0 | 0 | 0
14839 | 565758 | 2011-01-19 01:30 | 3721.877 | 7 | 40 | -0.5498376 | 3.601356 | 35.32168 | 34.69479 | 143.4498 | 127.4771 | -6.475449e-05 | 0.1791699 | 0 | 0 | 0
14840 | 565788.1 | 2011-01-19 01:30 | 3751.89 | 7 | 40 | -0.5498376 | 3.599899 | 35.32168 | 34.69937 | 143.4498 | 127.4936 | -3.237724e-05 | 0.1791699 | 0 | 0 | 0
14841 | 565818.1 | 2011-01-19 01:31 | 3781.905 | 7 | 40 | -0.5496564 | 3.598604 | 35.32168 | 34.70395 | 143.4498 | 127.5101 | -3.237724e-05 | 0.1791699 | 0 | 0 | 0
14842 | 565848.1 | 2011-01-19 01:31 | 3811.908 | 7 | 40 | -0.5496564 | 3.597147 | 35.32168 | 34.70853 | 143.4498 | 127.5266 | 0 | 0.1791699 | 0 | 0 | 0
14843 | 565878.1 | 2011-01-19 01:32 | 3841.92 | 7 | 40 | -0.5496564 | 3.595366 | 35.32168 | 34.71312 | 143.4498 | 127.5431 | -6.480217e-05 | 0.1791699 | 0 | 0 | 0
14844 | 565908.1 | 2011-01-19 01:32 | 3871.935 | 7 | 40 | -0.5496564 | 3.593909 | 35.32168 | 34.7177 | 143.4498 | 127.5596 | -6.475449e-05 | 0.1791699 | 0 | 0 | 0
14845 | 565938.1 | 2011-01-19 01:33 | 3901.95 | 7 | 40 | -0.5498376 | 3.592614 | 35.32168 | 34.72228 | 143.4498 | 127.576 | -3.237724e-05 | 0.1791699 | 0 | 0 | 0
14846 | 565968.1 | 2011-01-19 01:33 | 3931.965 | 7 | 40 | -0.5496564 | 3.590995 | 35.32168 | 34.72687 | 143.4498 | 127.5925 | -6.475449e-05 | 0.1791699 | 0 | 0 | 0
14847 | 565998.1 | 2011-01-19 01:34 | 3961.98 | 7 | 40 | -0.5498376 | 3.589376 | 35.32168 | 34.73145 | 143.4498 | 127.609 | -6.475449e-05 | 0.1791699 | 0 | 0 | 0
14848 | 566028.2 | 2011-01-19 01:34 | 3991.995 | 7 | 40 | -0.5496564 | 3.587919 | 35.32168 | 34.73603 | 143.4498 | 127.6254 | -6.475449e-05 | 0.1791699 | 0 | 0 | 0
14849 | 566058.2 | 2011-01-19 01:35 | 4022.01 | 7 | 40 | -0.5498376 | 3.586462 | 35.32168 | 34.74062 | 143.4498 | 127.6419 | -3.237724e-05 | 0.1791699 | 0 | 0 | 0
14850 | 566088.2 | 2011-01-19 01:35 | 4052.027 | 7 | 40 | -0.5498376 | 3.584681 | 35.32168 | 34.7452 | 143.4498 | 127.6583 | -9.713173e-05 | 0.1791699 | 0 | 0 | 0
14851 | 566118.2 | 2011-01-19 01:36 | 4082.04 | 7 | 40 | -0.5496564 | 3.583224 | 35.32168 | 34.74978 | 143.4498 | 127.6747 | -6.475449e-05 | 0.1791699 | 0 | 0 | 0
14852 | 566148.2 | 2011-01-19 01:36 | 4112.055 | 7 | 40 | -0.5496564 | 3.581605 | 35.32168 | 34.75437 | 143.4498 | 127.6911 | -3.237724e-05 | 0.1791699 | 0 | 0 | 0
14853 | 566178.2 | 2011-01-19 01:37 | 4142.071 | 7 | 40 | -0.5496564 | 3.580148 | 35.32168 | 34.75895 | 143.4498 | 127.7075 | 0 | 0.1791699 | 0 | 0 | 0
14854 | 566208.3 | 2011-01-19 01:37 | 4172.086 | 7 | 40 | -0.5496564 | 3.578529 | 35.32168 | 34.76353 | 143.4498 | 127.724 | 0 | 0.1791699 | 0 | 0 | 0
14855 | 566238.3 | 2011-01-19 01:38 | 4202.101 | 7 | 40 | -0.5498376 | 3.576749 | 35.32168 | 34.76812 | 143.4498 | 127.7404 | -3.237724e-05 | 0.1791699 | 0 | 0 | 0
14856 | 566268.3 | 2011-01-19 01:38 | 4232.116 | 7 | 40 | -0.5498376 | 3.574968 | 35.32168 | 34.7727 | 143.4498 | 127.7567 | -3.237724e-05 | 0.1791699 | 0 | 0 | 0
14857 | 566298.3 | 2011-01-19 01:39 | 4262.131 | 7 | 40 | -0.5496564 | 3.573349 | 35.32168 | 34.77729 | 143.4498 | 127.7731 | -3.237724e-05 | 0.1791699 | 0 | 0 | 0
14858 | 566328.3 | 2011-01-19 01:39 | 4292.146 | 7 | 40 | -0.5498376 | 3.571406 | 35.32168 | 34.78187 | 143.4498 | 127.7895 | -6.475449e-05 | 0.1791699 | 0 | 0 | 0
14859 | 566358.3 | 2011-01-19 01:40 | 4322.161 | 7 | 40 | -0.5496564 | 3.569625 | 35.32168 | 34.78645 | 143.4498 | 127.8059 | -3.237724e-05 | 0.1791699 | 0 | 0 | 0
14860 | 566388.3 | 2011-01-19 01:40 | 4352.176 | 7 | 40 | -0.5496564 | 3.567683 | 35.32168 | 34.79104 | 143.4498 | 127.8222 | -3.237724e-05 | 0.1791699 | 0 | 0 | 0
14861 | 566418.4 | 2011-01-19 01:41 | 4382.192 | 7 | 40 | -0.5496564 | 3.56574 | 35.32168 | 34.79562 | 143.4498 | 127.8386 | -6.475449e-05 | 0.1791699 | 0 | 0 | 0
14862 | 566448.4 | 2011-01-19 01:41 | 4412.207 | 7 | 40 | -0.5496564 | 3.563635 | 35.32168 | 34.8002 | 143.4498 | 127.8549 | -6.475449e-05 | 0.1791699 | 0 | 0 | 0
14863 | 566478.4 | 2011-01-19 01:42 | 4442.222 | 7 | 40 | -0.5498376 | 3.561693 | 35.32168 | 34.80479 | 143.4498 | 127.8712 | -6.475449e-05 | 0.1791699 | 0 | 0 | 0
14864 | 566508.4 | 2011-01-19 01:42 | 4472.237 | 7 | 40 | -0.5496564 | 3.559588 | 35.32168 | 34.80937 | 143.4498 | 127.8876 | -6.475449e-05 | 0.1791699 | 0 | 0 | 0
14865 | 566538.4 | 2011-01-19 01:43 | 4502.252 | 7 | 40 | -0.5496564 | 3.557322 | 35.32168 | 34.81395 | 143.4498 | 127.9039 | -0.000129509 | 0.1791699 | 0 | 0 | 0
14866 | 566568.4 | 2011-01-19 01:43 | 4532.267 | 7 | 40 | -0.5498376 | 3.555217 | 35.32168 | 34.81854 | 143.4498 | 127.9202 | -6.475449e-05 | 0.1791699 | 0 | 0 | 0
14867 | 566598.4 | 2011-01-19 01:44 | 4562.282 | 7 | 40 | -0.5494752 | 3.552951 | 35.32168 | 34.82312 | 143.4498 | 127.9365 | -6.475449e-05 | 0.1791699 | 0 | 0 | 0
14868 | 566628.5 | 2011-01-19 01:44 | 4592.297 | 7 | 40 | -0.5496564 | 3.55036 | 35.32168 | 34.8277 | 143.4498 | 127.9527 | -6.475449e-05 | 0.1791699 | 0 | 0 | 0
14869 | 566658.5 | 2011-01-19 01:45 | 4622.312 | 7 | 40 | -0.5498376 | 3.54777 | 35.32168 | 34.83229 | 143.4498 | 127.969 | -9.713173e-05 | 0.1791699 | 0 | 0 | 0
14870 | 566688.5 | 2011-01-19 01:45 | 4652.329 | 7 | 40 | -0.5498376 | 3.545018 | 35.32168 | 34.83687 | 143.4498 | 127.9853 | -6.475449e-05 | 0.1791699 | 0 | 0 | 0
14871 | 566718.5 | 2011-01-19 01:46 | 4682.343 | 7 | 40 | -0.5496564 | 3.542104 | 35.32168 | 34.84145 | 143.4498 | 128.0015 | -6.475449e-05 | 0.1791699 | 0 | 0 | 0
14872 | 566748.5 | 2011-01-19 01:46 | 4712.358 | 7 | 40 | -0.5496564 | 3.539028 | 35.32168 | 34.84604 | 143.4498 | 128.0177 | -9.713173e-05 | 0.1791699 | 0 | 0 | 0
14873 | 566778.5 | 2011-01-19 01:47 | 4742.373 | 7 | 40 | -0.5498376 | 3.535952 | 35.32168 | 34.85062 | 143.4498 | 128.0339 | -6.475449e-05 | 0.1791699 | 0 | 0 | 0
14874 | 566808.6 | 2011-01-19 01:47 | 4772.388 | 7 | 40 | -0.5496564 | 3.532552 | 35.32168 | 34.8552 | 143.4498 | 128.0501 | -6.475449e-05 | 0.1791699 | 0 | 0 | 0
14875 | 566838.6 | 2011-01-19 01:48 | 4802.403 | 7 | 40 | -0.5494752 | 3.528991 | 35.32168 | 34.85979 | 143.4498 | 128.0663 | -6.475449e-05 | 0.1791699 | 0 | 0 | 0
14876 | 566868.6 | 2011-01-19 01:48 | 4832.418 | 7 | 40 | -0.5500188 | 3.524944 | 35.32168 | 34.86437 | 143.4498 | 128.0825 | -0.000129509 | 0.1791699 | 0 | 0 | 0
14877 | 566898.6 | 2011-01-19 01:49 | 4862.433 | 7 | 40 | -0.5498376 | 3.520735 | 35.32168 | 34.86895 | 143.4498 | 128.0986 | -0.0001618862 | 0.1791699 | 0 | 0 | 0
14878 | 566928.6 | 2011-01-19 01:49 | 4892.449 | 7 | 40 | -0.5496564 | 3.516363 | 35.32168 | 34.87354 | 143.4498 | 128.1148 | -9.713173e-05 | 0.1791699 | 0 | 0 | 0
14879 | 566958.6 | 2011-01-19 01:50 | 4922.464 | 7 | 40 | -0.5498376 | 3.511507 | 35.32168 | 34.87812 | 143.4498 | 128.1309 | -6.475449e-05 | 0.1791699 | 0 | 0 | 0
14880 | 566988.6 | 2011-01-19 01:50 | 4952.479 | 7 | 40 | -0.5496564 | 3.506002 | 35.32168 | 34.88271 | 143.4498 | 128.1469 | -0.0001618862 | 0.1791699 | 0 | 0 | 0
14881 | 567018.7 | 2011-01-19 01:51 | 4982.494 | 7 | 40 | -0.5500188 | 3.500175 | 35.32168 | 34.88729 | 143.4498 | 128.163 | -0.0001618862 | 0.1791699 | 0 | 0 | 0
14882 | 567048.7 | 2011-01-19 01:51 | 5012.509 | 7 | 40 | -0.5498376 | 3.493375 | 35.32168 | 34.89187 | 143.4498 | 128.179 | -0.000259018 | 0.1791699 | 0 | 0 | 0
14883 | 567078.7 | 2011-01-19 01:52 | 5042.524 | 7 | 40 | -0.5498376 | 3.486737 | 35.32168 | 34.89646 | 143.4498 | 128.195 | -0.0001618862 | 0.1791699 | 0 | 0 | 0
14884 | 567108.7 | 2011-01-19 01:52 | 5072.539 | 7 | 40 | -0.5498376 | 3.478481 | 35.32168 | 34.90104 | 143.4498 | 128.211 | -0.0002590656 | 0.1791699 | 0 | 0 | 0
14885 | 567138.7 | 2011-01-19 01:53 | 5102.554 | 7 | 40 | -0.5500188 | 3.469577 | 35.32168 | 34.90562 | 143.4498 | 128.2269 | -0.000259018 | 0.1791699 | 0 | 0 | 0
14886 | 567168.7 | 2011-01-19 01:53 | 5132.569 | 7 | 40 | -0.5496564 | 3.45954 | 35.32168 | 34.91021 | 143.4498 | 128.2428 | -0.000259018 | 0.1791699 | 0 | 0 | 0
14887 | 567198.7 | 2011-01-19 01:54 | 5162.585 | 7 | 40 | -0.5496564 | 3.448046 | 35.32168 | 34.91479 | 143.4498 | 128.2586 | -0.0002914429 | 0.1791699 | 0 | 0 | 0
14888 | 567228.8 | 2011-01-19 01:54 | 5192.6 | 7 | 40 | -0.5496564 | 3.434771 | 35.32168 | 34.91937 | 143.4498 | 128.2744 | -0.0003237724 | 0.1791699 | 0 | 0 | 0
14889 | 567258.8 | 2011-01-19 01:55 | 5222.615 | 7 | 40 | -0.5498376 | 3.419391 | 35.32168 | 34.92396 | 143.4498 | 128.2901 | -0.0004533291 | 0.1791699 | 0 | 0 | 0
14890 | 567288.8 | 2011-01-19 01:55 | 5252.632 | 7 | 40 | -0.5496564 | 3.401745 | 35.32168 | 34.92854 | 143.4498 | 128.3057 | -0.0005504132 | 0.1791699 | 0 | 0 | 0
14891 | 567318.8 | 2011-01-19 01:56 | 5282.645 | 7 | 40 | -0.5498376 | 3.381347 | 35.32168 | 34.93312 | 143.4498 | 128.3213 | -0.0006475449 | 0.1791699 | 0 | 0 | 0
14892 | 567348.8 | 2011-01-19 01:56 | 5312.66 | 7 | 40 | -0.5496564 | 3.358035 | 35.32168 | 34.93771 | 143.4498 | 128.3367 | -0.0006475449 | 0.1791699 | 0 | 0 | 0
14893 | 567378.8 | 2011-01-19 01:57 | 5342.675 | 7 | 40 | -0.5496564 | 3.330028 | 35.32168 | 34.94229 | 143.4498 | 128.3521 | -0.0008094787 | 0.1791699 | 0 | 0 | 0
14894 | 567408.9 | 2011-01-19 01:57 | 5372.693 | 7 | 40 | -0.5498376 | 3.297326 | 35.32168 | 34.94688 | 143.4498 | 128.3673 | -0.0009065628 | 0.1791699 | 0 | 0 | 0
14895 | 567438.9 | 2011-01-19 01:58 | 5402.705 | 7 | 40 | -0.5496564 | 3.257987 | 35.32168 | 34.95146 | 143.4498 | 128.3823 | -0.001100826 | 0.1791699 | 0 | 0 | 0
14896 | 567468.9 | 2011-01-19 01:58 | 5432.721 | 7 | 40 | -0.5496564 | 3.210391 | 35.32168 | 34.95604 | 143.4498 | 128.3971 | -0.001359892 | 0.1791699 | 0 | 0 | 0
14897 | 567498.9 | 2011-01-19 01:59 | 5462.736 | 7 | 40 | -0.5494752 | 3.150815 | 35.32168 | 34.96063 | 143.4498 | 128.4117 | -0.001716042 | 0.1791699 | 0 | 0 | 0
14898 | 567528.9 | 2011-01-19 01:59 | 5492.751 | 7 | 40 | -0.5498376 | 3.074241 | 35.32168 | 34.96521 | 143.4498 | 128.426 | -0.002298832 | 0.1791699 | 0 | 0 | 0
14899 | 567557.5 | 2011-01-19 02:00 | 5521.36 | 7 | 40 | -0.5498376 | 2.974193 | 35.32168 | 34.96958 | 143.4498 | 128.4392 | -0.003237772 | 0.1791699 | 0 | 0 | 0
14900 | 567579.4 | 2011-01-19 02:00 | 5543.252 | 7 | 40 | -0.5498376 | 2.874145 | 35.32168 | 34.97292 | 143.4498 | 128.449 | -0.004079628 | 0.1791699 | 0 | 0 | 0
14901 | 567598.8 | 2011-01-19 02:00 | 5562.64 | 7 | 40 | -0.5498376 | 2.774097 | 35.32168 | 34.97588 | 143.4498 | 128.4573 | -0.004241514 | 0.1791699 | 0 | 0 | 0
14902 | 567612.9 | 2011-01-19 02:01 | 5576.689 | 7 | 40 | -0.5500188 | 2.699951 | 35.32168 | 34.97803 | 143.4498 | 128.4632 | -0.00417676 | 0.1791699 | 0 | 0 | 0
14903 | 567672.9 | 2011-01-19 02:02 | 60.01457 | 8 | 40 | 0 | 3.389603 | 35.32168 | 34.97803 | 143.4498 | 128.4632 | 0.001359844 | 0.1791699 | 0 | 0 | 0
14904 | 567673.1 | 2011-01-19 02:02 | 0.1875343 | 9 | 40 | 0.002107553 | 3.388956 | 35.32168 | 34.97803 | 143.4498 | 128.4632 | 0 | 0.1806275 | 0 | 0 | 0
14905 | 567677.9 | 2011-01-19 02:02 | 5.015437 | 9 | 40 | 0.004281993 | 3.399641 | 35.32169 | 34.97803 | 143.4499 | 128.4632 | 0.001036072 | 0.1806275 | 0 | 0 | 0
14906 | 567707.9 | 2011-01-19 02:02 | 30.01521 | 1 | 41 | 0 | 3.435256 | 35.32169 | 34.97803 | 143.4499 | 128.4632 | 0.0007446766 | 0.1806275 | 0 | 0 | 0
14907 | 567738 | 2011-01-19 02:03 | 60.03019 | 1 | 41 | 0 | 3.460835 | 35.32169 | 34.97803 | 143.4499 | 128.4632 | 0.0005828381 | 0.1806275 | 0 | 0 | 0
14908 | 567768 | 2011-01-19 02:03 | 90.04531 | 1 | 41 | 0 | 3.479614 | 35.32169 | 34.97803 | 143.4499 | 128.4632 | 0.0004533291 | 0.1806275 | 0 | 0 | 0
14909 | 567797.9 | 2011-01-19 02:04 | 120.0138 | 1 | 41 | 0 | 3.494832 | 35.32169 | 34.97803 | 143.4499 | 128.4632 | 0.0003561497 | 0.1806275 | 0 | 0 | 0
14910 | 567827.9 | 2011-01-19 02:04 | 30.01512 | 2 | 41 | 0.5507911 | 3.75078 | 35.32628 | 34.97803 | 143.4669 | 128.4632 | 0.001424599 | 0.1806275 | 0 | 0 | 0
14911 | 567857.9 | 2011-01-19 02:05 | 60.03025 | 2 | 41 | 0.5504286 | 3.79012 | 35.33087 | 34.97803 | 143.4842 | 128.4632 | 0.0008094311 | 0.1806275 | 0 | 0 | 0
14912 | 567888 | 2011-01-19 02:05 | 90.04544 | 2 | 41 | 0.5504286 | 3.816022 | 35.33546 | 34.97803 | 143.5017 | 128.4632 | 0.0005504132 | 0.1806275 | 0 | 0 | 0
14913 | 567918 | 2011-01-19 02:06 | 120.0605 | 2 | 41 | 0.5504286 | 3.834478 | 35.34005 | 34.97803 | 143.5192 | 128.4632 | 0.0003885269 | 0.1806275 | 0 | 0 | 0
14914 | 567948 | 2011-01-19 02:06 | 150.0757 | 2 | 41 | 0.5506098 | 3.847914 | 35.34464 | 34.97803 | 143.5369 | 128.4632 | 0.0003561497 | 0.1806275 | 0 | 0 | 0
14915 | 567978 | 2011-01-19 02:07 | 180.0925 | 2 | 41 | 0.5506098 | 3.857466 | 35.34923 | 34.97803 | 143.5546 | 128.4632 | 0.000259018 | 0.1806275 | 0 | 0 | 0
14916 | 568008 | 2011-01-19 02:07 | 210.1058 | 2 | 41 | 0.5507911 | 3.864913 | 35.35382 | 34.97803 | 143.5723 | 128.4632 | 0.0002266407 | 0.1806275 | 0 | 0 | 0
14917 | 568038 | 2011-01-19 02:08 | 240.121 | 2 | 41 | 0.5506098 | 3.871389 | 35.35841 | 34.97803 | 143.59 | 128.4632 | 0.0002266407 | 0.1806275 | 0 | 0 | 0
14918 | 568068.1 | 2011-01-19 02:08 | 270.1361 | 2 | 41 | 0.5506098 | 3.876893 | 35.363 | 34.97803 | 143.6078 | 128.4632 | 0.000129509 | 0.1806275 | 0 | 0 | 0
14919 | 568098.1 | 2011-01-19 02:09 | 300.1512 | 2 | 41 | 0.5506098 | 3.882397 | 35.36759 | 34.97803 | 143.6256 | 128.4632 | 0.0001618862 | 0.1806275 | 0 | 0 | 0
14920 | 568128.1 | 2011-01-19 02:09 | 330.1663 | 2 | 41 | 0.5507911 | 3.887092 | 35.37218 | 34.97803 | 143.6435 | 128.4632 | 9.713173e-05 | 0.1806275 | 0 | 0 | 0
14921 | 568158.1 | 2011-01-19 02:10 | 360.1814 | 2 | 41 | 0.5504286 | 3.891787 | 35.37677 | 34.97803 | 143.6613 | 128.4632 | 9.713173e-05 | 0.1806275 | 0 | 0 | 0
14922 | 568188.1 | 2011-01-19 02:10 | 390.1965 | 2 | 41 | 0.5504286 | 3.89632 | 35.38136 | 34.97803 | 143.6792 | 128.4632 | 0.000129509 | 0.1806275 | 0 | 0 | 0
14923 | 568218.1 | 2011-01-19 02:11 | 420.2117 | 2 | 41 | 0.5506098 | 3.900691 | 35.38595 | 34.97803 | 143.6971 | 128.4632 | 0.000129509 | 0.1806275 | 0 | 0 | 0
14924 | 568248.1 | 2011-01-19 02:11 | 450.2269 | 2 | 41 | 0.5506098 | 3.904738 | 35.39054 | 34.97803 | 143.715 | 128.4632 | 0.000129509 | 0.1806275 | 0 | 0 | 0
14925 | 568278.2 | 2011-01-19 02:12 | 480.2419 | 2 | 41 | 0.5506098 | 3.908623 | 35.39513 | 34.97803 | 143.7329 | 128.4632 | 0.000129509 | 0.1806275 | 0 | 0 | 0
14926 | 568308.2 | 2011-01-19 02:12 | 510.2569 | 2 | 41 | 0.5504286 | 3.912347 | 35.39972 | 34.97803 | 143.7509 | 128.4632 | 9.713173e-05 | 0.1806275 | 0 | 0 | 0
14927 | 568338.2 | 2011-01-19 02:13 | 540.2721 | 2 | 41 | 0.5506098 | 3.916232 | 35.40431 | 34.97803 | 143.7689 | 128.4632 | 0.000129509 | 0.1806275 | 0 | 0 | 0
14928 | 568368.2 | 2011-01-19 02:13 | 570.2874 | 2 | 41 | 0.5506098 | 3.919794 | 35.4089 | 34.97803 | 143.7868 | 128.4632 | 0.000129509 | 0.1806275 | 0 | 0 | 0
14929 | 568398.2 | 2011-01-19 02:14 | 600.3024 | 2 | 41 | 0.5504286 | 3.923032 | 35.41349 | 34.97803 | 143.8048 | 128.4632 | 6.475449e-05 | 0.1806275 | 0 | 0 | 0
14930 | 568428.2 | 2011-01-19 02:14 | 630.3175 | 2 | 41 | 0.5506098 | 3.926269 | 35.41808 | 34.97803 | 143.8229 | 128.4632 | 6.475449e-05 | 0.1806275 | 0 | 0 | 0
14931 | 568458.2 | 2011-01-19 02:15 | 660.3326 | 2 | 41 | 0.5506098 | 3.929669 | 35.42267 | 34.97803 | 143.8409 | 128.4632 | 9.713173e-05 | 0.1806275 | 0 | 0 | 0
14932 | 568488.3 | 2011-01-19 02:15 | 690.3478 | 2 | 41 | 0.5506098 | 3.932745 | 35.42726 | 34.97803 | 143.8589 | 128.4632 | 9.713173e-05 | 0.1806275 | 0 | 0 | 0
14933 | 568518.3 | 2011-01-19 02:16 | 720.3628 | 2 | 41 | 0.5506098 | 3.935983 | 35.43185 | 34.97803 | 143.877 | 128.4632 | 9.713173e-05 | 0.1806275 | 0 | 0 | 0
14934 | 568548.3 | 2011-01-19 02:16 | 750.3779 | 2 | 41 | 0.5507911 | 3.938897 | 35.43644 | 34.97803 | 143.8951 | 128.4632 | 0.000129509 | 0.1806275 | 0 | 0 | 0
14935 | 568578.3 | 2011-01-19 02:17 | 780.395 | 2 | 41 | 0.5506098 | 3.941487 | 35.44103 | 34.97803 | 143.9132 | 128.4632 | 9.713173e-05 | 0.1806275 | 0 | 0 | 0
14936 | 568608.3 | 2011-01-19 02:17 | 810.4082 | 2 | 41 | 0.5506098 | 3.944239 | 35.44562 | 34.97803 | 143.9313 | 128.4632 | 6.475449e-05 | 0.1806275 | 0 | 0 | 0
14937 | 568638.3 | 2011-01-19 02:18 | 840.4232 | 2 | 41 | 0.5506098 | 3.946991 | 35.45021 | 34.97803 | 143.9494 | 128.4632 | 6.475449e-05 | 0.1806275 | 0 | 0 | 0
14938 | 568668.4 | 2011-01-19 02:18 | 870.4384 | 2 | 41 | 0.5506098 | 3.949258 | 35.4548 | 34.97803 | 143.9675 | 128.4632 | 3.237724e-05 | 0.1806275 | 0 | 0 | 0
14939 | 568698.4 | 2011-01-19 02:19 | 900.4537 | 2 | 41 | 0.5506098 | 3.951686 | 35.4594 | 34.97803 | 143.9856 | 128.4632 | 3.237724e-05 | 0.1806275 | 0 | 0 | 0
14940 | 568728.4 | 2011-01-19 02:19 | 930.4553 | 2 | 41 | 0.5506098 | 3.953953 | 35.46398 | 34.97803 | 144.0038 | 128.4632 | 6.475449e-05 | 0.1806275 | 0 | 0 | 0
14941 | 568758.4 | 2011-01-19 02:20 | 960.4682 | 2 | 41 | 0.5506098 | 3.956219 | 35.46857 | 34.97803 | 144.0219 | 128.4632 | 6.475449e-05 | 0.1806275 | 0 | 0 | 0
14942 | 568788.4 | 2011-01-19 02:20 | 990.4832 | 2 | 41 | 0.5506098 | 3.958324 | 35.47316 | 34.97803 | 144.0401 | 128.4632 | 0 | 0.1806275 | 0 | 0 | 0
14943 | 568818.4 | 2011-01-19 02:21 | 1020.498 | 2 | 41 | 0.5504286 | 3.960266 | 35.47775 | 34.97803 | 144.0583 | 128.4632 | 6.475449e-05 | 0.1806275 | 0 | 0 | 0
14944 | 568848.4 | 2011-01-19 02:21 | 1050.513 | 2 | 41 | 0.5506098 | 3.962371 | 35.48234 | 34.97803 | 144.0764 | 128.4632 | 3.237724e-05 | 0.1806275 | 0 | 0 | 0
14945 | 568878.4 | 2011-01-19 02:22 | 1080.529 | 2 | 41 | 0.5504286 | 3.964314 | 35.48693 | 34.97803 | 144.0946 | 128.4632 | 6.475449e-05 | 0.1806275 | 0 | 0 | 0
14946 | 568908.5 | 2011-01-19 02:22 | 1110.544 | 2 | 41 | 0.5506098 | 3.966094 | 35.49153 | 34.97803 | 144.1128 | 128.4632 | 6.475449e-05 | 0.1806275 | 0 | 0 | 0
14947 | 568938.5 | 2011-01-19 02:23 | 1140.559 | 2 | 41 | 0.5507911 | 3.968199 | 35.49612 | 34.97803 | 144.131 | 128.4632 | 6.475449e-05 | 0.1806275 | 0 | 0 | 0
14948 | 568968.5 | 2011-01-19 02:23 | 1170.574 | 2 | 41 | 0.5504286 | 3.969656 | 35.50071 | 34.97803 | 144.1493 | 128.4632 | 0 | 0.1806275 | 0 | 0 | 0
14949 | 568998.5 | 2011-01-19 02:24 | 1200.589 | 2 | 41 | 0.5506098 | 3.971599 | 35.5053 | 34.97803 | 144.1675 | 128.4632 | 6.475449e-05 | 0.1806275 | 0 | 0 | 0
14950 | 569028.5 | 2011-01-19 02:24 | 1230.606 | 2 | 41 | 0.5504286 | 3.973379 | 35.50989 | 34.97803 | 144.1857 | 128.4632 | 3.237724e-05 | 0.1806275 | 0 | 0 | 0
14951 | 569058.5 | 2011-01-19 02:25 | 1260.619 | 2 | 41 | 0.5506098 | 3.974998 | 35.51448 | 34.97803 | 144.204 | 128.4632 | 0 | 0.1806275 | 0 | 0 | 0
14952 | 569088.6 | 2011-01-19 02:25 | 1290.634 | 2 | 41 | 0.5504286 | 3.976779 | 35.51907 | 34.97803 | 144.2222 | 128.4632 | 3.237724e-05 | 0.1806275 | 0 | 0 | 0
14953 | 569118.6 | 2011-01-19 02:26 | 1320.649 | 2 | 41 | 0.5507911 | 3.978398 | 35.52366 | 34.97803 | 144.2405 | 128.4632 | 9.713173e-05 | 0.1806275 | 0 | 0 | 0
14954 | 569148.6 | 2011-01-19 02:26 | 1350.665 | 2 | 41 | 0.5504286 | 3.980341 | 35.52825 | 34.97803 | 144.2588 | 128.4632 | 3.237724e-05 | 0.1806275 | 0 | 0 | 0
14955 | 569178.6 | 2011-01-19 02:27 | 1380.68 | 2 | 41 | 0.5507911 | 3.982121 | 35.53284 | 34.97803 | 144.277 | 128.4632 | 6.475449e-05 | 0.1806275 | 0 | 0 | 0
14956 | 569208.6 | 2011-01-19 02:27 | 1410.697 | 2 | 41 | 0.5504286 | 3.983902 | 35.53743 | 34.97803 | 144.2953 | 128.4632 | 6.475449e-05 | 0.1806275 | 0 | 0 | 0
14957 | 569238.6 | 2011-01-19 02:28 | 1440.71 | 2 | 41 | 0.5506098 | 3.985521 | 35.54202 | 34.97803 | 144.3136 | 128.4632 | 6.475449e-05 | 0.1806275 | 0 | 0 | 0
14958 | 569268.6 | 2011-01-19 02:28 | 1470.725 | 2 | 41 | 0.5504286 | 3.987302 | 35.54661 | 34.97803 | 144.3319 | 128.4632 | 3.237724e-05 | 0.1806275 | 0 | 0 | 0
14959 | 569298.7 | 2011-01-19 02:29 | 1500.74 | 2 | 41 | 0.5504286 | 3.988921 | 35.5512 | 34.97803 | 144.3502 | 128.4632 | 3.237724e-05 | 0.1806275 | 0 | 0 | 0
14960 | 569328.7 | 2011-01-19 02:29 | 1530.755 | 2 | 41 | 0.5507911 | 3.990864 | 35.55579 | 34.97803 | 144.3685 | 128.4632 | 9.713173e-05 | 0.1806275 | 0 | 0 | 0
14961 | 569358.7 | 2011-01-19 02:30 | 1560.77 | 2 | 41 | 0.5507911 | 3.992482 | 35.56038 | 34.97803 | 144.3868 | 128.4632 | 6.475449e-05 | 0.1806275 | 0 | 0 | 0
14962 | 569388.7 | 2011-01-19 02:30 | 1590.786 | 2 | 41 | 0.5504286 | 3.994101 | 35.56497 | 34.97803 | 144.4052 | 128.4632 | 3.237724e-05 | 0.1806275 | 0 | 0 | 0
14963 | 569418.7 | 2011-01-19 02:31 | 1620.801 | 2 | 41 | 0.5506098 | 3.99572 | 35.56956 | 34.97803 | 144.4235 | 128.4632 | 0 | 0.1806275 | 0 | 0 | 0
14964 | 569448.7 | 2011-01-19 02:31 | 1650.816 | 2 | 41 | 0.5502474 | 3.997501 | 35.57415 | 34.97803 | 144.4419 | 128.4632 | 3.237724e-05 | 0.1806275 | 0 | 0 | 0
14965 | 569478.7 | 2011-01-19 02:32 | 1680.831 | 2 | 41 | 0.5504286 | 3.999282 | 35.57874 | 34.97803 | 144.4602 | 128.4632 | 9.713173e-05 | 0.1806275 | 0 | 0 | 0
14966 | 569508.8 | 2011-01-19 02:32 | 1710.846 | 2 | 41 | 0.5504286 | 4.000901 | 35.58333 | 34.97803 | 144.4786 | 128.4632 | 3.232956e-05 | 0.1806275 | 0 | 0 | 0
14967 | 569538.8 | 2011-01-19 02:33 | 1740.861 | 2 | 41 | 0.5504286 | 4.002843 | 35.58792 | 34.97803 | 144.4969 | 128.4632 | 6.475449e-05 | 0.1806275 | 0 | 0 | 0
14968 | 569568.8 | 2011-01-19 02:33 | 1770.876 | 2 | 41 | 0.5506098 | 4.004462 | 35.59251 | 34.97803 | 144.5153 | 128.4632 | 3.232956e-05 | 0.1806275 | 0 | 0 | 0
14969 | 569598.8 | 2011-01-19 02:34 | 1800.892 | 2 | 41 | 0.5506098 | 4.006243 | 35.5971 | 34.97803 | 144.5337 | 128.4632 | 3.242493e-05 | 0.1806275 | 0 | 0 | 0
14970 | 569628.8 | 2011-01-19 02:34 | 1830.906 | 2 | 41 | 0.5506098 | 4.007862 | 35.60169 | 34.97803 | 144.5521 | 128.4632 | 0 | 0.1806275 | 0 | 0 | 0
14971 | 569658.8 | 2011-01-19 02:35 | 1860.922 | 2 | 41 | 0.5506098 | 4.009643 | 35.60628 | 34.97803 | 144.5705 | 128.4632 | 9.708405e-05 | 0.1806275 | 0 | 0 | 0
14972 | 569688.9 | 2011-01-19 02:35 | 1890.937 | 2 | 41 | 0.5506098 | 4.011262 | 35.61087 | 34.97803 | 144.5889 | 128.4632 | 3.242493e-05 | 0.1806275 | 0 | 0 | 0
14973 | 569718.9 | 2011-01-19 02:36 | 1920.952 | 2 | 41 | 0.5504286 | 4.012881 | 35.61546 | 34.97803 | 144.6073 | 128.4632 | 3.242493e-05 | 0.1806275 | 0 | 0 | 0
14974 | 569748.9 | 2011-01-19 02:36 | 1950.967 | 2 | 41 | 0.5507911 | 4.014823 | 35.62005 | 34.97803 | 144.6257 | 128.4632 | 9.717941e-05 | 0.1806275 | 0 | 0 | 0
14975 | 569778.9 | 2011-01-19 02:37 | 1980.982 | 2 | 41 | 0.5504286 | 4.01628 | 35.62464 | 34.97803 | 144.6442 | 128.4632 | 3.232956e-05 | 0.1806275 | 0 | 0 | 0
14976 | 569808.9 | 2011-01-19 02:37 | 2010.999 | 2 | 41 | 0.5504286 | 4.018061 | 35.62923 | 34.97803 | 144.6626 | 128.4632 | 3.242493e-05 | 0.1806275 | 0 | 0 | 0
14977 | 569838.9 | 2011-01-19 02:38 | 2041.012 | 2 | 41 | 0.5504286 | 4.01968 | 35.63382 | 34.97803 | 144.6811 | 128.4632 | 6.475449e-05 | 0.1806275 | 0 | 0 | 0
14978 | 569868.9 | 2011-01-19 02:38 | 2071.027 | 2 | 41 | 0.5506098 | 4.021623 | 35.63841 | 34.97803 | 144.6995 | 128.4632 | 9.708405e-05 | 0.1806275 | 0 | 0 | 0
14979 | 569899 | 2011-01-19 02:39 | 2101.043 | 2 | 41 | 0.5506098 | 4.02308 | 35.643 | 34.97803 | 144.718 | 128.4632 | 3.242493e-05 | 0.1806275 | 0 | 0 | 0
14980 | 569929 | 2011-01-19 02:39 | 2131.058 | 2 | 41 | 0.5504286 | 4.025023 | 35.6476 | 34.97803 | 144.7365 | 128.4632 | 6.475449e-05 | 0.1806275 | 0 | 0 | 0
14981 | 569959 | 2011-01-19 02:40 | 2161.073 | 2 | 41 | 0.5504286 | 4.026803 | 35.65219 | 34.97803 | 144.7549 | 128.4632 | 3.232956e-05 | 0.1806275 | 0 | 0 | 0
14982 | 569989 | 2011-01-19 02:40 | 2191.088 | 2 | 41 | 0.5502474 | 4.028422 | 35.65678 | 34.97803 | 144.7734 | 128.4632 | 3.232956e-05 | 0.1806275 | 0 | 0 | 0
14983 | 570019 | 2011-01-19 02:41 | 2221.103 | 2 | 41 | 0.5507911 | 4.030365 | 35.66137 | 34.97803 | 144.7919 | 128.4632 | 9.717941e-05 | 0.1806275 | 0 | 0 | 0
14984 | 570049 | 2011-01-19 02:41 | 2251.118 | 2 | 41 | 0.5506098 | 4.031984 | 35.66596 | 34.97803 | 144.8104 | 128.4632 | 3.242493e-05 | 0.1806275 | 0 | 0 | 0
14985 | 570079.1 | 2011-01-19 02:42 | 2281.133 | 2 | 41 | 0.5504286 | 4.033764 | 35.67055 | 34.97803 | 144.8289 | 128.4632 | 6.475449e-05 | 0.1806275 | 0 | 0 | 0
14986 | 570109.1 | 2011-01-19 02:42 | 2311.148 | 2 | 41 | 0.5504286 | 4.035707 | 35.67514 | 34.97803 | 144.8475 | 128.4632 | 6.475449e-05 | 0.1806275 | 0 | 0 | 0
14987 | 570139.1 | 2011-01-19 02:43 | 2341.164 | 2 | 41 | 0.5506098 | 4.037488 | 35.67973 | 34.97803 | 144.866 | 128.4632 | 3.242493e-05 | 0.1806275 | 0 | 0 | 0
14988 | 570169.1 | 2011-01-19 02:43 | 2371.179 | 2 | 41 | 0.5507911 | 4.039431 | 35.68432 | 34.97803 | 144.8845 | 128.4632 | 6.475449e-05 | 0.1806275 | 0 | 0 | 0
14989 | 570199.1 | 2011-01-19 02:44 | 2401.194 | 2 | 41 | 0.5506098 | 4.041212 | 35.68891 | 34.97803 | 144.9031 | 128.4632 | 3.242493e-05 | 0.1806275 | 0 | 0 | 0
14990 | 570229.1 | 2011-01-19 02:44 | 2431.209 | 2 | 41 | 0.5506098 | 4.043316 | 35.6935 | 34.97803 | 144.9216 | 128.4632 | 6.475449e-05 | 0.1806275 | 0 | 0 | 0
14991 | 570259.1 | 2011-01-19 02:45 | 2461.224 | 2 | 41 | 0.5502474 | 4.045259 | 35.69809 | 34.97803 | 144.9402 | 128.4632 | 9.708405e-05 | 0.1806275 | 0 | 0 | 0
14992 | 570289.2 | 2011-01-19 02:45 | 2491.239 | 2 | 41 | 0.5504286 | 4.046877 | 35.70268 | 34.97803 | 144.9588 | 128.4632 | 3.232956e-05 | 0.1806275 | 0 | 0 | 0
14993 | 570319.2 | 2011-01-19 02:46 | 2521.254 | 2 | 41 | 0.5504286 | 4.04882 | 35.70727 | 34.97803 | 144.9773 | 128.4632 | 3.232956e-05 | 0.1806275 | 0 | 0 | 0
14994 | 570349.2 | 2011-01-19 02:46 | 2551.269 | 2 | 41 | 0.5506098 | 4.050925 | 35.71186 | 34.97803 | 144.9959 | 128.4632 | 6.475449e-05 | 0.1806275 | 0 | 0 | 0
14995 | 570379.2 | 2011-01-19 02:47 | 2581.285 | 2 | 41 | 0.5506098 | 4.052706 | 35.71645 | 34.97803 | 145.0145 | 128.4632 | 0 | 0.1806275 | 0 | 0 | 0
14996 | 570409.2 | 2011-01-19 02:47 | 2611.302 | 2 | 41 | 0.5506098 | 4.05481 | 35.72104 | 34.97803 | 145.0331 | 128.4632 | 6.475449e-05 | 0.1806275 | 0 | 0 | 0
14997 | 570439.2 | 2011-01-19 02:48 | 2641.315 | 2 | 41 | 0.5504286 | 4.056915 | 35.72563 | 34.97803 | 145.0518 | 128.4632 | 6.475449e-05 | 0.1806275 | 0 | 0 | 0
14998 | 570469.2 | 2011-01-19 02:48 | 2671.33 | 2 | 41 | 0.5506098 | 4.058857 | 35.73022 | 34.97803 | 145.0704 | 128.4632 | 6.475449e-05 | 0.1806275 | 0 | 0 | 0
14999 | 570499.3 | 2011-01-19 02:49 | 2701.345 | 2 | 41 | 0.5506098 | 4.0608 | 35.73481 | 34.97803 | 145.089 | 128.4632 | 6.475449e-05 | 0.1806275 | 0 | 0 | 0
15000 | 570529.3 | 2011-01-19 02:49 | 2731.36 | 2 | 41 | 0.5504286 | 4.062905 | 35.7394 | 34.97803 | 145.1077 | 128.4632 | 3.242493e-05 | 0.1806275 | 0 | 0 | 0
15001 | 570559.3 | 2011-01-19 02:50 | 2761.375 | 2 | 41 | 0.5504286 | 4.065171 | 35.74399 | 34.97803 | 145.1263 | 128.4632 | 9.717941e-05 | 0.1806275 | 0 | 0 | 0
15002 | 570589.3 | 2011-01-19 02:50 | 2791.39 | 2 | 41 | 0.5507911 | 4.067276 | 35.74858 | 34.97803 | 145.145 | 128.4632 | 6.475449e-05 | 0.1806275 | 0 | 0 | 0
15003 | 570619.3 | 2011-01-19 02:51 | 2821.405 | 2 | 41 | 0.5506098 | 4.069542 | 35.75317 | 34.97803 | 145.1637 | 128.4632 | 6.475449e-05 | 0.1806275 | 0 | 0 | 0
15004 | 570649.3 | 2011-01-19 02:51 | 2851.423 | 2 | 41 | 0.5507911 | 4.071809 | 35.75776 | 34.97803 | 145.1823 | 128.4632 | 9.717941e-05 | 0.1806275 | 0 | 0 | 0
15005 | 570679.4 | 2011-01-19 02:52 | 2881.436 | 2 | 41 | 0.5504286 | 4.073913 | 35.76235 | 34.97803 | 145.201 | 128.4632 | 6.475449e-05 | 0.1806275 | 0 | 0 | 0
15006 | 570709.4 | 2011-01-19 02:52 | 2911.451 | 2 | 41 | 0.5506098 | 4.07618 | 35.76694 | 34.97803 | 145.2197 | 128.4632 | 6.475449e-05 | 0.1806275 | 0 | 0 | 0
15007 | 570739.4 | 2011-01-19 02:53 | 2941.466 | 2 | 41 | 0.5504286 | 4.078446 | 35.77153 | 34.97803 | 145.2385 | 128.4632 | 6.484985e-05 | 0.1806275 | 0 | 0 | 0
15008 | 570769.4 | 2011-01-19 02:53 | 2971.481 | 2 | 41 | 0.5506098 | 4.080874 | 35.77612 | 34.97803 | 145.2572 | 128.4632 | 9.708405e-05 | 0.1806275 | 0 | 0 | 0
15009 | 570799.4 | 2011-01-19 02:54 | 3001.496 | 2 | 41 | 0.5504286 | 4.082817 | 35.78071 | 34.97803 | 145.2759 | 128.4632 | 0 | 0.1806275 | 0 | 0 | 0
15010 | 570829.4 | 2011-01-19 02:54 | 3031.511 | 2 | 41 | 0.5506098 | 4.085407 | 35.7853 | 34.97803 | 145.2947 | 128.4632 | 3.232956e-05 | 0.1806275 | 0 | 0 | 0
15011 | 570859.4 | 2011-01-19 02:55 | 3061.526 | 2 | 41 | 0.5504286 | 4.087674 | 35.78989 | 34.97803 | 145.3134 | 128.4632 | 6.475449e-05 | 0.1806275 | 0 | 0 | 0
15012 | 570889.5 | 2011-01-19 02:55 | 3091.541 | 2 | 41 | 0.5506098 | 4.090264 | 35.79448 | 34.97803 | 145.3322 | 128.4632 | 3.242493e-05 | 0.1806275 | 0 | 0 | 0
15013 | 570919.5 | 2011-01-19 02:56 | 3121.557 | 2 | 41 | 0.5506098 | 4.092531 | 35.79908 | 34.97803 | 145.351 | 128.4632 | 6.475449e-05 | 0.1806275 | 0 | 0 | 0
15014 | 570949.5 | 2011-01-19 02:56 | 3151.574 | 2 | 41 | 0.5504286 | 4.095121 | 35.80367 | 34.97803 | 145.3698 | 128.4632 | 9.717941e-05 | 0.1806275 | 0 | 0 | 0
15015 | 570979.5 | 2011-01-19 02:57 | 3181.587 | 2 | 41 | 0.5504286 | 4.097711 | 35.80826 | 34.97803 | 145.3886 | 128.4632 | 6.475449e-05 | 0.1806275 | 0 | 0 | 0
15016 | 571009.5 | 2011-01-19 02:57 | 3211.604 | 2 | 41 | 0.5504286 | 4.099977 | 35.81285 | 34.97803 | 145.4074 | 128.4632 | 6.475449e-05 | 0.1806275 | 0 | 0 | 0
15017 | 571039.5 | 2011-01-19 02:58 | 3241.617 | 2 | 41 | 0.5502474 | 4.102406 | 35.81743 | 34.97803 | 145.4262 | 128.4632 | 3.242493e-05 | 0.1806275 | 0 | 0 | 0
15018 | 571069.5 | 2011-01-19 02:58 | 3271.632 | 2 | 41 | 0.5504286 | 4.105158 | 35.82202 | 34.97803 | 145.445 | 128.4632 | 6.475449e-05 | 0.1806275 | 0 | 0 | 0
15019 | 571099.6 | 2011-01-19 02:59 | 3301.648 | 2 | 41 | 0.5502474 | 4.107749 | 35.82661 | 34.97803 | 145.4639 | 128.4632 | 6.484985e-05 | 0.1806275 | 0 | 0 | 0
15020 | 571129.6 | 2011-01-19 02:59 | 3331.663 | 2 | 41 | 0.5506098 | 4.1105 | 35.8312 | 34.97803 | 145.4828 | 128.4632 | 6.475449e-05 | 0.1806275 | 0 | 0 | 0
15021 | 571159.6 | 2011-01-19 03:00 | 3361.678 | 2 | 41 | 0.5506098 | 4.113414 | 35.83579 | 34.97803 | 145.5016 | 128.4632 | 0.000129509 | 0.1806275 | 0 | 0 | 0
15022 | 571189.6 | 2011-01-19 03:00 | 3391.693 | 2 | 41 | 0.5504286 | 4.115843 | 35.84038 | 34.97803 | 145.5205 | 128.4632 | 6.475449e-05 | 0.1806275 | 0 | 0 | 0
15023 | 571219.6 | 2011-01-19 03:01 | 3421.708 | 2 | 41 | 0.5506098 | 4.118433 | 35.84497 | 34.97803 | 145.5394 | 128.4632 | 3.232956e-05 | 0.1806275 | 0 | 0 | 0
15024 | 571249.6 | 2011-01-19 03:01 | 3451.723 | 2 | 41 | 0.5506098 | 4.121509 | 35.84956 | 34.97803 | 145.5583 | 128.4632 | 9.717941e-05 | 0.1806275 | 0 | 0 | 0
15025 | 571279.7 | 2011-01-19 03:02 | 3481.738 | 2 | 41 | 0.5506098 | 4.124099 | 35.85415 | 34.97803 | 145.5773 | 128.4632 | 9.717941e-05 | 0.1806275 | 0 | 0 | 0
15026 | 571309.7 | 2011-01-19 03:02 | 3511.753 | 2 | 41 | 0.5506098 | 4.127013 | 35.85875 | 34.97803 | 145.5962 | 128.4632 | 9.717941e-05 | 0.1806275 | 0 | 0 | 0
15027 | 571339.7 | 2011-01-19 03:03 | 3541.768 | 2 | 41 | 0.5504286 | 4.129766 | 35.86334 | 34.97803 | 145.6151 | 128.4632 | 9.717941e-05 | 0.1806275 | 0 | 0 | 0
15028 | 571369.7 | 2011-01-19 03:03 | 3571.783 | 2 | 41 | 0.5506098 | 4.132679 | 35.86793 | 34.97803 | 145.6341 | 128.4632 | 6.475449e-05 | 0.1806275 | 0 | 0 | 0
15029 | 571399.7 | 2011-01-19 03:04 | 3601.799 | 2 | 41 | 0.5504286 | 4.135593 | 35.87252 | 34.97803 | 145.6531 | 128.4632 | 9.717941e-05 | 0.1806275 | 0 | 0 | 0
15030 | 571429.7 | 2011-01-19 03:04 | 3631.814 | 2 | 41 | 0.5507911 | 4.138346 | 35.87711 | 34.97803 | 145.6721 | 128.4632 | 9.717941e-05 | 0.1806275 | 0 | 0 | 0
15031 | 571459.7 | 2011-01-19 03:05 | 3661.829 | 2 | 41 | 0.5504286 | 4.141421 | 35.8817 | 34.97803 | 145.6911 | 128.4632 | 9.708405e-05 | 0.1806275 | 0 | 0 | 0
15032 | 571489.8 | 2011-01-19 03:05 | 3691.844 | 2 | 41 | 0.5506098 | 4.144335 | 35.88629 | 34.97803 | 145.7101 | 128.4632 | 0.000129509 | 0.1806275 | 0 | 0 | 0
15033 | 571519.8 | 2011-01-19 03:06 | 3721.859 | 2 | 41 | 0.5507911 | 4.147411 | 35.89088 | 34.97803 | 145.7291 | 128.4632 | 9.708405e-05 | 0.1806275 | 0 | 0 | 0
15034 | 571549.8 | 2011-01-19 03:06 | 3751.874 | 2 | 41 | 0.5506098 | 4.150487 | 35.89547 | 34.97803 | 145.7482 | 128.4632 | 9.717941e-05 | 0.1806275 | 0 | 0 | 0
15035 | 571579.8 | 2011-01-19 03:07 | 3781.889 | 2 | 41 | 0.5504286 | 4.153563 | 35.90006 | 34.97803 | 145.7672 | 128.4632 | 9.708405e-05 | 0.1806275 | 0 | 0 | 0
15036 | 571609.8 | 2011-01-19 03:07 | 3811.906 | 2 | 41 | 0.5504286 | 4.156477 | 35.90465 | 34.97803 | 145.7863 | 128.4632 | 6.484985e-05 | 0.1806275 | 0 | 0 | 0
15037 | 571639.8 | 2011-01-19 03:08 | 3841.919 | 2 | 41 | 0.5506098 | 4.159715 | 35.90924 | 34.97803 | 145.8054 | 128.4632 | 6.475449e-05 | 0.1806275 | 0 | 0 | 0
15038 | 571669.9 | 2011-01-19 03:08 | 3871.934 | 2 | 41 | 0.5504286 | 4.162791 | 35.91383 | 34.97803 | 145.8245 | 128.4632 | 6.475449e-05 | 0.1806275 | 0 | 0 | 0
15039 | 571699.9 | 2011-01-19 03:09 | 3901.95 | 2 | 41 | 0.5504286 | 4.165867 | 35.91842 | 34.97803 | 145.8436 | 128.4632 | 6.475449e-05 | 0.1806275 | 0 | 0 | 0
15040 | 571729.9 | 2011-01-19 03:09 | 3931.965 | 2 | 41 | 0.5506098 | 4.169105 | 35.92301 | 34.97803 | 145.8627 | 128.4632 | 6.475449e-05 | 0.1806275 | 0 | 0 | 0
15041 | 571759.9 | 2011-01-19 03:10 | 3961.98 | 2 | 41 | 0.5506098 | 4.172504 | 35.9276 | 34.97803 | 145.8819 | 128.4632 | 9.717941e-05 | 0.1806275 | 0 | 0 | 0
15042 | 571789.9 | 2011-01-19 03:10 | 3991.995 | 2 | 41 | 0.5506098 | 4.17558 | 35.93219 | 34.97803 | 145.901 | 128.4632 | 3.232956e-05 | 0.1806275 | 0 | 0 | 0
15043 | 571819.9 | 2011-01-19 03:11 | 4022.01 | 2 | 41 | 0.5504286 | 4.17898 | 35.93678 | 34.97803 | 145.9202 | 128.4632 | 6.475449e-05 | 0.1806275 | 0 | 0 | 0
15044 | 571849.9 | 2011-01-19 03:11 | 4052.025 | 2 | 41 | 0.5506098 | 4.18238 | 35.94137 | 34.97803 | 145.9394 | 128.4632 | 9.717941e-05 | 0.1806275 | 0 | 0 | 0
15045 | 571880 | 2011-01-19 03:12 | 4082.04 | 2 | 41 | 0.5506098 | 4.185617 | 35.94596 | 34.97803 | 145.9586 | 128.4632 | 9.717941e-05 | 0.1806275 | 0 | 0 | 0
15046 | 571910 | 2011-01-19 03:12 | 4112.055 | 2 | 41 | 0.5506098 | 4.189179 | 35.95055 | 34.97803 | 145.9778 | 128.4632 | 9.708405e-05 | 0.1806275 | 0 | 0 | 0
15047 | 571940 | 2011-01-19 03:13 | 4142.071 | 2 | 41 | 0.5507911 | 4.192579 | 35.95514 | 34.97803 | 145.9971 | 128.4632 | 9.717941e-05 | 0.1806275 | 0 | 0 | 0
15048 | 571970 | 2011-01-19 03:13 | 4172.086 | 2 | 41 | 0.5507911 | 4.19614 | 35.95973 | 34.97803 | 146.0163 | 128.4632 | 0.000129509 | 0.1806275 | 0 | 0 | 0
15049 | 572000 | 2011-01-19 03:14 | 4202.101 | 2 | 41 | 0.5506098 | 4.19954 | 35.96432 | 34.97803 | 146.0356 | 128.4632 | 9.717941e-05 | 0.1806275 | 0 | 0 | 0
15050 | 572002.4 | 2011-01-19 03:14 | 4204.523 | 2 | 41 | 0.5506098 | 4.200026 | 35.96469 | 34.97803 | 146.0372 | 128.4632 | 0.0001618385 | 0.1806275 | 0 | 0 | 0
15051 | 572032.5 | 2011-01-19 03:14 | 30.01524 | 3 | 41 | 0 | 4.055943 | 35.96469 | 34.97803 | 146.0372 | 128.4632 | -0.0004532814 | 0.1806275 | 0 | 0 | 0
15052 | 572062.5 | 2011-01-19 03:15 | 60.0304 | 3 | 41 | 0 | 4.042183 | 35.96469 | 34.97803 | 146.0372 | 128.4632 | -0.0001942635 | 0.1806275 | 0 | 0 | 0
15053 | 572092.5 | 2011-01-19 03:15 | 90.04536 | 3 | 41 | 0 | 4.033279 | 35.96469 | 34.97803 | 146.0372 | 128.4632 | -0.0001942635 | 0.1806275 | 0 | 0 | 0
15054 | 572122.5 | 2011-01-19 03:16 | 120.0137 | 3 | 41 | 0 | 4.027613 | 35.96469 | 34.97803 | 146.0372 | 128.4632 | -0.000129509 | 0.1806275 | 0 | 0 | 0
15055 | 572122.5 | 2011-01-19 03:16 | 2.591458712e-06 | 4 | 41 | 0.878769 | 4.200349 | 35.96469 | 34.97803 | 146.0372 | 128.4632 | 0 | 0.1806275 | 0 | 0 | 0
15056 | 572123.7 | 2011-01-19 03:16 | 1.265744 | 4 | 41 | 0.8283945 | 4.200511 | 35.96499 | 34.97803 | 146.0384 | 128.4632 | 3.242493e-05 | 0.1806275 | 0 | 0 | 0
15057 | 572128.2 | 2011-01-19 03:16 | 5.765668 | 4 | 41 | 0.7782012 | 4.200511 | 35.96599 | 34.97803 | 146.0426 | 128.4632 | -3.232956e-05 | 0.1806275 | 0 | 0 | 0
15058 | 572135.6 | 2011-01-19 03:16 | 13.15604 | 4 | 41 | 0.7281891 | 4.200511 | 35.96753 | 34.97803 | 146.0491 | 128.4632 | -3.232956e-05 | 0.1806275 | 0 | 0 | 0
15059 | 572146.5 | 2011-01-19 03:16 | 24.0465 | 4 | 41 | 0.6781769 | 4.200511 | 35.96966 | 34.97803 | 146.058 | 128.4632 | -3.232956e-05 | 0.1806275 | 0 | 0 | 0
15060 | 572162.4 | 2011-01-19 03:16 | 39.90738 | 4 | 41 | 0.6281648 | 4.200511 | 35.97253 | 34.97803 | 146.0701 | 128.4632 | 3.242493e-05 | 0.1806275 | 0 | 0 | 0
15061 | 572187.6 | 2011-01-19 03:17 | 65.0933 | 4 | 41 | 0.5781528 | 4.200511 | 35.97673 | 34.97803 | 146.0877 | 128.4632 | 0 | 0.1806275 | 0 | 0 | 0
15062 | 572235.4 | 2011-01-19 03:18 | 112.9356 | 4 | 41 | 0.5281407 | 4.200511 | 35.98404 | 34.97803 | 146.1184 | 128.4632 | 0 | 0.1806275 | 0 | 0 | 0
15063 | 572337.1 | 2011-01-19 03:19 | 214.6059 | 4 | 41 | 0.4781286 | 4.200511 | 35.99818 | 34.97803 | 146.1778 | 128.4632 | 0 | 0.1806275 | 0 | 0 | 0
15064 | 572494.3 | 2011-01-19 03:22 | 371.8531 | 4 | 41 | 0.4281164 | 4.200349 | 36.01794 | 34.97803 | 146.2608 | 128.4632 | -6.475449e-05 | 0.1806275 | 0 | 0 | 0
15065 | 572680.3 | 2011-01-19 03:25 | 557.8031 | 4 | 41 | 0.3779231 | 4.200511 | 36.03874 | 34.97803 | 146.3482 | 128.4632 | 0 | 0.1806275 | 0 | 0 | 0
15066 | 572890.9 | 2011-01-19 03:29 | 768.4246 | 4 | 41 | 0.327911 | 4.200511 | 36.0594 | 34.97803 | 146.435 | 128.4632 | 0 | 0.1806275 | 0 | 0 | 0
15067 | 573138.2 | 2011-01-19 03:33 | 1015.748 | 4 | 41 | 0.2778989 | 4.200673 | 36.0802 | 34.97803 | 146.5223 | 128.4632 | 0 | 0.1806275 | 0 | 0 | 0
15068 | 573427.4 | 2011-01-19 03:37 | 1304.9 | 4 | 41 | 0.2277056 | 4.200511 | 36.10048 | 34.97803 | 146.6076 | 128.4632 | -3.232956e-05 | 0.1806275 | 0 | 0 | 0
15069 | 573790.9 | 2011-01-19 03:44 | 1668.456 | 4 | 41 | 0.1776935 | 4.200511 | 36.12092 | 34.97803 | 146.6934 | 128.4632 | 0 | 0.1806275 | 0 | 0 | 0
15070 | 574295.1 | 2011-01-19 03:52 | 2172.62 | 4 | 41 | 0.1275002 | 4.200511 | 36.14217 | 34.97803 | 146.7827 | 128.4632 | 0 | 0.1806275 | 0 | 0 | 0
15071 | 575140.6 | 2011-01-19 04:06 | 3018.074 | 4 | 41 | 0.07748812 | 4.200511 | 36.16579 | 34.97803 | 146.8819 | 128.4632 | 0 | 0.1806275 | 0 | 0 | 0
15072 | 575995.6 | 2011-01-19 04:20 | 3873.153 | 4 | 41 | 0.04994522 | 4.200511 | 36.1808 | 34.97803 | 146.9449 | 128.4632 | 0 | 0.1806275 | 0 | 0 | 0
15073 | 576025.7 | 2011-01-19 04:21 | 30.01524 | 5 | 41 | 0 | 4.187398 | 36.1808 | 34.97803 | 146.9449 | 128.4632 | -6.475449e-05 | 0.1806275 | 0 | 0 | 0
15074 | 576055.7 | 2011-01-19 04:21 | 60.01463 | 5 | 41 | 0 | 4.18578 | 36.1808 | 34.97803 | 146.9449 | 128.4632 | 0 | 0.1806275 | 0 | 0 | 0
15075 | 576055.9 | 2011-01-19 04:21 | 0.189427 | 6 | 41 | 0.0002955204 | 4.185132 | 36.1808 | 34.97803 | 146.9449 | 128.4632 | 0 | 0.1791699 | 0 | 0 | 0
15076 | 576055.9 | 2011-01-19 04:21 | 0.0156279 | 7 | 41 | -0.5494752 | 4.07618 | 36.1808 | 34.97803 | 146.9449 | 128.4632 | -0.002298832 | 0.1791699 | 0 | 0 | 0
15077 | 576085.9 | 2011-01-19 04:22 | 30.03293 | 7 | 41 | -0.5496564 | 4.033603 | 36.1808 | 34.98262 | 146.9449 | 128.4818 | -0.0006475449 | 0.1791699 | 0 | 0 | 0
15078 | 576115.9 | 2011-01-19 04:22 | 60.04597 | 7 | 41 | -0.5496564 | 4.01369 | 36.1808 | 34.9872 | 146.9449 | 128.5002 | -0.0004532814 | 0.1791699 | 0 | 0 | 0
15079 | 576145.9 | 2011-01-19 04:23 | 90.061 | 7 | 41 | -0.5498376 | 3.999768 | 36.1808 | 34.99178 | 146.9449 | 128.5186 | -0.0002913952 | 0.1791699 | 0 | 0 | 0
15080 | 576176 | 2011-01-19 04:23 | 120.0761 | 7 | 41 | -0.5496564 | 3.989083 | 36.1808 | 34.99637 | 146.9449 | 128.5369 | -0.000259018 | 0.1791699 | 0 | 0 | 0
15081 | 576206 | 2011-01-19 04:24 | 150.0912 | 7 | 41 | -0.5496564 | 3.980503 | 36.1808 | 35.00095 | 146.9449 | 128.5552 | -0.0002266407 | 0.1791699 | 0 | 0 | 0
15082 | 576236 | 2011-01-19 04:24 | 180.1064 | 7 | 41 | -0.5498376 | 3.972894 | 36.1808 | 35.00553 | 146.9449 | 128.5734 | -0.0002266407 | 0.1791699 | 0 | 0 | 0
15083 | 576266 | 2011-01-19 04:25 | 210.1214 | 7 | 41 | -0.5496564 | 3.96658 | 36.1808 | 35.01012 | 146.9449 | 128.5916 | -0.000129509 | 0.1791699 | 0 | 0 | 0
15084 | 576296 | 2011-01-19 04:25 | 240.1367 | 7 | 41 | -0.5498376 | 3.959943 | 36.1808 | 35.0147 | 146.9449 | 128.6097 | -0.0001942635 | 0.1791699 | 0 | 0 | 0
15085 | 576326 | 2011-01-19 04:26 | 270.1517 | 7 | 41 | -0.5498376 | 3.954114 | 36.1808 | 35.01928 | 146.9449 | 128.6279 | -0.0001618862 | 0.1791699 | 0 | 0 | 0
15086 | 576356 | 2011-01-19 04:26 | 300.1668 | 7 | 41 | -0.5498376 | 3.94861 | 36.1808 | 35.02387 | 146.9449 | 128.646 | -0.0001618862 | 0.1791699 | 0 | 0 | 0
15087 | 576386.1 | 2011-01-19 04:27 | 330.1819 | 7 | 41 | -0.5500188 | 3.942944 | 36.1808 | 35.02845 | 146.9449 | 128.6641 | -0.0001942635 | 0.1791699 | 0 | 0 | 0
15088 | 576416.1 | 2011-01-19 04:27 | 360.1971 | 7 | 41 | -0.5498376 | 3.937602 | 36.1808 | 35.03303 | 146.9449 | 128.6821 | -0.000129509 | 0.1791699 | 0 | 0 | 0
15089 | 576446.1 | 2011-01-19 04:28 | 390.2121 | 7 | 41 | -0.5498376 | 3.932259 | 36.1808 | 35.03762 | 146.9449 | 128.7002 | -0.0001618862 | 0.1791699 | 0 | 0 | 0
15090 | 576476.1 | 2011-01-19 04:28 | 420.2276 | 7 | 41 | -0.5498376 | 3.927079 | 36.1808 | 35.0422 | 146.9449 | 128.7182 | -0.0001619339 | 0.1791699 | 0 | 0 | 0
15091 | 576506.1 | 2011-01-19 04:29 | 450.2442 | 7 | 41 | -0.5496564 | 3.92206 | 36.1808 | 35.04678 | 146.9449 | 128.7362 | -0.0001618862 | 0.1791699 | 0 | 0 | 0
15092 | 576536.1 | 2011-01-19 04:29 | 480.2576 | 7 | 41 | -0.5496564 | 3.91688 | 36.1808 | 35.05137 | 146.9449 | 128.7541 | -0.0001619339 | 0.1791699 | 0 | 0 | 0
15093 | 576566.2 | 2011-01-19 04:30 | 510.2726 | 7 | 41 | -0.5500188 | 3.911861 | 36.1808 | 35.05595 | 146.9449 | 128.7721 | -0.0001618862 | 0.1791699 | 0 | 0 | 0
15094 | 576596.2 | 2011-01-19 04:30 | 540.2878 | 7 | 41 | -0.5500188 | 3.906842 | 36.1808 | 35.06053 | 146.9449 | 128.79 | -0.0001943111 | 0.1791699 | 0 | 0 | 0
15095 | 576626.2 | 2011-01-19 04:31 | 570.3028 | 7 | 41 | -0.5500188 | 3.90231 | 36.1808 | 35.06512 | 146.9449 | 128.8079 | -9.713173e-05 | 0.1791699 | 0 | 0 | 0
15096 | 576656.2 | 2011-01-19 04:31 | 600.318 | 7 | 41 | -0.5500188 | 3.897291 | 36.1808 | 35.0697 | 146.9449 | 128.8258 | -0.0001619339 | 0.1791699 | 0 | 0 | 0
15097 | 576686.2 | 2011-01-19 04:32 | 630.3332 | 7 | 41 | -0.5498376 | 3.89292 | 36.1808 | 35.07429 | 146.9449 | 128.8436 | -0.000129509 | 0.1791699 | 0 | 0 | 0
15098 | 576716.2 | 2011-01-19 04:32 | 660.3482 | 7 | 41 | -0.5498376 | 3.888063 | 36.1808 | 35.07887 | 146.9449 | 128.8615 | -0.0001295567 | 0.1791699 | 0 | 0 | 0
15099 | 576746.2 | 2011-01-19 04:33 | 690.3632 | 7 | 41 | -0.5496564 | 3.88353 | 36.1808 | 35.08345 | 146.9449 | 128.8793 | -0.000129509 | 0.1791699 | 0 | 0 | 0
15100 | 576776.3 | 2011-01-19 04:33 | 720.3784 | 7 | 41 | -0.5494752 | 3.878998 | 36.1808 | 35.08804 | 146.9449 | 128.8971 | -9.713173e-05 | 0.1791699 | 0 | 0 | 0
15101 | 576806.3 | 2011-01-19 04:34 | 750.3935 | 7 | 41 | -0.5498376 | 3.874465 | 36.1808 | 35.09262 | 146.9449 | 128.9148 | -0.0001618862 | 0.1791699 | 0 | 0 | 0
15102 | 576836.3 | 2011-01-19 04:34 | 780.4087 | 7 | 41 | -0.5498376 | 3.869932 | 36.1808 | 35.0972 | 146.9449 | 128.9326 | -9.713173e-05 | 0.1791699 | 0 | 0 | 0
15103 | 576866.3 | 2011-01-19 04:35 | 810.4238 | 7 | 41 | -0.5498376 | 3.865399 | 36.1808 | 35.10179 | 146.9449 | 128.9503 | -0.000129509 | 0.1791699 | 0 | 0 | 0
15104 | 576896.3 | 2011-01-19 04:35 | 840.439 | 7 | 41 | -0.5498376 | 3.861028 | 36.1808 | 35.10637 | 146.9449 | 128.968 | -0.000129509 | 0.1791699 | 0 | 0 | 0
15105 | 576926.3 | 2011-01-19 04:36 | 870.454 | 7 | 41 | -0.5498376 | 3.856657 | 36.1808 | 35.11095 | 146.9449 | 128.9857 | -0.0001618862 | 0.1791699 | 0 | 0 | 0
15106 | 576956.3 | 2011-01-19 04:36 | 900.4692 | 7 | 41 | -0.5496564 | 3.852609 | 36.1808 | 35.11554 | 146.9449 | 129.0034 | -9.713173e-05 | 0.1791699 | 0 | 0 | 0
15107 | 576986.4 | 2011-01-19 04:37 | 930.4843 | 7 | 41 | -0.5498376 | 3.848238 | 36.1808 | 35.12012 | 146.9449 | 129.021 | -0.000129509 | 0.1791699 | 0 | 0 | 0
15108 | 577016.4 | 2011-01-19 04:37 | 960.4994 | 7 | 41 | -0.5494752 | 3.844191 | 36.1808 | 35.1247 | 146.9449 | 129.0386 | -6.475449e-05 | 0.1791699 | 0 | 0 | 0
15109 | 577046.4 | 2011-01-19 04:38 | 990.5145 | 7 | 41 | -0.5494752 | 3.839982 | 36.1808 | 35.12929 | 146.9449 | 129.0563 | -9.713173e-05 | 0.1791699 | 0 | 0 | 0
15110 | 577076.4 | 2011-01-19 04:38 | 1020.53 | 7 | 41 | -0.5498376 | 3.835611 | 36.1808 | 35.13387 | 146.9449 | 129.0738 | -9.713173e-05 | 0.1791699 | 0 | 0 | 0
15111 | 577106.4 | 2011-01-19 04:39 | 1050.547 | 7 | 41 | -0.5496564 | 3.831402 | 36.1808 | 35.13845 | 146.9449 | 129.0914 | -0.000129509 | 0.1791699 | 0 | 0 | 0
15112 | 577136.4 | 2011-01-19 04:39 | 1080.56 | 7 | 41 | -0.5500188 | 3.827354 | 36.1808 | 35.14304 | 146.9449 | 129.109 | -0.000129509 | 0.1791699 | 0 | 0 | 0
15113 | 577166.5 | 2011-01-19 04:40 | 1110.575 | 7 | 41 | -0.5498376 | 3.823307 | 36.1808 | 35.14762 | 146.9449 | 129.1265 | -0.000129509 | 0.1791699 | 0 | 0 | 0
15114 | 577196.5 | 2011-01-19 04:40 | 1140.59 | 7 | 41 | -0.5496564 | 3.819422 | 36.1808 | 35.1522 | 146.9449 | 129.144 | -0.0001295567 | 0.1791699 | 0 | 0 | 0
15115 | 577226.5 | 2011-01-19 04:41 | 1170.605 | 7 | 41 | -0.5496564 | 3.815536 | 36.1808 | 35.15679 | 146.9449 | 129.1615 | -9.713173e-05 | 0.1791699 | 0 | 0 | 0
15116 | 577256.5 | 2011-01-19 04:41 | 1200.62 | 7 | 41 | -0.5498376 | 3.811489 | 36.1808 | 35.16137 | 146.9449 | 129.179 | -6.475449e-05 | 0.1791699 | 0 | 0 | 0
15117 | 577286.5 | 2011-01-19 04:42 | 1230.635 | 7 | 41 | -0.5498376 | 3.807766 | 36.1808 | 35.16595 | 146.9449 | 129.1964 | -9.713173e-05 | 0.1791699 | 0 | 0 | 0
15118 | 577316.5 | 2011-01-19 04:42 | 1260.651 | 7 | 41 | -0.5496564 | 3.80388 | 36.1808 | 35.17054 | 146.9449 | 129.2139 | -0.000129509 | 0.1791699 | 0 | 0 | 0
15119 | 577346.5 | 2011-01-19 04:43 | 1290.666 | 7 | 41 | -0.5496564 | 3.799995 | 36.1808 | 35.17512 | 146.9449 | 129.2313 | -0.0001295567 | 0.1791699 | 0 | 0 | 0
15120 | 577376.6 | 2011-01-19 04:43 | 1320.681 | 7 | 41 | -0.5496564 | 3.796272 | 36.1808 | 35.1797 | 146.9449 | 129.2487 | -9.713173e-05 | 0.1791699 | 0 | 0 | 0
15121 | 577406.6 | 2011-01-19 04:44 | 1350.696 | 7 | 41 | -0.5494752 | 3.792548 | 36.1808 | 35.18429 | 146.9449 | 129.2661 | -6.475449e-05 | 0.1791699 | 0 | 0 | 0
15122 | 577436.6 | 2011-01-19 04:44 | 1380.711 | 7 | 41 | -0.5498376 | 3.788825 | 36.1808 | 35.18887 | 146.9449 | 129.2835 | -9.713173e-05 | 0.1791699 | 0 | 0 | 0
15123 | 577466.6 | 2011-01-19 04:45 | 1410.726 | 7 | 41 | -0.5498376 | 3.785101 | 36.1808 | 35.19345 | 146.9449 | 129.3008 | -9.713173e-05 | 0.1791699 | 0 | 0 | 0
15124 | 577496.6 | 2011-01-19 04:45 | 1440.741 | 7 | 41 | -0.5498376 | 3.781378 | 36.1808 | 35.19804 | 146.9449 | 129.3182 | -0.000129509 | 0.1791699 | 0 | 0 | 0
15125 | 577526.6 | 2011-01-19 04:46 | 1470.756 | 7 | 41 | -0.5500188 | 3.777816 | 36.1808 | 35.20262 | 146.9449 | 129.3355 | -0.000129509 | 0.1791699 | 0 | 0 | 0
15126 | 577556.7 | 2011-01-19 04:46 | 1500.771 | 7 | 41 | -0.5496564 | 3.774416 | 36.1808 | 35.2072 | 146.9449 | 129.3528 | -9.713173e-05 | 0.1791699 | 0 | 0 | 0
15127 | 577586.7 | 2011-01-19 04:47 | 1530.787 | 7 | 41 | -0.5498376 | 3.770855 | 36.1808 | 35.21179 | 146.9449 | 129.3701 | -6.480217e-05 | 0.1791699 | 0 | 0 | 0
15128 | 577616.7 | 2011-01-19 04:47 | 1560.802 | 7 | 41 | -0.5496564 | 3.767293 | 36.1808 | 35.21637 | 146.9449 | 129.3874 | -6.475449e-05 | 0.1791699 | 0 | 0 | 0
15129 | 577646.7 | 2011-01-19 04:48 | 1590.817 | 7 | 41 | -0.5498376 | 3.763894 | 36.1808 | 35.22095 | 146.9449 | 129.4046 | -9.713173e-05 | 0.1791699 | 0 | 0 | 0
15130 | 577676.7 | 2011-01-19 04:48 | 1620.832 | 7 | 41 | -0.5496564 | 3.760494 | 36.1808 | 35.22554 | 146.9449 | 129.4219 | -9.713173e-05 | 0.1791699 | 0 | 0 | 0
15131 | 577706.7 | 2011-01-19 04:49 | 1650.849 | 7 | 41 | -0.5498376 | 3.757094 | 36.1808 | 35.23012 | 146.9449 | 129.4391 | -9.713173e-05 | 0.1791699 | 0 | 0 | 0
15132 | 577736.7 | 2011-01-19 04:49 | 1680.862 | 7 | 41 | -0.5496564 | 3.753695 | 36.1808 | 35.2347 | 146.9449 | 129.4563 | -0.000129509 | 0.1791699 | 0 | 0 | 0
15133 | 577766.8 | 2011-01-19 04:50 | 1710.877 | 7 | 41 | -0.5496564 | 3.750457 | 36.1808 | 35.23929 | 146.9449 | 129.4735 | -9.713173e-05 | 0.1791699 | 0 | 0 | 0
15134 | 577796.8 | 2011-01-19 04:50 | 1740.892 | 7 | 41 | -0.5498376 | 3.747057 | 36.1808 | 35.24387 | 146.9449 | 129.4907 | -0.000129509 | 0.1791699 | 0 | 0 | 0
15135 | 577826.8 | 2011-01-19 04:51 | 1770.908 | 7 | 41 | -0.5498376 | 3.743981 | 36.1808 | 35.24845 | 146.9449 | 129.5079 | -6.475449e-05 | 0.1791699 | 0 | 0 | 0
15136 | 577856.8 | 2011-01-19 04:51 | 1800.923 | 7 | 41 | -0.5496564 | 3.740743 | 36.1808 | 35.25304 | 146.9449 | 129.525 | -9.713173e-05 | 0.1791699 | 0 | 0 | 0
15137 | 577886.8 | 2011-01-19 04:52 | 1830.938 | 7 | 41 | -0.5498376 | 3.737667 | 36.1808 | 35.25762 | 146.9449 | 129.5422 | -6.475449e-05 | 0.1791699 | 0 | 0 | 0
15138 | 577916.8 | 2011-01-19 04:52 | 1860.953 | 7 | 41 | -0.5496564 | 3.73443 | 36.1808 | 35.2622 | 146.9449 | 129.5593 | -9.713173e-05 | 0.1791699 | 0 | 0 | 0
15139 | 577946.8 | 2011-01-19 04:53 | 1890.968 | 7 | 41 | -0.5498376 | 3.731354 | 36.1808 | 35.26679 | 146.9449 | 129.5764 | -9.713173e-05 | 0.1791699 | 0 | 0 | 0
15140 | 577976.9 | 2011-01-19 04:53 | 1920.983 | 7 | 41 | -0.5498376 | 3.728601 | 36.1808 | 35.27137 | 146.9449 | 129.5935 | -9.713173e-05 | 0.1791699 | 0 | 0 | 0
15141 | 578006.9 | 2011-01-19 04:54 | 1951 | 7 | 41 | -0.5498376 | 3.725364 | 36.1808 | 35.27595 | 146.9449 | 129.6106 | -9.713173e-05 | 0.1791699 | 0 | 0 | 0
15142 | 578036.9 | 2011-01-19 04:54 | 1981.013 | 7 | 41 | -0.5496564 | 3.722612 | 36.1808 | 35.28054 | 146.9449 | 129.6276 | -6.475449e-05 | 0.1791699 | 0 | 0 | 0
15143 | 578066.9 | 2011-01-19 04:55 | 2011.028 | 7 | 41 | -0.5496564 | 3.719697 | 36.1808 | 35.28512 | 146.9449 | 129.6447 | -6.475449e-05 | 0.1791699 | 0 | 0 | 0
15144 | 578096.9 | 2011-01-19 04:55 | 2041.044 | 7 | 41 | -0.5500188 | 3.716784 | 36.1808 | 35.2897 | 146.9449 | 129.6617 | -6.475449e-05 | 0.1791699 | 0 | 0 | 0
15145 | 578126.9 | 2011-01-19 04:56 | 2071.059 | 7 | 41 | -0.5500188 | 3.713708 | 36.1808 | 35.29429 | 146.9449 | 129.6788 | -0.000129509 | 0.1791699 | 0 | 0 | 0
15146 | 578157 | 2011-01-19 04:56 | 2101.074 | 7 | 41 | -0.5498376 | 3.710955 | 36.1808 | 35.29887 | 146.9449 | 129.6958 | -0.000129509 | 0.1791699 | 0 | 0 | 0
15147 | 578187 | 2011-01-19 04:57 | 2131.089 | 7 | 41 | -0.5496564 | 3.708365 | 36.1808 | 35.30345 | 146.9449 | 129.7128 | -6.475449e-05 | 0.1791699 | 0 | 0 | 0
15148 | 578217 | 2011-01-19 04:57 | 2161.104 | 7 | 41 | -0.5494752 | 3.705613 | 36.1808 | 35.30804 | 146.9449 | 129.7298 | -6.475449e-05 | 0.1791699 | 0 | 0 | 0
15149 | 578247 | 2011-01-19 04:58 | 2191.119 | 7 | 41 | -0.5496564 | 3.702861 | 36.1808 | 35.31262 | 146.9449 | 129.7468 | -6.475449e-05 | 0.1791699 | 0 | 0 | 0
15150 | 578277 | 2011-01-19 04:58 | 2221.134 | 7 | 41 | -0.5498376 | 3.700109 | 36.1808 | 35.3172 | 146.9449 | 129.7637 | -9.713173e-05 | 0.1791699 | 0 | 0 | 0
15151 | 578307 | 2011-01-19 04:59 | 2251.151 | 7 | 41 | -0.5496564 | 3.69768 | 36.1808 | 35.32179 | 146.9449 | 129.7807 | -3.237724e-05 | 0.1791699 | 0 | 0 | 0
15152 | 578337 | 2011-01-19 04:59 | 2281.164 | 7 | 41 | -0.5498376 | 3.694767 | 36.1808 | 35.32637 | 146.9449 | 129.7976 | -9.713173e-05 | 0.1791699 | 0 | 0 | 0
15153 | 578367.1 | 2011-01-19 05:00 | 2311.18 | 7 | 41 | -0.5496564 | 3.692338 | 36.1808 | 35.33095 | 146.9449 | 129.8145 | -3.237724e-05 | 0.1791699 | 0 | 0 | 0
15154 | 578397.1 | 2011-01-19 05:00 | 2341.195 | 7 | 41 | -0.5496564 | 3.689748 | 36.1808 | 35.33554 | 146.9449 | 129.8315 | -3.237724e-05 | 0.1791699 | 0 | 0 | 0
15155 | 578427.1 | 2011-01-19 05:01 | 2371.21 | 7 | 41 | -0.5496564 | 3.687158 | 36.1808 | 35.34012 | 146.9449 | 129.8484 | -6.475449e-05 | 0.1791699 | 0 | 0 | 0
15156 | 578457.1 | 2011-01-19 05:01 | 2401.225 | 7 | 41 | -0.5496564 | 3.684891 | 36.1808 | 35.3447 | 146.9449 | 129.8653 | -3.237724e-05 | 0.1791699 | 0 | 0 | 0
15157 | 578487.1 | 2011-01-19 05:02 | 2431.24 | 7 | 41 | -0.5496564 | 3.682139 | 36.1808 | 35.34929 | 146.9449 | 129.8821 | -6.475449e-05 | 0.1791699 | 0 | 0 | 0
15158 | 578517.1 | 2011-01-19 05:02 | 2461.255 | 7 | 41 | -0.5498376 | 3.679711 | 36.1808 | 35.35387 | 146.9449 | 129.899 | -9.713173e-05 | 0.1791699 | 0 | 0 | 0
15159 | 578547.2 | 2011-01-19 05:03 | 2491.27 | 7 | 41 | -0.5496564 | 3.677282 | 36.1808 | 35.35845 | 146.9449 | 129.9159 | -9.713173e-05 | 0.1791699 | 0 | 0 | 0
15160 | 578577.2 | 2011-01-19 05:03 | 2521.285 | 7 | 41 | -0.5500188 | 3.674854 | 36.1808 | 35.36304 | 146.9449 | 129.9327 | -3.237724e-05 | 0.1791699 | 0 | 0 | 0
15161 | 578607.2 | 2011-01-19 05:04 | 2551.301 | 7 | 41 | -0.5500188 | 3.672587 | 36.1808 | 35.36762 | 146.9449 | 129.9496 | -6.475449e-05 | 0.1791699 | 0 | 0 | 0
15162 | 578637.2 | 2011-01-19 05:04 | 2581.316 | 7 | 41 | -0.5498376 | 3.670159 | 36.1808 | 35.3722 | 146.9449 | 129.9664 | -9.713173e-05 | 0.1791699 | 0 | 0 | 0
15163 | 578667.2 | 2011-01-19 05:05 | 2611.331 | 7 | 41 | -0.5496564 | 3.668055 | 36.1808 | 35.37679 | 146.9449 | 129.9832 | -3.237724e-05 | 0.1791699 | 0 | 0 | 0
15164 | 578697.2 | 2011-01-19 05:05 | 2641.346 | 7 | 41 | -0.5498376 | 3.665464 | 36.1808 | 35.38137 | 146.9449 | 130 | -9.713173e-05 | 0.1791699 | 0 | 0 | 0
15165 | 578727.2 | 2011-01-19 05:06 | 2671.361 | 7 | 41 | -0.5494752 | 3.663522 | 36.1808 | 35.38595 | 146.9449 | 130.0168 | -3.237724e-05 | 0.1791699 | 0 | 0 | 0
15166 | 578757.3 | 2011-01-19 05:06 | 2701.376 | 7 | 41 | -0.5494752 | 3.661255 | 36.1808 | 35.39054 | 146.9449 | 130.0336 | -6.475449e-05 | 0.1791699 | 0 | 0 | 0
15167 | 578787.3 | 2011-01-19 05:07 | 2731.391 | 7 | 41 | -0.5496564 | 3.658989 | 36.1808 | 35.39512 | 146.9449 | 130.0504 | -3.237724e-05 | 0.1791699 | 0 | 0 | 0
15168 | 578817.3 | 2011-01-19 05:07 | 2761.406 | 7 | 41 | -0.5496564 | 3.656722 | 36.1808 | 35.3997 | 146.9449 | 130.0671 | -6.475449e-05 | 0.1791699 | 0 | 0 | 0
15169 | 578847.3 | 2011-01-19 05:08 | 2791.421 | 7 | 41 | -0.5496564 | 3.65478 | 36.1808 | 35.40429 | 146.9449 | 130.0839 | -6.475449e-05 | 0.1791699 | 0 | 0 | 0
15170 | 578877.3 | 2011-01-19 05:08 | 2821.437 | 7 | 41 | -0.5496564 | 3.652513 | 36.1808 | 35.40887 | 146.9449 | 130.1006 | -3.237724e-05 | 0.1791699 | 0 | 0 | 0
15171 | 578907.3 | 2011-01-19 05:09 | 2851.453 | 7 | 41 | -0.5498376 | 3.650409 | 36.1808 | 35.41345 | 146.9449 | 130.1174 | -6.475449e-05 | 0.1791699 | 0 | 0 | 0
15172 | 578937.3 | 2011-01-19 05:09 | 2881.467 | 7 | 41 | -0.5496564 | 3.648466 | 36.1808 | 35.41804 | 146.9449 | 130.1341 | -3.237724e-05 | 0.1791699 | 0 | 0 | 0
15173 | 578967.4 | 2011-01-19 05:10 | 2911.482 | 7 | 41 | -0.5496564 | 3.646199 | 36.1808 | 35.42262 | 146.9449 | 130.1508 | 0 | 0.1791699 | 0 | 0 | 0
15174 | 578997.4 | 2011-01-19 05:10 | 2941.497 | 7 | 41 | -0.5496564 | 3.644419 | 36.1808 | 35.4272 | 146.9449 | 130.1675 | -3.237724e-05 | 0.1791699 | 0 | 0 | 0
15175 | 579027.4 | 2011-01-19 05:11 | 2971.512 | 7 | 41 | -0.5496564 | 3.642314 | 36.1808 | 35.43179 | 146.9449 | 130.1842 | -6.475449e-05 | 0.1791699 | 0 | 0 | 0
15176 | 579057.4 | 2011-01-19 05:11 | 3001.527 | 7 | 41 | -0.5496564 | 3.640533 | 36.1808 | 35.43637 | 146.9449 | 130.2009 | -3.237724e-05 | 0.1791699 | 0 | 0 | 0
15177 | 579087.4 | 2011-01-19 05:12 | 3031.542 | 7 | 41 | -0.5496564 | 3.638752 | 36.1808 | 35.44095 | 146.9449 | 130.2176 | 0 | 0.1791699 | 0 | 0 | 0
15178 | 579117.4 | 2011-01-19 05:12 | 3061.558 | 7 | 41 | -0.5496564 | 3.636648 | 36.1808 | 35.44554 | 146.9449 | 130.2343 | -3.237724e-05 | 0.1791699 | 0 | 0 | 0
15179 | 579147.5 | 2011-01-19 05:13 | 3091.573 | 7 | 41 | -0.5496564 | 3.634867 | 36.1808 | 35.45012 | 146.9449 | 130.2509 | -6.475449e-05 | 0.1791699 | 0 | 0 | 0
15180 | 579177.5 | 2011-01-19 05:13 | 3121.588 | 7 | 41 | -0.5498376 | 3.632762 | 36.1808 | 35.4547 | 146.9449 | 130.2676 | -9.713173e-05 | 0.1791699 | 0 | 0 | 0
15181 | 579207.5 | 2011-01-19 05:14 | 3151.603 | 7 | 41 | -0.5500188 | 3.630982 | 36.1808 | 35.45929 | 146.9449 | 130.2842 | -6.475449e-05 | 0.1791699 | 0 | 0 | 0
15182 | 579237.5 | 2011-01-19 05:14 | 3181.618 | 7 | 41 | -0.5496564 | 3.629201 | 36.1808 | 35.46387 | 146.9449 | 130.3009 | -6.475449e-05 | 0.1791699 | 0 | 0 | 0
15183 | 579267.5 | 2011-01-19 05:15 | 3211.633 | 7 | 41 | -0.5496564 | 3.62742 | 36.1808 | 35.46845 | 146.9449 | 130.3175 | -6.475449e-05 | 0.1791699 | 0 | 0 | 0
15184 | 579297.5 | 2011-01-19 05:15 | 3241.648 | 7 | 41 | -0.5496564 | 3.625801 | 36.1808 | 35.47304 | 146.9449 | 130.3341 | -6.475449e-05 | 0.1791699 | 0 | 0 | 0
15185 | 579327.5 | 2011-01-19 05:16 | 3271.663 | 7 | 41 | -0.5496564 | 3.624182 | 36.1808 | 35.47762 | 146.9449 | 130.3507 | -3.237724e-05 | 0.1791699 | 0 | 0 | 0
15186 | 579357.6 | 2011-01-19 05:16 | 3301.679 | 7 | 41 | -0.5496564 | 3.622563 | 36.1808 | 35.4822 | 146.9449 | 130.3673 | -3.237724e-05 | 0.1791699 | 0 | 0 | 0
15187 | 579387.6 | 2011-01-19 05:17 | 3331.694 | 7 | 41 | -0.5502 | 3.620621 | 36.1808 | 35.48679 | 146.9449 | 130.3839 | -9.713173e-05 | 0.1791699 | 0 | 0 | 0
15188 | 579417.6 | 2011-01-19 05:17 | 3361.709 | 7 | 41 | -0.5496564 | 3.619164 | 36.1808 | 35.49137 | 146.9449 | 130.4005 | -3.237724e-05 | 0.1791699 | 0 | 0 | 0
15189 | 579447.6 | 2011-01-19 05:18 | 3391.724 | 7 | 41 | -0.5496564 | 3.617707 | 36.1808 | 35.49595 | 146.9449 | 130.4171 | 3.237724e-05 | 0.1791699 | 0 | 0 | 0
15190 | 579477.6 | 2011-01-19 05:18 | 3421.739 | 7 | 41 | -0.5496564 | 3.615926 | 36.1808 | 35.50054 | 146.9449 | 130.4337 | -3.237724e-05 | 0.1791699 | 0 | 0 | 0
15191 | 579507.6 | 2011-01-19 05:19 | 3451.756 | 7 | 41 | -0.5496564 | 3.614307 | 36.1808 | 35.50512 | 146.9449 | 130.4503 | -9.713173e-05 | 0.1791699 | 0 | 0 | 0
15192 | 579537.6 | 2011-01-19 05:19 | 3481.769 | 7 | 41 | -0.5494752 | 3.612688 | 36.1808 | 35.5097 | 146.9449 | 130.4668 | 0 | 0.1791699 | 0 | 0 | 0
15193 | 579567.7 | 2011-01-19 05:20 | 3511.784 | 7 | 41 | -0.5496564 | 3.611231 | 36.1808 | 35.51429 | 146.9449 | 130.4834 | -3.237724e-05 | 0.1791699 | 0 | 0 | 0
15194 | 579597.7 | 2011-01-19 05:20 | 3541.8 | 7 | 41 | -0.5498376 | 3.609612 | 36.1808 | 35.51887 | 146.9449 | 130.4999 | -6.475449e-05 | 0.1791699 | 0 | 0 | 0
15195 | 579627.7 | 2011-01-19 05:21 | 3571.817 | 7 | 41 | -0.5500188 | 3.608155 | 36.1808 | 35.52346 | 146.9449 | 130.5165 | -3.237724e-05 | 0.1791699 | 0 | 0 | 0
15196 | 579657.7 | 2011-01-19 05:21 | 3601.83 | 7 | 41 | -0.5498376 | 3.606536 | 36.1808 | 35.52804 | 146.9449 | 130.533 | -6.475449e-05 | 0.1791699 | 0 | 0 | 0
15197 | 579687.7 | 2011-01-19 05:22 | 3631.845 | 7 | 41 | -0.5496564 | 3.605079 | 36.1808 | 35.53262 | 146.9449 | 130.5495 | -6.480217e-05 | 0.1791699 | 0 | 0 | 0
15198 | 579717.7 | 2011-01-19 05:22 | 3661.86 | 7 | 41 | -0.5496564 | 3.603784 | 36.1808 | 35.5372 | 146.9449 | 130.566 | -3.237724e-05 | 0.1791699 | 0 | 0 | 0
15199 | 579747.8 | 2011-01-19 05:23 | 3691.875 | 7 | 41 | -0.5498376 | 3.602165 | 36.1808 | 35.54179 | 146.9449 | 130.5826 | -6.475449e-05 | 0.1791699 | 0 | 0 | 0
15200 | 579777.8 | 2011-01-19 05:23 | 3721.89 | 7 | 41 | -0.5494752 | 3.60087 | 36.1808 | 35.54637 | 146.9449 | 130.5991 | -3.237724e-05 | 0.1791699 | 0 | 0 | 0
15201 | 579807.8 | 2011-01-19 05:24 | 3751.905 | 7 | 41 | -0.5498376 | 3.599251 | 36.1808 | 35.55095 | 146.9449 | 130.6156 | -3.237724e-05 | 0.1791699 | 0 | 0 | 0
15202 | 579837.8 | 2011-01-19 05:24 | 3781.92 | 7 | 41 | -0.5496564 | 3.597794 | 36.1808 | 35.55554 | 146.9449 | 130.6321 | -3.237724e-05 | 0.1791699 | 0 | 0 | 0
15203 | 579867.8 | 2011-01-19 05:25 | 3811.935 | 7 | 41 | -0.5496564 | 3.596337 | 36.1808 | 35.56012 | 146.9449 | 130.6485 | -3.237724e-05 | 0.1791699 | 0 | 0 | 0
15204 | 579897.8 | 2011-01-19 05:25 | 3841.951 | 7 | 41 | -0.5496564 | 3.594718 | 36.1808 | 35.5647 | 146.9449 | 130.665 | -6.475449e-05 | 0.1791699 | 0 | 0 | 0
15205 | 579927.8 | 2011-01-19 05:26 | 3871.968 | 7 | 41 | -0.5494752 | 3.593423 | 36.1808 | 35.56929 | 146.9449 | 130.6815 | -3.237724e-05 | 0.1791699 | 0 | 0 | 0
15206 | 579957.9 | 2011-01-19 05:26 | 3901.981 | 7 | 41 | -0.5498376 | 3.591642 | 36.1808 | 35.57387 | 146.9449 | 130.698 | -9.713173e-05 | 0.1791699 | 0 | 0 | 0
15207 | 579987.9 | 2011-01-19 05:27 | 3931.996 | 7 | 41 | -0.5500188 | 3.590185 | 36.1808 | 35.57845 | 146.9449 | 130.7144 | -6.475449e-05 | 0.1791699 | 0 | 0 | 0
15208 | 580017.9 | 2011-01-19 05:27 | 3962.011 | 7 | 41 | -0.5498376 | 3.588728 | 36.1808 | 35.58304 | 146.9449 | 130.7309 | -6.475449e-05 | 0.1791699 | 0 | 0 | 0
15209 | 580047.9 | 2011-01-19 05:28 | 3992.026 | 7 | 41 | -0.5498376 | 3.587271 | 36.1808 | 35.58762 | 146.9449 | 130.7473 | -3.237724e-05 | 0.1791699 | 0 | 0 | 0
15210 | 580077.9 | 2011-01-19 05:28 | 4022.041 | 7 | 41 | -0.5498376 | 3.585814 | 36.1808 | 35.59221 | 146.9449 | 130.7638 | 0 | 0.1791699 | 0 | 0 | 0
15211 | 580107.9 | 2011-01-19 05:29 | 4052.058 | 7 | 41 | -0.5496564 | 3.584033 | 36.1808 | 35.59679 | 146.9449 | 130.7802 | -3.237724e-05 | 0.1791699 | 0 | 0 | 0
15212 | 580138 | 2011-01-19 05:29 | 4082.072 | 7 | 41 | -0.5496564 | 3.582577 | 36.1808 | 35.60137 | 146.9449 | 130.7966 | -3.237724e-05 | 0.1791699 | 0 | 0 | 0
15213 | 580168 | 2011-01-19 05:30 | 4112.087 | 7 | 41 | -0.5498376 | 3.580796 | 36.1808 | 35.60596 | 146.9449 | 130.813 | -6.475449e-05 | 0.1791699 | 0 | 0 | 0
15214 | 580198 | 2011-01-19 05:30 | 4142.102 | 7 | 41 | -0.5496564 | 3.579177 | 36.1808 | 35.61054 | 146.9449 | 130.8295 | -6.475449e-05 | 0.1791699 | 0 | 0 | 0
15215 | 580228 | 2011-01-19 05:31 | 4172.117 | 7 | 41 | -0.5498376 | 3.577558 | 36.1808 | 35.61512 | 146.9449 | 130.8459 | -6.475449e-05 | 0.1791699 | 0 | 0 | 0
15216 | 580258 | 2011-01-19 05:31 | 4202.132 | 7 | 41 | -0.5496564 | 3.575939 | 36.1808 | 35.61971 | 146.9449 | 130.8622 | -3.242493e-05 | 0.1791699 | 0 | 0 | 0
15217 | 580288 | 2011-01-19 05:32 | 4232.147 | 7 | 41 | -0.5498376 | 3.574158 | 36.1808 | 35.62429 | 146.9449 | 130.8786 | -3.237724e-05 | 0.1791699 | 0 | 0 | 0
15218 | 580318 | 2011-01-19 05:32 | 4262.162 | 7 | 41 | -0.5494752 | 3.572539 | 36.1808 | 35.62887 | 146.9449 | 130.895 | 0 | 0.1791699 | 0 | 0 | 0
15219 | 580348.1 | 2011-01-19 05:33 | 4292.177 | 7 | 41 | -0.5498376 | 3.570435 | 36.1808 | 35.63346 | 146.9449 | 130.9114 | -9.713173e-05 | 0.1791699 | 0 | 0 | 0
15220 | 580378.1 | 2011-01-19 05:33 | 4322.193 | 7 | 41 | -0.5496564 | 3.568654 | 36.1808 | 35.63804 | 146.9449 | 130.9277 | -9.713173e-05 | 0.1791699 | 0 | 0 | 0
15221 | 580408.1 | 2011-01-19 05:34 | 4352.208 | 7 | 41 | -0.5496564 | 3.566711 | 36.1808 | 35.64262 | 146.9449 | 130.9441 | -6.475449e-05 | 0.1791699 | 0 | 0 | 0
15222 | 580438.1 | 2011-01-19 05:34 | 4382.223 | 7 | 41 | -0.5496564 | 3.564769 | 36.1808 | 35.64721 | 146.9449 | 130.9604 | -6.475449e-05 | 0.1791699 | 0 | 0 | 0
15223 | 580468.1 | 2011-01-19 05:35 | 4412.238 | 7 | 41 | -0.5498376 | 3.562826 | 36.1808 | 35.65179 | 146.9449 | 130.9768 | -6.475449e-05 | 0.1791699 | 0 | 0 | 0
15224 | 580498.1 | 2011-01-19 05:35 | 4442.253 | 7 | 41 | -0.5496564 | 3.560721 | 36.1808 | 35.65637 | 146.9449 | 130.9931 | -6.475449e-05 | 0.1791699 | 0 | 0 | 0
15225 | 580528.1 | 2011-01-19 05:36 | 4472.268 | 7 | 41 | -0.5496564 | 3.558779 | 36.1808 | 35.66096 | 146.9449 | 131.0094 | -6.475449e-05 | 0.1791699 | 0 | 0 | 0
15226 | 580558.2 | 2011-01-19 05:36 | 4502.283 | 7 | 41 | -0.5498376 | 3.55635 | 36.1808 | 35.66554 | 146.9449 | 131.0257 | -9.717941e-05 | 0.1791699 | 0 | 0 | 0
15227 | 580588.2 | 2011-01-19 05:37 | 4532.298 | 7 | 41 | -0.5496564 | 3.554084 | 36.1808 | 35.67012 | 146.9449 | 131.042 | -6.475449e-05 | 0.1791699 | 0 | 0 | 0
15228 | 580618.2 | 2011-01-19 05:37 | 4562.313 | 7 | 41 | -0.5496564 | 3.551817 | 36.1808 | 35.67471 | 146.9449 | 131.0583 | -3.237724e-05 | 0.1791699 | 0 | 0 | 0
15229 | 580648.2 | 2011-01-19 05:38 | 4592.328 | 7 | 41 | -0.5496564 | 3.549389 | 36.1808 | 35.67929 | 146.9449 | 131.0746 | -3.237724e-05 | 0.1791699 | 0 | 0 | 0
15230 | 580678.2 | 2011-01-19 05:38 | 4622.344 | 7 | 41 | -0.5496564 | 3.546637 | 36.1808 | 35.68387 | 146.9449 | 131.0908 | -6.480217e-05 | 0.1791699 | 0 | 0 | 0
15231 | 580708.2 | 2011-01-19 05:39 | 4652.361 | 7 | 41 | -0.5494752 | 3.543885 | 36.1808 | 35.68846 | 146.9449 | 131.1071 | -6.475449e-05 | 0.1791699 | 0 | 0 | 0
15232 | 580738.3 | 2011-01-19 05:39 | 4682.374 | 7 | 41 | -0.5494752 | 3.540809 | 36.1808 | 35.69304 | 146.9449 | 131.1233 | -9.713173e-05 | 0.1791699 | 0 | 0 | 0
15233 | 580768.3 | 2011-01-19 05:40 | 4712.389 | 7 | 41 | -0.5498376 | 3.537733 | 36.1808 | 35.69762 | 146.9449 | 131.1395 | -9.713173e-05 | 0.1791699 | 0 | 0 | 0
15234 | 580798.3 | 2011-01-19 05:40 | 4742.404 | 7 | 41 | -0.5498376 | 3.534495 | 36.1808 | 35.70221 | 146.9449 | 131.1557 | -9.713173e-05 | 0.1791699 | 0 | 0 | 0
15235 | 580828.3 | 2011-01-19 05:41 | 4772.419 | 7 | 41 | -0.5498376 | 3.530934 | 36.1808 | 35.70679 | 146.9449 | 131.1719 | -0.000129509 | 0.1791699 | 0 | 0 | 0
15236 | 580858.3 | 2011-01-19 05:41 | 4802.434 | 7 | 41 | -0.5498376 | 3.52721 | 36.1808 | 35.71137 | 146.9449 | 131.1881 | -0.0001619339 | 0.1791699 | 0 | 0 | 0
15237 | 580888.3 | 2011-01-19 05:42 | 4832.449 | 7 | 41 | -0.5498376 | 3.523163 | 36.1808 | 35.71596 | 146.9449 | 131.2043 | -0.0001618862 | 0.1791699 | 0 | 0 | 0
15238 | 580918.3 | 2011-01-19 05:42 | 4862.465 | 7 | 41 | -0.5496564 | 3.519116 | 36.1808 | 35.72054 | 146.9449 | 131.2204 | -9.713173e-05 | 0.1791699 | 0 | 0 | 0
15239 | 580948.4 | 2011-01-19 05:43 | 4892.48 | 7 | 41 | -0.5498376 | 3.514421 | 36.1808 | 35.72512 | 146.9449 | 131.2365 | -9.713173e-05 | 0.1791699 | 0 | 0 | 0
15240 | 580978.4 | 2011-01-19 05:43 | 4922.495 | 7 | 41 | -0.5496564 | 3.509402 | 36.1808 | 35.72971 | 146.9449 | 131.2526 | -0.000129509 | 0.1791699 | 0 | 0 | 0
15241 | 581008.4 | 2011-01-19 05:44 | 4952.51 | 7 | 41 | -0.5498376 | 3.503736 | 36.1808 | 35.73429 | 146.9449 | 131.2687 | -0.0001618862 | 0.1791699 | 0 | 0 | 0
15242 | 581038.4 | 2011-01-19 05:44 | 4982.525 | 7 | 41 | -0.5496564 | 3.497908 | 36.1808 | 35.73887 | 146.9449 | 131.2847 | -0.0001943111 | 0.1791699 | 0 | 0 | 0
15243 | 581068.4 | 2011-01-19 05:45 | 5012.54 | 7 | 41 | -0.5496564 | 3.491271 | 36.1808 | 35.74346 | 146.9449 | 131.3008 | -0.0001942635 | 0.1791699 | 0 | 0 | 0
15244 | 581098.4 | 2011-01-19 05:45 | 5042.555 | 7 | 41 | -0.5496564 | 3.484147 | 36.1808 | 35.74804 | 146.9449 | 131.3167 | -0.000129509 | 0.1791699 | 0 | 0 | 0
15245 | 581128.5 | 2011-01-19 05:46 | 5072.57 | 7 | 41 | -0.5498376 | 3.475567 | 36.1808 | 35.75262 | 146.9449 | 131.3327 | -0.0002266407 | 0.1791699 | 0 | 0 | 0
15246 | 581158.5 | 2011-01-19 05:46 | 5102.585 | 7 | 41 | -0.5496564 | 3.466339 | 36.1808 | 35.75721 | 146.9449 | 131.3486 | -0.0002266407 | 0.1791699 | 0 | 0 | 0
15247 | 581188.5 | 2011-01-19 05:47 | 5132.601 | 7 | 41 | -0.5496564 | 3.455655 | 36.1808 | 35.76179 | 146.9449 | 131.3645 | -0.0003237724 | 0.1791699 | 0 | 0 | 0
15248 | 581218.5 | 2011-01-19 05:47 | 5162.616 | 7 | 41 | -0.5498376 | 3.443513 | 36.1808 | 35.76637 | 146.9449 | 131.3803 | -0.0003561497 | 0.1791699 | 0 | 0 | 0
15249 | 581248.5 | 2011-01-19 05:48 | 5192.631 | 7 | 41 | -0.5498376 | 3.42959 | 36.1808 | 35.77096 | 146.9449 | 131.396 | -0.0003885746 | 0.1791699 | 0 | 0 | 0
15250 | 581278.5 | 2011-01-19 05:48 | 5222.646 | 7 | 41 | -0.5498376 | 3.413725 | 36.1808 | 35.77554 | 146.9449 | 131.4117 | -0.0004532814 | 0.1791699 | 0 | 0 | 0
15251 | 581308.5 | 2011-01-19 05:49 | 5252.663 | 7 | 41 | -0.5496564 | 3.395432 | 36.1808 | 35.78012 | 146.9449 | 131.4273 | -0.0004532814 | 0.1791699 | 0 | 0 | 0
15252 | 581338.6 | 2011-01-19 05:49 | 5282.676 | 7 | 41 | -0.5496564 | 3.374062 | 36.1808 | 35.78471 | 146.9449 | 131.4428 | -0.0006151676 | 0.1791699 | 0 | 0 | 0
15253 | 581368.6 | 2011-01-19 05:50 | 5312.691 | 7 | 41 | -0.5498376 | 3.349455 | 36.1808 | 35.78929 | 146.9449 | 131.4582 | -0.0006799698 | 0.1791699 | 0 | 0 | 0
15254 | 581398.6 | 2011-01-19 05:50 | 5342.706 | 7 | 41 | -0.5498376 | 3.320153 | 36.1808 | 35.79387 | 146.9449 | 131.4735 | -0.000841856 | 0.1791699 | 0 | 0 | 0
15255 | 581428.6 | 2011-01-19 05:51 | 5372.722 | 7 | 41 | -0.5496564 | 3.28567 | 36.1808 | 35.79846 | 146.9449 | 131.4887 | -0.00093894 | 0.1791699 | 0 | 0 | 0
15256 | 581458.6 | 2011-01-19 05:51 | 5402.737 | 7 | 41 | -0.5498376 | 3.243902 | 36.1808 | 35.80304 | 146.9449 | 131.5036 | -0.001230383 | 0.1791699 | 0 | 0 | 0
15257 | 581488.6 | 2011-01-19 05:52 | 5432.752 | 7 | 41 | -0.5498376 | 3.193231 | 36.1808 | 35.80762 | 146.9449 | 131.5184 | -0.001457024 | 0.1791699 | 0 | 0 | 0
15258 | 581518.6 | 2011-01-19 05:52 | 5462.767 | 7 | 41 | -0.5498376 | 3.129446 | 36.1808 | 35.81221 | 146.9449 | 131.5329 | -0.00184555 | 0.1791699 | 0 | 0 | 0
15259 | 581548.7 | 2011-01-19 05:53 | 5492.782 | 7 | 41 | -0.5496564 | 3.04672 | 36.1808 | 35.81679 | 146.9449 | 131.547 | -0.00252552 | 0.1791699 | 0 | 0 | 0
15260 | 581574.9 | 2011-01-19 05:53 | 5519.032 | 7 | 41 | -0.5498376 | 2.94651 | 36.1808 | 35.8208 | 146.9449 | 131.5591 | -0.00346446 | 0.1791699 | 0 | 0 | 0
15261 | 581596 | 2011-01-19 05:54 | 5540.158 | 7 | 41 | -0.5496564 | 2.846462 | 36.1808 | 35.82402 | 146.9449 | 131.5684 | -0.004014873 | 0.1791699 | 0 | 0 | 0
15262 | 581615.2 | 2011-01-19 05:54 | 5559.359 | 7 | 41 | -0.5496564 | 2.746414 | 36.1808 | 35.82696 | 146.9449 | 131.5766 | -0.004241562 | 0.1791699 | 0 | 0 | 0
15263 | 581624.1 | 2011-01-19 05:54 | 5568.249 | 7 | 41 | -0.5498376 | 2.69979 | 36.1808 | 35.82831 | 146.9449 | 131.5803 | -0.004209137 | 0.1791699 | 0 | 0 | 0
15264 | 581684.2 | 2011-01-19 05:55 | 60.01456 | 8 | 41 | 0 | 3.390575 | 36.1808 | 35.82831 | 146.9449 | 131.5803 | 0.001424599 | 0.1791699 | 0 | 0 | 0
15265 | 581684.4 | 2011-01-19 05:55 | 0.1874046 | 9 | 41 | 0.000657927 | 3.390413 | 36.1808 | 35.82831 | 146.9449 | 131.5803 | -0.0001619339 | 0.1794957 | 0 | 0 | 0
15266 | 581689.2 | 2011-01-19 05:55 | 5.015563 | 9 | 41 | 0.004644399 | 3.400288 | 36.18081 | 35.82831 | 146.9449 | 131.5803 | 0.001003694 | 0.1794957 | 0 | 0 | 0
15267 | 581719.2 | 2011-01-19 05:56 | 30.01511 | 1 | 42 | 0 | 3.436228 | 36.18081 | 35.82831 | 146.9449 | 131.5803 | 0.0008094311 | 0.1794957 | 0 | 0 | 0
15268 | 581749.2 | 2011-01-19 05:56 | 60.03024 | 1 | 42 | 0 | 3.461483 | 36.18081 | 35.82831 | 146.9449 | 131.5803 | 0.0005828381 | 0.1794957 | 0 | 0 | 0
15269 | 581779.2 | 2011-01-19 05:57 | 90.04548 | 1 | 42 | 0 | 3.480586 | 36.18081 | 35.82831 | 146.9449 | 131.5803 | 0.0004209518 | 0.1794957 | 0 | 0 | 0
15270 | 581809.2 | 2011-01-19 05:57 | 120.0136 | 1 | 42 | 0 | 3.495803 | 36.18081 | 35.82831 | 146.9449 | 131.5803 | 0.0003561497 | 0.1794957 | 0 | 0 | 0
15271 | 581839.2 | 2011-01-19 05:58 | 30.01765 | 2 | 42 | 0.5504286 | 3.751428 | 36.1854 | 35.82831 | 146.962 | 131.5803 | 0.001424599 | 0.1794957 | 0 | 0 | 0
15272 | 581869.2 | 2011-01-19 05:58 | 60.03024 | 2 | 42 | 0.5504286 | 3.790929 | 36.18999 | 35.82831 | 146.9793 | 131.5803 | 0.0008094787 | 0.1794957 | 0 | 0 | 0
15273 | 581899.3 | 2011-01-19 05:59 | 90.04536 | 2 | 42 | 0.5504286 | 3.81667 | 36.19458 | 35.82831 | 146.9968 | 131.5803 | 0.0005827904 | 0.1794957 | 0 | 0 | 0
15274 | 581929.3 | 2011-01-19 05:59 | 120.0605 | 2 | 42 | 0.5506098 | 3.835125 | 36.19917 | 35.82831 | 147.0143 | 131.5803 | 0.0004856586 | 0.1794957 | 0 | 0 | 0
15275 | 581959.3 | 2011-01-19 06:00 | 150.0756 | 2 | 42 | 0.5504286 | 3.8484 | 36.20376 | 35.82831 | 147.032 | 131.5803 | 0.0002913952 | 0.1794957 | 0 | 0 | 0
15276 | 581989.3 | 2011-01-19 06:00 | 180.0907 | 2 | 42 | 0.5506098 | 3.85779 | 36.20835 | 35.82831 | 147.0497 | 131.5803 | 0.0001942635 | 0.1794957 | 0 | 0 | 0
15277 | 582019.3 | 2011-01-19 06:01 | 210.1058 | 2 | 42 | 0.5504286 | 3.865237 | 36.21294 | 35.82831 | 147.0674 | 131.5803 | 0.0001618862 | 0.1794957 | 0 | 0 | 0
15278 | 582049.3 | 2011-01-19 06:01 | 240.1209 | 2 | 42 | 0.5507911 | 3.871712 | 36.21753 | 35.82831 | 147.0852 | 131.5803 | 0.000129509 | 0.1794957 | 0 | 0 | 0
15279 | 582079.3 | 2011-01-19 06:02 | 270.1379 | 2 | 42 | 0.5504286 | 3.877378 | 36.22212 | 35.82831 | 147.1029 | 131.5803 | 0.000129509 | 0.1794957 | 0 | 0 | 0
15280 | 582109.4 | 2011-01-19 06:02 | 300.1512 | 2 | 42 | 0.5506098 | 3.882883 | 36.22671 | 35.82831 | 147.1208 | 131.5803 | 0.000129509 | 0.1794957 | 0 | 0 | 0
15281 | 582139.4 | 2011-01-19 06:03 | 330.1692 | 2 | 42 | 0.5506098 | 3.887578 | 36.2313 | 35.82831 | 147.1386 | 131.5803 | 6.475449e-05 | 0.1794957 | 0 | 0 | 0
15282 | 582169.4 | 2011-01-19 06:03 | 360.1814 | 2 | 42 | 0.5504286 | 3.892434 | 36.23589 | 35.82831 | 147.1564 | 131.5803 | 0.000129509 | 0.1794957 | 0 | 0 | 0
15283 | 582199.4 | 2011-01-19 06:04 | 390.1965 | 2 | 42 | 0.5504286 | 3.896805 | 36.24048 | 35.82831 | 147.1743 | 131.5803 | 9.713173e-05 | 0.1794957 | 0 | 0 | 0
15284 | 582229.4 | 2011-01-19 06:04 | 420.2116 | 2 | 42 | 0.5506098 | 3.901015 | 36.24507 | 35.82831 | 147.1922 | 131.5803 | 6.475449e-05 | 0.1794957 | 0 | 0 | 0
15285 | 582259.4 | 2011-01-19 06:05 | 450.2268 | 2 | 42 | 0.5506098 | 3.905224 | 36.24966 | 35.82831 | 147.2101 | 131.5803 | 9.713173e-05 | 0.1794957 | 0 | 0 | 0
15286 | 582289.4 | 2011-01-19 06:05 | 480.2419 | 2 | 42 | 0.5507911 | 3.909271 | 36.25425 | 35.82831 | 147.2281 | 131.5803 | 9.713173e-05 | 0.1794957 | 0 | 0 | 0
15287 | 582319.5 | 2011-01-19 06:06 | 510.257 | 2 | 42 | 0.5506098 | 3.913156 | 36.25884 | 35.82831 | 147.246 | 131.5803 | 0.000129509 | 0.1794957 | 0 | 0 | 0
15288 | 582349.5 | 2011-01-19 06:06 | 540.2723 | 2 | 42 | 0.5504286 | 3.916556 | 36.26343 | 35.82831 | 147.264 | 131.5803 | 6.475449e-05 | 0.1794957 | 0 | 0 | 0
15289 | 582379.5 | 2011-01-19 06:07 | 570.2873 | 2 | 42 | 0.5507911 | 3.92028 | 36.26802 | 35.82831 | 147.282 | 131.5803 | 9.713173e-05 | 0.1794957 | 0 | 0 | 0
15290 | 582409.5 | 2011-01-19 06:07 | 600.3025 | 2 | 42 | 0.5504286 | 3.923679 | 36.27261 | 35.82831 | 147.3 | 131.5803 | 9.713173e-05 | 0.1794957 | 0 | 0 | 0
15291 | 582439.5 | 2011-01-19 06:08 | 630.3175 | 2 | 42 | 0.5502474 | 3.926917 | 36.2772 | 35.82831 | 147.318 | 131.5803 | 3.237724e-05 | 0.1794957 | 0 | 0 | 0
15292 | 582469.5 | 2011-01-19 06:08 | 660.3326 | 2 | 42 | 0.5506098 | 3.930155 | 36.28179 | 35.82831 | 147.336 | 131.5803 | 3.237724e-05 | 0.1794957 | 0 | 0 | 0
15293 | 582499.6 | 2011-01-19 06:09 | 690.3477 | 2 | 42 | 0.5506098 | 3.933393 | 36.28638 | 35.82831 | 147.3541 | 131.5803 | 6.475449e-05 | 0.1794957 | 0 | 0 | 0
15294 | 582529.6 | 2011-01-19 06:09 | 720.3628 | 2 | 42 | 0.5506098 | 3.936306 | 36.29097 | 35.82831 | 147.3722 | 131.5803 | 6.475449e-05 | 0.1794957 | 0 | 0 | 0
15295 | 582559.6 | 2011-01-19 06:10 | 750.378 | 2 | 42 | 0.5502474 | 3.939221 | 36.29556 | 35.82831 | 147.3902 | 131.5803 | 6.475449e-05 | 0.1794957 | 0 | 0 | 0
15296 | 582589.6 | 2011-01-19 06:10 | 780.3933 | 2 | 42 | 0.5506098 | 3.942135 | 36.30015 | 35.82831 | 147.4083 | 131.5803 | 9.713173e-05 | 0.1794957 | 0 | 0 | 0
15297 | 582619.6 | 2011-01-19 06:11 | 810.4082 | 2 | 42 | 0.5504286 | 3.944725 | 36.30474 | 35.82831 | 147.4264 | 131.5803 | 3.237724e-05 | 0.1794957 | 0 | 0 | 0
15298 | 582649.6 | 2011-01-19 06:11 | 840.4233 | 2 | 42 | 0.5506098 | 3.947477 | 36.30933 | 35.82831 | 147.4445 | 131.5803 | 6.475449e-05 | 0.1794957 | 0 | 0 | 0
15299 | 582679.6 | 2011-01-19 06:12 | 870.4402 | 2 | 42 | 0.5506098 | 3.949905 | 36.31393 | 35.82831 | 147.4627 | 131.5803 | 6.475449e-05 | 0.1794957 | 0 | 0 | 0
15300 | 582709.7 | 2011-01-19 06:12 | 900.4535 | 2 | 42 | 0.5506098 | 3.952334 | 36.31852 | 35.82831 | 147.4808 | 131.5803 | 9.713173e-05 | 0.1794957 | 0 | 0 | 0
15301 | 582739.7 | 2011-01-19 06:13 | 930.4687 | 2 | 42 | 0.5507911 | 3.954438 | 36.32311 | 35.82831 | 147.4989 | 131.5803 | 3.237724e-05 | 0.1794957 | 0 | 0 | 0
15302 | 582769.7 | 2011-01-19 06:13 | 960.4837 | 2 | 42 | 0.5504286 | 3.956867 | 36.3277 | 35.82831 | 147.5171 | 131.5803 | 6.475449e-05 | 0.1794957 | 0 | 0 | 0
15303 | 582799.7 | 2011-01-19 06:14 | 990.4991 | 2 | 42 | 0.5502474 | 3.958809 | 36.33229 | 35.82831 | 147.5353 | 131.5803 | 6.475449e-05 | 0.1794957 | 0 | 0 | 0
15304 | 582829.7 | 2011-01-19 06:14 | 1020.514 | 2 | 42 | 0.5504286 | 3.960752 | 36.33688 | 35.82831 | 147.5534 | 131.5803 | 3.237724e-05 | 0.1794957 | 0 | 0 | 0
15305 | 582859.7 | 2011-01-19 06:15 | 1050.529 | 2 | 42 | 0.5504286 | 3.962857 | 36.34146 | 35.82831 | 147.5716 | 131.5803 | 3.237724e-05 | 0.1794957 | 0 | 0 | 0
15306 | 582889.8 | 2011-01-19 06:15 | 1080.544 | 2 | 42 | 0.5502474 | 3.964637 | 36.34605 | 35.82831 | 147.5898 | 131.5803 | 0 | 0.1794957 | 0 | 0 | 0
15307 | 582919.8 | 2011-01-19 06:16 | 1110.559 | 2 | 42 | 0.5507911 | 3.966904 | 36.35064 | 35.82831 | 147.608 | 131.5803 | 6.475449e-05 | 0.1794957 | 0 | 0 | 0
15308 | 582949.8 | 2011-01-19 06:16 | 1140.574 | 2 | 42 | 0.5506098 | 3.968685 | 36.35523 | 35.82831 | 147.6262 | 131.5803 | 6.475449e-05 | 0.1794957 | 0 | 0 | 0
15309 | 582979.8 | 2011-01-19 06:17 | 1170.59 | 2 | 42 | 0.5504286 | 3.970465 | 36.35982 | 35.82831 | 147.6444 | 131.5803 | 6.475449e-05 | 0.1794957 | 0 | 0 | 0
15310 | 583009.8 | 2011-01-19 06:17 | 1200.605 | 2 | 42 | 0.5506098 | 3.972408 | 36.36441 | 35.82831 | 147.6627 | 131.5803 | 6.475449e-05 | 0.1794957 | 0 | 0 | 0
15311 | 583039.8 | 2011-01-19 06:18 | 1230.62 | 2 | 42 | 0.5506098 | 3.974027 | 36.369 | 35.82831 | 147.6809 | 131.5803 | 3.237724e-05 | 0.1794957 | 0 | 0 | 0
15312 | 583069.8 | 2011-01-19 06:18 | 1260.635 | 2 | 42 | 0.5506098 | 3.975646 | 36.3736 | 35.82831 | 147.6992 | 131.5803 | 3.237724e-05 | 0.1794957 | 0 | 0 | 0
15313 | 583099.9 | 2011-01-19 06:19 | 1290.65 | 2 | 42 | 0.5506098 | 3.977427 | 36.37819 | 35.82831 | 147.7174 | 131.5803 | 3.237724e-05 | 0.1794957 | 0 | 0 | 0
15314 | 583129.9 | 2011-01-19 06:19 | 1320.665 | 2 | 42 | 0.5506098 | 3.979208 | 36.38278 | 35.82831 | 147.7357 | 131.5803 | 3.237724e-05 | 0.1794957 | 0 | 0 | 0
15315 | 583159.9 | 2011-01-19 06:20 | 1350.68 | 2 | 42 | 0.5507911 | 3.98115 | 36.38737 | 35.82831 | 147.754 | 131.5803 | 6.475449e-05 | 0.1794957 | 0 | 0 | 0
15316 | 583189.9 | 2011-01-19 06:20 | 1380.695 | 2 | 42 | 0.5504286 | 3.982769 | 36.39196 | 35.82831 | 147.7722 | 131.5803 | 6.475449e-05 | 0.1794957 | 0 | 0 | 0
15317 | 583219.9 | 2011-01-19 06:21 | 1410.71 | 2 | 42 | 0.5504286 | 3.984388 | 36.39655 | 35.82831 | 147.7905 | 131.5803 | 3.237724e-05 | 0.1794957 | 0 | 0 | 0
15318 | 583249.9 | 2011-01-19 06:21 | 1440.726 | 2 | 42 | 0.5504286 | 3.986331 | 36.40114 | 35.82831 | 147.8088 | 131.5803 | 9.713173e-05 | 0.1794957 | 0 | 0 | 0
15319 | 583279.9 | 2011-01-19 06:22 | 1470.743 | 2 | 42 | 0.5504286 | 3.98795 | 36.40573 | 35.82831 | 147.8271 | 131.5803 | 3.237724e-05 | 0.1794957 | 0 | 0 | 0
15320 | 583310 | 2011-01-19 06:22 | 1500.756 | 2 | 42 | 0.5504286 | 3.98973 | 36.41032 | 35.82831 | 147.8454 | 131.5803 | 6.475449e-05 | 0.1794957 | 0 | 0 | 0
15321 | 583340 | 2011-01-19 06:23 | 1530.771 | 2 | 42 | 0.5504286 | 3.991511 | 36.41491 | 35.82831 | 147.8637 | 131.5803 | 3.237724e-05 | 0.1794957 | 0 | 0 | 0
15322 | 583370 | 2011-01-19 06:23 | 1560.786 | 2 | 42 | 0.5506098 | 3.993292 | 36.4195 | 35.82831 | 147.8821 | 131.5803 | 3.237724e-05 | 0.1794957 | 0 | 0 | 0
15323 | 583400 | 2011-01-19 06:24 | 1590.801 | 2 | 42 | 0.5506098 | 3.995073 | 36.42409 | 35.82831 | 147.9004 | 131.5803 | 6.475449e-05 | 0.1794957 | 0 | 0 | 0
15324 | 583430 | 2011-01-19 06:24 | 1620.817 | 2 | 42 | 0.5507911 | 3.996692 | 36.42868 | 35.82831 | 147.9187 | 131.5803 | 3.237724e-05 | 0.1794957 | 0 | 0 | 0
15325 | 583460 | 2011-01-19 06:25 | 1650.831 | 2 | 42 | 0.5506098 | 3.998472 | 36.43327 | 35.82831 | 147.9371 | 131.5803 | 6.475449e-05 | 0.1794957 | 0 | 0 | 0
15326 | 583490.1 | 2011-01-19 06:25 | 1680.847 | 2 | 42 | 0.5506098 | 4.000091 | 36.43786 | 35.82831 | 147.9554 | 131.5803 | 3.232956e-05 | 0.1794957 | 0 | 0 | 0
15327 | 583520.1 | 2011-01-19 06:26 | 1710.862 | 2 | 42 | 0.5506098 | 4.001872 | 36.44245 | 35.82831 | 147.9738 | 131.5803 | 6.475449e-05 | 0.1794957 | 0 | 0 | 0
15328 | 583550.1 | 2011-01-19 06:26 | 1740.877 | 2 | 42 | 0.5506098 | 4.003653 | 36.44704 | 35.82831 | 147.9922 | 131.5803 | 3.242493e-05 | 0.1794957 | 0 | 0 | 0
15329 | 583580.1 | 2011-01-19 06:27 | 1770.892 | 2 | 42 | 0.5504286 | 4.005434 | 36.45163 | 35.82831 | 148.0106 | 131.5803 | 6.475449e-05 | 0.1794957 | 0 | 0 | 0
15330 | 583610.1 | 2011-01-19 06:27 | 1800.907 | 2 | 42 | 0.5504286 | 4.007215 | 36.45622 | 35.82831 | 148.029 | 131.5803 | 9.717941e-05 | 0.1794957 | 0 | 0 | 0
15331 | 583640.1 | 2011-01-19 06:28 | 1830.922 | 2 | 42 | 0.5506098 | 4.008671 | 36.46081 | 35.82831 | 148.0474 | 131.5803 | 3.232956e-05 | 0.1794957 | 0 | 0 | 0
15332 | 583670.1 | 2011-01-19 06:28 | 1860.937 | 2 | 42 | 0.5504286 | 4.010614 | 36.4654 | 35.82831 | 148.0658 | 131.5803 | 6.475449e-05 | 0.1794957 | 0 | 0 | 0
15333 | 583700.2 | 2011-01-19 06:29 | 1890.952 | 2 | 42 | 0.5504286 | 4.012233 | 36.46999 | 35.82831 | 148.0842 | 131.5803 | 6.475449e-05 | 0.1794957 | 0 | 0 | 0
15334 | 583730.2 | 2011-01-19 06:29 | 1920.967 | 2 | 42 | 0.5504286 | 4.013852 | 36.47458 | 35.82831 | 148.1026 | 131.5803 | 0 | 0.1794957 | 0 | 0 | 0
15335 | 583760.2 | 2011-01-19 06:30 | 1950.985 | 2 | 42 | 0.5504286 | 4.015633 | 36.47917 | 35.82831 | 148.121 | 131.5803 | 3.232956e-05 | 0.1794957 | 0 | 0 | 0
15336 | 583790.2 | 2011-01-19 06:30 | 1980.998 | 2 | 42 | 0.5506098 | 4.017414 | 36.48376 | 35.82831 | 148.1395 | 131.5803 | 6.475449e-05 | 0.1794957 | 0 | 0 | 0
15337 | 583820.2 | 2011-01-19 06:31 | 2011.013 | 2 | 42 | 0.5507911 | 4.019194 | 36.48835 | 35.82831 | 148.1579 | 131.5803 | 6.475449e-05 | 0.1794957 | 0 | 0 | 0
15338 | 583850.2 | 2011-01-19 06:31 | 2041.028 | 2 | 42 | 0.5504286 | 4.020651 | 36.49294 | 35.82831 | 148.1764 | 131.5803 | 0 | 0.1794957 | 0 | 0 | 0
15339 | 583880.3 | 2011-01-19 06:32 | 2071.045 | 2 | 42 | 0.5506098 | 4.022756 | 36.49753 | 35.82831 | 148.1948 | 131.5803 | 9.717941e-05 | 0.1794957 | 0 | 0 | 0
15340 | 583910.3 | 2011-01-19 06:32 | 2101.058 | 2 | 42 | 0.5504286 | 4.024213 | 36.50212 | 35.82831 | 148.2133 | 131.5803 | 0 | 0.1794957 | 0 | 0 | 0
15341 | 583940.3 | 2011-01-19 06:33 | 2131.073 | 2 | 42 | 0.5506098 | 4.025994 | 36.50671 | 35.82831 | 148.2318 | 131.5803 | 3.242493e-05 | 0.1794957 | 0 | 0 | 0
15342 | 583970.3 | 2011-01-19 06:33 | 2161.088 | 2 | 42 | 0.5504286 | 4.027774 | 36.5113 | 35.82831 | 148.2502 | 131.5803 | 6.475449e-05 | 0.1794957 | 0 | 0 | 0
15343 | 584000.3 | 2011-01-19 06:34 | 2191.104 | 2 | 42 | 0.5507911 | 4.029555 | 36.51589 | 35.82831 | 148.2687 | 131.5803 | 3.242493e-05 | 0.1794957 | 0 | 0 | 0
15344 | 584030.3 | 2011-01-19 06:34 | 2221.119 | 2 | 42 | 0.5504286 | 4.031498 | 36.52048 | 35.82831 | 148.2872 | 131.5803 | 9.708405e-05 | 0.1794957 | 0 | 0 | 0
15345 | 584060.3 | 2011-01-19 06:35 | 2251.134 | 2 | 42 | 0.5506098 | 4.033117 | 36.52507 | 35.82831 | 148.3058 | 131.5803 | 3.232956e-05 | 0.1794957 | 0 | 0 | 0
15346 | 584090.3 | 2011-01-19 06:35 | 2281.136 | 2 | 42 | 0.5506098 | 4.035059 | 36.52966 | 35.82831 | 148.3243 | 131.5803 | 9.708405e-05 | 0.1794957 | 0 | 0 | 0
15347 | 584120.4 | 2011-01-19 06:36 | 2311.148 | 2 | 42 | 0.5507911 | 4.03684 | 36.53425 | 35.82831 | 148.3428 | 131.5803 | 3.242493e-05 | 0.1794957 | 0 | 0 | 0
15348 | 584150.4 | 2011-01-19 06:36 | 2341.164 | 2 | 42 | 0.5506098 | 4.038621 | 36.53884 | 35.82831 | 148.3613 | 131.5803 | 6.475449e-05 | 0.1794957 | 0 | 0 | 0
15349 | 584180.4 | 2011-01-19 06:37 | 2371.179 | 2 | 42 | 0.5506098 | 4.040402 | 36.54343 | 35.82831 | 148.3799 | 131.5803 | 6.475449e-05 | 0.1794957 | 0 | 0 | 0
15350 | 584210.4 | 2011-01-19 06:37 | 2401.194 | 2 | 42 | 0.5506098 | 4.042183 | 36.54802 | 35.82831 | 148.3984 | 131.5803 | 0 | 0.1794957 | 0 | 0 | 0
15351 | 584240.4 | 2011-01-19 06:38 | 2431.209 | 2 | 42 | 0.5506098 | 4.044126 | 36.55261 | 35.82831 | 148.417 | 131.5803 | 3.242493e-05 | 0.1794957 | 0 | 0 | 0
15352 | 584270.4 | 2011-01-19 06:38 | 2461.224 | 2 | 42 | 0.5502474 | 4.045906 | 36.5572 | 35.82831 | 148.4355 | 131.5803 | 3.232956e-05 | 0.1794957 | 0 | 0 | 0
15353 | 584300.4 | 2011-01-19 06:39 | 2491.239 | 2 | 42 | 0.5506098 | 4.048011 | 36.56179 | 35.82831 | 148.4541 | 131.5803 | 0 | 0.1794957 | 0 | 0 | 0
15354 | 584330.5 | 2011-01-19 06:39 | 2521.254 | 2 | 42 | 0.5506098 | 4.050116 | 36.56638 | 35.82831 | 148.4727 | 131.5803 | 6.475449e-05 | 0.1794957 | 0 | 0 | 0
15355 | 584360.5 | 2011-01-19 06:40 | 2551.269 | 2 | 42 | 0.5506098 | 4.052058 | 36.57098 | 35.82831 | 148.4913 | 131.5803 | 9.717941e-05 | 0.1794957 | 0 | 0 | 0
15356 | 584390.5 | 2011-01-19 06:40 | 2581.284 | 2 | 42 | 0.5506098 | 4.053839 | 36.57557 | 35.82831 | 148.5099 | 131.5803 | 6.475449e-05 | 0.1794957 | 0 | 0 | 0
15357 | 584420.5 | 2011-01-19 06:41 | 2611.3 | 2 | 42 | 0.5507911 | 4.056105 | 36.58016 | 35.82831 | 148.5285 | 131.5803 | 6.475449e-05 | 0.1794957 | 0 | 0 | 0
15358 | 584450.5 | 2011-01-19 06:41 | 2641.315 | 2 | 42 | 0.5502474 | 4.058048 | 36.58475 | 35.82831 | 148.5471 | 131.5803 | 6.475449e-05 | 0.1794957 | 0 | 0 | 0
15359 | 584480.5 | 2011-01-19 06:42 | 2671.33 | 2 | 42 | 0.5506098 | 4.060153 | 36.58934 | 35.82831 | 148.5658 | 131.5803 | 9.708405e-05 | 0.1794957 | 0 | 0 | 0
15360 | 584510.6 | 2011-01-19 06:42 | 2701.347 | 2 | 42 | 0.5506098 | 4.062095 | 36.59393 | 35.82831 | 148.5844 | 131.5803 | 6.475449e-05 | 0.1794957 | 0 | 0 | 0
15361 | 584540.6 | 2011-01-19 06:43 | 2731.36 | 2 | 42 | 0.5507911 | 4.064362 | 36.59852 | 35.82831 | 148.6031 | 131.5803 | 9.708405e-05 | 0.1794957 | 0 | 0 | 0
15362 | 584570.6 | 2011-01-19 06:43 | 2761.375 | 2 | 42 | 0.5506098 | 4.066466 | 36.60311 | 35.82831 | 148.6217 | 131.5803 | 9.717941e-05 | 0.1794957 | 0 | 0 | 0
15363 | 584600.6 | 2011-01-19 06:44 | 2791.39 | 2 | 42 | 0.5504286 | 4.068409 | 36.6077 | 35.82831 | 148.6404 | 131.5803 | 3.242493e-05 | 0.1794957 | 0 | 0 | 0
15364 | 584630.6 | 2011-01-19 06:44 | 2821.405 | 2 | 42 | 0.5506098 | 4.070675 | 36.61229 | 35.82831 | 148.6591 | 131.5803 | 6.475449e-05 | 0.1794957 | 0 | 0 | 0
15365 | 584660.6 | 2011-01-19 06:45 | 2851.42 | 2 | 42 | 0.5506098 | 4.07278 | 36.61688 | 35.82831 | 148.6778 | 131.5803 | 6.475449e-05 | 0.1794957 | 0 | 0 | 0
15366 | 584690.6 | 2011-01-19 06:45 | 2881.436 | 2 | 42 | 0.5504286 | 4.075047 | 36.62147 | 35.82831 | 148.6965 | 131.5803 | 0 | 0.1794957 | 0 | 0 | 0
15367 | 584720.7 | 2011-01-19 06:46 | 2911.451 | 2 | 42 | 0.5504286 | 4.077313 | 36.62606 | 35.82831 | 148.7152 | 131.5803 | 6.475449e-05 | 0.1794957 | 0 | 0 | 0
15368 | 584750.7 | 2011-01-19 06:46 | 2941.466 | 2 | 42 | 0.5506098 | 4.079579 | 36.63065 | 35.82831 | 148.7339 | 131.5803 | 6.475449e-05 | 0.1794957 | 0 | 0 | 0
15369 | 584780.7 | 2011-01-19 06:47 | 2971.481 | 2 | 42 | 0.5506098 | 4.081846 | 36.63524 | 35.82831 | 148.7526 | 131.5803 | 9.708405e-05 | 0.1794957 | 0 | 0 | 0
15370 | 584810.7 | 2011-01-19 06:47 | 3001.496 | 2 | 42 | 0.5504286 | 4.084112 | 36.63983 | 35.82831 | 148.7714 | 131.5803 | 6.475449e-05 | 0.1794957 | 0 | 0 | 0
15371 | 584840.7 | 2011-01-19 06:48 | 3031.511 | 2 | 42 | 0.5506098 | 4.086541 | 36.64442 | 35.82831 | 148.7901 | 131.5803 | 6.475449e-05 | 0.1794957 | 0 | 0 | 0
15372 | 584870.7 | 2011-01-19 06:48 | 3061.526 | 2 | 42 | 0.5504286 | 4.088969 | 36.64901 | 35.82831 | 148.8089 | 131.5803 | 6.475449e-05 | 0.1794957 | 0 | 0 | 0
15373 | 584900.7 | 2011-01-19 06:49 | 3091.541 | 2 | 42 | 0.5504286 | 4.091397 | 36.6536 | 35.82831 | 148.8277 | 131.5803 | 6.475449e-05 | 0.1794957 | 0 | 0 | 0
15374 | 584930.8 | 2011-01-19 06:49 | 3121.557 | 2 | 42 | 0.5504286 | 4.093826 | 36.65819 | 35.82831 | 148.8464 | 131.5803 | 9.717941e-05 | 0.1794957 | 0 | 0 | 0
15375 | 584960.8 | 2011-01-19 06:50 | 3151.572 | 2 | 42 | 0.5504286 | 4.096092 | 36.66278 | 35.82831 | 148.8652 | 131.5803 | 3.242493e-05 | 0.1794957 | 0 | 0 | 0
15376 | 584990.8 | 2011-01-19 06:50 | 3181.587 | 2 | 42 | 0.5504286 | 4.098845 | 36.66737 | 35.82831 | 148.884 | 131.5803 | 0.000129509 | 0.1794957 | 0 | 0 | 0
15377 | 585020.8 | 2011-01-19 06:51 | 3211.602 | 2 | 42 | 0.5506098 | 4.101111 | 36.67196 | 35.82831 | 148.9029 | 131.5803 | 6.475449e-05 | 0.1794957 | 0 | 0 | 0
15378 | 585050.8 | 2011-01-19 06:51 | 3241.617 | 2 | 42 | 0.5506098 | 4.103701 | 36.67655 | 35.82831 | 148.9217 | 131.5803 | 6.475449e-05 | 0.1794957 | 0 | 0 | 0
15379 | 585080.8 | 2011-01-19 06:52 | 3271.632 | 2 | 42 | 0.5506098 | 4.106291 | 36.68114 | 35.82831 | 148.9405 | 131.5803 | 6.475449e-05 | 0.1794957 | 0 | 0 | 0
15380 | 585110.9 | 2011-01-19 06:52 | 3301.649 | 2 | 42 | 0.5504286 | 4.108881 | 36.68573 | 35.82831 | 148.9594 | 131.5803 | 3.232956e-05 | 0.1794957 | 0 | 0 | 0
15381 | 585140.9 | 2011-01-19 06:53 | 3331.662 | 2 | 42 | 0.5504286 | 4.111472 | 36.69032 | 35.82831 | 148.9783 | 131.5803 | 9.708405e-05 | 0.1794957 | 0 | 0 | 0
15382 | 585170.9 | 2011-01-19 06:53 | 3361.677 | 2 | 42 | 0.5502474 | 4.114062 | 36.69491 | 35.82831 | 148.9971 | 131.5803 | 6.475449e-05 | 0.1794957 | 0 | 0 | 0
15383 | 585200.9 | 2011-01-19 06:54 | 3391.693 | 2 | 42 | 0.5506098 | 4.116814 | 36.6995 | 35.82831 | 149.016 | 131.5803 | 9.717941e-05 | 0.1794957 | 0 | 0 | 0
15384 | 585230.9 | 2011-01-19 06:54 | 3421.708 | 2 | 42 | 0.5506098 | 4.119404 | 36.70409 | 35.82831 | 149.0349 | 131.5803 | 3.232956e-05 | 0.1794957 | 0 | 0 | 0
15385 | 585260.9 | 2011-01-19 06:55 | 3451.723 | 2 | 42 | 0.5506098 | 4.122318 | 36.70868 | 35.82831 | 149.0538 | 131.5803 | 9.708405e-05 | 0.1794957 | 0 | 0 | 0
15386 | 585290.9 | 2011-01-19 06:55 | 3481.738 | 2 | 42 | 0.5506098 | 4.124908 | 36.71327 | 35.82831 | 149.0728 | 131.5803 | 6.475449e-05 | 0.1794957 | 0 | 0 | 0
15387 | 585321 | 2011-01-19 06:56 | 3511.753 | 2 | 42 | 0.5506098 | 4.127823 | 36.71786 | 35.82831 | 149.0917 | 131.5803 | 6.475449e-05 | 0.1794957 | 0 | 0 | 0
15388 | 585351 | 2011-01-19 06:56 | 3541.768 | 2 | 42 | 0.5507911 | 4.130575 | 36.72245 | 35.82831 | 149.1107 | 131.5803 | 6.475449e-05 | 0.1794957 | 0 | 0 | 0
15389 | 585381 | 2011-01-19 06:57 | 3571.783 | 2 | 42 | 0.5506098 | 4.133489 | 36.72704 | 35.82831 | 149.1296 | 131.5803 | 6.475449e-05 | 0.1794957 | 0 | 0 | 0
15390 | 585411 | 2011-01-19 06:57 | 3601.798 | 2 | 42 | 0.5506098 | 4.136403 | 36.73163 | 35.82831 | 149.1486 | 131.5803 | 6.475449e-05 | 0.1794957 | 0 | 0 | 0
15391 | 585441 | 2011-01-19 06:58 | 3631.814 | 2 | 42 | 0.5504286 | 4.139155 | 36.73622 | 35.82831 | 149.1676 | 131.5803 | 6.475449e-05 | 0.1794957 | 0 | 0 | 0
15392 | 585471 | 2011-01-19 06:58 | 3661.829 | 2 | 42 | 0.5504286 | 4.142231 | 36.74081 | 35.82831 | 149.1866 | 131.5803 | 6.475449e-05 | 0.1794957 | 0 | 0 | 0
15393 | 585501 | 2011-01-19 06:59 | 3691.844 | 2 | 42 | 0.5506098 | 4.145145 | 36.7454 | 35.82831 | 149.2056 | 131.5803 | 0 | 0.1794957 | 0 | 0 | 0
15394 | 585531.1 | 2011-01-19 06:59 | 3721.859 | 2 | 42 | 0.5504286 | 4.148221 | 36.74999 | 35.82831 | 149.2247 | 131.5803 | 6.475449e-05 | 0.1794957 | 0 | 0 | 0
15395 | 585561.1 | 2011-01-19 07:00 | 3751.874 | 2 | 42 | 0.5504286 | 4.151135 | 36.75458 | 35.82831 | 149.2437 | 131.5803 | 3.242493e-05 | 0.1794957 | 0 | 0 | 0
15396 | 585591.1 | 2011-01-19 07:00 | 3781.889 | 2 | 42 | 0.5502474 | 4.154049 | 36.75917 | 35.82831 | 149.2628 | 131.5803 | 3.242493e-05 | 0.1794957 | 0 | 0 | 0
15397 | 585621.1 | 2011-01-19 07:01 | 3811.904 | 2 | 42 | 0.5502474 | 4.157287 | 36.76376 | 35.82831 | 149.2819 | 131.5803 | 6.475449e-05 | 0.1794957 | 0 | 0 | 0
15398 | 585651.1 | 2011-01-19 07:01 | 3841.919 | 2 | 42 | 0.5504286 | 4.160524 | 36.76835 | 35.82831 | 149.3009 | 131.5803 | 9.708405e-05 | 0.1794957 | 0 | 0 | 0
15399 | 585681.1 | 2011-01-19 07:02 | 3871.934 | 2 | 42 | 0.5504286 | 4.1636 | 36.77294 | 35.82831 | 149.32 | 131.5803 | 9.717941e-05 | 0.1794957 | 0 | 0 | 0
15400 | 585711.2 | 2011-01-19 07:02 | 3901.952 | 2 | 42 | 0.5507911 | 4.167 | 36.77753 | 35.82831 | 149.3392 | 131.5803 | 9.717941e-05 | 0.1794957 | 0 | 0 | 0
15401 | 585741.2 | 2011-01-19 07:03 | 3931.965 | 2 | 42 | 0.5506098 | 4.170076 | 36.78212 | 35.82831 | 149.3583 | 131.5803 | 6.475449e-05 | 0.1794957 | 0 | 0 | 0
15402 | 585771.2 | 2011-01-19 07:03 | 3961.98 | 2 | 42 | 0.5506098 | 4.173314 | 36.78671 | 35.82831 | 149.3774 | 131.5803 | 6.475449e-05 | 0.1794957 | 0 | 0 | 0
15403 | 585801.2 | 2011-01-19 07:04 | 3991.995 | 2 | 42 | 0.5502474 | 4.176713 | 36.7913 | 35.82831 | 149.3966 | 131.5803 | 9.708405e-05 | 0.1794957 | 0 | 0 | 0
15404 | 585831.2 | 2011-01-19 07:04 | 4022.01 | 2 | 42 | 0.5506098 | 4.179951 | 36.79589 | 35.82831 | 149.4158 | 131.5803 | 9.708405e-05 | 0.1794957 | 0 | 0 | 0
15405 | 585861.2 | 2011-01-19 07:05 | 4052.025 | 2 | 42 | 0.5506098 | 4.183189 | 36.80048 | 35.82831 | 149.435 | 131.5803 | 6.475449e-05 | 0.1794957 | 0 | 0 | 0
15406 | 585891.2 | 2011-01-19 07:05 | 4082.04 | 2 | 42 | 0.5504286 | 4.186589 | 36.80507 | 35.82831 | 149.4542 | 131.5803 | 9.708405e-05 | 0.1794957 | 0 | 0 | 0
15407 | 585921.3 | 2011-01-19 07:06 | 4112.055 | 2 | 42 | 0.5506098 | 4.189989 | 36.80966 | 35.82831 | 149.4734 | 131.5803 | 6.475449e-05 | 0.1794957 | 0 | 0 | 0
15408 | 585951.3 | 2011-01-19 07:06 | 4142.071 | 2 | 42 | 0.5506098 | 4.193388 | 36.81425 | 35.82831 | 149.4927 | 131.5803 | 6.475449e-05 | 0.1794957 | 0 | 0 | 0
15409 | 585981.3 | 2011-01-19 07:07 | 4172.086 | 2 | 42 | 0.5504286 | 4.196788 | 36.81884 | 35.82831 | 149.5119 | 131.5803 | 9.708405e-05 | 0.1794957 | 0 | 0 | 0
15410 | 586006.3 | 2011-01-19 07:07 | 4197.132 | 2 | 42 | 0.5507911 | 4.200026 | 36.82267 | 35.82831 | 149.528 | 131.5803 | 0.000129509 | 0.1794957 | 0 | 0 | 0
15411 | 586036.3 | 2011-01-19 07:08 | 30.01681 | 3 | 42 | 0 | 4.055781 | 36.82267 | 35.82831 | 149.528 | 131.5803 | -0.0005180359 | 0.1794957 | 0 | 0 | 0
15412 | 586066.4 | 2011-01-19 07:08 | 60.03016 | 3 | 42 | 0 | 4.041859 | 36.82267 | 35.82831 | 149.528 | 131.5803 | -0.0002913475 | 0.1794957 | 0 | 0 | 0
15413 | 586096.4 | 2011-01-19 07:09 | 90.04529 | 3 | 42 | 0 | 4.033441 | 36.82267 | 35.82831 | 149.528 | 131.5803 | -0.0001942635 | 0.1794957 | 0 | 0 | 0
15414 | 586126.3 | 2011-01-19 07:09 | 120.0153 | 3 | 42 | 0 | 4.027613 | 36.82267 | 35.82831 | 149.528 | 131.5803 | -0.000129509 | 0.1794957 | 0 | 0 | 0
15415 | 586126.4 | 2011-01-19 07:09 | 0.01542564 | 4 | 42 | 0.86536 | 4.200511 | 36.82267 | 35.82831 | 149.528 | 131.5803 | 0 | 0.1794957 | 0 | 0 | 0
15416 | 586128.5 | 2011-01-19 07:09 | 2.140379 | 4 | 42 | 0.8151667 | 4.200511 | 36.82316 | 35.82831 | 149.5301 | 131.5803 | 0 | 0.1794957 | 0 | 0 | 0
15417 | 586133.7 | 2011-01-19 07:09 | 7.390432 | 4 | 42 | 0.7651545 | 4.200673 | 36.82431 | 35.82831 | 149.5349 | 131.5803 | 0 | 0.1794957 | 0 | 0 | 0
15418 | 586141.9 | 2011-01-19 07:09 | 15.59328 | 4 | 42 | 0.7151424 | 4.200511 | 36.826 | 35.82831 | 149.542 | 131.5803 | 0 | 0.1794957 | 0 | 0 | 0
15419 | 586153.9 | 2011-01-19 07:10 | 27.562 | 4 | 42 | 0.6651303 | 4.200511 | 36.82829 | 35.82831 | 149.5516 | 131.5803 | 0 | 0.1794957 | 0 | 0 | 0
15420 | 586171.6 | 2011-01-19 07:10 | 45.28027 | 4 | 42 | 0.6151182 | 4.200511 | 36.83143 | 35.82831 | 149.5648 | 131.5803 | 0 | 0.1794957 | 0 | 0 | 0
15421 | 586200.8 | 2011-01-19 07:10 | 74.50104 | 4 | 42 | 0.5651061 | 4.200673 | 36.8362 | 35.82831 | 149.5848 | 131.5803 | 3.232956e-05 | 0.1794957 | 0 | 0 | 0
15422 | 586259.3 | 2011-01-19 07:11 | 132.9663 | 4 | 42 | 0.515094 | 4.200511 | 36.84492 | 35.82831 | 149.6215 | 131.5803 | 0 | 0.1794957 | 0 | 0 | 0
15423 | 586378.4 | 2011-01-19 07:13 | 252.0426 | 4 | 42 | 0.4650819 | 4.200511 | 36.86107 | 35.82831 | 149.6893 | 131.5803 | 0 | 0.1794957 | 0 | 0 | 0
15424 | 586544.4 | 2011-01-19 07:16 | 418.0552 | 4 | 42 | 0.4150698 | 4.200673 | 36.88134 | 35.82831 | 149.7744 | 131.5803 | 3.232956e-05 | 0.1794957 | 0 | 0 | 0
15425 | 586737.4 | 2011-01-19 07:19 | 611.0832 | 4 | 42 | 0.3650577 | 4.200511 | 36.90225 | 35.82831 | 149.8623 | 131.5803 | -3.232956e-05 | 0.1794957 | 0 | 0 | 0
15426 | 586956 | 2011-01-19 07:23 | 829.6442 | 4 | 42 | 0.3150456 | 4.200511 | 36.92288 | 35.82831 | 149.9489 | 131.5803 | 0 | 0.1794957 | 0 | 0 | 0
15427 | 587210.2 | 2011-01-19 07:27 | 1083.872 | 4 | 42 | 0.2648523 | 4.200511 | 36.94334 | 35.82831 | 150.0349 | 131.5803 | 0 | 0.1794957 | 0 | 0 | 0
15428 | 587515.7 | 2011-01-19 07:32 | 1389.32 | 4 | 42 | 0.2148402 | 4.200673 | 36.96367 | 35.82831 | 150.1203 | 131.5803 | 3.232956e-05 | 0.1794957 | 0 | 0 | 0
15429 | 587908.2 | 2011-01-19 07:39 | 1781.829 | 4 | 42 | 0.1648281 | 4.200511 | 36.98428 | 35.82831 | 150.2069 | 131.5803 | 0 | 0.1794957 | 0 | 0 | 0
15430 | 588470.3 | 2011-01-19 07:48 | 2343.945 | 4 | 42 | 0.114816 | 4.200349 | 37.00588 | 35.82831 | 150.2976 | 131.5803 | -6.475449e-05 | 0.1794957 | 0 | 0 | 0
15431 | 589491.8 | 2011-01-19 08:05 | 3365.445 | 4 | 42 | 0.06480388 | 4.200349 | 37.03058 | 35.82831 | 150.4013 | 131.5803 | -3.242493e-05 | 0.1794957 | 0 | 0 | 0
15432 | 589991.2 | 2011-01-19 08:14 | 3864.825 | 4 | 42 | 0.04994522 | 4.200511 | 37.03857 | 35.82831 | 150.4349 | 131.5803 | -3.232956e-05 | 0.1794957 | 0 | 0 | 0
15433 | 590021.2 | 2011-01-19 08:14 | 30.01491 | 5 | 42 | 0 | 4.187236 | 37.03857 | 35.82831 | 150.4349 | 131.5803 | -6.475449e-05 | 0.1794957 | 0 | 0 | 0
15434 | 590051.2 | 2011-01-19 08:15 | 60.0144 | 5 | 42 | 0 | 4.185617 | 37.03857 | 35.82831 | 150.4349 | 131.5803 | -6.475449e-05 | 0.1794957 | 0 | 0 | 0
15435 | 590051.3 | 2011-01-19 08:15 | 0.1876251 | 6 | 42 | 0.0004767237 | 4.185132 | 37.03857 | 35.82831 | 150.4349 | 131.5803 | 0 | 0.1790075 | 0 | 0 | 0
15436 | 590051.4 | 2011-01-19 08:15 | 2.596471205e-06 | 7 | 42 | -0.5494752 | 4.078608 | 37.03857 | 35.82831 | 150.4349 | 131.5803 | 0 | 0.1790075 | 0 | 0 | 0
15437 | 590081.4 | 2011-01-19 08:15 | 30.01528 | 7 | 42 | -0.5498376 | 4.033279 | 37.03857 | 35.8329 | 150.4349 | 131.5989 | -0.0006798744 | 0.1790075 | 0 | 0 | 0
15438 | 590111.4 | 2011-01-19 08:16 | 60.03205 | 7 | 42 | -0.5498376 | 4.013366 | 37.03857 | 35.83748 | 150.4349 | 131.6173 | -0.0004532814 | 0.1790075 | 0 | 0 | 0
15439 | 590141.4 | 2011-01-19 08:16 | 90.04537 | 7 | 42 | -0.5494752 | 3.999606 | 37.03857 | 35.84206 | 150.4349 | 131.6357 | -0.0002914429 | 0.1790075 | 0 | 0 | 0
15440 | 590171.4 | 2011-01-19 08:17 | 120.0605 | 7 | 42 | -0.5498376 | 3.988921 | 37.03857 | 35.84665 | 150.4349 | 131.654 | -0.0002266407 | 0.1790075 | 0 | 0 | 0
15441 | 590201.4 | 2011-01-19 08:17 | 150.0756 | 7 | 42 | -0.5498376 | 3.980341 | 37.03857 | 35.85123 | 150.4349 | 131.6722 | -0.0002266407 | 0.1790075 | 0 | 0 | 0
15442 | 590231.4 | 2011-01-19 08:18 | 180.0928 | 7 | 42 | -0.5496564 | 3.972732 | 37.03857 | 35.85581 | 150.4349 | 131.6905 | -0.0001942635 | 0.1790075 | 0 | 0 | 0
15443 | 590261.5 | 2011-01-19 08:18 | 210.1059 | 7 | 42 | -0.5494752 | 3.966256 | 37.03857 | 35.8604 | 150.4349 | 131.7086 | -0.0001618862 | 0.1790075 | 0 | 0 | 0
15444 | 590291.5 | 2011-01-19 08:19 | 240.1209 | 7 | 42 | -0.5498376 | 3.959781 | 37.03857 | 35.86498 | 150.4349 | 131.7268 | -0.0001942635 | 0.1790075 | 0 | 0 | 0
15445 | 590321.5 | 2011-01-19 08:19 | 270.1361 | 7 | 42 | -0.5496564 | 3.953953 | 37.03857 | 35.86956 | 150.4349 | 131.7449 | -0.000129509 | 0.1790075 | 0 | 0 | 0
15446 | 590351.5 | 2011-01-19 08:20 | 300.1512 | 7 | 42 | -0.5498376 | 3.948125 | 37.03857 | 35.87415 | 150.4349 | 131.7631 | -0.0001618862 | 0.1790075 | 0 | 0 | 0
15447 | 590381.5 | 2011-01-19 08:20 | 330.1663 | 7 | 42 | -0.5494752 | 3.942782 | 37.03857 | 35.87873 | 150.4349 | 131.7811 | -0.000129509 | 0.1790075 | 0 | 0 | 0
15448 | 590411.5 | 2011-01-19 08:21 | 360.1814 | 7 | 42 | -0.5498376 | 3.937278 | 37.03857 | 35.88331 | 150.4349 | 131.7992 | -0.000129509 | 0.1790075 | 0 | 0 | 0
15449 | 590441.6 | 2011-01-19 08:21 | 390.1966 | 7 | 42 | -0.5496564 | 3.932097 | 37.03857 | 35.8879 | 150.4349 | 131.8172 | -9.713173e-05 | 0.1790075 | 0 | 0 | 0
15450 | 590471.6 | 2011-01-19 08:22 | 420.2117 | 7 | 42 | -0.5496564 | 3.926593 | 37.03857 | 35.89248 | 150.4349 | 131.8352 | -9.713173e-05 | 0.1790075 | 0 | 0 | 0
15451 | 590501.6 | 2011-01-19 08:22 | 450.2268 | 7 | 42 | -0.5498376 | 3.921575 | 37.03857 | 35.89706 | 150.4349 | 131.8532 | -0.0001618862 | 0.1790075 | 0 | 0 | 0
15452 | 590531.6 | 2011-01-19 08:23 | 480.2441 | 7 | 42 | -0.5498376 | 3.916718 | 37.03857 | 35.90165 | 150.4349 | 131.8712 | -0.000129509 | 0.1790075 | 0 | 0 | 0
15453 | 590561.6 | 2011-01-19 08:23 | 510.257 | 7 | 42 | -0.5498376 | 3.911376 | 37.03857 | 35.90623 | 150.4349 | 131.8891 | -0.0001618862 | 0.1790075 | 0 | 0 | 0
15454 | 590591.6 | 2011-01-19 08:24 | 540.2722 | 7 | 42 | -0.5498376 | 3.906519 | 37.03857 | 35.91081 | 150.4349 | 131.907 | -0.0001618862 | 0.1790075 | 0 | 0 | 0
15455 | 590621.6 | 2011-01-19 08:24 | 570.2872 | 7 | 42 | -0.5494752 | 3.901986 | 37.03857 | 35.9154 | 150.4349 | 131.9249 | -9.713173e-05 | 0.1790075 | 0 | 0 | 0
15456 | 590651.7 | 2011-01-19 08:25 | 600.3025 | 7 | 42 | -0.5496564 | 3.896967 | 37.03857 | 35.91998 | 150.4349 | 131.9428 | -0.0001618862 | 0.1790075 | 0 | 0 | 0
15457 | 590681.7 | 2011-01-19 08:25 | 630.3176 | 7 | 42 | -0.5496564 | 3.892434 | 37.03857 | 35.92456 | 150.4349 | 131.9607 | -9.713173e-05 | 0.1790075 | 0 | 0 | 0
15458 | 590711.7 | 2011-01-19 08:26 | 660.3343 | 7 | 42 | -0.5496564 | 3.887901 | 37.03857 | 35.92915 | 150.4349 | 131.9785 | -9.717941e-05 | 0.1790075 | 0 | 0 | 0
15459 | 590741.7 | 2011-01-19 08:26 | 690.3479 | 7 | 42 | -0.5498376 | 3.883045 | 37.03857 | 35.93373 | 150.4349 | 131.9963 | -0.000129509 | 0.1790075 | 0 | 0 | 0
15460 | 590771.7 | 2011-01-19 08:27 | 720.3628 | 7 | 42 | -0.5502 | 3.878512 | 37.03857 | 35.93831 | 150.4349 | 132.0141 | -0.0001618862 | 0.1790075 | 0 | 0 | 0
15461 | 590801.7 | 2011-01-19 08:27 | 750.3781 | 7 | 42 | -0.5496564 | 3.873979 | 37.03857 | 35.9429 | 150.4349 | 132.0319 | -0.0001618862 | 0.1790075 | 0 | 0 | 0
15462 | 590831.7 | 2011-01-19 08:28 | 780.3931 | 7 | 42 | -0.5496564 | 3.869608 | 37.03857 | 35.94748 | 150.4349 | 132.0496 | -9.713173e-05 | 0.1790075 | 0 | 0 | 0
15463 | 590861.8 | 2011-01-19 08:28 | 810.4083 | 7 | 42 | -0.5496564 | 3.865075 | 37.03857 | 35.95206 | 150.4349 | 132.0673 | -0.000129509 | 0.1790075 | 0 | 0 | 0
15464 | 590891.8 | 2011-01-19 08:29 | 840.4233 | 7 | 42 | -0.5500188 | 3.860866 | 37.03857 | 35.95665 | 150.4349 | 132.085 | -9.713173e-05 | 0.1790075 | 0 | 0 | 0
15465 | 590921.8 | 2011-01-19 08:29 | 870.4384 | 7 | 42 | -0.5496564 | 3.856495 | 37.03857 | 35.96123 | 150.4349 | 132.1027 | -0.000129509 | 0.1790075 | 0 | 0 | 0
15466 | 590951.8 | 2011-01-19 08:30 | 900.4536 | 7 | 42 | -0.5496564 | 3.851962 | 37.03857 | 35.96581 | 150.4349 | 132.1204 | -0.0001618862 | 0.1790075 | 0 | 0 | 0
15467 | 590981.8 | 2011-01-19 08:30 | 930.4688 | 7 | 42 | -0.5498376 | 3.847753 | 37.03857 | 35.9704 | 150.4349 | 132.138 | -0.000129509 | 0.1790075 | 0 | 0 | 0
15468 | 591011.8 | 2011-01-19 08:31 | 960.4837 | 7 | 42 | -0.5498376 | 3.843544 | 37.03857 | 35.97498 | 150.4349 | 132.1557 | -0.000129509 | 0.1790075 | 0 | 0 | 0
15469 | 591041.9 | 2011-01-19 08:31 | 990.4988 | 7 | 42 | -0.5496564 | 3.839496 | 37.03857 | 35.97956 | 150.4349 | 132.1733 | -0.000129509 | 0.1790075 | 0 | 0 | 0
15470 | 591071.9 | 2011-01-19 08:32 | 1020.514 | 7 | 42 | -0.5498376 | 3.835287 | 37.03857 | 35.98415 | 150.4349 | 132.1908 | -9.713173e-05 | 0.1790075 | 0 | 0 | 0
15471 | 591101.9 | 2011-01-19 08:32 | 1050.529 | 7 | 42 | -0.5496564 | 3.831402 | 37.03857 | 35.98873 | 150.4349 | 132.2084 | -6.475449e-05 | 0.1790075 | 0 | 0 | 0
15472 | 591131.9 | 2011-01-19 08:33 | 1080.544 | 7 | 42 | -0.5498376 | 3.827193 | 37.03857 | 35.99331 | 150.4349 | 132.226 | -9.713173e-05 | 0.1790075 | 0 | 0 | 0
15473 | 591161.9 | 2011-01-19 08:33 | 1110.56 | 7 | 42 | -0.5496564 | 3.822984 | 37.03857 | 35.9979 | 150.4349 | 132.2435 | -9.713173e-05 | 0.1790075 | 0 | 0 | 0
15474 | 591191.9 | 2011-01-19 08:34 | 1140.575 | 7 | 42 | -0.5496564 | 3.819098 | 37.03857 | 36.00248 | 150.4349 | 132.261 | -0.000129509 | 0.1790075 | 0 | 0 | 0
15475 | 591221.9 | 2011-01-19 08:34 | 1170.59 | 7 | 42 | -0.5496564 | 3.815051 | 37.03857 | 36.00706 | 150.4349 | 132.2785 | -0.000129509 | 0.1790075 | 0 | 0 | 0
15476 | 591252 | 2011-01-19 08:35 | 1200.605 | 7 | 42 | -0.5498376 | 3.811004 | 37.03857 | 36.01165 | 150.4349 | 132.296 | -0.000129509 | 0.1790075 | 0 | 0 | 0
15477 | 591282 | 2011-01-19 08:35 | 1230.62 | 7 | 42 | -0.5498376 | 3.807118 | 37.03857 | 36.01623 | 150.4349 | 132.3134 | -0.000129509 | 0.1790075 | 0 | 0 | 0
15478 | 591312 | 2011-01-19 08:36 | 1260.637 | 7 | 42 | -0.5498376 | 3.803233 | 37.03857 | 36.02081 | 150.4349 | 132.3309 | -0.0001618862 | 0.1790075 | 0 | 0 | 0
15479 | 591342 | 2011-01-19 08:36 | 1290.65 | 7 | 42 | -0.5498376 | 3.799671 | 37.03857 | 36.0254 | 150.4349 | 132.3483 | -9.713173e-05 | 0.1790075 | 0 | 0 | 0
15480 | 591372 | 2011-01-19 08:37 | 1320.665 | 7 | 42 | -0.5496564 | 3.795786 | 37.03857 | 36.02998 | 150.4349 | 132.3657 | -9.713173e-05 | 0.1790075 | 0 | 0 | 0
15481 | 591402 | 2011-01-19 08:37 | 1350.68 | 7 | 42 | -0.5498376 | 3.792063 | 37.03857 | 36.03456 | 150.4349 | 132.3831 | -6.475449e-05 | 0.1790075 | 0 | 0 | 0
15482 | 591432 | 2011-01-19 08:38 | 1380.695 | 7 | 42 | -0.5496564 | 3.788339 | 37.03857 | 36.03914 | 150.4349 | 132.4005 | -6.475449e-05 | 0.1790075 | 0 | 0 | 0
15483 | 591462.1 | 2011-01-19 08:38 | 1410.71 | 7 | 42 | -0.5498376 | 3.784777 | 37.03857 | 36.04373 | 150.4349 | 132.4178 | -9.713173e-05 | 0.1790075 | 0 | 0 | 0
15484 | 591492.1 | 2011-01-19 08:39 | 1440.726 | 7 | 42 | -0.5498376 | 3.781054 | 37.03857 | 36.04831 | 150.4349 | 132.4352 | -6.475449e-05 | 0.1790075 | 0 | 0 | 0
15485 | 591522.1 | 2011-01-19 08:39 | 1470.741 | 7 | 42 | -0.5498376 | 3.77733 | 37.03857 | 36.05289 | 150.4349 | 132.4525 | -0.0001618862 | 0.1790075 | 0 | 0 | 0
15486 | 591552.1 | 2011-01-19 08:40 | 1500.756 | 7 | 42 | -0.5498376 | 3.773931 | 37.03857 | 36.05748 | 150.4349 | 132.4698 | -9.713173e-05 | 0.1790075 | 0 | 0 | 0
15487 | 591582.1 | 2011-01-19 08:40 | 1530.771 | 7 | 42 | -0.5498376 | 3.770531 | 37.03857 | 36.06206 | 150.4349 | 132.4871 | -6.475449e-05 | 0.1790075 | 0 | 0 | 0
15488 | 591612.1 | 2011-01-19 08:41 | 1560.786 | 7 | 42 | -0.5496564 | 3.766969 | 37.03857 | 36.06664 | 150.4349 | 132.5044 | -6.475449e-05 | 0.1790075 | 0 | 0 | 0
15489 | 591642.2 | 2011-01-19 08:41 | 1590.801 | 7 | 42 | -0.5498376 | 3.763408 | 37.03857 | 36.07123 | 150.4349 | 132.5216 | -0.000129509 | 0.1790075 | 0 | 0 | 0
15490 | 591672.2 | 2011-01-19 08:42 | 1620.816 | 7 | 42 | -0.5496564 | 3.760008 | 37.03857 | 36.07581 | 150.4349 | 132.5388 | -9.713173e-05 | 0.1790075 | 0 | 0 | 0
15491 | 591702.2 | 2011-01-19 08:42 | 1650.832 | 7 | 42 | -0.5498376 | 3.756608 | 37.03857 | 36.08039 | 150.4349 | 132.5561 | -9.713173e-05 | 0.1790075 | 0 | 0 | 0
15492 | 591732.2 | 2011-01-19 08:43 | 1680.847 | 7 | 42 | -0.5498376 | 3.753533 | 37.03857 | 36.08498 | 150.4349 | 132.5733 | -3.237724e-05 | 0.1790075 | 0 | 0 | 0
15493 | 591762.2 | 2011-01-19 08:43 | 1710.862 | 7 | 42 | -0.5496564 | 3.750133 | 37.03857 | 36.08956 | 150.4349 | 132.5905 | -6.475449e-05 | 0.1790075 | 0 | 0 | 0
15494 | 591792.2 | 2011-01-19 08:44 | 1740.877 | 7 | 42 | -0.5496564 | 3.746733 | 37.03857 | 36.09414 | 150.4349 | 132.6077 | -9.713173e-05 | 0.1790075 | 0 | 0 | 0
15495 | 591822.2 | 2011-01-19 08:44 | 1770.892 | 7 | 42 | -0.5496564 | 3.743657 | 37.03857 | 36.09873 | 150.4349 | 132.6248 | -9.713173e-05 | 0.1790075 | 0 | 0 | 0
15496 | 591852.3 | 2011-01-19 08:45 | 1800.907 | 7 | 42 | -0.5498376 | 3.740581 | 37.03857 | 36.10331 | 150.4349 | 132.642 | -6.475449e-05 | 0.1790075 | 0 | 0 | 0
15497 | 591882.3 | 2011-01-19 08:45 | 1830.922 | 7 | 42 | -0.5496564 | 3.737182 | 37.03857 | 36.10789 | 150.4349 | 132.6591 | -9.713173e-05 | 0.1790075 | 0 | 0 | 0
15498 | 591912.3 | 2011-01-19 08:46 | 1860.939 | 7 | 42 | -0.5496564 | 3.734106 | 37.03857 | 36.11248 | 150.4349 | 132.6762 | -6.475449e-05 | 0.1790075 | 0 | 0 | 0
15499 | 591942.3 | 2011-01-19 08:46 | 1890.952 | 7 | 42 | -0.5496564 | 3.73103 | 37.03857 | 36.11706 | 150.4349 | 132.6933 | -9.713173e-05 | 0.1790075 | 0 | 0 | 0
15500 | 591972.3 | 2011-01-19 08:47 | 1920.967 | 7 | 42 | -0.5496564 | 3.728116 | 37.03857 | 36.12164 | 150.4349 | 132.7104 | -9.713173e-05 | 0.1790075 | 0 | 0 | 0
15501 | 592002.3 | 2011-01-19 08:47 | 1950.983 | 7 | 42 | -0.5496564 | 3.725364 | 37.03857 | 36.12623 | 150.4349 | 132.7275 | -3.237724e-05 | 0.1790075 | 0 | 0 | 0
15502 | 592032.4 | 2011-01-19 08:48 | 1980.998 | 7 | 42 | -0.5496564 | 3.722126 | 37.03857 | 36.13081 | 150.4349 | 132.7446 | -9.717941e-05 | 0.1790075 | 0 | 0 | 0
15503 | 592062.4 | 2011-01-19 08:48 | 2011.013 | 7 | 42 | -0.5494752 | 3.719374 | 37.03857 | 36.13539 | 150.4349 | 132.7616 | -3.237724e-05 | 0.1790075 | 0 | 0 | 0
15504 | 592092.4 | 2011-01-19 08:49 | 2041.028 | 7 | 42 | -0.5496564 | 3.716298 | 37.03857 | 36.13998 | 150.4349 | 132.7787 | -6.475449e-05 | 0.1790075 | 0 | 0 | 0
15505 | 592122.4 | 2011-01-19 08:49 | 2071.043 | 7 | 42 | -0.5496564 | 3.713546 | 37.03857 | 36.14456 | 150.4349 | 132.7957 | -3.237724e-05 | 0.1790075 | 0 | 0 | 0
15506 | 592152.4 | 2011-01-19 08:50 | 2101.061 | 7 | 42 | -0.5496564 | 3.710793 | 37.03857 | 36.14914 | 150.4349 | 132.8127 | -6.475449e-05 | 0.1790075 | 0 | 0 | 0
15507 | 592182.4 | 2011-01-19 08:50 | 2131.073 | 7 | 42 | -0.5496564 | 3.70788 | 37.03857 | 36.15373 | 150.4349 | 132.8297 | -9.713173e-05 | 0.1790075 | 0 | 0 | 0
15508 | 592212.4 | 2011-01-19 08:51 | 2161.088 | 7 | 42 | -0.5496564 | 3.705289 | 37.03857 | 36.15831 | 150.4349 | 132.8467 | -3.237724e-05 | 0.1790075 | 0 | 0 | 0
15509 | 592242.5 | 2011-01-19 08:51 | 2191.104 | 7 | 42 | -0.5496564 | 3.702537 | 37.03857 | 36.16289 | 150.4349 | 132.8637 | -6.480217e-05 | 0.1790075 | 0 | 0 | 0
15510 | 592272.5 | 2011-01-19 08:52 | 2221.119 | 7 | 42 | -0.5498376 | 3.699785 | 37.03857 | 36.16748 | 150.4349 | 132.8806 | -6.475449e-05 | 0.1790075 | 0 | 0 | 0
15511 | 592302.5 | 2011-01-19 08:52 | 2251.134 | 7 | 42 | -0.5496564 | 3.697195 | 37.03857 | 36.17206 | 150.4349 | 132.8976 | -3.237724e-05 | 0.1790075 | 0 | 0 | 0
15512 | 592332.5 | 2011-01-19 08:53 | 2281.149 | 7 | 42 | -0.5496564 | 3.694605 | 37.03857 | 36.17665 | 150.4349 | 132.9145 | -9.713173e-05 | 0.1790075 | 0 | 0 | 0
15513 | 592362.5 | 2011-01-19 08:53 | 2311.164 | 7 | 42 | -0.5496564 | 3.692014 | 37.03857 | 36.18123 | 150.4349 | 132.9315 | -6.475449e-05 | 0.1790075 | 0 | 0 | 0
15514 | 592392.5 | 2011-01-19 08:54 | 2341.179 | 7 | 42 | -0.5496564 | 3.689262 | 37.03857 | 36.18581 | 150.4349 | 132.9484 | -9.713173e-05 | 0.1790075 | 0 | 0 | 0
15515 | 592422.5 | 2011-01-19 08:54 | 2371.194 | 7 | 42 | -0.5498376 | 3.686834 | 37.03857 | 36.1904 | 150.4349 | 132.9653 | -6.475449e-05 | 0.1790075 | 0 | 0 | 0
15516 | 592452.6 | 2011-01-19 08:55 | 2401.209 | 7 | 42 | -0.5498376 | 3.684244 | 37.03857 | 36.19498 | 150.4349 | 132.9822 | -9.713173e-05 | 0.1790075 | 0 | 0 | 0
15517 | 592482.6 | 2011-01-19 08:55 | 2431.211 | 7 | 42 | -0.5496564 | 3.681977 | 37.03857 | 36.19956 | 150.4349 | 132.9991 | -3.237724e-05 | 0.1790075 | 0 | 0 | 0
15518 | 592512.6 | 2011-01-19 08:56 | 2461.224 | 7 | 42 | -0.5498376 | 3.679225 | 37.03857 | 36.20414 | 150.4349 | 133.0159 | -9.713173e-05 | 0.1790075 | 0 | 0 | 0
15519 | 592542.6 | 2011-01-19 08:56 | 2491.241 | 7 | 42 | -0.5498376 | 3.67712 | 37.03857 | 36.20873 | 150.4349 | 133.0328 | -3.237724e-05 | 0.1790075 | 0 | 0 | 0
15520 | 592572.6 | 2011-01-19 08:57 | 2521.254 | 7 | 42 | -0.5498376 | 3.67453 | 37.03857 | 36.21331 | 150.4349 | 133.0496 | -6.475449e-05 | 0.1790075 | 0 | 0 | 0
15521 | 592602.6 | 2011-01-19 08:57 | 2551.269 | 7 | 42 | -0.5498376 | 3.672264 | 37.03857 | 36.21789 | 150.4349 | 133.0665 | -3.237724e-05 | 0.1790075 | 0 | 0 | 0
15522 | 592632.6 | 2011-01-19 08:58 | 2581.284 | 7 | 42 | -0.5500188 | 3.669835 | 37.03857 | 36.22248 | 150.4349 | 133.0833 | -6.475449e-05 | 0.1790075 | 0 | 0 | 0
15523 | 592662.7 | 2011-01-19 08:58 | 2611.3 | 7 | 42 | -0.5498376 | 3.667407 | 37.03857 | 36.22706 | 150.4349 | 133.1001 | -9.713173e-05 | 0.1790075 | 0 | 0 | 0
15524 | 592692.7 | 2011-01-19 08:59 | 2641.315 | 7 | 42 | -0.5496564 | 3.665626 | 37.03857 | 36.23165 | 150.4349 | 133.1169 | 0 | 0.1790075 | 0 | 0 | 0
15525 | 592722.7 | 2011-01-19 08:59 | 2671.33 | 7 | 42 | -0.5498376 | 3.663036 | 37.03857 | 36.23623 | 150.4349 | 133.1337 | -6.475449e-05 | 0.1790075 | 0 | 0 | 0
15526 | 592752.7 | 2011-01-19 09:00 | 2701.345 | 7 | 42 | -0.5494752 | 3.661093 | 37.03857 | 36.24082 | 150.4349 | 133.1505 | -3.237724e-05 | 0.1790075 | 0 | 0 | 0
15527 | 592782.7 | 2011-01-19 09:00 | 2731.36 | 7 | 42 | -0.5498376 | 3.658827 | 37.03857 | 36.2454 | 150.4349 | 133.1673 | -6.475449e-05 | 0.1790075 | 0 | 0 | 0
15528 | 592812.7 | 2011-01-19 09:01 | 2761.375 | 7 | 42 | -0.5496564 | 3.65656 | 37.03857 | 36.24998 | 150.4349 | 133.1841 | -6.475449e-05 | 0.1790075 | 0 | 0 | 0
15529 | 592842.7 | 2011-01-19 09:01 | 2791.39 | 7 | 42 | -0.5498376 | 3.654618 | 37.03857 | 36.25457 | 150.4349 | 133.2008 | -3.237724e-05 | 0.1790075 | 0 | 0 | 0
15530 | 592872.8 | 2011-01-19 09:02 | 2821.405 | 7 | 42 | -0.5494752 | 3.652675 | 37.03857 | 36.25915 | 150.4349 | 133.2176 | -3.237724e-05 | 0.1790075 | 0 | 0 | 0
15531 | 592902.8 | 2011-01-19 09:02 | 2851.42 | 7 | 42 | -0.5498376 | 3.650409 | 37.03857 | 36.26373 | 150.4349 | 133.2343 | -3.237724e-05 | 0.1790075 | 0 | 0 | 0
15532 | 592932.8 | 2011-01-19 09:03 | 2881.436 | 7 | 42 | -0.5496564 | 3.648304 | 37.03857 | 36.26832 | 150.4349 | 133.251 | -6.475449e-05 | 0.1790075 | 0 | 0 | 0
15533 | 592962.8 | 2011-01-19 09:03 | 2911.451 | 7 | 42 | -0.5496564 | 3.646199 | 37.03857 | 36.2729 | 150.4349 | 133.2677 | -3.237724e-05 | 0.1790075 | 0 | 0 | 0
15534 | 592992.8 | 2011-01-19 09:04 | 2941.466 | 7 | 42 | -0.5498376 | 3.644257 | 37.03857 | 36.27748 | 150.4349 | 133.2844 | -3.242493e-05 | 0.1790075 | 0 | 0 | 0
15535 | 593022.8 | 2011-01-19 09:04 | 2971.481 | 7 | 42 | -0.5496564 | 3.642314 | 37.03857 | 36.28207 | 150.4349 | 133.3011 | -6.475449e-05 | 0.1790075 | 0 | 0 | 0
15536 | 593052.8 | 2011-01-19 09:05 | 3001.496 | 7 | 42 | -0.5496564 | 3.640371 | 37.03857 | 36.28665 | 150.4349 | 133.3178 | -6.475449e-05 | 0.1790075 | 0 | 0 | 0
15537 | 593082.9 | 2011-01-19 09:05 | 3031.511 | 7 | 42 | -0.5496564 | 3.638429 | 37.03857 | 36.29123 | 150.4349 | 133.3345 | -6.475449e-05 | 0.1790075 | 0 | 0 | 0
15538 | 593112.9 | 2011-01-19 09:06 | 3061.526 | 7 | 42 | -0.5496564 | 3.636486 | 37.03857 | 36.29582 | 150.4349 | 133.3512 | -6.475449e-05 | 0.1790075 | 0 | 0 | 0
15539 | 593142.9 | 2011-01-19 09:06 | 3091.543 | 7 | 42 | -0.5498376 | 3.634705 | 37.03857 | 36.3004 | 150.4349 | 133.3678 | -6.475449e-05 | 0.1790075 | 0 | 0 | 0
15540 | 593172.9 | 2011-01-19 09:07 | 3121.557 | 7 | 42 | -0.5498376 | 3.632924 | 37.03857 | 36.30498 | 150.4349 | 133.3845 | -3.237724e-05 | 0.1790075 | 0 | 0 | 0
15541 | 593202.9 | 2011-01-19 09:07 | 3151.572 | 7 | 42 | -0.5498376 | 3.631305 | 37.03857 | 36.30957 | 150.4349 | 133.4011 | 0 | 0.1790075 | 0 | 0 | 0
15542 | 593232.9 | 2011-01-19 09:08 | 3181.587 | 7 | 42 | -0.5496564 | 3.629363 | 37.03857 | 36.31415 | 150.4349 | 133.4178 | -3.237724e-05 | 0.1790075 | 0 | 0 | 0
15543 | 593263 | 2011-01-19 09:08 | 3211.602 | 7 | 42 | -0.5496564 | 3.627906 | 37.03857 | 36.31873 | 150.4349 | 133.4344 | -3.237724e-05 | 0.1790075 | 0 | 0 | 0
15544 | 593293 | 2011-01-19 09:09 | 3241.617 | 7 | 42 | -0.5498376 | 3.625963 | 37.03857 | 36.32332 | 150.4349 | 133.451 | -3.237724e-05 | 0.1790075 | 0 | 0 | 0
15545 | 593323 | 2011-01-19 09:09 | 3271.632 | 7 | 42 | -0.5496564 | 3.624182 | 37.03857 | 36.3279 | 150.4349 | 133.4676 | -3.237724e-05 | 0.1790075 | 0 | 0 | 0
15546 | 593353 | 2011-01-19 09:10 | 3301.647 | 7 | 42 | -0.5494752 | 3.622725 | 37.03857 | 36.33248 | 150.4349 | 133.4843 | 0 | 0.1790075 | 0 | 0 | 0
15547 | 593383 | 2011-01-19 09:10 | 3331.662 | 7 | 42 | -0.5498376 | 3.620944 | 37.03857 | 36.33707 | 150.4349 | 133.5009 | -9.713173e-05 | 0.1790075 | 0 | 0 | 0
15548 | 593413 | 2011-01-19 09:11 | 3361.677 | 7 | 42 | -0.5498376 | 3.619326 | 37.03857 | 36.34165 | 150.4349 | 133.5174 | -3.237724e-05 | 0.1790075 | 0 | 0 | 0
15549 | 593443 | 2011-01-19 09:11 | 3391.693 | 7 | 42 | -0.5496564 | 3.617707 | 37.03857 | 36.34623 | 150.4349 | 133.534 | -3.237724e-05 | 0.1790075 | 0 | 0 | 0
15550 | 593473.1 | 2011-01-19 09:12 | 3421.708 | 7 | 42 | -0.5496564 | 3.616088 | 37.03857 | 36.35082 | 150.4349 | 133.5506 | -3.237724e-05 | 0.1790075 | 0 | 0 | 0
15551 | 593503.1 | 2011-01-19 09:12 | 3451.723 | 7 | 42 | -0.5496564 | 3.614631 | 37.03857 | 36.3554 | 150.4349 | 133.5672 | -3.237724e-05 | 0.1790075 | 0 | 0 | 0
15552 | 593533.1 | 2011-01-19 09:13 | 3481.738 | 7 | 42 | -0.5498376 | 3.613174 | 37.03857 | 36.35998 | 150.4349 | 133.5837 | 0 | 0.1790075 | 0 | 0 | 0
15553 | 593563.1 | 2011-01-19 09:13 | 3511.753 | 7 | 42 | -0.5498376 | 3.611393 | 37.03857 | 36.36457 | 150.4349 | 133.6003 | -6.475449e-05 | 0.1790075 | 0 | 0 | 0
15554 | 593593.1 | 2011-01-19 09:14 | 3541.768 | 7 | 42 | -0.5496564 | 3.609936 | 37.03857 | 36.36915 | 150.4349 | 133.6168 | -6.475449e-05 | 0.1790075 | 0 | 0 | 0
15555 | 593623.1 | 2011-01-19 09:14 | 3571.783 | 7 | 42 | -0.5496564 | 3.608479 | 37.03857 | 36.37373 | 150.4349 | 133.6334 | -6.475449e-05 | 0.1790075 | 0 | 0 | 0
15556 | 593653.2 | 2011-01-19 09:15 | 3601.799 | 7 | 42 | -0.5496564 | 3.607184 | 37.03857 | 36.37832 | 150.4349 | 133.6499 | 0 | 0.1790075 | 0 | 0 | 0
15557 | 593683.2 | 2011-01-19 09:15 | 3631.814 | 7 | 42 | -0.5498376 | 3.605565 | 37.03857 | 36.3829 | 150.4349 | 133.6665 | -3.237724e-05 | 0.1790075 | 0 | 0 | 0
15558 | 593713.2 | 2011-01-19 09:16 | 3661.829 | 7 | 42 | -0.5496564 | 3.604108 | 37.03857 | 36.38748 | 150.4349 | 133.683 | -3.237724e-05 | 0.1790075 | 0 | 0 | 0
15559 | 593743.2 | 2011-01-19 09:16 | 3691.846 | 7 | 42 | -0.5498376 | 3.602489 | 37.03857 | 36.39207 | 150.4349 | 133.6995 | -9.713173e-05 | 0.1790075 | 0 | 0 | 0
15560 | 593773.2 | 2011-01-19 09:17 | 3721.859 | 7 | 42 | -0.5498376 | 3.601032 | 37.03857 | 36.39665 | 150.4349 | 133.716 | -6.475449e-05 | 0.1790075 | 0 | 0 | 0
15561 | 593803.2 | 2011-01-19 09:17 | 3751.874 | 7 | 42 | -0.5496564 | 3.599737 | 37.03857 | 36.40123 | 150.4349 | 133.7325 | 0 | 0.1790075 | 0 | 0 | 0
15562 | 593833.2 | 2011-01-19 09:18 | 3781.889 | 7 | 42 | -0.5500188 | 3.598118 | 37.03857 | 36.40582 | 150.4349 | 133.749 | -6.475449e-05 | 0.1790075 | 0 | 0 | 0
15563 | 593863.3 | 2011-01-19 09:18 | 3811.904 | 7 | 42 | -0.5494752 | 3.596823 | 37.03857 | 36.4104 | 150.4349 | 133.7655 | -3.237724e-05 | 0.1790075 | 0 | 0 | 0
15564 | 593893.3 | 2011-01-19 09:19 | 3841.919 | 7 | 42 | -0.5496564 | 3.595204 | 37.03857 | 36.41498 | 150.4349 | 133.782 | -6.475449e-05 | 0.1790075 | 0 | 0 | 0
15565 | 593923.3 | 2011-01-19 09:19 | 3871.934 | 7 | 42 | -0.5496564 | 3.593747 | 37.03857 | 36.41957 | 150.4349 | 133.7984 | -3.237724e-05 | 0.1790075 | 0 | 0 | 0
15566 | 593953.3 | 2011-01-19 09:20 | 3901.95 | 7 | 42 | -0.5496564 | 3.59229 | 37.03857 | 36.42415 | 150.4349 | 133.8149 | -3.237724e-05 | 0.1790075 | 0 | 0 | 0
15567 | 593983.3 | 2011-01-19 09:20 | 3931.965 | 7 | 42 | -0.5496564 | 3.590833 | 37.03857 | 36.42873 | 150.4349 | 133.8314 | -3.237724e-05 | 0.1790075 | 0 | 0 | 0
15568 | 594013.3 | 2011-01-19 09:21 | 3961.98 | 7 | 42 | -0.5496564 | 3.589214 | 37.03857 | 36.43332 | 150.4349 | 133.8478 | -3.237724e-05 | 0.1790075 | 0 | 0 | 0
15569 | 594043.3 | 2011-01-19 09:21 | 3991.995 | 7 | 42 | -0.5496564 | 3.587757 | 37.03857 | 36.4379 | 150.4349 | 133.8643 | -3.237724e-05 | 0.1790075 | 0 | 0 | 0
15570 | 594073.4 | 2011-01-19 09:22 | 4022.01 | 7 | 42 | -0.5496564 | 3.585976 | 37.03857 | 36.44248 | 150.4349 | 133.8807 | -9.713173e-05 | 0.1790075 | 0 | 0 | 0
15571 | 594103.4 | 2011-01-19 09:22 | 4052.027 | 7 | 42 | -0.5496564 | 3.584195 | 37.03857 | 36.44707 | 150.4349 | 133.8971 | -0.0001618862 | 0.1790075 | 0 | 0 | 0
15572 | 594133.4 | 2011-01-19 09:23 | 4082.04 | 7 | 42 | -0.5498376 | 3.583062 | 37.03857 | 36.45165 | 150.4349 | 133.9136 | -3.237724e-05 | 0.1790075 | 0 | 0 | 0
15573 | 594163.4 | 2011-01-19 09:23 | 4112.055 | 7 | 42 | -0.5496564 | 3.581443 | 37.03857 | 36.45623 | 150.4349 | 133.93 | 0 | 0.1790075 | 0 | 0 | 0
15574 | 594193.4 | 2011-01-19 09:24 | 4142.071 | 7 | 42 | -0.5496564 | 3.579824 | 37.03857 | 36.46082 | 150.4349 | 133.9464 | -3.237724e-05 | 0.1790075 | 0 | 0 | 0
15575 | 594223.4 | 2011-01-19 09:24 | 4172.086 | 7 | 42 | -0.5498376 | 3.578206 | 37.03857 | 36.4654 | 150.4349 | 133.9628 | 0 | 0.1790075 | 0 | 0 | 0
15576 | 594253.5 | 2011-01-19 09:25 | 4202.101 | 7 | 42 | -0.5498376 | 3.576101 | 37.03857 | 36.46998 | 150.4349 | 133.9792 | -9.713173e-05 | 0.1790075 | 0 | 0 | 0
15577 | 594283.5 | 2011-01-19 09:25 | 4232.116 | 7 | 42 | -0.5496564 | 3.574644 | 37.03857 | 36.47457 | 150.4349 | 133.9956 | -3.237724e-05 | 0.1790075 | 0 | 0 | 0
15578 | 594313.5 | 2011-01-19 09:26 | 4262.131 | 7 | 42 | -0.5496564 | 3.572863 | 37.03857 | 36.47915 | 150.4349 | 134.012 | -6.475449e-05 | 0.1790075 | 0 | 0 | 0
15579 | 594343.5 | 2011-01-19 09:26 | 4292.146 | 7 | 42 | -0.5496564 | 3.571082 | 37.03857 | 36.48373 | 150.4349 | 134.0283 | -3.237724e-05 | 0.1790075 | 0 | 0 | 0
15580 | 594373.5 | 2011-01-19 09:27 | 4322.148 | 7 | 42 | -0.5498376 | 3.56914 | 37.03857 | 36.48831 | 150.4349 | 134.0447 | -6.475449e-05 | 0.1790075 | 0 | 0 | 0
15581 | 594403.5 | 2011-01-19 09:27 | 4352.161 | 7 | 42 | -0.5496564 | 3.567359 | 37.03857 | 36.4929 | 150.4349 | 134.061 | -3.237724e-05 | 0.1790075 | 0 | 0 | 0
15582 | 594433.5 | 2011-01-19 09:28 | 4382.178 | 7 | 42 | -0.5498376 | 3.565254 | 37.03857 | 36.49748 | 150.4349 | 134.0774 | -6.475449e-05 | 0.1790075 | 0 | 0 | 0
15583 | 594463.5 | 2011-01-19 09:28 | 4412.191 | 7 | 42 | -0.5496564 | 3.563312 | 37.03857 | 36.50206 | 150.4349 | 134.0937 | -6.475449e-05 | 0.1790075 | 0 | 0 | 0
15584 | 594493.6 | 2011-01-19 09:29 | 4442.206 | 7 | 42 | -0.5496564 | 3.561369 | 37.03857 | 36.50665 | 150.4349 | 134.1101 | -6.475449e-05 | 0.1790075 | 0 | 0 | 0
15585 | 594523.6 | 2011-01-19 09:29 | 4472.221 | 7 | 42 | -0.5498376 | 3.559103 | 37.03857 | 36.51123 | 150.4349 | 134.1264 | -6.475449e-05 | 0.1790075 | 0 | 0 | 0
15586 | 594553.6 | 2011-01-19 09:30 | 4502.236 | 7 | 42 | -0.5502 | 3.556836 | 37.03857 | 36.51581 | 150.4349 | 134.1427 | -9.713173e-05 | 0.1790075 | 0 | 0 | 0
15587 | 594583.6 | 2011-01-19 09:30 | 4532.252 | 7 | 42 | -0.5496564 | 3.554731 | 37.03857 | 36.5204 | 150.4349 | 134.159 | -6.475449e-05 | 0.1790075 | 0 | 0 | 0
15588 | 594613.6 | 2011-01-19 09:31 | 4562.267 | 7 | 42 | -0.5500188 | 3.552141 | 37.03857 | 36.52498 | 150.4349 | 134.1753 | -9.713173e-05 | 0.1790075 | 0 | 0 | 0
15589 | 594643.6 | 2011-01-19 09:31 | 4592.282 | 7 | 42 | -0.5496564 | 3.549875 | 37.03857 | 36.52957 | 150.4349 | 134.1916 | -3.237724e-05 | 0.1790075 | 0 | 0 | 0
15590 | 594673.7 | 2011-01-19 09:32 | 4622.297 | 7 | 42 | -0.5500188 | 3.547123 | 37.03857 | 36.53415 | 150.4349 | 134.2078 | -6.475449e-05 | 0.1790075 | 0 | 0 | 0
15591 | 594703.7 | 2011-01-19 09:32 | 4652.312 | 7 | 42 | -0.5498376 | 3.544209 | 37.03857 | 36.53874 | 150.4349 | 134.2241 | -9.713173e-05 | 0.1790075 | 0 | 0 | 0
15592 | 594733.7 | 2011-01-19 09:33 | 4682.327 | 7 | 42 | -0.5498376 | 3.541295 | 37.03857 | 36.54332 | 150.4349 | 134.2403 | -9.713173e-05 | 0.1790075 | 0 | 0 | 0
15593 | 594763.7 | 2011-01-19 09:33 | 4712.342 | 7 | 42 | -0.5502 | 3.538381 | 37.03857 | 36.54791 | 150.4349 | 134.2566 | -6.475449e-05 | 0.1790075 | 0 | 0 | 0
15594 | 594793.7 | 2011-01-19 09:34 | 4742.357 | 7 | 42 | -0.5496564 | 3.535143 | 37.03857 | 36.55249 | 150.4349 | 134.2728 | -0.000129509 | 0.1790075 | 0 | 0 | 0
15595 | 594823.7 | 2011-01-19 09:34 | 4772.372 | 7 | 42 | -0.5496564 | 3.531743 | 37.03857 | 36.55707 | 150.4349 | 134.289 | -9.713173e-05 | 0.1790075 | 0 | 0 | 0
15596 | 594853.7 | 2011-01-19 09:35 | 4802.388 | 7 | 42 | -0.5496564 | 3.527858 | 37.03857 | 36.56166 | 150.4349 | 134.3051 | -0.000129509 | 0.1790075 | 0 | 0 | 0
15597 | 594883.8 | 2011-01-19 09:35 | 4832.403 | 7 | 42 | -0.5496564 | 3.52381 | 37.03857 | 36.56624 | 150.4349 | 134.3213 | -9.713173e-05 | 0.1790075 | 0 | 0 | 0
15598 | 594913.8 | 2011-01-19 09:36 | 4862.418 | 7 | 42 | -0.5496564 | 3.519601 | 37.03857 | 36.57082 | 150.4349 | 134.3374 | -0.0001618862 | 0.1790075 | 0 | 0 | 0
15599 | 594943.8 | 2011-01-19 09:36 | 4892.433 | 7 | 42 | -0.5496564 | 3.514906 | 37.03857 | 36.57541 | 150.4349 | 134.3536 | -0.0001618862 | 0.1790075 | 0 | 0 | 0
15600 | 594973.8 | 2011-01-19 09:37 | 4922.45 | 7 | 42 | -0.5498376 | 3.509888 | 37.03857 | 36.57999 | 150.4349 | 134.3697 | -0.0001618862 | 0.1790075 | 0 | 0 | 0
15601 | 595003.8 | 2011-01-19 09:37 | 4952.463 | 7 | 42 | -0.5496564 | 3.504545 | 37.03857 | 36.58457 | 150.4349 | 134.3857 | -0.000129509 | 0.1790075 | 0 | 0 | 0
15602 | 595033.8 | 2011-01-19 09:38 | 4982.478 | 7 | 42 | -0.5496564 | 3.498394 | 37.03857 | 36.58916 | 150.4349 | 134.4018 | -0.0001618862 | 0.1790075 | 0 | 0 | 0
15603 | 595063.8 | 2011-01-19 09:38 | 5012.493 | 7 | 42 | -0.5498376 | 3.491756 | 37.03857 | 36.59374 | 150.4349 | 134.4178 | -0.0001942635 | 0.1790075 | 0 | 0 | 0
15604 | 595093.9 | 2011-01-19 09:39 | 5042.509 | 7 | 42 | -0.5496564 | 3.484309 | 37.03857 | 36.59832 | 150.4349 | 134.4338 | -0.0001942635 | 0.1790075 | 0 | 0 | 0
15605 | 595123.9 | 2011-01-19 09:39 | 5072.524 | 7 | 42 | -0.5500188 | 3.475891 | 37.03857 | 36.60291 | 150.4349 | 134.4497 | -0.000259018 | 0.1790075 | 0 | 0 | 0
15606 | 595153.9 | 2011-01-19 09:40 | 5102.539 | 7 | 42 | -0.5496564 | 3.466663 | 37.03857 | 36.60749 | 150.4349 | 134.4656 | -0.0002266407 | 0.1790075 | 0 | 0 | 0
15607 | 595183.9 | 2011-01-19 09:40 | 5132.554 | 7 | 42 | -0.5496564 | 3.455978 | 37.03857 | 36.61207 | 150.4349 | 134.4815 | -0.0002913952 | 0.1790075 | 0 | 0 | 0
15608 | 595213.9 | 2011-01-19 09:41 | 5162.569 | 7 | 42 | -0.5496564 | 3.443999 | 37.03857 | 36.61666 | 150.4349 | 134.4973 | -0.0003237724 | 0.1790075 | 0 | 0 | 0
15609 | 595243.9 | 2011-01-19 09:41 | 5192.584 | 7 | 42 | -0.5494752 | 3.430076 | 37.03857 | 36.62124 | 150.4349 | 134.5131 | -0.0003885269 | 0.1790075 | 0 | 0 | 0
15610 | 595274 | 2011-01-19 09:42 | 5222.599 | 7 | 42 | -0.5496564 | 3.414049 | 37.03857 | 36.62582 | 150.4349 | 134.5288 | -0.0004209042 | 0.1790075 | 0 | 0 | 0
15611 | 595304 | 2011-01-19 09:42 | 5252.614 | 7 | 42 | -0.5494752 | 3.395593 | 37.03857 | 36.63041 | 150.4349 | 134.5444 | -0.0005180359 | 0.1790075 | 0 | 0 | 0
15612 | 595334 | 2011-01-19 09:43 | 5282.629 | 7 | 42 | -0.5496564 | 3.3739 | 37.03857 | 36.63499 | 150.4349 | 134.5599 | -0.0006151676 | 0.1790075 | 0 | 0 | 0
15613 | 595364 | 2011-01-19 09:43 | 5312.645 | 7 | 42 | -0.5496564 | 3.348969 | 37.03857 | 36.63957 | 150.4349 | 134.5753 | -0.0006799698 | 0.1790075 | 0 | 0 | 0
15614 | 595394 | 2011-01-19 09:44 | 5342.66 | 7 | 42 | -0.5498376 | 3.319181 | 37.03857 | 36.64416 | 150.4349 | 134.5906 | -0.000841856 | 0.1790075 | 0 | 0 | 0
15615 | 595424 | 2011-01-19 09:44 | 5372.675 | 7 | 42 | -0.5498376 | 3.284051 | 37.03857 | 36.64874 | 150.4349 | 134.6057 | -0.001003694 | 0.1790075 | 0 | 0 | 0
15616 | 595454 | 2011-01-19 09:45 | 5402.69 | 7 | 42 | -0.5500188 | 3.241474 | 37.03857 | 36.65332 | 150.4349 | 134.6207 | -0.00126276 | 0.1790075 | 0 | 0 | 0
15617 | 595484.1 | 2011-01-19 09:45 | 5432.705 | 7 | 42 | -0.5498376 | 3.189831 | 37.03857 | 36.6579 | 150.4349 | 134.6354 | -0.001521778 | 0.1790075 | 0 | 0 | 0
15618 | 595514.1 | 2011-01-19 09:46 | 5462.72 | 7 | 42 | -0.5494752 | 3.124751 | 37.03857 | 36.66249 | 150.4349 | 134.6499 | -0.001877928 | 0.1790075 | 0 | 0 | 0
15619 | 595544.1 | 2011-01-19 09:46 | 5492.735 | 7 | 42 | -0.5496564 | 3.039111 | 37.03857 | 36.66707 | 150.4349 | 134.664 | -0.002655029 | 0.1790075 | 0 | 0 | 0
15620 | 595569.6 | 2011-01-19 09:47 | 5518.251 | 7 | 42 | -0.5496564 | 2.939063 | 37.03857 | 36.67097 | 150.4349 | 134.6757 | -0.003529215 | 0.1790075 | 0 | 0 | 0
15621 | 595590.4 | 2011-01-19 09:47 | 5539.016 | 7 | 42 | -0.5496564 | 2.838853 | 37.03857 | 36.67414 | 150.4349 | 134.6848 | -0.004112005 | 0.1790075 | 0 | 0 | 0
15622 | 595609.6 | 2011-01-19 09:47 | 5558.25 | 7 | 42 | -0.5496564 | 2.738643 | 37.03857 | 36.67708 | 150.4349 | 134.693 | -0.00417676 | 0.1790075 | 0 | 0 | 0
15623 | 595617.1 | 2011-01-19 09:47 | 5565.703 | 7 | 42 | -0.5500188 | 2.699951 | 37.03857 | 36.67821 | 150.4349 | 134.6961 | -0.004144383 | 0.1790075 | 0 | 0 | 0
15624 | 595677.1 | 2011-01-19 09:48 | 60.01439 | 8 | 42 | 0 | 3.38847 | 37.03857 | 36.67821 | 150.4349 | 134.6961 | 0.001392221 | 0.1790075 | 0 | 0 | 0
15625 | 595677.3 | 2011-01-19 09:48 | 0.1874308 | 9 | 42 | 0.003194773 | 3.387499 | 37.03857 | 36.67821 | 150.4349 | 134.6961 | 0 | 0.1794957 | 0 | 0 | 0
15626 | 595682.1 | 2011-01-19 09:48 | 5.017933 | 9 | 42 | 0.004644399 | 3.398345 | 37.03858 | 36.67821 | 150.4349 | 134.6961 | 0.001036072 | 0.1794957 | 0 | 0 | 0
15627 | 595712.1 | 2011-01-19 09:49 | 30.01729 | 1 | 43 | 0 | 3.434285 | 37.03858 | 36.67821 | 150.4349 | 134.6961 | 0.0008094311 | 0.1794957 | 0 | 0 | 0
15628 | 595742.2 | 2011-01-19 09:49 | 60.03041 | 1 | 43 | 0 | 3.459864 | 37.03858 | 36.67821 | 150.4349 | 134.6961 | 0.0006152153 | 0.1794957 | 0 | 0 | 0
15629 | 595772.2 | 2011-01-19 09:50 | 90.04707 | 1 | 43 | 0 | 3.478805 | 37.03858 | 36.67821 | 150.4349 | 134.6961 | 0.0004209518 | 0.1794957 | 0 | 0 | 0
15630 | 595802.1 | 2011-01-19 09:50 | 120.0158 | 1 | 43 | 0 | 3.494184 | 37.03858 | 36.67821 | 150.4349 | 134.6961 | 0.0003885269 | 0.1794957 | 0 | 0 | 0
15631 | 595832.2 | 2011-01-19 09:51 | 30.01512 | 2 | 43 | 0.5504286 | 3.749161 | 37.04317 | 36.67821 | 150.452 | 134.6961 | 0.001424599 | 0.1794957 | 0 | 0 | 0
15632 | 595862.2 | 2011-01-19 09:51 | 60.03019 | 2 | 43 | 0.5504286 | 3.788825 | 37.04776 | 36.67821 | 150.4693 | 134.6961 | 0.0008094311 | 0.1794957 | 0 | 0 | 0
15633 | 595892.2 | 2011-01-19 09:52 | 90.04536 | 2 | 43 | 0.5507911 | 3.815051 | 37.05235 | 36.67821 | 150.4867 | 134.6961 | 0.0006475449 | 0.1794957 | 0 | 0 | 0
15634 | 595922.2 | 2011-01-19 09:52 | 120.0605 | 2 | 43 | 0.5506098 | 3.833183 | 37.05694 | 36.67821 | 150.5043 | 134.6961 | 0.0003885269 | 0.1794957 | 0 | 0 | 0
15635 | 595952.2 | 2011-01-19 09:53 | 150.0756 | 2 | 43 | 0.5504286 | 3.846457 | 37.06153 | 36.67821 | 150.5219 | 134.6961 | 0.0002913952 | 0.1794957 | 0 | 0 | 0
15636 | 595982.2 | 2011-01-19 09:53 | 180.0907 | 2 | 43 | 0.5506098 | 3.856009 | 37.06612 | 36.67821 | 150.5396 | 134.6961 | 0.0001942635 | 0.1794957 | 0 | 0 | 0
15637 | 596012.2 | 2011-01-19 09:54 | 210.1061 | 2 | 43 | 0.5504286 | 3.863618 | 37.07071 | 36.67821 | 150.5573 | 134.6961 | 0.0001942635 | 0.1794957 | 0 | 0 | 0
15638 | 596042.3 | 2011-01-19 09:54 | 240.121 | 2 | 43 | 0.5504286 | 3.869932 | 37.0753 | 36.67821 | 150.5751 | 134.6961 | 0.0001618862 | 0.1794957 | 0 | 0 | 0
15639 | 596072.3 | 2011-01-19 09:55 | 270.1361 | 2 | 43 | 0.5504286 | 3.87576 | 37.07989 | 36.67821 | 150.5929 | 134.6961 | 0.0001618862 | 0.1794957 | 0 | 0 | 0
15640 | 596102.3 | 2011-01-19 09:55 | 300.1513 | 2 | 43 | 0.5506098 | 3.881102 | 37.08448 | 36.67821 | 150.6107 | 134.6961 | 0.0001618862 | 0.1794957 | 0 | 0 | 0
15641 | 596132.3 | 2011-01-19 09:56 | 330.1663 | 2 | 43 | 0.5504286 | 3.885959 | 37.08907 | 36.67821 | 150.6285 | 134.6961 | 0.000129509 | 0.1794957 | 0 | 0 | 0
15642 | 596162.3 | 2011-01-19 09:56 | 360.1814 | 2 | 43 | 0.5506098 | 3.890815 | 37.09366 | 36.67821 | 150.6463 | 134.6961 | 0.0001618862 | 0.1794957 | 0 | 0 | 0
15643 | 596192.3 | 2011-01-19 09:57 | 390.1967 | 2 | 43 | 0.5506098 | 3.895025 | 37.09825 | 36.67821 | 150.6642 | 134.6961 | 9.713173e-05 | 0.1794957 | 0 | 0 | 0
15644 | 596222.4 | 2011-01-19 09:57 | 420.2137 | 2 | 43 | 0.5506098 | 3.899396 | 37.10285 | 36.67821 | 150.6821 | 134.6961 | 0.000129509 | 0.1794957 | 0 | 0 | 0
15645 | 596252.4 | 2011-01-19 09:58 | 450.2268 | 2 | 43 | 0.5506098 | 3.903443 | 37.10744 | 36.67821 | 150.7 | 134.6961 | 0.000129509 | 0.1794957 | 0 | 0 | 0
15646 | 596282.4 | 2011-01-19 09:58 | 480.2419 | 2 | 43 | 0.5506098 | 3.907328 | 37.11203 | 36.67821 | 150.7179 | 134.6961 | 9.713173e-05 | 0.1794957 | 0 | 0 | 0
15647 | 596312.4 | 2011-01-19 09:59 | 510.257 | 2 | 43 | 0.5506098 | 3.911214 | 37.11662 | 36.67821 | 150.7359 | 134.6961 | 0.000129509 | 0.1794957 | 0 | 0 | 0
15648 | 596342.4 | 2011-01-19 09:59 | 540.2722 | 2 | 43 | 0.5504286 | 3.914775 | 37.12121 | 36.67821 | 150.7538 | 134.6961 | 6.475449e-05 | 0.1794957 | 0 | 0 | 0
15649 | 596372.4 | 2011-01-19 10:00 | 570.2872 | 2 | 43 | 0.5504286 | 3.918499 | 37.1258 | 36.67821 | 150.7718 | 134.6961 | 0.000129509 | 0.1794957 | 0 | 0 | 0
15650 | 596402.4 | 2011-01-19 10:00 | 600.3024 | 2 | 43 | 0.5506098 | 3.921736 | 37.13039 | 36.67821 | 150.7898 | 134.6961 | 3.237724e-05 | 0.1794957 | 0 | 0 | 0
15651 | 596432.5 | 2011-01-19 10:01 | 630.3176 | 2 | 43 | 0.5504286 | 3.925298 | 37.13498 | 36.67821 | 150.8078 | 134.6961 | 9.713173e-05 | 0.1794957 | 0 | 0 | 0
15652 | 596462.5 | 2011-01-19 10:01 | 660.3327 | 2 | 43 | 0.5502474 | 3.928374 | 37.13957 | 36.67821 | 150.8258 | 134.6961 | 6.475449e-05 | 0.1794957 | 0 | 0 | 0
15653 | 596492.5 | 2011-01-19 10:02 | 690.3478 | 2 | 43 | 0.5504286 | 3.93145 | 37.14416 | 36.67821 | 150.8439 | 134.6961 | 6.475449e-05 | 0.1794957 | 0 | 0 | 0
15654 | 596522.5 | 2011-01-19 10:02 | 720.3629 | 2 | 43 | 0.5506098 | 3.934688 | 37.14875 | 36.67821 | 150.8619 | 134.6961 | 9.713173e-05 | 0.1794957 | 0 | 0 | 0
15655 | 596552.5 | 2011-01-19 10:03 | 750.3781 | 2 | 43 | 0.5504286 | 3.93744 | 37.15334 | 36.67821 | 150.88 | 134.6961 | 6.475449e-05 | 0.1794957 | 0 | 0 | 0
15656 | 596582.5 | 2011-01-19 10:03 | 780.3931 | 2 | 43 | 0.5502474 | 3.940192 | 37.15793 | 36.67821 | 150.8981 | 134.6961 | 6.475449e-05 | 0.1794957 | 0 | 0 | 0
15657 | 596612.6 | 2011-01-19 10:04 | 810.4082 | 2 | 43 | 0.5507911 | 3.943106 | 37.16252 | 36.67821 | 150.9162 | 134.6961 | 9.713173e-05 | 0.1794957 | 0 | 0 | 0
15658 | 596642.6 | 2011-01-19 10:04 | 840.4233 | 2 | 43 | 0.5506098 | 3.945534 | 37.16711 | 36.67821 | 150.9343 | 134.6961 | 3.237724e-05 | 0.1794957 | 0 | 0 | 0
15659 | 596672.6 | 2011-01-19 10:05 | 870.4385 | 2 | 43 | 0.5504286 | 3.948125 | 37.1717 | 36.67821 | 150.9524 | 134.6961 | 6.475449e-05 | 0.1794957 | 0 | 0 | 0
15660 | 596702.6 | 2011-01-19 10:05 | 900.4536 | 2 | 43 | 0.5504286 | 3.950391 | 37.17629 | 36.67821 | 150.9705 | 134.6961 | 6.475449e-05 | 0.1794957 | 0 | 0 | 0
15661 | 596732.6 | 2011-01-19 10:06 | 930.469 | 2 | 43 | 0.5507911 | 3.952981 | 37.18088 | 36.67821 | 150.9887 | 134.6961 | 9.713173e-05 | 0.1794957 | 0 | 0 | 0
15662 | 596762.6 | 2011-01-19 10:06 | 960.4838 | 2 | 43 | 0.5504286 | 3.954924 | 37.18547 | 36.67821 | 151.0068 | 134.6961 | 3.237724e-05 | 0.1794957 | 0 | 0 | 0
15663 | 596792.6 | 2011-01-19 10:07 | 990.4991 | 2 | 43 | 0.5504286 | 3.957029 | 37.19006 | 36.67821 | 151.025 | 134.6961 | 3.237724e-05 | 0.1794957 | 0 | 0 | 0
15664 | 596822.7 | 2011-01-19 10:07 | 1020.516 | 2 | 43 | 0.5504286 | 3.959133 | 37.19465 | 36.67821 | 151.0432 | 134.6961 | 6.475449e-05 | 0.1794957 | 0 | 0 | 0
15665 | 596852.7 | 2011-01-19 10:08 | 1050.529 | 2 | 43 | 0.5506098 | 3.961238 | 37.19924 | 36.67821 | 151.0613 | 134.6961 | 6.475449e-05 | 0.1794957 | 0 | 0 | 0
15666 | 596882.7 | 2011-01-19 10:08 | 1080.544 | 2 | 43 | 0.5504286 | 3.963018 | 37.20383 | 36.67821 | 151.0795 | 134.6961 | 3.237724e-05 | 0.1794957 | 0 | 0 | 0
15667 | 596912.7 | 2011-01-19 10:09 | 1110.559 | 2 | 43 | 0.5506098 | 3.964799 | 37.20842 | 36.67821 | 151.0977 | 134.6961 | 3.237724e-05 | 0.1794957 | 0 | 0 | 0
15668 | 596942.7 | 2011-01-19 10:09 | 1140.575 | 2 | 43 | 0.5504286 | 3.96658 | 37.21301 | 36.67821 | 151.1159 | 134.6961 | 3.237724e-05 | 0.1794957 | 0 | 0 | 0
15669 | 596972.7 | 2011-01-19 10:10 | 1170.59 | 2 | 43 | 0.5506098 | 3.968523 | 37.2176 | 36.67821 | 151.1341 | 134.6961 | 0 | 0.1794957 | 0 | 0 | 0
15670 | 597002.7 | 2011-01-19 10:10 | 1200.605 | 2 | 43 | 0.5506098 | 3.970465 | 37.22219 | 36.67821 | 151.1523 | 134.6961 | 6.475449e-05 | 0.1794957 | 0 | 0 | 0
15671 | 597032.8 | 2011-01-19 10:11 | 1230.62 | 2 | 43 | 0.5506098 | 3.972084 | 37.22678 | 36.67821 | 151.1706 | 134.6961 | 6.475449e-05 | 0.1794957 | 0 | 0 | 0
15672 | 597062.8 | 2011-01-19 10:11 | 1260.635 | 2 | 43 | 0.5506098 | 3.973865 | 37.23137 | 36.67821 | 151.1888 | 134.6961 | 6.475449e-05 | 0.1794957 | 0 | 0 | 0
15673 | 597092.8 | 2011-01-19 10:12 | 1290.65 | 2 | 43 | 0.5506098 | 3.975646 | 37.23596 | 36.67821 | 151.2071 | 134.6961 | 6.475449e-05 | 0.1794957 | 0 | 0 | 0
15674 | 597122.8 | 2011-01-19 10:12 | 1320.665 | 2 | 43 | 0.5506098 | 3.977427 | 37.24055 | 36.67821 | 151.2253 | 134.6961 | 6.475449e-05 | 0.1794957 | 0 | 0 | 0
15675 | 597152.8 | 2011-01-19 10:13 | 1350.68 | 2 | 43 | 0.5504286 | 3.979046 | 37.24514 | 36.67821 | 151.2436 | 134.6961 | 3.237724e-05 | 0.1794957 | 0 | 0 | 0
15676 | 597182.8 | 2011-01-19 10:13 | 1380.698 | 2 | 43 | 0.5504286 | 3.980664 | 37.24974 | 36.67821 | 151.2618 | 134.6961 | 3.237724e-05 | 0.1794957 | 0 | 0 | 0
15677 | 597212.9 | 2011-01-19 10:14 | 1410.711 | 2 | 43 | 0.5506098 | 3.982445 | 37.25433 | 36.67821 | 151.2801 | 134.6961 | 0 | 0.1794957 | 0 | 0 | 0
15678 | 597242.9 | 2011-01-19 10:14 | 1440.726 | 2 | 43 | 0.5504286 | 3.984226 | 37.25892 | 36.67821 | 151.2984 | 134.6961 | 3.237724e-05 | 0.1794957 | 0 | 0 | 0
15679 | 597272.9 | 2011-01-19 10:15 | 1470.741 | 2 | 43 | 0.5504286 | 3.985845 | 37.26351 | 36.67821 | 151.3167 | 134.6961 | 0 | 0.1794957 | 0 | 0 | 0
15680 | 597302.9 | 2011-01-19 10:15 | 1500.756 | 2 | 43 | 0.5506098 | 3.987788 | 37.2681 | 36.67821 | 151.335 | 134.6961 | 9.713173e-05 | 0.1794957 | 0 | 0 | 0
15681 | 597332.9 | 2011-01-19 10:16 | 1530.771 | 2 | 43 | 0.5506098 | 3.989407 | 37.27269 | 36.67821 | 151.3533 | 134.6961 | 6.475449e-05 | 0.1794957 | 0 | 0 | 0
15682 | 597362.9 | 2011-01-19 10:16 | 1560.786 | 2 | 43 | 0.5507911 | 3.991349 | 37.27728 | 36.67821 | 151.3716 | 134.6961 | 9.713173e-05 | 0.1794957 | 0 | 0 | 0
15683 | 597392.9 | 2011-01-19 10:17 | 1590.801 | 2 | 43 | 0.5506098 | 3.992968 | 37.28187 | 36.67821 | 151.3899 | 134.6961 | 6.475449e-05 | 0.1794957 | 0 | 0 | 0
15684 | 597423 | 2011-01-19 10:17 | 1620.818 | 2 | 43 | 0.5506098 | 3.994749 | 37.28646 | 36.67821 | 151.4083 | 134.6961 | 3.237724e-05 | 0.1794957 | 0 | 0 | 0
15685 | 597453 | 2011-01-19 10:18 | 1650.832 | 2 | 43 | 0.5506098 | 3.996206 | 37.29105 | 36.67821 | 151.4266 | 134.6961 | 0 | 0.1794957 | 0 | 0 | 0
15686 | 597483 | 2011-01-19 10:18 | 1680.849 | 2 | 43 | 0.5506098 | 3.998149 | 37.29564 | 36.67821 | 151.445 | 134.6961 | 6.475449e-05 | 0.1794957 | 0 | 0 | 0
15687 | 597513 | 2011-01-19 10:19 | 1710.862 | 2 | 43 | 0.5504286 | 3.999606 | 37.30023 | 36.67821 | 151.4633 | 134.6961 | 0 | 0.1794957 | 0 | 0 | 0
15688 | 597543 | 2011-01-19 10:19 | 1740.877 | 2 | 43 | 0.5506098 | 4.001548 | 37.30482 | 36.67821 | 151.4817 | 134.6961 | 6.475449e-05 | 0.1794957 | 0 | 0 | 0
15689 | 597573 | 2011-01-19 10:20 | 1770.892 | 2 | 43 | 0.5506098 | 4.003167 | 37.30941 | 36.67821 | 151.5001 | 134.6961 | 0 | 0.1794957 | 0 | 0 | 0
15690 | 597603 | 2011-01-19 10:20 | 1800.907 | 2 | 43 | 0.5506098 | 4.004948 | 37.314 | 36.67821 | 151.5184 | 134.6961 | 6.475449e-05 | 0.1794957 | 0 | 0 | 0
15691 | 597633.1 | 2011-01-19 10:21 | 1830.922 | 2 | 43 | 0.5506098 | 4.006729 | 37.31859 | 36.67821 | 151.5368 | 134.6961 | 0.000129509 | 0.1794957 | 0 | 0 | 0
15692 | 597663.1 | 2011-01-19 10:21 | 1860.937 | 2 | 43 | 0.5502474 | 4.008024 | 37.32318 | 36.67821 | 151.5552 | 134.6961 | 0 | 0.1794957 | 0 | 0 | 0
15693 | 597693.1 | 2011-01-19 10:22 | 1890.953 | 2 | 43 | 0.5506098 | 4.010128 | 37.32777 | 36.67821 | 151.5736 | 134.6961 | 9.717941e-05 | 0.1794957 | 0 | 0 | 0
15694 | 597723.1 | 2011-01-19 10:22 | 1920.968 | 2 | 43 | 0.5506098 | 4.011586 | 37.33236 | 36.67821 | 151.592 | 134.6961 | 3.242493e-05 | 0.1794957 | 0 | 0 | 0
15695 | 597753.1 | 2011-01-19 10:23 | 1950.983 | 2 | 43 | 0.5506098 | 4.013366 | 37.33695 | 36.67821 | 151.6105 | 134.6961 | 3.232956e-05 | 0.1794957 | 0 | 0 | 0
15696 | 597783.1 | 2011-01-19 10:23 | 1980.998 | 2 | 43 | 0.5506098 | 4.015147 | 37.34154 | 36.67821 | 151.6289 | 134.6961 | 6.475449e-05 | 0.1794957 | 0 | 0 | 0
15697 | 597813.2 | 2011-01-19 10:24 | 2011.013 | 2 | 43 | 0.5504286 | 4.016766 | 37.34613 | 36.67821 | 151.6473 | 134.6961 | 3.242493e-05 | 0.1794957 | 0 | 0 | 0
15698 | 597843.2 | 2011-01-19 10:24 | 2041.028 | 2 | 43 | 0.5506098 | 4.018547 | 37.35072 | 36.67821 | 151.6658 | 134.6961 | 3.232956e-05 | 0.1794957 | 0 | 0 | 0
15699 | 597873.2 | 2011-01-19 10:25 | 2071.043 | 2 | 43 | 0.5506098 | 4.020328 | 37.35531 | 36.67821 | 151.6842 | 134.6961 | 6.475449e-05 | 0.1794957 | 0 | 0 | 0
15700 | 597903.2 | 2011-01-19 10:25 | 2101.058 | 2 | 43 | 0.5506098 | 4.021946 | 37.3599 | 36.67821 | 151.7027 | 134.6961 | 6.475449e-05 | 0.1794957 | 0 | 0 | 0
15701 | 597933.2 | 2011-01-19 10:26 | 2131.074 | 2 | 43 | 0.5504286 | 4.023727 | 37.36449 | 36.67821 | 151.7211 | 134.6961 | 3.242493e-05 | 0.1794957 | 0 | 0 | 0
15702 | 597963.2 | 2011-01-19 10:26 | 2161.089 | 2 | 43 | 0.5504286 | 4.025508 | 37.36908 | 36.67821 | 151.7396 | 134.6961 | 6.475449e-05 | 0.1794957 | 0 | 0 | 0
15703 | 597993.2 | 2011-01-19 10:27 | 2191.104 | 2 | 43 | 0.5502474 | 4.027127 | 37.37367 | 36.67821 | 151.7581 | 134.6961 | 6.475449e-05 | 0.1794957 | 0 | 0 | 0
15704 | 598023.3 | 2011-01-19 10:27 | 2221.121 | 2 | 43 | 0.5504286 | 4.028908 | 37.37826 | 36.67821 | 151.7766 | 134.6961 | 3.242493e-05 | 0.1794957 | 0 | 0 | 0
15705 | 598053.3 | 2011-01-19 10:28 | 2251.134 | 2 | 43 | 0.5504286 | 4.030689 | 37.38285 | 36.67821 | 151.7951 | 134.6961 | 3.242493e-05 | 0.1794957 | 0 | 0 | 0
15706 | 598083.3 | 2011-01-19 10:28 | 2281.149 | 2 | 43 | 0.5504286 | 4.032469 | 37.38744 | 36.67821 | 151.8136 | 134.6961 | 3.232956e-05 | 0.1794957 | 0 | 0 | 0
15707 | 598113.3 | 2011-01-19 10:29 | 2311.164 | 2 | 43 | 0.5504286 | 4.03425 | 37.39203 | 36.67821 | 151.8321 | 134.6961 | 3.242493e-05 | 0.1794957 | 0 | 0 | 0
15708 | 598143.3 | 2011-01-19 10:29 | 2341.18 | 2 | 43 | 0.5506098 | 4.036193 | 37.39662 | 36.67821 | 151.8506 | 134.6961 | 6.475449e-05 | 0.1794957 | 0 | 0 | 0
15709 | 598173.3 | 2011-01-19 10:30 | 2371.194 | 2 | 43 | 0.5506098 | 4.037973 | 37.40121 | 36.67821 | 151.8691 | 134.6961 | 6.475449e-05 | 0.1794957 | 0 | 0 | 0
15710 | 598203.4 | 2011-01-19 10:30 | 2401.21 | 2 | 43 | 0.5506098 | 4.039917 | 37.4058 | 36.67821 | 151.8877 | 134.6961 | 3.242493e-05 | 0.1794957 | 0 | 0 | 0
15711 | 598233.4 | 2011-01-19 10:31 | 2431.225 | 2 | 43 | 0.5504286 | 4.041535 | 37.41039 | 36.67821 | 151.9062 | 134.6961 | 0 | 0.1794957 | 0 | 0 | 0
15712 | 598263.4 | 2011-01-19 10:31 | 2461.24 | 2 | 43 | 0.5506098 | 4.043802 | 37.41498 | 36.67821 | 151.9248 | 134.6961 | 6.475449e-05 | 0.1794957 | 0 | 0 | 0
15713 | 598293.4 | 2011-01-19 10:32 | 2491.255 | 2 | 43 | 0.5506098 | 4.045582 | 37.41957 | 36.67821 | 151.9433 | 134.6961 | 3.232956e-05 | 0.1794957 | 0 | 0 | 0
15714 | 598323.4 | 2011-01-19 10:32 | 2521.27 | 2 | 43 | 0.5504286 | 4.047525 | 37.42416 | 36.67821 | 151.9619 | 134.6961 | 9.708405e-05 | 0.1794957 | 0 | 0 | 0
15715 | 598353.4 | 2011-01-19 10:33 | 2551.285 | 2 | 43 | 0.5504286 | 4.049468 | 37.42875 | 36.67821 | 151.9805 | 134.6961 | 6.475449e-05 | 0.1794957 | 0 | 0 | 0
15716 | 598383.4 | 2011-01-19 10:33 | 2581.3 | 2 | 43 | 0.5507911 | 4.051572 | 37.43334 | 36.67821 | 151.9991 | 134.6961 | 9.708405e-05 | 0.1794957 | 0 | 0 | 0
15717 | 598413.5 | 2011-01-19 10:34 | 2611.315 | 2 | 43 | 0.5506098 | 4.053677 | 37.43793 | 36.67821 | 152.0177 | 134.6961 | 9.717941e-05 | 0.1794957 | 0 | 0 | 0
15718 | 598443.5 | 2011-01-19 10:34 | 2641.331 | 2 | 43 | 0.5507911 | 4.05562 | 37.44252 | 36.67821 | 152.0363 | 134.6961 | 9.717941e-05 | 0.1794957 | 0 | 0 | 0
15719 | 598473.5 | 2011-01-19 10:35 | 2671.346 | 2 | 43 | 0.5506098 | 4.057724 | 37.44711 | 36.67821 | 152.0549 | 134.6961 | 9.708405e-05 | 0.1794957 | 0 | 0 | 0
15720 | 598503.5 | 2011-01-19 10:35 | 2701.361 | 2 | 43 | 0.5506098 | 4.059667 | 37.4517 | 36.67821 | 152.0735 | 134.6961 | 6.475449e-05 | 0.1794957 | 0 | 0 | 0
15721 | 598533.5 | 2011-01-19 10:36 | 2731.376 | 2 | 43 | 0.5506098 | 4.061934 | 37.45629 | 36.67821 | 152.0922 | 134.6961 | 9.717941e-05 | 0.1794957 | 0 | 0 | 0
15722 | 598563.5 | 2011-01-19 10:36 | 2761.391 | 2 | 43 | 0.5507911 | 4.063876 | 37.46088 | 36.67821 | 152.1108 | 134.6961 | 9.717941e-05 | 0.1794957 | 0 | 0 | 0
15723 | 598593.5 | 2011-01-19 10:37 | 2791.406 | 2 | 43 | 0.5507911 | 4.06598 | 37.46547 | 36.67821 | 152.1295 | 134.6961 | 6.475449e-05 | 0.1794957 | 0 | 0 | 0
15724 | 598623.6 | 2011-01-19 10:37 | 2821.423 | 2 | 43 | 0.5507911 | 4.068247 | 37.47006 | 36.67821 | 152.1482 | 134.6961 | 3.232956e-05 | 0.1794957 | 0 | 0 | 0
15725 | 598653.6 | 2011-01-19 10:38 | 2851.437 | 2 | 43 | 0.5506098 | 4.070352 | 37.47465 | 36.67821 | 152.1668 | 134.6961 | 3.232956e-05 | 0.1794957 | 0 | 0 | 0
15726 | 598683.6 | 2011-01-19 10:38 | 2881.452 | 2 | 43 | 0.5507911 | 4.072456 | 37.47924 | 36.67821 | 152.1855 | 134.6961 | 6.475449e-05 | 0.1794957 | 0 | 0 | 0
15727 | 598713.6 | 2011-01-19 10:39 | 2911.467 | 2 | 43 | 0.5504286 | 4.074723 | 37.48383 | 36.67821 | 152.2042 | 134.6961 | 6.475449e-05 | 0.1794957 | 0 | 0 | 0
15728 | 598743.6 | 2011-01-19 10:39 | 2941.482 | 2 | 43 | 0.5504286 | 4.077151 | 37.48842 | 36.67821 | 152.2229 | 134.6961 | 6.475449e-05 | 0.1794957 | 0 | 0 | 0
15729 | 598773.6 | 2011-01-19 10:40 | 2971.497 | 2 | 43 | 0.5506098 | 4.079418 | 37.49301 | 36.67821 | 152.2417 | 134.6961 | 6.475449e-05 | 0.1794957 | 0 | 0 | 0
15730 | 598803.7 | 2011-01-19 10:40 | 3001.512 | 2 | 43 | 0.5506098 | 4.081522 | 37.4976 | 36.67821 | 152.2604 | 134.6961 | 3.232956e-05 | 0.1794957 | 0 | 0 | 0
15731 | 598833.7 | 2011-01-19 10:41 | 3031.527 | 2 | 43 | 0.5504286 | 4.083951 | 37.50219 | 36.67821 | 152.2791 | 134.6961 | 3.242493e-05 | 0.1794957 | 0 | 0 | 0
15732 | 598863.7 | 2011-01-19 10:41 | 3061.542 | 2 | 43 | 0.5504286 | 4.086379 | 37.50678 | 36.67821 | 152.2979 | 134.6961 | 3.232956e-05 | 0.1794957 | 0 | 0 | 0
15733 | 598893.7 | 2011-01-19 10:42 | 3091.557 | 2 | 43 | 0.5506098 | 4.088807 | 37.51137 | 36.67821 | 152.3166 | 134.6961 | 3.232956e-05 | 0.1794957 | 0 | 0 | 0
15734 | 598923.7 | 2011-01-19 10:42 | 3121.572 | 2 | 43 | 0.5504286 | 4.091074 | 37.51596 | 36.67821 | 152.3354 | 134.6961 | 6.475449e-05 | 0.1794957 | 0 | 0 | 0
15735 | 598953.7 | 2011-01-19 10:43 | 3151.588 | 2 | 43 | 0.5506098 | 4.093664 | 37.52055 | 36.67821 | 152.3542 | 134.6961 | 9.708405e-05 | 0.1794957 | 0 | 0 | 0
15736 | 598983.7 | 2011-01-19 10:43 | 3181.603 | 2 | 43 | 0.5504286 | 4.09593 | 37.52514 | 36.67821 | 152.373 | 134.6961 | 3.232956e-05 | 0.1794957 | 0 | 0 | 0
15737 | 599013.8 | 2011-01-19 10:44 | 3211.618 | 2 | 43 | 0.5506098 | 4.098682 | 37.52973 | 36.67821 | 152.3918 | 134.6961 | 6.475449e-05 | 0.1794957 | 0 | 0 | 0
15738 | 599043.8 | 2011-01-19 10:44 | 3241.633 | 2 | 43 | 0.5504286 | 4.100949 | 37.53432 | 36.67821 | 152.4106 | 134.6961 | 3.232956e-05 | 0.1794957 | 0 | 0 | 0
15739 | 599073.8 | 2011-01-19 10:45 | 3271.648 | 2 | 43 | 0.5504286 | 4.103701 | 37.53891 | 36.67821 | 152.4295 | 134.6961 | 3.242493e-05 | 0.1794957 | 0 | 0 | 0
15740 | 599103.8 | 2011-01-19 10:45 | 3301.663 | 2 | 43 | 0.5506098 | 4.106129 | 37.5435 | 36.67821 | 152.4483 | 134.6961 | 3.232956e-05 | 0.1794957 | 0 | 0 | 0
15741 | 599133.8 | 2011-01-19 10:46 | 3331.665 | 2 | 43 | 0.5504286 | 4.108881 | 37.54809 | 36.67821 | 152.4671 | 134.6961 | 6.475449e-05 | 0.1794957 | 0 | 0 | 0
15742 | 599163.8 | 2011-01-19 10:46 | 3361.678 | 2 | 43 | 0.5506098 | 4.111634 | 37.55268 | 36.67821 | 152.486 | 134.6961 | 9.717941e-05 | 0.1794957 | 0 | 0 | 0
15743 | 599193.8 | 2011-01-19 10:47 | 3391.693 | 2 | 43 | 0.5504286 | 4.114062 | 37.55727 | 36.67821 | 152.5049 | 134.6961 | 3.232956e-05 | 0.1794957 | 0 | 0 | 0
15744 | 599223.9 | 2011-01-19 10:47 | 3421.708 | 2 | 43 | 0.5502474 | 4.116814 | 37.56186 | 36.67821 | 152.5238 | 134.6961 | 3.242493e-05 | 0.1794957 | 0 | 0 | 0
15745 | 599253.9 | 2011-01-19 10:48 | 3451.725 | 2 | 43 | 0.5506098 | 4.119566 | 37.56645 | 36.67821 | 152.5427 | 134.6961 | 9.717941e-05 | 0.1794957 | 0 | 0 | 0
15746 | 599283.9 | 2011-01-19 10:48 | 3481.738 | 2 | 43 | 0.5504286 | 4.12248 | 37.57104 | 36.67821 | 152.5616 | 134.6961 | 9.717941e-05 | 0.1794957 | 0 | 0 | 0
15747 | 599313.9 | 2011-01-19 10:49 | 3511.753 | 2 | 43 | 0.5506098 | 4.125232 | 37.57563 | 36.67821 | 152.5805 | 134.6961 | 6.475449e-05 | 0.1794957 | 0 | 0 | 0
15748 | 599343.9 | 2011-01-19 10:49 | 3541.769 | 2 | 43 | 0.5506098 | 4.127985 | 37.58022 | 36.67821 | 152.5995 | 134.6961 | 6.475449e-05 | 0.1794957 | 0 | 0 | 0
15749 | 599373.9 | 2011-01-19 10:50 | 3571.784 | 2 | 43 | 0.5504286 | 4.130898 | 37.58481 | 36.67821 | 152.6184 | 134.6961 | 9.708405e-05 | 0.1794957 | 0 | 0 | 0
15750 | 599403.9 | 2011-01-19 10:50 | 3601.799 | 2 | 43 | 0.5504286 | 4.133651 | 37.5894 | 36.67821 | 152.6374 | 134.6961 | 6.475449e-05 | 0.1794957 | 0 | 0 | 0
15751 | 599434 | 2011-01-19 10:51 | 3631.816 | 2 | 43 | 0.5506098 | 4.136565 | 37.59399 | 36.67821 | 152.6564 | 134.6961 | 6.475449e-05 | 0.1794957 | 0 | 0 | 0
15752 | 599464 | 2011-01-19 10:51 | 3661.829 | 2 | 43 | 0.5504286 | 4.139479 | 37.59858 | 36.67821 | 152.6754 | 134.6961 | 6.475449e-05 | 0.1794957 | 0 | 0 | 0
15753 | 599494 | 2011-01-19 10:52 | 3691.844 | 2 | 43 | 0.5504286 | 4.142393 | 37.60317 | 36.67821 | 152.6944 | 134.6961 | 6.475449e-05 | 0.1794957 | 0 | 0 | 0
15754 | 599524 | 2011-01-19 10:52 | 3721.859 | 2 | 43 | 0.5507911 | 4.14563 | 37.60776 | 36.67821 | 152.7134 | 134.6961 | 6.475449e-05 | 0.1794957 | 0 | 0 | 0
15755 | 599554 | 2011-01-19 10:53 | 3751.874 | 2 | 43 | 0.5509723 | 4.148706 | 37.61235 | 36.67821 | 152.7324 | 134.6961 | 9.708405e-05 | 0.1794957 | 0 | 0 | 0
15756 | 599584 | 2011-01-19 10:53 | 3781.89 | 2 | 43 | 0.5504286 | 4.151783 | 37.61694 | 36.67821 | 152.7515 | 134.6961 | 9.717941e-05 | 0.1794957 | 0 | 0 | 0
15757 | 599614 | 2011-01-19 10:54 | 3811.905 | 2 | 43 | 0.5506098 | 4.154696 | 37.62153 | 36.67821 | 152.7705 | 134.6961 | 9.717941e-05 | 0.1794957 | 0 | 0 | 0
15758 | 599644.1 | 2011-01-19 10:54 | 3841.92 | 2 | 43 | 0.5504286 | 4.157773 | 37.62612 | 36.67821 | 152.7896 | 134.6961 | 6.475449e-05 | 0.1794957 | 0 | 0 | 0
15759 | 599674.1 | 2011-01-19 10:55 | 3871.935 | 2 | 43 | 0.5504286 | 4.160848 | 37.63071 | 36.67821 | 152.8087 | 134.6961 | 6.475449e-05 | 0.1794957 | 0 | 0 | 0
15760 | 599704.1 | 2011-01-19 10:55 | 3901.95 | 2 | 43 | 0.5504286 | 4.164086 | 37.6353 | 36.67821 | 152.8278 | 134.6961 | 3.232956e-05 | 0.1794957 | 0 | 0 | 0
15761 | 599734.1 | 2011-01-19 10:56 | 3931.965 | 2 | 43 | 0.5506098 | 4.167486 | 37.63989 | 36.67821 | 152.8469 | 134.6961 | 9.708405e-05 | 0.1794957 | 0 | 0 | 0
15762 | 599764.1 | 2011-01-19 10:56 | 3961.98 | 2 | 43 | 0.5506098 | 4.170723 | 37.64448 | 36.67821 | 152.8661 | 134.6961 | 6.475449e-05 | 0.1794957 | 0 | 0 | 0
15763 | 599794.1 | 2011-01-19 10:57 | 3991.995 | 2 | 43 | 0.5504286 | 4.1738 | 37.64907 | 36.67821 | 152.8852 | 134.6961 | 6.475449e-05 | 0.1794957 | 0 | 0 | 0
15764 | 599824.2 | 2011-01-19 10:57 | 4022.011 | 2 | 43 | 0.5507911 | 4.177199 | 37.65366 | 36.67821 | 152.9044 | 134.6961 | 9.717941e-05 | 0.1794957 | 0 | 0 | 0
15765 | 599854.2 | 2011-01-19 10:58 | 4052.027 | 2 | 43 | 0.5506098 | 4.180599 | 37.65825 | 36.67821 | 152.9236 | 134.6961 | 9.708405e-05 | 0.1794957 | 0 | 0 | 0
15766 | 599884.2 | 2011-01-19 10:58 | 4082.041 | 2 | 43 | 0.5504286 | 4.183836 | 37.66284 | 36.67821 | 152.9428 | 134.6961 | 6.475449e-05 | 0.1794957 | 0 | 0 | 0
15767 | 599914.2 | 2011-01-19 10:59 | 4112.056 | 2 | 43 | 0.5504286 | 4.187236 | 37.66743 | 36.67821 | 152.962 | 134.6961 | 9.708405e-05 | 0.1794957 | 0 | 0 | 0
15768 | 599944.2 | 2011-01-19 10:59 | 4142.071 | 2 | 43 | 0.5506098 | 4.190798 | 37.67202 | 36.67821 | 152.9812 | 134.6961 | 0.000129509 | 0.1794957 | 0 | 0 | 0
15769 | 599974.2 | 2011-01-19 11:00 | 4172.086 | 2 | 43 | 0.5502474 | 4.194036 | 37.67662 | 36.67821 | 153.0005 | 134.6961 | 9.708405e-05 | 0.1794957 | 0 | 0 | 0
15770 | 600004.2 | 2011-01-19 11:00 | 4202.101 | 2 | 43 | 0.5506098 | 4.197759 | 37.68121 | 36.67821 | 153.0197 | 134.6961 | 0.0001618385 | 0.1794957 | 0 | 0 | 0
15771 | 600023.3 | 2011-01-19 11:01 | 4221.179 | 2 | 43 | 0.5506098 | 4.200026 | 37.68412 | 36.67821 | 153.032 | 134.6961 | 0.000129509 | 0.1794957 | 0 | 0 | 0
15772 | 600053.3 | 2011-01-19 11:01 | 30.01524 | 3 | 43 | 0 | 4.057076 | 37.68412 | 36.67821 | 153.032 | 134.6961 | -0.0005181312 | 0.1794957 | 0 | 0 | 0
15773 | 600083.4 | 2011-01-19 11:02 | 60.03022 | 3 | 43 | 0 | 4.043316 | 37.68412 | 36.67821 | 153.032 | 134.6961 | -0.0002914429 | 0.1794957 | 0 | 0 | 0
15774 | 600113.4 | 2011-01-19 11:02 | 90.04538 | 3 | 43 | 0 | 4.034898 | 37.68412 | 36.67821 | 153.032 | 134.6961 | -0.0001942635 | 0.1794957 | 0 | 0 | 0
15775 | 600143.3 | 2011-01-19 11:03 | 120.0136 | 3 | 43 | 0 | 4.029232 | 37.68412 | 36.67821 | 153.032 | 134.6961 | -0.0001619339 | 0.1794957 | 0 | 0 | 0
15776 | 600143.4 | 2011-01-19 11:03 | 2.626546161e-06 | 4 | 43 | 0.8671719 | 4.200349 | 37.68412 | 36.67821 | 153.032 | 134.6961 | 0 | 0.1794957 | 0 | 0 | 0
15777 | 600145.3 | 2011-01-19 11:03 | 1.906181 | 4 | 43 | 0.8169787 | 4.200511 | 37.68456 | 36.67821 | 153.0338 | 134.6961 | 3.242493e-05 | 0.1794957 | 0 | 0 | 0
15778 | 600150.4 | 2011-01-19 11:03 | 6.999877 | 4 | 43 | 0.7667854 | 4.200511 | 37.68568 | 36.67821 | 153.0385 | 134.6961 | 0 | 0.1794957 | 0 | 0 | 0
15779 | 600158.4 | 2011-01-19 11:03 | 15.03111 | 4 | 43 | 0.7165921 | 4.200349 | 37.68733 | 36.67821 | 153.0455 | 134.6961 | -3.242493e-05 | 0.1794957 | 0 | 0 | 0
15780 | 600170 | 2011-01-19 11:03 | 26.67141 | 4 | 43 | 0.66658 | 4.200511 | 37.68957 | 36.67821 | 153.0548 | 134.6961 | 0 | 0.1794957 | 0 | 0 | 0
15781 | 600187.6 | 2011-01-19 11:04 | 44.21802 | 4 | 43 | 0.6165679 | 4.200511 | 37.69269 | 36.67821 | 153.0679 | 134.6961 | 0 | 0.1794957 | 0 | 0 | 0
15782 | 600216 | 2011-01-19 11:04 | 72.65499 | 4 | 43 | 0.5665557 | 4.200511 | 37.69734 | 36.67821 | 153.0875 | 134.6961 | 0 | 0.1794957 | 0 | 0 | 0
15783 | 600271.9 | 2011-01-19 11:05 | 128.4978 | 4 | 43 | 0.5165436 | 4.200511 | 37.70569 | 36.67821 | 153.1226 | 134.6961 | 0 | 0.1794957 | 0 | 0 | 0
15784 | 600387.8 | 2011-01-19 11:07 | 244.4021 | 4 | 43 | 0.4665315 | 4.200511 | 37.72146 | 36.67821 | 153.1888 | 134.6961 | -3.232956e-05 | 0.1794957 | 0 | 0 | 0
15785 | 600551.1 | 2011-01-19 11:10 | 407.6807 | 4 | 43 | 0.4163382 | 4.200511 | 37.74146 | 36.67821 | 153.2728 | 134.6961 | 0 | 0.1794957 | 0 | 0 | 0
15786 | 600740 | 2011-01-19 11:13 | 596.5993 | 4 | 43 | 0.3663261 | 4.200511 | 37.76199 | 36.67821 | 153.3591 | 134.6961 | 0 | 0.1794957 | 0 | 0 | 0
15787 | 600957.2 | 2011-01-19 11:16 | 813.7833 | 4 | 43 | 0.316314 | 4.200511 | 37.78257 | 36.67821 | 153.4455 | 134.6961 | 0 | 0.1794957 | 0 | 0 | 0
15788 | 601207 | 2011-01-19 11:20 | 1063.623 | 4 | 43 | 0.2663019 | 4.200349 | 37.80276 | 36.67821 | 153.5303 | 134.6961 | -3.242493e-05 | 0.1794957 | 0 | 0 | 0
15789 | 601505.8 | 2011-01-19 11:25 | 1362.432 | 4 | 43 | 0.2162898 | 4.200349 | 37.82273 | 36.67821 | 153.6142 | 134.6961 | -3.242493e-05 | 0.1794957 | 0 | 0 | 0
15790 | 601886.6 | 2011-01-19 11:32 | 1743.205 | 4 | 43 | 0.1659153 | 4.200511 | 37.84288 | 36.67821 | 153.6989 | 134.6961 | 3.242493e-05 | 0.1794957 | 0 | 0 | 0
15791 | 602440.2 | 2011-01-19 11:41 | 2296.837 | 4 | 43 | 0.1159032 | 4.200349 | 37.86437 | 36.67821 | 153.7891 | 134.6961 | -3.242493e-05 | 0.1794957 | 0 | 0 | 0
15792 | 603430.2 | 2011-01-19 11:58 | 3286.867 | 4 | 43 | 0.0658911 | 4.200511 | 37.88872 | 36.67821 | 153.8914 | 134.6961 | 0 | 0.1794957 | 0 | 0 | 0
15793 | 603975.9 | 2011-01-19 12:07 | 3832.576 | 4 | 43 | 0.04994522 | 4.200511 | 37.89752 | 36.67821 | 153.9284 | 134.6961 | 0 | 0.1794957 | 0 | 0 | 0
15794 | 604005.9 | 2011-01-19 12:07 | 30.01514 | 5 | 43 | 0 | 4.18756 | 37.89752 | 36.67821 | 153.9284 | 134.6961 | -3.242493e-05 | 0.1794957 | 0 | 0 | 0
15795 | 604035.9 | 2011-01-19 12:08 | 60.01463 | 5 | 43 | 0 | 4.185941 | 37.89752 | 36.67821 | 153.9284 | 134.6961 | -3.242493e-05 | 0.1794957 | 0 | 0 | 0
15796 | 604036.1 | 2011-01-19 12:08 | 0.1876028 | 6 | 43 | 0.000657927 | 4.18578 | 37.89752 | 36.67821 | 153.9284 | 134.6961 | 0 | 0.1788453 | 0 | 0 | 0
15797 | 604036.1 | 2011-01-19 12:08 | 0.01565256 | 7 | 43 | -0.5494752 | 4.082008 | 37.89752 | 36.67822 | 153.9284 | 134.6961 | 0 | 0.1788453 | 0 | 0 | 0
15798 | 604066.2 | 2011-01-19 12:08 | 30.03075 | 7 | 43 | -0.5498376 | 4.036031 | 37.89752 | 36.6828 | 153.9284 | 134.7147 | -0.0006799698 | 0.1788453 | 0 | 0 | 0
15799 | 604096.2 | 2011-01-19 12:09 | 60.04586 | 7 | 43 | -0.5496564 | 4.016604 | 37.89752 | 36.68738 | 153.9284 | 134.7332 | -0.0004857063 | 0.1788453 | 0 | 0 | 0
15800 | 604126.2 | 2011-01-19 12:09 | 90.06097 | 7 | 43 | -0.5496564 | 4.003167 | 37.89752 | 36.69197 | 153.9284 | 134.7515 | -0.0003561974 | 0.1788453 | 0 | 0 | 0
15801 | 604156.2 | 2011-01-19 12:10 | 120.0784 | 7 | 43 | -0.5498376 | 3.992806 | 37.89752 | 36.69655 | 153.9284 | 134.7699 | -0.000259018 | 0.1788453 | 0 | 0 | 0
15802 | 604186.2 | 2011-01-19 12:10 | 150.0914 | 7 | 43 | -0.5496564 | 3.984388 | 37.89752 | 36.70113 | 153.9284 | 134.7881 | -0.0001942635 | 0.1788453 | 0 | 0 | 0
15803 | 604216.2 | 2011-01-19 12:11 | 180.1064 | 7 | 43 | -0.5494752 | 3.977103 | 37.89752 | 36.70572 | 153.9284 | 134.8064 | -0.000129509 | 0.1788453 | 0 | 0 | 0
15804 | 604246.2 | 2011-01-19 12:11 | 210.1215 | 7 | 43 | -0.5496564 | 3.970465 | 37.89752 | 36.7103 | 153.9284 | 134.8246 | -0.0001618862 | 0.1788453 | 0 | 0 | 0
15805 | 604276.3 | 2011-01-19 12:12 | 240.1367 | 7 | 43 | -0.5498376 | 3.964314 | 37.89752 | 36.71488 | 153.9284 | 134.8428 | -0.000129509 | 0.1788453 | 0 | 0 | 0
15806 | 604306.3 | 2011-01-19 12:12 | 270.1518 | 7 | 43 | -0.5498376 | 3.958324 | 37.89752 | 36.71946 | 153.9284 | 134.8609 | -0.0001942635 | 0.1788453 | 0 | 0 | 0
15807 | 604336.3 | 2011-01-19 12:13 | 300.1669 | 7 | 43 | -0.5494752 | 3.952819 | 37.89752 | 36.72405 | 153.9284 | 134.8791 | -0.0001618862 | 0.1788453 | 0 | 0 | 0
15808 | 604366.3 | 2011-01-19 12:13 | 330.1822 | 7 | 43 | -0.5498376 | 3.947153 | 37.89752 | 36.72863 | 153.9284 | 134.8972 | -0.0001618862 | 0.1788453 | 0 | 0 | 0
15809 | 604396.3 | 2011-01-19 12:14 | 360.1971 | 7 | 43 | -0.5496564 | 3.941973 | 37.89752 | 36.73321 | 153.9284 | 134.9152 | -0.0001618862 | 0.1788453 | 0 | 0 | 0
15810 | 604426.3 | 2011-01-19 12:14 | 390.2123 | 7 | 43 | -0.5498376 | 3.936468 | 37.89752 | 36.7378 | 153.9284 | 134.9333 | -0.0001619339 | 0.1788453 | 0 | 0 | 0
15811 | 604456.4 | 2011-01-19 12:15 | 420.2274 | 7 | 43 | -0.5496564 | 3.93145 | 37.89752 | 36.74238 | 153.9284 | 134.9513 | -0.000129509 | 0.1788453 | 0 | 0 | 0
15812 | 604486.4 | 2011-01-19 12:15 | 450.2292 | 7 | 43 | -0.5498376 | 3.926269 | 37.89752 | 36.74696 | 153.9284 | 134.9693 | -0.0001618862 | 0.1788453 | 0 | 0 | 0
15813 | 604516.4 | 2011-01-19 12:16 | 480.242 | 7 | 43 | -0.5498376 | 3.921251 | 37.89752 | 36.75155 | 153.9284 | 134.9873 | -0.0001618862 | 0.1788453 | 0 | 0 | 0
15814 | 604546.4 | 2011-01-19 12:16 | 510.2589 | 7 | 43 | -0.5498376 | 3.916394 | 37.89752 | 36.75613 | 153.9284 | 135.0053 | -0.000129509 | 0.1788453 | 0 | 0 | 0
15815 | 604576.4 | 2011-01-19 12:17 | 540.2723 | 7 | 43 | -0.5498376 | 3.911537 | 37.89752 | 36.76072 | 153.9284 | 135.0232 | -0.000129509 | 0.1788453 | 0 | 0 | 0
15816 | 604606.4 | 2011-01-19 12:17 | 570.2874 | 7 | 43 | -0.5496564 | 3.906681 | 37.89752 | 36.7653 | 153.9284 | 135.0411 | -0.0001618862 | 0.1788453 | 0 | 0 | 0
15817 | 604636.4 | 2011-01-19 12:18 | 600.3025 | 7 | 43 | -0.5496564 | 3.901824 | 37.89752 | 36.76988 | 153.9284 | 135.059 | -0.0001618862 | 0.1788453 | 0 | 0 | 0
15818 | 604666.4 | 2011-01-19 12:18 | 630.3176 | 7 | 43 | -0.5496564 | 3.897453 | 37.89752 | 36.77447 | 153.9284 | 135.0769 | -6.475449e-05 | 0.1788453 | 0 | 0 | 0
15819 | 604696.5 | 2011-01-19 12:19 | 660.3327 | 7 | 43 | -0.5498376 | 3.892758 | 37.89752 | 36.77905 | 153.9284 | 135.0948 | -0.000129509 | 0.1788453 | 0 | 0 | 0
15820 | 604726.5 | 2011-01-19 12:19 | 690.3479 | 7 | 43 | -0.5498376 | 3.887901 | 37.89752 | 36.78363 | 153.9284 | 135.1126 | -0.0001619339 | 0.1788453 | 0 | 0 | 0
15821 | 604756.5 | 2011-01-19 12:20 | 720.363 | 7 | 43 | -0.5494752 | 3.883692 | 37.89752 | 36.78822 | 153.9284 | 135.1304 | -6.475449e-05 | 0.1788453 | 0 | 0 | 0
15822 | 604786.5 | 2011-01-19 12:20 | 750.3781 | 7 | 43 | -0.5494752 | 3.879159 | 37.89752 | 36.7928 | 153.9284 | 135.1482 | -9.713173e-05 | 0.1788453 | 0 | 0 | 0
15823 | 604816.5 | 2011-01-19 12:21 | 780.3933 | 7 | 43 | -0.5496564 | 3.874626 | 37.89752 | 36.79738 | 153.9284 | 135.166 | -9.713173e-05 | 0.1788453 | 0 | 0 | 0
15824 | 604846.5 | 2011-01-19 12:21 | 810.4084 | 7 | 43 | -0.5496564 | 3.870255 | 37.89752 | 36.80197 | 153.9284 | 135.1837 | -9.713173e-05 | 0.1788453 | 0 | 0 | 0
15825 | 604876.6 | 2011-01-19 12:22 | 840.4235 | 7 | 43 | -0.5500188 | 3.865722 | 37.89752 | 36.80655 | 153.9284 | 135.2014 | -0.0001618862 | 0.1788453 | 0 | 0 | 0
15826 | 604906.6 | 2011-01-19 12:22 | 870.4386 | 7 | 43 | -0.5498376 | 3.861513 | 37.89752 | 36.81113 | 153.9284 | 135.2191 | -9.713173e-05 | 0.1788453 | 0 | 0 | 0
15827 | 604936.6 | 2011-01-19 12:23 | 900.4539 | 7 | 43 | -0.5494752 | 3.857304 | 37.89752 | 36.81572 | 153.9284 | 135.2368 | -0.000129509 | 0.1788453 | 0 | 0 | 0
15828 | 604966.6 | 2011-01-19 12:23 | 930.4689 | 7 | 43 | -0.5496564 | 3.853257 | 37.89752 | 36.8203 | 153.9284 | 135.2545 | -6.475449e-05 | 0.1788453 | 0 | 0 | 0
15829 | 604996.6 | 2011-01-19 12:24 | 960.4841 | 7 | 43 | -0.5496564 | 3.849048 | 37.89752 | 36.82488 | 153.9284 | 135.2722 | -6.480217e-05 | 0.1788453 | 0 | 0 | 0
15830 | 605026.6 | 2011-01-19 12:24 | 990.4992 | 7 | 43 | -0.5498376 | 3.844839 | 37.89752 | 36.82947 | 153.9284 | 135.2898 | -9.713173e-05 | 0.1788453 | 0 | 0 | 0
15831 | 605056.6 | 2011-01-19 12:25 | 1020.514 | 7 | 43 | -0.5498376 | 3.84063 | 37.89752 | 36.83405 | 153.9284 | 135.3074 | -0.000129509 | 0.1788453 | 0 | 0 | 0
15832 | 605086.7 | 2011-01-19 12:25 | 1050.529 | 7 | 43 | -0.5494752 | 3.836744 | 37.89752 | 36.83863 | 153.9284 | 135.325 | -6.475449e-05 | 0.1788453 | 0 | 0 | 0
15833 | 605116.7 | 2011-01-19 12:26 | 1080.545 | 7 | 43 | -0.5496564 | 3.832697 | 37.89752 | 36.84322 | 153.9284 | 135.3426 | -6.475449e-05 | 0.1788453 | 0 | 0 | 0
15834 | 605146.7 | 2011-01-19 12:26 | 1110.562 | 7 | 43 | -0.5496564 | 3.82865 | 37.89752 | 36.8478 | 153.9284 | 135.3601 | -6.475449e-05 | 0.1788453 | 0 | 0 | 0
15835 | 605176.7 | 2011-01-19 12:27 | 1140.575 | 7 | 43 | -0.5500188 | 3.82444 | 37.89752 | 36.85238 | 153.9284 | 135.3777 | -0.000129509 | 0.1788453 | 0 | 0 | 0
15836 | 605206.7 | 2011-01-19 12:27 | 1170.59 | 7 | 43 | -0.5494752 | 3.820879 | 37.89752 | 36.85697 | 153.9284 | 135.3952 | -6.475449e-05 | 0.1788453 | 0 | 0 | 0
15837 | 605236.7 | 2011-01-19 12:28 | 1200.605 | 7 | 43 | -0.5496564 | 3.816993 | 37.89752 | 36.86155 | 153.9284 | 135.4127 | -6.475449e-05 | 0.1788453 | 0 | 0 | 0
15838 | 605266.7 | 2011-01-19 12:28 | 1230.62 | 7 | 43 | -0.5498376 | 3.812784 | 37.89752 | 36.86613 | 153.9284 | 135.4302 | -0.000129509 | 0.1788453 | 0 | 0 | 0
15839 | 605296.8 | 2011-01-19 12:29 | 1260.635 | 7 | 43 | -0.5496564 | 3.809061 | 37.89752 | 36.87072 | 153.9284 | 135.4476 | -0.000129509 | 0.1788453 | 0 | 0 | 0
15840 | 605326.8 | 2011-01-19 12:29 | 1290.65 | 7 | 43 | -0.5498376 | 3.805176 | 37.89752 | 36.8753 | 153.9284 | 135.4651 | -0.000129509 | 0.1788453 | 0 | 0 | 0
15841 | 605356.8 | 2011-01-19 12:30 | 1320.666 | 7 | 43 | -0.5496564 | 3.801452 | 37.89752 | 36.87988 | 153.9284 | 135.4825 | -9.713173e-05 | 0.1788453 | 0 | 0 | 0
15842 | 605386.8 | 2011-01-19 12:30 | 1350.681 | 7 | 43 | -0.5496564 | 3.797729 | 37.89752 | 36.88447 | 153.9284 | 135.4999 | -0.000129509 | 0.1788453 | 0 | 0 | 0
15843 | 605416.8 | 2011-01-19 12:31 | 1380.696 | 7 | 43 | -0.5494752 | 3.794167 | 37.89752 | 36.88905 | 153.9284 | 135.5173 | -0.000129509 | 0.1788453 | 0 | 0 | 0
15844 | 605446.8 | 2011-01-19 12:31 | 1410.711 | 7 | 43 | -0.5496564 | 3.790282 | 37.89752 | 36.89363 | 153.9284 | 135.5347 | -0.0001295567 | 0.1788453 | 0 | 0 | 0
15845 | 605476.9 | 2011-01-19 12:32 | 1440.726 | 7 | 43 | -0.5496564 | 3.786882 | 37.89752 | 36.89822 | 153.9284 | 135.5521 | -9.713173e-05 | 0.1788453 | 0 | 0 | 0
15846 | 605506.9 | 2011-01-19 12:32 | 1470.741 | 7 | 43 | -0.5496564 | 3.78332 | 37.89752 | 36.9028 | 153.9284 | 135.5694 | -6.475449e-05 | 0.1788453 | 0 | 0 | 0
15847 | 605536.9 | 2011-01-19 12:33 | 1500.756 | 7 | 43 | -0.5494752 | 3.779759 | 37.89752 | 36.90738 | 153.9284 | 135.5868 | -9.713173e-05 | 0.1788453 | 0 | 0 | 0
15848 | 605566.9 | 2011-01-19 12:33 | 1530.771 | 7 | 43 | -0.5496564 | 3.776197 | 37.89752 | 36.91197 | 153.9284 | 135.6041 | -6.475449e-05 | 0.1788453 | 0 | 0 | 0
15849 | 605596.9 | 2011-01-19 12:34 | 1560.787 | 7 | 43 | -0.5498376 | 3.772798 | 37.89752 | 36.91655 | 153.9284 | 135.6214 | -6.475449e-05 | 0.1788453 | 0 | 0 | 0
15850 | 605626.9 | 2011-01-19 12:34 | 1590.802 | 7 | 43 | -0.5496564 | 3.769398 | 37.89752 | 36.92113 | 153.9284 | 135.6387 | -9.713173e-05 | 0.1788453 | 0 | 0 | 0
15851 | 605656.9 | 2011-01-19 12:35 | 1620.817 | 7 | 43 | -0.5498376 | 3.765836 | 37.89752 | 36.92572 | 153.9284 | 135.6559 | -9.713173e-05 | 0.1788453 | 0 | 0 | 0
15852 | 605687 | 2011-01-19 12:35 | 1650.832 | 7 | 43 | -0.5496564 | 3.762599 | 37.89752 | 36.9303 | 153.9284 | 135.6732 | -9.713173e-05 | 0.1788453 | 0 | 0 | 0
15853 | 605717 | 2011-01-19 12:36 | 1680.847 | 7 | 43 | -0.5498376 | 3.759199 | 37.89752 | 36.93488 | 153.9284 | 135.6904 | -9.713173e-05 | 0.1788453 | 0 | 0 | 0
15854 | 605747 | 2011-01-19 12:36 | 1710.864 | 7 | 43 | -0.5496564 | 3.755961 | 37.89752 | 36.93947 | 153.9284 | 135.7076 | -9.713173e-05 | 0.1788453 | 0 | 0 | 0
15855 | 605777 | 2011-01-19 12:37 | 1740.878 | 7 | 43 | -0.5496564 | 3.752561 | 37.89752 | 36.94405 | 153.9284 | 135.7249 | -0.000129509 | 0.1788453 | 0 | 0 | 0
15856 | 605807 | 2011-01-19 12:37 | 1770.892 | 7 | 43 | -0.5498376 | 3.749485 | 37.89752 | 36.94863 | 153.9284 | 135.742 | -6.475449e-05 | 0.1788453 | 0 | 0 | 0
15857 | 605837 | 2011-01-19 12:38 | 1800.908 | 7 | 43 | -0.5496564 | 3.746409 | 37.89752 | 36.95322 | 153.9284 | 135.7592 | -9.713173e-05 | 0.1788453 | 0 | 0 | 0
15858 | 605867 | 2011-01-19 12:38 | 1830.923 | 7 | 43 | -0.5498376 | 3.743172 | 37.89752 | 36.9578 | 153.9284 | 135.7764 | -9.713173e-05 | 0.1788453 | 0 | 0 | 0
15859 | 605897.1 | 2011-01-19 12:39 | 1860.938 | 7 | 43 | -0.5496564 | 3.740096 | 37.89752 | 36.96238 | 153.9284 | 135.7935 | -9.713173e-05 | 0.1788453 | 0 | 0 | 0
15860 | 605927.1 | 2011-01-19 12:39 | 1890.953 | 7 | 43 | -0.5496564 | 3.737182 | 37.89752 | 36.96697 | 153.9284 | 135.8107 | -3.237724e-05 | 0.1788453 | 0 | 0 | 0
15861 | 605957.1 | 2011-01-19 12:40 | 1920.968 | 7 | 43 | -0.5496564 | 3.734106 | 37.89752 | 36.97155 | 153.9284 | 135.8278 | -6.475449e-05 | 0.1788453 | 0 | 0 | 0
15862 | 605987.1 | 2011-01-19 12:40 | 1950.983 | 7 | 43 | -0.5498376 | 3.731192 | 37.89752 | 36.97613 | 153.9284 | 135.8449 | -6.475449e-05 | 0.1788453 | 0 | 0 | 0
15863 | 606017.1 | 2011-01-19 12:41 | 1980.998 | 7 | 43 | -0.5496564 | 3.728278 | 37.89752 | 36.98072 | 153.9284 | 135.862 | -6.475449e-05 | 0.1788453 | 0 | 0 | 0
15864 | 606047.1 | 2011-01-19 12:41 | 2011.014 | 7 | 43 | -0.5496564 | 3.725364 | 37.89752 | 36.9853 | 153.9284 | 135.8791 | -6.475449e-05 | 0.1788453 | 0 | 0 | 0
15865 | 606077.2 | 2011-01-19 12:42 | 2041.029 | 7 | 43 | -0.5496564 | 3.722288 | 37.89752 | 36.98988 | 153.9284 | 135.8961 | -0.0001295567 | 0.1788453 | 0 | 0 | 0
15866 | 606107.2 | 2011-01-19 12:42 | 2071.046 | 7 | 43 | -0.5498376 | 3.719374 | 37.89752 | 36.99447 | 153.9284 | 135.9132 | -0.000129509 | 0.1788453 | 0 | 0 | 0
15867 | 606137.2 | 2011-01-19 12:43 | 2101.059 | 7 | 43 | -0.5498376 | 3.716784 | 37.89752 | 36.99905 | 153.9284 | 135.9302 | -6.475449e-05 | 0.1788453 | 0 | 0 | 0
15868 | 606167.2 | 2011-01-19 12:43 | 2131.074 | 7 | 43 | -0.5498376 | 3.714031 | 37.89752 | 37.00363 | 153.9284 | 135.9473 | -6.475449e-05 | 0.1788453 | 0 | 0 | 0
15869 | 606197.2 | 2011-01-19 12:44 | 2161.089 | 7 | 43 | -0.5498376 | 3.711117 | 37.89752 | 37.00822 | 153.9284 | 135.9643 | -9.713173e-05 | 0.1788453 | 0 | 0 | 0
15870 | 606227.2 | 2011-01-19 12:44 | 2191.104 | 7 | 43 | -0.5496564 | 3.708365 | 37.89752 | 37.0128 | 153.9284 | 135.9813 | -6.475449e-05 | 0.1788453 | 0 | 0 | 0
15871 | 606257.2 | 2011-01-19 12:45 | 2221.12 | 7 | 43 | -0.5498376 | 3.705775 | 37.89752 | 37.01738 | 153.9284 | 135.9983 | -6.475449e-05 | 0.1788453 | 0 | 0 | 0
15872 | 606287.3 | 2011-01-19 12:45 | 2251.135 | 7 | 43 | -0.5496564 | 3.703023 | 37.89752 | 37.02197 | 153.9284 | 136.0153 | -6.475449e-05 | 0.1788453 | 0 | 0 | 0
15873 | 606317.3 | 2011-01-19 12:46 | 2281.15 | 7 | 43 | -0.5498376 | 3.700594 | 37.89752 | 37.02655 | 153.9284 | 136.0322 | -6.475449e-05 | 0.1788453 | 0 | 0 | 0
15874 | 606347.3 | 2011-01-19 12:46 | 2311.167 | 7 | 43 | -0.5498376 | 3.697842 | 37.89752 | 37.03113 | 153.9284 | 136.0492 | -6.475449e-05 | 0.1788453 | 0 | 0 | 0
15875 | 606377.3 | 2011-01-19 12:47 | 2341.18 | 7 | 43 | -0.5498376 | 3.695414 | 37.89752 | 37.03572 | 153.9284 | 136.0661 | -6.475449e-05 | 0.1788453 | 0 | 0 | 0
15876 | 606407.3 | 2011-01-19 12:47 | 2371.195 | 7 | 43 | -0.5498376 | 3.692824 | 37.89752 | 37.0403 | 153.9284 | 136.0831 | -3.237724e-05 | 0.1788453 | 0 | 0 | 0
15877 | 606437.3 | 2011-01-19 12:48 | 2401.198 | 7 | 43 | -0.5498376 | 3.690233 | 37.89752 | 37.04488 | 153.9284 | 136.1 | -6.475449e-05 | 0.1788453 | 0 | 0 | 0
15878 | 606467.3 | 2011-01-19 12:48 | 2431.21 | 7 | 43 | -0.5498376 | 3.687805 | 37.89752 | 37.04946 | 153.9284 | 136.1169 | -6.475449e-05 | 0.1788453 | 0 | 0 | 0
15879 | 606497.4 | 2011-01-19 12:49 | 2461.225 | 7 | 43 | -0.5496564 | 3.685377 | 37.89752 | 37.05405 | 153.9284 | 136.1338 | -9.713173e-05 | 0.1788453 | 0 | 0 | 0
15880 | 606527.4 | 2011-01-19 12:49 | 2491.24 | 7 | 43 | -0.5498376 | 3.682948 | 37.89752 | 37.05863 | 153.9284 | 136.1507 | -6.475449e-05 | 0.1788453 | 0 | 0 | 0
15881 | 606557.4 | 2011-01-19 12:50 | 2521.255 | 7 | 43 | -0.5500188 | 3.68052 | 37.89752 | 37.06321 | 153.9284 | 136.1675 | -6.475449e-05 | 0.1788453 | 0 | 0 | 0
15882 | 606587.4 | 2011-01-19 12:50 | 2551.27 | 7 | 43 | -0.5498376 | 3.678416 | 37.89752 | 37.0678 | 153.9284 | 136.1844 | 0 | 0.1788453 | 0 | 0 | 0
15883 | 606617.4 | 2011-01-19 12:51 | 2581.285 | 7 | 43 | -0.5498376 | 3.675987 | 37.89752 | 37.07238 | 153.9284 | 136.2012 | -6.475449e-05 | 0.1788453 | 0 | 0 | 0
15884 | 606647.4 | 2011-01-19 12:51 | 2611.301 | 7 | 43 | -0.5498376 | 3.673559 | 37.89752 | 37.07696 | 153.9284 | 136.2181 | -6.480217e-05 | 0.1788453 | 0 | 0 | 0
15885 | 606677.4 | 2011-01-19 12:52 | 2641.316 | 7 | 43 | -0.5496564 | 3.671454 | 37.89752 | 37.08155 | 153.9284 | 136.2349 | -6.475449e-05 | 0.1788453 | 0 | 0 | 0
15886 | 606707.5 | 2011-01-19 12:52 | 2671.331 | 7 | 43 | -0.5496564 | 3.669188 | 37.89752 | 37.08613 | 153.9284 | 136.2517 | -6.475449e-05 | 0.1788453 | 0 | 0 | 0
15887 | 606737.5 | 2011-01-19 12:53 | 2701.346 | 7 | 43 | -0.5498376 | 3.666921 | 37.89752 | 37.09071 | 153.9284 | 136.2686 | -3.237724e-05 | 0.1788453 | 0 | 0 | 0
15888 | 606767.5 | 2011-01-19 12:53 | 2731.361 | 7 | 43 | -0.5498376 | 3.664817 | 37.89752 | 37.0953 | 153.9284 | 136.2854 | -3.237724e-05 | 0.1788453 | 0 | 0 | 0
15889 | 606797.5 | 2011-01-19 12:54 | 2761.376 | 7 | 43 | -0.5496564 | 3.66255 | 37.89752 | 37.09988 | 153.9284 | 136.3022 | -6.475449e-05 | 0.1788453 | 0 | 0 | 0
15890 | 606827.5 | 2011-01-19 12:54 | 2791.391 | 7 | 43 | -0.5496564 | 3.660446 | 37.89752 | 37.10447 | 153.9284 | 136.3189 | -3.237724e-05 | 0.1788453 | 0 | 0 | 0
15891 | 606857.5 | 2011-01-19 12:55 | 2821.406 | 7 | 43 | -0.5496564 | 3.658341 | 37.89752 | 37.10905 | 153.9284 | 136.3357 | -9.713173e-05 | 0.1788453 | 0 | 0 | 0
15892 | 606887.5 | 2011-01-19 12:55 | 2851.422 | 7 | 43 | -0.5496564 | 3.656237 | 37.89752 | 37.11363 | 153.9284 | 136.3525 | -6.475449e-05 | 0.1788453 | 0 | 0 | 0
15893 | 606917.6 | 2011-01-19 12:56 | 2881.437 | 7 | 43 | -0.5496564 | 3.654294 | 37.89752 | 37.11821 | 153.9284 | 136.3692 | -3.237724e-05 | 0.1788453 | 0 | 0 | 0
15894 | 606947.6 | 2011-01-19 12:56 | 2911.452 | 7 | 43 | -0.5496564 | 3.652351 | 37.89752 | 37.1228 | 153.9284 | 136.386 | -3.237724e-05 | 0.1788453 | 0 | 0 | 0
15895 | 606977.6 | 2011-01-19 12:57 | 2941.469 | 7 | 43 | -0.5496564 | 3.650409 | 37.89752 | 37.12738 | 153.9284 | 136.4027 | -3.237724e-05 | 0.1788453 | 0 | 0 | 0
15896 | 607007.6 | 2011-01-19 12:57 | 2971.482 | 7 | 43 | -0.5498376 | 3.648142 | 37.89752 | 37.13197 | 153.9284 | 136.4194 | -9.713173e-05 | 0.1788453 | 0 | 0 | 0
15897 | 607037.6 | 2011-01-19 12:58 | 3001.497 | 7 | 43 | -0.5498376 | 3.646199 | 37.89752 | 37.13655 | 153.9284 | 136.4362 | -3.237724e-05 | 0.1788453 | 0 | 0 | 0
15898 | 607067.6 | 2011-01-19 12:58 | 3031.512 | 7 | 43 | -0.5498376 | 3.644257 | 37.89752 | 37.14114 | 153.9284 | 136.4529 | -6.480217e-05 | 0.1788453 | 0 | 0 | 0
15899 | 607097.7 | 2011-01-19 12:59 | 3061.528 | 7 | 43 | -0.5498376 | 3.642314 | 37.89752 | 37.14572 | 153.9284 | 136.4696 | -9.713173e-05 | 0.1788453 | 0 | 0 | 0
15900 | 607127.7 | 2011-01-19 12:59 | 3091.543 | 7 | 43 | -0.5496564 | 3.640695 | 37.89752 | 37.1503 | 153.9284 | 136.4863 | -3.237724e-05 | 0.1788453 | 0 | 0 | 0
15901 | 607157.7 | 2011-01-19 13:00 | 3121.558 | 7 | 43 | -0.5500188 | 3.638752 | 37.89752 | 37.15488 | 153.9284 | 136.5029 | -9.713173e-05 | 0.1788453 | 0 | 0 | 0
15902 | 607187.7 | 2011-01-19 13:00 | 3151.573 | 7 | 43 | -0.5498376 | 3.636972 | 37.89752 | 37.15947 | 153.9284 | 136.5196 | -3.237724e-05 | 0.1788453 | 0 | 0 | 0
15903 | 607217.7 | 2011-01-19 13:01 | 3181.588 | 7 | 43 | -0.5496564 | 3.635353 | 37.89752 | 37.16405 | 153.9284 | 136.5363 | -3.237724e-05 | 0.1788453 | 0 | 0 | 0
15904 | 607247.7 | 2011-01-19 13:01 | 3211.603 | 7 | 43 | -0.5496564 | 3.63341 | 37.89752 | 37.16863 | 153.9284 | 136.5529 | -6.475449e-05 | 0.1788453 | 0 | 0 | 0
15905 | 607277.7 | 2011-01-19 13:02 | 3241.618 | 7 | 43 | -0.5498376 | 3.631791 | 37.89752 | 37.17322 | 153.9284 | 136.5696 | -3.237724e-05 | 0.1788453 | 0 | 0 | 0
15906 | 607307.8 | 2011-01-19 13:02 | 3271.633 | 7 | 43 | -0.5494752 | 3.630334 | 37.89752 | 37.1778 | 153.9284 | 136.5862 | 0 | 0.1788453 | 0 | 0 | 0
15907 | 607337.8 | 2011-01-19 13:03 | 3301.648 | 7 | 43 | -0.5494752 | 3.628392 | 37.89752 | 37.18239 | 153.9284 | 136.6029 | -6.475449e-05 | 0.1788453 | 0 | 0 | 0
15908 | 607367.8 | 2011-01-19 13:03 | 3331.664 | 7 | 43 | -0.5498376 | 3.626611 | 37.89752 | 37.18697 | 153.9284 | 136.6195 | -6.475449e-05 | 0.1788453 | 0 | 0 | 0
15909 | 607397.8 | 2011-01-19 13:04 | 3361.679 | 7 | 43 | -0.5498376 | 3.625154 | 37.89752 | 37.19155 | 153.9284 | 136.6361 | -3.237724e-05 | 0.1788453 | 0 | 0 | 0
15910 | 607427.8 | 2011-01-19 13:04 | 3391.694 | 7 | 43 | -0.5500188 | 3.623535 | 37.89752 | 37.19614 | 153.9284 | 136.6527 | -9.713173e-05 | 0.1788453 | 0 | 0 | 0
15911 | 607457.8 | 2011-01-19 13:05 | 3421.709 | 7 | 43 | -0.5496564 | 3.621916 | 37.89752 | 37.20072 | 153.9284 | 136.6693 | -3.237724e-05 | 0.1788453 | 0 | 0 | 0
15912 | 607487.9 | 2011-01-19 13:05 | 3451.724 | 7 | 43 | -0.5496564 | 3.620297 | 37.89752 | 37.2053 | 153.9284 | 136.6859 | -3.237724e-05 | 0.1788453 | 0 | 0 | 0
15913 | 607517.9 | 2011-01-19 13:06 | 3481.739 | 7 | 43 | -0.5496564 | 3.61884 | 37.89752 | 37.20989 | 153.9284 | 136.7025 | -3.237724e-05 | 0.1788453 | 0 | 0 | 0
15914 | 607547.9 | 2011-01-19 13:06 | 3511.754 | 7 | 43 | -0.5496564 | 3.617383 | 37.89752 | 37.21447 | 153.9284 | 136.7191 | -3.237724e-05 | 0.1788453 | 0 | 0 | 0
15915 | 607577.9 | 2011-01-19 13:07 | 3541.77 | 7 | 43 | -0.5498376 | 3.615926 | 37.89752 | 37.21905 | 153.9284 | 136.7357 | -6.475449e-05 | 0.1788453 | 0 | 0 | 0
15916 | 607607.9 | 2011-01-19 13:07 | 3571.771 | 7 | 43 | -0.5496564 | 3.614469 | 37.89752 | 37.22363 | 153.9284 | 136.7522 | -3.237724e-05 | 0.1788453 | 0 | 0 | 0
15917 | 607637.9 | 2011-01-19 13:08 | 3601.784 | 7 | 43 | -0.5496564 | 3.613012 | 37.89752 | 37.22822 | 153.9284 | 136.7688 | 0 | 0.1788453 | 0 | 0 | 0
15918 | 607667.9 | 2011-01-19 13:08 | 3631.799 | 7 | 43 | -0.5498376 | 3.611231 | 37.89752 | 37.2328 | 153.9284 | 136.7853 | -9.713173e-05 | 0.1788453 | 0 | 0 | 0
15919 | 607697.9 | 2011-01-19 13:09 | 3661.814 | 7 | 43 | -0.5494752 | 3.610098 | 37.89752 | 37.23738 | 153.9284 | 136.8019 | -3.237724e-05 | 0.1788453 | 0 | 0 | 0
15920 | 607728 | 2011-01-19 13:09 | 3691.83 | 7 | 43 | -0.5498376 | 3.608479 | 37.89752 | 37.24197 | 153.9284 | 136.8184 | -3.237724e-05 | 0.1788453 | 0 | 0 | 0
15921 | 607758 | 2011-01-19 13:10 | 3721.845 | 7 | 43 | -0.5496564 | 3.607184 | 37.89752 | 37.24655 | 153.9284 | 136.835 | 0 | 0.1788453 | 0 | 0 | 0
15922 | 607788 | 2011-01-19 13:10 | 3751.86 | 7 | 43 | -0.5496564 | 3.605727 | 37.89752 | 37.25113 | 153.9284 | 136.8515 | -3.237724e-05 | 0.1788453 | 0 | 0 | 0
15923 | 607818 | 2011-01-19 13:11 | 3781.875 | 7 | 43 | -0.5498376 | 3.604108 | 37.89752 | 37.25572 | 153.9284 | 136.868 | -9.713173e-05 | 0.1788453 | 0 | 0 | 0
15924 | 607848 | 2011-01-19 13:11 | 3811.89 | 7 | 43 | -0.5496564 | 3.602813 | 37.89752 | 37.2603 | 153.9284 | 136.8845 | 3.237724e-05 | 0.1788453 | 0 | 0 | 0
15925 | 607878 | 2011-01-19 13:12 | 3841.905 | 7 | 43 | -0.5498376 | 3.601194 | 37.89752 | 37.26488 | 153.9284 | 136.9011 | -6.475449e-05 | 0.1788453 | 0 | 0 | 0
15926 | 607908 | 2011-01-19 13:12 | 3871.92 | 7 | 43 | -0.5498376 | 3.599737 | 37.89752 | 37.26947 | 153.9284 | 136.9176 | -6.475449e-05 | 0.1788453 | 0 | 0 | 0
15927 | 607938.1 | 2011-01-19 13:13 | 3901.936 | 7 | 43 | -0.5496564 | 3.59828 | 37.89752 | 37.27405 | 153.9284 | 136.9341 | -3.237724e-05 | 0.1788453 | 0 | 0 | 0
15928 | 607968.1 | 2011-01-19 13:13 | 3931.951 | 7 | 43 | -0.5498376 | 3.596823 | 37.89752 | 37.27863 | 153.9284 | 136.9505 | -3.237724e-05 | 0.1788453 | 0 | 0 | 0
15929 | 607998.1 | 2011-01-19 13:14 | 3961.966 | 7 | 43 | -0.5498376 | 3.595042 | 37.89752 | 37.28322 | 153.9284 | 136.967 | -9.713173e-05 | 0.1788453 | 0 | 0 | 0
15930 | 608028.1 | 2011-01-19 13:14 | 3991.981 | 7 | 43 | -0.5494752 | 3.594071 | 37.89752 | 37.2878 | 153.9284 | 136.9835 | 0 | 0.1788453 | 0 | 0 | 0
15931 | 608058.1 | 2011-01-19 13:15 | 4021.996 | 7 | 43 | -0.5496564 | 3.592452 | 37.89752 | 37.29238 | 153.9284 | 137 | 0 | 0.1788453 | 0 | 0 | 0
15932 | 608088.1 | 2011-01-19 13:15 | 4052.014 | 7 | 43 | -0.5494752 | 3.590833 | 37.89752 | 37.29697 | 153.9284 | 137.0164 | 0 | 0.1788453 | 0 | 0 | 0
15933 | 608118.2 | 2011-01-19 13:16 | 4082.026 | 7 | 43 | -0.5498376 | 3.589376 | 37.89752 | 37.30155 | 153.9284 | 137.0329 | 0 | 0.1788453 | 0 | 0 | 0
15934 | 608148.2 | 2011-01-19 13:16 | 4112.041 | 7 | 43 | -0.5496564 | 3.587757 | 37.89752 | 37.30614 | 153.9284 | 137.0493 | -3.237724e-05 | 0.1788453 | 0 | 0 | 0
15935 | 608178.2 | 2011-01-19 13:17 | 4142.057 | 7 | 43 | -0.5500188 | 3.586138 | 37.89752 | 37.31072 | 153.9284 | 137.0658 | -3.237724e-05 | 0.1788453 | 0 | 0 | 0
15936 | 608208.2 | 2011-01-19 13:17 | 4172.074 | 7 | 43 | -0.5498376 | 3.584357 | 37.89752 | 37.3153 | 153.9284 | 137.0822 | -9.713173e-05 | 0.1788453 | 0 | 0 | 0
15937 | 608238.2 | 2011-01-19 13:18 | 4202.087 | 7 | 43 | -0.5494752 | 3.5829 | 37.89752 | 37.31989 | 153.9284 | 137.0986 | -3.237724e-05 | 0.1788453 | 0 | 0 | 0
15938 | 608268.2 | 2011-01-19 13:18 | 4232.102 | 7 | 43 | -0.5498376 | 3.58112 | 37.89752 | 37.32447 | 153.9284 | 137.1151 | -6.475449e-05 | 0.1788453 | 0 | 0 | 0
15939 | 608298.2 | 2011-01-19 13:19 | 4262.117 | 7 | 43 | -0.5498376 | 3.579339 | 37.89752 | 37.32905 | 153.9284 | 137.1315 | -6.475449e-05 | 0.1788453 | 0 | 0 | 0
15940 | 608328.3 | 2011-01-19 13:19 | 4292.132 | 7 | 43 | -0.5498376 | 3.577558 | 37.89752 | 37.33364 | 153.9284 | 137.1479 | -3.237724e-05 | 0.1788453 | 0 | 0 | 0
15941 | 608358.3 | 2011-01-19 13:20 | 4322.147 | 7 | 43 | -0.5498376 | 3.575939 | 37.89752 | 37.33822 | 153.9284 | 137.1643 | -3.242493e-05 | 0.1788453 | 0 | 0 | 0
15942 | 608388.3 | 2011-01-19 13:20 | 4352.165 | 7 | 43 | -0.5494752 | 3.573996 | 37.89752 | 37.3428 | 153.9284 | 137.1806 | -6.475449e-05 | 0.1788453 | 0 | 0 | 0
15943 | 608418.3 | 2011-01-19 13:21 | 4382.178 | 7 | 43 | -0.5498376 | 3.572216 | 37.89752 | 37.34739 | 153.9284 | 137.197 | -3.237724e-05 | 0.1788453 | 0 | 0 | 0
15944 | 608448.3 | 2011-01-19 13:21 | 4412.193 | 7 | 43 | -0.5496564 | 3.570273 | 37.89752 | 37.35197 | 153.9284 | 137.2134 | -3.237724e-05 | 0.1788453 | 0 | 0 | 0
15945 | 608478.3 | 2011-01-19 13:22 | 4442.208 | 7 | 43 | -0.5496564 | 3.568168 | 37.89752 | 37.35655 | 153.9284 | 137.2297 | -6.475449e-05 | 0.1788453 | 0 | 0 | 0
15946 | 608508.3 | 2011-01-19 13:22 | 4472.223 | 7 | 43 | -0.5496564 | 3.566226 | 37.89752 | 37.36114 | 153.9284 | 137.2461 | -9.717941e-05 | 0.1788453 | 0 | 0 | 0
15947 | 608538.4 | 2011-01-19 13:23 | 4502.238 | 7 | 43 | -0.5498376 | 3.563959 | 37.89752 | 37.36572 | 153.9284 | 137.2624 | -9.713173e-05 | 0.1788453 | 0 | 0 | 0
15948 | 608568.4 | 2011-01-19 13:23 | 4532.253 | 7 | 43 | -0.5496564 | 3.562016 | 37.89752 | 37.3703 | 153.9284 | 137.2788 | -6.475449e-05 | 0.1788453 | 0 | 0 | 0
15949 | 608598.4 | 2011-01-19 13:24 | 4562.268 | 7 | 43 | -0.5500188 | 3.55975 | 37.89752 | 37.37489 | 153.9284 | 137.2951 | -6.475449e-05 | 0.1788453 | 0 | 0 | 0
15950 | 608628.4 | 2011-01-19 13:24 | 4592.284 | 7 | 43 | -0.5498376 | 3.557484 | 37.89752 | 37.37947 | 153.9284 | 137.3114 | -6.475449e-05 | 0.1788453 | 0 | 0 | 0
15951 | 608658.4 | 2011-01-19 13:25 | 4622.299 | 7 | 43 | -0.5498376 | 3.554893 | 37.89752 | 37.38406 | 153.9284 | 137.3277 | -9.713173e-05 | 0.1788453 | 0 | 0 | 0
15952 | 608688.4 | 2011-01-19 13:25 | 4652.314 | 7 | 43 | -0.5496564 | 3.552627 | 37.89752 | 37.38864 | 153.9284 | 137.344 | -3.237724e-05 | 0.1788453 | 0 | 0 | 0
15953 | 608718.5 | 2011-01-19 13:26 | 4682.329 | 7 | 43 | -0.5496564 | 3.549713 | 37.89752 | 37.39322 | 153.9284 | 137.3603 | -6.475449e-05 | 0.1788453 | 0 | 0 | 0
15954 | 608748.5 | 2011-01-19 13:26 | 4712.344 | 7 | 43 | -0.5498376 | 3.546799 | 37.89752 | 37.39781 | 153.9284 | 137.3765 | -0.0001295567 | 0.1788453 | 0 | 0 | 0
15955 | 608778.5 | 2011-01-19 13:27 | 4742.359 | 7 | 43 | -0.5496564 | 3.543723 | 37.89752 | 37.40239 | 153.9284 | 137.3928 | -9.713173e-05 | 0.1788453 | 0 | 0 | 0
15956 | 608808.5 | 2011-01-19 13:27 | 4772.376 | 7 | 43 | -0.5498376 | 3.540647 | 37.89752 | 37.40697 | 153.9284 | 137.409 | -9.713173e-05 | 0.1788453 | 0 | 0 | 0
15957 | 608838.5 | 2011-01-19 13:28 | 4802.39 | 7 | 43 | -0.5498376 | 3.537247 | 37.89752 | 37.41156 | 153.9284 | 137.4252 | -6.475449e-05 | 0.1788453 | 0 | 0 | 0
15958 | 608868.5 | 2011-01-19 13:28 | 4832.405 | 7 | 43 | -0.5496564 | 3.533686 | 37.89752 | 37.41614 | 153.9284 | 137.4414 | -9.713173e-05 | 0.1788453 | 0 | 0 | 0
15959 | 608898.5 | 2011-01-19 13:29 | 4862.42 | 7 | 43 | -0.5498376 | 3.5298 | 37.89752 | 37.42072 | 153.9284 | 137.4576 | -0.000129509 | 0.1788453 | 0 | 0 | 0
15960 | 608928.6 | 2011-01-19 13:29 | 4892.435 | 7 | 43 | -0.5496564 | 3.525591 | 37.89752 | 37.42531 | 153.9284 | 137.4738 | -0.000129509 | 0.1788453 | 0 | 0 | 0
15961 | 608958.6 | 2011-01-19 13:30 | 4922.45 | 7 | 43 | -0.5498376 | 3.52122 | 37.89752 | 37.42989 | 153.9284 | 137.49 | -9.713173e-05 | 0.1788453 | 0 | 0 | 0
15962 | 608988.6 | 2011-01-19 13:30 | 4952.465 | 7 | 43 | -0.5498376 | 3.516363 | 37.89752 | 37.43447 | 153.9284 | 137.5061 | -0.0001618862 | 0.1788453 | 0 | 0 | 0
15963 | 609018.6 | 2011-01-19 13:31 | 4982.48 | 7 | 43 | -0.5498376 | 3.511021 | 37.89752 | 37.43906 | 153.9284 | 137.5222 | -0.0001618862 | 0.1788453 | 0 | 0 | 0
15964 | 609048.6 | 2011-01-19 13:31 | 5012.496 | 7 | 43 | -0.5498376 | 3.505193 | 37.89752 | 37.44364 | 153.9284 | 137.5383 | -0.0001618862 | 0.1788453 | 0 | 0 | 0
15965 | 609078.6 | 2011-01-19 13:32 | 5042.511 | 7 | 43 | -0.5496564 | 3.498718 | 37.89752 | 37.44823 | 153.9284 | 137.5543 | -0.0001942635 | 0.1788453 | 0 | 0 | 0
15966 | 609108.7 | 2011-01-19 13:32 | 5072.526 | 7 | 43 | -0.5498376 | 3.491594 | 37.89752 | 37.45281 | 153.9284 | 137.5703 | -0.0002266407 | 0.1788453 | 0 | 0 | 0
15967 | 609138.7 | 2011-01-19 13:33 | 5102.541 | 7 | 43 | -0.5498376 | 3.483662 | 37.89752 | 37.45739 | 153.9284 | 137.5863 | -0.0002266407 | 0.1788453 | 0 | 0 | 0
15968 | 609168.7 | 2011-01-19 13:33 | 5132.556 | 7 | 43 | -0.5496564 | 3.474434 | 37.89752 | 37.46198 | 153.9284 | 137.6023 | -0.000259018 | 0.1788453 | 0 | 0 | 0
15969 | 609198.7 | 2011-01-19 13:34 | 5162.571 | 7 | 43 | -0.5498376 | 3.464073 | 37.89752 | 37.46656 | 153.9284 | 137.6182 | -0.0002913952 | 0.1788453 | 0 | 0 | 0
15970 | 609228.7 | 2011-01-19 13:34 | 5192.586 | 7 | 43 | -0.5496564 | 3.452417 | 37.89752 | 37.47114 | 153.9284 | 137.634 | -0.0003237724 | 0.1788453 | 0 | 0 | 0
15971 | 609258.7 | 2011-01-19 13:35 | 5222.601 | 7 | 43 | -0.5496564 | 3.438656 | 37.89752 | 37.47573 | 153.9284 | 137.6498 | -0.0003885746 | 0.1788453 | 0 | 0 | 0
15972 | 609288.7 | 2011-01-19 13:35 | 5252.617 | 7 | 43 | -0.5496564 | 3.422953 | 37.89752 | 37.48031 | 153.9284 | 137.6655 | -0.0004532814 | 0.1788453 | 0 | 0 | 0
15973 | 609318.8 | 2011-01-19 13:36 | 5282.632 | 7 | 43 | -0.5500188 | 3.404497 | 37.89752 | 37.48489 | 153.9284 | 137.6812 | -0.0004856586 | 0.1788453 | 0 | 0 | 0
15974 | 609348.8 | 2011-01-19 13:36 | 5312.647 | 7 | 43 | -0.5498376 | 3.382966 | 37.89752 | 37.48948 | 153.9284 | 137.6968 | -0.0006151676 | 0.1788453 | 0 | 0 | 0
15975 | 609378.8 | 2011-01-19 13:37 | 5342.662 | 7 | 43 | -0.5498376 | 3.357711 | 37.89752 | 37.49406 | 153.9284 | 137.7122 | -0.0007122994 | 0.1788453 | 0 | 0 | 0
15976 | 609408.8 | 2011-01-19 13:37 | 5372.679 | 7 | 43 | -0.5498376 | 3.327923 | 37.89752 | 37.49864 | 153.9284 | 137.7275 | -0.0009066105 | 0.1788453 | 0 | 0 | 0
15977 | 609438.8 | 2011-01-19 13:38 | 5402.692 | 7 | 43 | -0.5496564 | 3.292469 | 37.89752 | 37.50323 | 153.9284 | 137.7427 | -0.001036119 | 0.1788453 | 0 | 0 | 0
15978 | 609468.8 | 2011-01-19 13:38 | 5432.707 | 7 | 43 | -0.5496564 | 3.24973 | 37.89752 | 37.50781 | 153.9284 | 137.7577 | -0.001198006 | 0.1788453 | 0 | 0 | 0
15979 | 609498.8 | 2011-01-19 13:39 | 5462.723 | 7 | 43 | -0.5498376 | 3.196792 | 37.89752 | 37.51239 | 153.9284 | 137.7725 | -0.001554108 | 0.1788453 | 0 | 0 | 0
15980 | 609528.9 | 2011-01-19 13:39 | 5492.738 | 7 | 43 | -0.5496564 | 3.130255 | 37.89752 | 37.51698 | 153.9284 | 137.787 | -0.001942682 | 0.1788453 | 0 | 0 | 0
15981 | 609558.9 | 2011-01-19 13:40 | 5522.753 | 7 | 43 | -0.5496564 | 3.042835 | 37.89752 | 37.52156 | 153.9284 | 137.8011 | -0.002622604 | 0.1788453 | 0 | 0 | 0
15982 | 609583.5 | 2011-01-19 13:40 | 5547.409 | 7 | 43 | -0.5498376 | 2.942463 | 37.89752 | 37.52533 | 153.9284 | 137.8124 | -0.003658676 | 0.1788453 | 0 | 0 | 0
15983 | 609603.6 | 2011-01-19 13:40 | 5567.518 | 7 | 43 | -0.5498376 | 2.842253 | 37.89752 | 37.5284 | 153.9284 | 137.8213 | -0.004209137 | 0.1788453 | 0 | 0 | 0
15984 | 609622.3 | 2011-01-19 13:41 | 5586.205 | 7 | 43 | -0.5496564 | 2.742205 | 37.89752 | 37.53125 | 153.9284 | 137.8293 | -0.004306269 | 0.1788453 | 0 | 0 | 0
15985 | 609630.4 | 2011-01-19 13:41 | 5594.267 | 7 | 43 | -0.5498376 | 2.699951 | 37.89752 | 37.53248 | 153.9284 | 137.8326 | -0.004144383 | 0.1788453 | 0 | 0 | 0
15986 | 609690.4 | 2011-01-19 13:42 | 60.01487 | 8 | 43 | 0 | 3.376652 | 37.89752 | 37.53248 | 153.9284 | 137.8326 | 0.001392269 | 0.1788453 | 0 | 0 | 0
15987 | 609690.6 | 2011-01-19 13:42 | 0.1874911 | 9 | 43 | 0.000657927 | 3.376652 | 37.89752 | 37.53248 | 153.9284 | 137.8326 | 0 | 0.179492 | 0 | 0 | 0
15988 | 609695.4 | 2011-01-19 13:42 | 5.01552 | 9 | 43 | 0.004644399 | 3.386528 | 37.89753 | 37.53248 | 153.9284 | 137.8326 | 0.001100874 | 0.179492 | 0 | 0 | 0
15989 | 609725.4 | 2011-01-19 13:42 | 30.01524 | 1 | 44 | 0 | 3.422629 | 37.89753 | 37.53248 | 153.9284 | 137.8326 | 0.0008742333 | 0.179492 | 0 | 0 | 0
15990 | 609755.5 | 2011-01-19 13:43 | 60.03025 | 1 | 44 | 0 | 3.447884 | 37.89753 | 37.53248 | 153.9284 | 137.8326 | 0.0006151676 | 0.179492 | 0 | 0 | 0
15991 | 609785.5 | 2011-01-19 13:43 | 90.04552 | 1 | 44 | 0 | 3.467149 | 37.89753 | 37.53248 | 153.9284 | 137.8326 | 0.0004532814 | 0.179492 | 0 | 0 | 0
15992 | 609815.4 | 2011-01-19 13:44 | 120.0138 | 1 | 44 | 0 | 3.48269 | 37.89753 | 37.53248 | 153.9284 | 137.8326 | 0.0004532814 | 0.179492 | 0 | 0 | 0
15993 | 609845.5 | 2011-01-19 13:44 | 30.01513 | 2 | 44 | 0.5502474 | 3.73961 | 37.90212 | 37.53248 | 153.9454 | 137.8326 | 0.001489353 | 0.179492 | 0 | 0 | 0
15994 | 609875.5 | 2011-01-19 13:45 | 60.03213 | 2 | 44 | 0.5506098 | 3.780892 | 37.90671 | 37.53248 | 153.9627 | 137.8326 | 0.0008742333 | 0.179492 | 0 | 0 | 0
15995 | 609905.5 | 2011-01-19 13:45 | 90.04553 | 2 | 44 | 0.5504286 | 3.807442 | 37.9113 | 37.53248 | 153.9801 | 137.8326 | 0.0005827904 | 0.179492 | 0 | 0 | 0
15996 | 609935.5 | 2011-01-19 13:46 | 120.0605 | 2 | 44 | 0.5504286 | 3.826545 | 37.91589 | 37.53248 | 153.9976 | 137.8326 | 0.0004532814 | 0.179492 | 0 | 0 | 0
15997 | 609965.5 | 2011-01-19 13:46 | 150.0756 | 2 | 44 | 0.5504286 | 3.840306 | 37.92048 | 37.53248 | 154.0152 | 137.8326 | 0.0002914429 | 0.179492 | 0 | 0 | 0
15998 | 609995.5 | 2011-01-19 13:47 | 180.0908 | 2 | 44 | 0.5504286 | 3.850343 | 37.92507 | 37.53248 | 154.0328 | 137.8326 | 0.0002266407 | 0.179492 | 0 | 0 | 0
15999 | 610025.6 | 2011-01-19 13:47 | 210.1059 | 2 | 44 | 0.5504286 | 3.857952 | 37.92966 | 37.53248 | 154.0505 | 137.8326 | 0.0001942635 | 0.179492 | 0 | 0 | 0
16000 | 610055.6 | 2011-01-19 13:48 | 240.121 | 2 | 44 | 0.5506098 | 3.864427 | 37.93425 | 37.53248 | 154.0683 | 137.8326 | 0.0001942635 | 0.179492 | 0 | 0 | 0
16001 | 610085.6 | 2011-01-19 13:48 | 270.1362 | 2 | 44 | 0.5506098 | 3.870094 | 37.93884 | 37.53248 | 154.086 | 137.8326 | 0.0001942635 | 0.179492 | 0 | 0 | 0
16002 | 610115.6 | 2011-01-19 13:49 | 300.1536 | 2 | 44 | 0.5504286 | 3.875274 | 37.94343 | 37.53248 | 154.1038 | 137.8326 | 0.0001618862 | 0.179492 | 0 | 0 | 0
16003 | 610145.6 | 2011-01-19 13:49 | 330.1665 | 2 | 44 | 0.5504286 | 3.880455 | 37.94802 | 37.53248 | 154.1216 | 137.8326 | 0.0001618862 | 0.179492 | 0 | 0 | 0
16004 | 610175.6 | 2011-01-19 13:50 | 360.1816 | 2 | 44 | 0.5506098 | 3.884987 | 37.95261 | 37.53248 | 154.1394 | 137.8326 | 9.713173e-05 | 0.179492 | 0 | 0 | 0
16005 | 610205.6 | 2011-01-19 13:50 | 390.1967 | 2 | 44 | 0.5504286 | 3.88952 | 37.9572 | 37.53248 | 154.1572 | 137.8326 | 0.0001618862 | 0.179492 | 0 | 0 | 0
16006 | 610235.7 | 2011-01-19 13:51 | 420.212 | 2 | 44 | 0.5504286 | 3.893729 | 37.96179 | 37.53248 | 154.1751 | 137.8326 | 6.475449e-05 | 0.179492 | 0 | 0 | 0
16007 | 610265.7 | 2011-01-19 13:51 | 450.2269 | 2 | 44 | 0.5507911 | 3.897939 | 37.96638 | 37.53248 | 154.193 | 137.8326 | 0.0001295567 | 0.179492 | 0 | 0 | 0
16008 | 610295.7 | 2011-01-19 13:52 | 480.2421 | 2 | 44 | 0.5506098 | 3.9015 | 37.97097 | 37.53248 | 154.2109 | 137.8326 | 6.475449e-05 | 0.179492 | 0 | 0 | 0
16009 | 610325.7 | 2011-01-19 13:52 | 510.2572 | 2 | 44 | 0.5506098 | 3.905547 | 37.97556 | 37.53248 | 154.2288 | 137.8326 | 9.713173e-05 | 0.179492 | 0 | 0 | 0
16010 | 610355.7 | 2011-01-19 13:53 | 540.2724 | 2 | 44 | 0.5504286 | 3.909271 | 37.98015 | 37.53248 | 154.2467 | 137.8326 | 6.475449e-05 | 0.179492 | 0 | 0 | 0
16011 | 610385.7 | 2011-01-19 13:53 | 570.2874 | 2 | 44 | 0.5504286 | 3.912832 | 37.98474 | 37.53248 | 154.2647 | 137.8326 | 6.475449e-05 | 0.179492 | 0 | 0 | 0
16012 | 610415.7 | 2011-01-19 13:54 | 600.3048 | 2 | 44 | 0.5502474 | 3.916394 | 37.98933 | 37.53248 | 154.2827 | 137.8326 | 0.000129509 | 0.179492 | 0 | 0 | 0
16013 | 610445.8 | 2011-01-19 13:54 | 630.3178 | 2 | 44 | 0.5504286 | 3.919794 | 37.99392 | 37.53248 | 154.3006 | 137.8326 | 0.000129509 | 0.179492 | 0 | 0 | 0
16014 | 610475.8 | 2011-01-19 13:55 | 660.3346 | 2 | 44 | 0.5506098 | 3.923193 | 37.99851 | 37.53248 | 154.3186 | 137.8326 | 9.713173e-05 | 0.179492 | 0 | 0 | 0
16015 | 610505.8 | 2011-01-19 13:55 | 690.3481 | 2 | 44 | 0.5506098 | 3.926107 | 38.0031 | 37.53248 | 154.3367 | 137.8326 | 3.237724e-05 | 0.179492 | 0 | 0 | 0
16016 | 610535.8 | 2011-01-19 13:56 | 720.3632 | 2 | 44 | 0.5506098 | 3.929345 | 38.00769 | 37.53248 | 154.3547 | 137.8326 | 9.713173e-05 | 0.179492 | 0 | 0 | 0
16017 | 610565.8 | 2011-01-19 13:56 | 750.3782 | 2 | 44 | 0.5506098 | 3.932421 | 38.01228 | 37.53248 | 154.3727 | 137.8326 | 6.475449e-05 | 0.179492 | 0 | 0 | 0
16018 | 610595.8 | 2011-01-19 13:57 | 780.3938 | 2 | 44 | 0.5504286 | 3.935173 | 38.01687 | 37.53248 | 154.3908 | 137.8326 | 6.475449e-05 | 0.179492 | 0 | 0 | 0
16019 | 610625.9 | 2011-01-19 13:57 | 810.4084 | 2 | 44 | 0.5506098 | 3.937926 | 38.02146 | 37.53248 | 154.4089 | 137.8326 | 6.475449e-05 | 0.179492 | 0 | 0 | 0
16020 | 610655.9 | 2011-01-19 13:58 | 840.4236 | 2 | 44 | 0.5504286 | 3.940516 | 38.02605 | 37.53248 | 154.4269 | 137.8326 | 3.237724e-05 | 0.179492 | 0 | 0 | 0
16021 | 610685.9 | 2011-01-19 13:58 | 870.4387 | 2 | 44 | 0.5504286 | 3.943106 | 38.03064 | 37.53248 | 154.445 | 137.8326 | 6.475449e-05 | 0.179492 | 0 | 0 | 0
16022 | 610715.9 | 2011-01-19 13:59 | 900.454 | 2 | 44 | 0.5504286 | 3.945696 | 38.03523 | 37.53248 | 154.4631 | 137.8326 | 9.713173e-05 | 0.179492 | 0 | 0 | 0
16023 | 610745.9 | 2011-01-19 14:00 | 930.4689 | 2 | 44 | 0.5506098 | 3.947963 | 38.03982 | 37.53248 | 154.4813 | 137.8326 | 6.475449e-05 | 0.179492 | 0 | 0 | 0
16024 | 610775.9 | 2011-01-19 14:00 | 960.4842 | 2 | 44 | 0.5506098 | 3.950229 | 38.04441 | 37.53248 | 154.4994 | 137.8326 | 6.475449e-05 | 0.179492 | 0 | 0 | 0
16025 | 610805.9 | 2011-01-19 14:01 | 990.4992 | 2 | 44 | 0.5504286 | 3.952334 | 38.049 | 37.53248 | 154.5175 | 137.8326 | 6.475449e-05 | 0.179492 | 0 | 0 | 0
16026 | 610836 | 2011-01-19 14:01 | 1020.514 | 2 | 44 | 0.5504286 | 3.954276 | 38.05359 | 37.53248 | 154.5357 | 137.8326 | 3.237724e-05 | 0.179492 | 0 | 0 | 0
16027 | 610866 | 2011-01-19 14:02 | 1050.53 | 2 | 44 | 0.5504286 | 3.956543 | 38.05818 | 37.53248 | 154.5538 | 137.8326 | 3.242493e-05 | 0.179492 | 0 | 0 | 0
16028 | 610896 | 2011-01-19 14:02 | 1080.545 | 2 | 44 | 0.5507911 | 3.958486 | 38.06277 | 37.53248 | 154.572 | 137.8326 | 6.475449e-05 | 0.179492 | 0 | 0 | 0
16029 | 610926 | 2011-01-19 14:02 | 1110.56 | 2 | 44 | 0.5506098 | 3.960428 | 38.06736 | 37.53248 | 154.5902 | 137.8326 | 3.237724e-05 | 0.179492 | 0 | 0 | 0
16030 | 610956 | 2011-01-19 14:03 | 1140.575 | 2 | 44 | 0.5504286 | 3.962047 | 38.07195 | 37.53248 | 154.6083 | 137.8326 | -3.237724e-05 | 0.179492 | 0 | 0 | 0
16031 | 610986 | 2011-01-19 14:04 | 1170.59 | 2 | 44 | 0.5506098 | 3.96399 | 38.07654 | 37.53248 | 154.6265 | 137.8326 | 3.237724e-05 | 0.179492 | 0 | 0 | 0
16032 | 611016.1 | 2011-01-19 14:04 | 1200.605 | 2 | 44 | 0.5506098 | 3.96577 | 38.08113 | 37.53248 | 154.6447 | 137.8326 | 3.237724e-05 | 0.179492 | 0 | 0 | 0
16033 | 611046.1 | 2011-01-19 14:04 | 1230.62 | 2 | 44 | 0.5506098 | 3.967551 | 38.08572 | 37.53248 | 154.6629 | 137.8326 | 3.237724e-05 | 0.179492 | 0 | 0 | 0
16034 | 611076.1 | 2011-01-19 14:05 | 1260.637 | 2 | 44 | 0.5506098 | 3.96917 | 38.09031 | 37.53248 | 154.6812 | 137.8326 | 3.237724e-05 | 0.179492 | 0 | 0 | 0
16035 | 611106.1 | 2011-01-19 14:06 | 1290.65 | 2 | 44 | 0.5504286 | 3.971275 | 38.0949 | 37.53248 | 154.6994 | 137.8326 | 9.713173e-05 | 0.179492 | 0 | 0 | 0
16036 | 611136.1 | 2011-01-19 14:06 | 1320.666 | 2 | 44 | 0.5502474 | 3.972732 | 38.09949 | 37.53248 | 154.7176 | 137.8326 | 0 | 0.179492 | 0 | 0 | 0
16037 | 611166.1 | 2011-01-19 14:06 | 1350.681 | 2 | 44 | 0.5504286 | 3.974513 | 38.10408 | 37.53248 | 154.7358 | 137.8326 | 0 | 0.179492 | 0 | 0 | 0
16038 | 611196.1 | 2011-01-19 14:07 | 1380.696 | 2 | 44 | 0.5506098 | 3.976455 | 38.10867 | 37.53248 | 154.7541 | 137.8326 | 3.237724e-05 | 0.179492 | 0 | 0 | 0
16039 | 611226.2 | 2011-01-19 14:08 | 1410.711 | 2 | 44 | 0.5506098 | 3.977912 | 38.11326 | 37.53248 | 154.7724 | 137.8326 | 3.237724e-05 | 0.179492 | 0 | 0 | 0
16040 | 611256.2 | 2011-01-19 14:08 | 1440.726 | 2 | 44 | 0.5504286 | 3.979855 | 38.11785 | 37.53248 | 154.7906 | 137.8326 | 6.475449e-05 | 0.179492 | 0 | 0 | 0
16041 | 611286.2 | 2011-01-19 14:08 | 1470.741 | 2 | 44 | 0.5502474 | 3.981474 | 38.12244 | 37.53248 | 154.8089 | 137.8326 | 0 | 0.179492 | 0 | 0 | 0
16042 | 611316.2 | 2011-01-19 14:09 | 1500.756 | 2 | 44 | 0.5506098 | 3.983255 | 38.12703 | 37.53248 | 154.8272 | 137.8326 | 3.237724e-05 | 0.179492 | 0 | 0 | 0
16043 | 611346.2 | 2011-01-19 14:10 | 1530.771 | 2 | 44 | 0.5506098 | 3.985035 | 38.13162 | 37.53248 | 154.8455 | 137.8326 | 6.475449e-05 | 0.179492 | 0 | 0 | 0
16044 | 611376.2 | 2011-01-19 14:10 | 1560.787 | 2 | 44 | 0.5506098 | 3.986816 | 38.13621 | 37.53248 | 154.8638 | 137.8326 | 3.237724e-05 | 0.179492 | 0 | 0 | 0
16045 | 611406.2 | 2011-01-19 14:10 | 1590.802 | 2 | 44 | 0.5506098 | 3.988435 | 38.1408 | 37.53248 | 154.8821 | 137.8326 | 0 | 0.179492 | 0 | 0 | 0
16046 | 611436.3 | 2011-01-19 14:11 | 1620.817 | 2 | 44 | 0.5504286 | 3.990216 | 38.14539 | 37.53248 | 154.9004 | 137.8326 | 3.237724e-05 | 0.179492 | 0 | 0 | 0
16047 | 611466.3 | 2011-01-19 14:12 | 1650.832 | 2 | 44 | 0.5506098 | 3.992159 | 38.14998 | 37.53248 | 154.9187 | 137.8326 | 3.237724e-05 | 0.179492 | 0 | 0 | 0
16048 | 611496.3 | 2011-01-19 14:12 | 1680.847 | 2 | 44 | 0.5504286 | 3.993778 | 38.15457 | 37.53248 | 154.937 | 137.8326 | 3.237724e-05 | 0.179492 | 0 | 0 | 0
16049 | 611526.3 | 2011-01-19 14:12 | 1710.862 | 2 | 44 | 0.5506098 | 3.995559 | 38.15916 | 37.53248 | 154.9553 | 137.8326 | 9.717941e-05 | 0.179492 | 0 | 0 | 0
16050 | 611556.3 | 2011-01-19 14:13 | 1740.877 | 2 | 44 | 0.5504286 | 3.997177 | 38.16375 | 37.53248 | 154.9737 | 137.8326 | 3.237724e-05 | 0.179492 | 0 | 0 | 0
16051 | 611586.3 | 2011-01-19 14:13 | 1770.893 | 2 | 44 | 0.5504286 | 3.998958 | 38.16834 | 37.53248 | 154.992 | 137.8326 | 6.475449e-05 | 0.179492 | 0 | 0 | 0
16052 | 611616.4 | 2011-01-19 14:14 | 1800.908 | 2 | 44 | 0.5504286 | 4.000739 | 38.17293 | 37.53248 | 155.0104 | 137.8326 | 6.475449e-05 | 0.179492 | 0 | 0 | 0
16053 | 611646.4 | 2011-01-19 14:14 | 1830.923 | 2 | 44 | 0.5506098 | 4.002358 | 38.17752 | 37.53248 | 155.0288 | 137.8326 | 3.242493e-05 | 0.179492 | 0 | 0 | 0
16054 | 611676.4 | 2011-01-19 14:15 | 1860.94 | 2 | 44 | 0.5506098 | 4.004138 | 38.18211 | 37.53248 | 155.0471 | 137.8326 | 3.232956e-05 | 0.179492 | 0 | 0 | 0
16055 | 611706.4 | 2011-01-19 14:16 | 1890.953 | 2 | 44 | 0.5504286 | 4.005596 | 38.1867 | 37.53248 | 155.0655 | 137.8326 | 0 | 0.179492 | 0 | 0 | 0
16056 | 611736.4 | 2011-01-19 14:16 | 1920.968 | 2 | 44 | 0.5504286 | 4.007376 | 38.19129 | 37.53248 | 155.0839 | 137.8326 | 3.232956e-05 | 0.179492 | 0 | 0 | 0
16057 | 611766.4 | 2011-01-19 14:17 | 1950.983 | 2 | 44 | 0.5504286 | 4.009157 | 38.19588 | 37.53248 | 155.1023 | 137.8326 | 6.475449e-05 | 0.179492 | 0 | 0 | 0
16058 | 611796.4 | 2011-01-19 14:17 | 1980.998 | 2 | 44 | 0.5506098 | 4.0111 | 38.20047 | 37.53248 | 155.1207 | 137.8326 | 6.475449e-05 | 0.179492 | 0 | 0 | 0
16059 | 611826.5 | 2011-01-19 14:18 | 2011.014 | 2 | 44 | 0.5507911 | 4.012719 | 38.20506 | 37.53248 | 155.1391 | 137.8326 | 3.232956e-05 | 0.179492 | 0 | 0 | 0
16060 | 611856.5 | 2011-01-19 14:18 | 2041.029 | 2 | 44 | 0.5504286 | 4.0145 | 38.20965 | 37.53248 | 155.1576 | 137.8326 | 3.242493e-05 | 0.179492 | 0 | 0 | 0
16061 | 611886.5 | 2011-01-19 14:18 | 2071.044 | 2 | 44 | 0.5506098 | 4.01628 | 38.21424 | 37.53248 | 155.176 | 137.8326 | 3.232956e-05 | 0.179492 | 0 | 0 | 0
16062 | 611916.5 | 2011-01-19 14:19 | 2101.059 | 2 | 44 | 0.5504286 | 4.017899 | 38.21883 | 37.53248 | 155.1944 | 137.8326 | 0 | 0.179492 | 0 | 0 | 0
16063 | 611946.5 | 2011-01-19 14:20 | 2131.074 | 2 | 44 | 0.5504286 | 4.019842 | 38.22342 | 37.53248 | 155.2129 | 137.8326 | 6.484985e-05 | 0.179492 | 0 | 0 | 0
16064 | 611976.5 | 2011-01-19 14:20 | 2161.089 | 2 | 44 | 0.5504286 | 4.021299 | 38.22801 | 37.53248 | 155.2313 | 137.8326 | 0 | 0.179492 | 0 | 0 | 0
16065 | 612006.5 | 2011-01-19 14:20 | 2191.105 | 2 | 44 | 0.5504286 | 4.023242 | 38.2326 | 37.53248 | 155.2498 | 137.8326 | 6.475449e-05 | 0.179492 | 0 | 0 | 0
16066 | 612036.6 | 2011-01-19 14:21 | 2221.122 | 2 | 44 | 0.5504286 | 4.025023 | 38.23719 | 37.53248 | 155.2683 | 137.8326 | 6.475449e-05 | 0.179492 | 0 | 0 | 0
16067 | 612066.6 | 2011-01-19 14:22 | 2251.134 | 2 | 44 | 0.5507911 | 4.026965 | 38.24178 | 37.53248 | 155.2867 | 137.8326 | 6.475449e-05 | 0.179492 | 0 | 0 | 0
16068 | 612096.6 | 2011-01-19 14:22 | 2281.15 | 2 | 44 | 0.5506098 | 4.028746 | 38.24637 | 37.53248 | 155.3052 | 137.8326 | 6.475449e-05 | 0.179492 | 0 | 0 | 0
16069 | 612126.6 | 2011-01-19 14:22 | 2311.165 | 2 | 44 | 0.5504286 | 4.030365 | 38.25096 | 37.53248 | 155.3237 | 137.8326 | 6.475449e-05 | 0.179492 | 0 | 0 | 0
16070 | 612156.6 | 2011-01-19 14:23 | 2341.18 | 2 | 44 | 0.5504286 | 4.032308 | 38.25555 | 37.53248 | 155.3422 | 137.8326 | 6.475449e-05 | 0.179492 | 0 | 0 | 0
16071 | 612186.6 | 2011-01-19 14:24 | 2371.195 | 2 | 44 | 0.5502474 | 4.034088 | 38.26014 | 37.53248 | 155.3607 | 137.8326 | 6.475449e-05 | 0.179492 | 0 | 0 | 0
16072 | 612216.7 | 2011-01-19 14:24 | 2401.21 | 2 | 44 | 0.5504286 | 4.036031 | 38.26472 | 37.53248 | 155.3792 | 137.8326 | 6.475449e-05 | 0.179492 | 0 | 0 | 0
16073 | 612246.7 | 2011-01-19 14:24 | 2431.225 | 2 | 44 | 0.5502474 | 4.037812 | 38.26931 | 37.53248 | 155.3978 | 137.8326 | 3.242493e-05 | 0.179492 | 0 | 0 | 0
16074 | 612276.7 | 2011-01-19 14:25 | 2461.242 | 2 | 44 | 0.5504286 | 4.039754 | 38.2739 | 37.53248 | 155.4163 | 137.8326 | 3.232956e-05 | 0.179492 | 0 | 0 | 0
16075 | 612306.7 | 2011-01-19 14:26 | 2491.255 | 2 | 44 | 0.5506098 | 4.041697 | 38.27849 | 37.53248 | 155.4349 | 137.8326 | 6.475449e-05 | 0.179492 | 0 | 0 | 0
16076 | 612336.7 | 2011-01-19 14:26 | 2521.271 | 2 | 44 | 0.5504286 | 4.04364 | 38.28308 | 37.53248 | 155.4534 | 137.8326 | 0 | 0.179492 | 0 | 0 | 0
16077 | 612366.7 | 2011-01-19 14:26 | 2551.273 | 2 | 44 | 0.5502474 | 4.045582 | 38.28767 | 37.53248 | 155.472 | 137.8326 | 3.232956e-05 | 0.179492 | 0 | 0 | 0
16078 | 612396.7 | 2011-01-19 14:27 | 2581.285 | 2 | 44 | 0.5502474 | 4.047525 | 38.29226 | 37.53248 | 155.4905 | 137.8326 | 3.232956e-05 | 0.179492 | 0 | 0 | 0
16079 | 612426.7 | 2011-01-19 14:28 | 2611.3 | 2 | 44 | 0.5504286 | 4.04963 | 38.29685 | 37.53248 | 155.5091 | 137.8326 | 6.475449e-05 | 0.179492 | 0 | 0 | 0
16080 | 612456.8 | 2011-01-19 14:28 | 2641.315 | 2 | 44 | 0.5504286 | 4.051572 | 38.30144 | 37.53248 | 155.5277 | 137.8326 | 6.475449e-05 | 0.179492 | 0 | 0 | 0
16081 | 612486.8 | 2011-01-19 14:28 | 2671.331 | 2 | 44 | 0.5504286 | 4.053839 | 38.30603 | 37.53248 | 155.5463 | 137.8326 | 6.475449e-05 | 0.179492 | 0 | 0 | 0
16082 | 612516.8 | 2011-01-19 14:29 | 2701.346 | 2 | 44 | 0.5502474 | 4.05562 | 38.31062 | 37.53248 | 155.5649 | 137.8326 | 3.242493e-05 | 0.179492 | 0 | 0 | 0
16083 | 612546.8 | 2011-01-19 14:30 | 2731.361 | 2 | 44 | 0.5504286 | 4.058048 | 38.31521 | 37.53248 | 155.5835 | 137.8326 | 9.708405e-05 | 0.179492 | 0 | 0 | 0
16084 | 612576.8 | 2011-01-19 14:30 | 2761.376 | 2 | 44 | 0.5506098 | 4.059991 | 38.3198 | 37.53248 | 155.6022 | 137.8326 | 3.242493e-05 | 0.179492 | 0 | 0 | 0
16085 | 612606.8 | 2011-01-19 14:31 | 2791.391 | 2 | 44 | 0.5504286 | 4.062095 | 38.32439 | 37.53248 | 155.6208 | 137.8326 | 3.232956e-05 | 0.179492 | 0 | 0 | 0
16086 | 612636.9 | 2011-01-19 14:31 | 2821.406 | 2 | 44 | 0.5506098 | 4.064362 | 38.32898 | 37.53248 | 155.6394 | 137.8326 | 6.475449e-05 | 0.179492 | 0 | 0 | 0
16087 | 612666.9 | 2011-01-19 14:32 | 2851.421 | 2 | 44 | 0.5506098 | 4.066628 | 38.33357 | 37.53248 | 155.6581 | 137.8326 | 9.708405e-05 | 0.179492 | 0 | 0 | 0
16088 | 612696.9 | 2011-01-19 14:32 | 2881.436 | 2 | 44 | 0.5506098 | 4.068571 | 38.33816 | 37.53248 | 155.6768 | 137.8326 | 3.242493e-05 | 0.179492 | 0 | 0 | 0
16089 | 612726.9 | 2011-01-19 14:33 | 2911.452 | 2 | 44 | 0.5506098 | 4.070999 | 38.34275 | 37.53248 | 155.6955 | 137.8326 | 6.475449e-05 | 0.179492 | 0 | 0 | 0
16090 | 612756.9 | 2011-01-19 14:33 | 2941.467 | 2 | 44 | 0.5504286 | 4.073104 | 38.34734 | 37.53248 | 155.7142 | 137.8326 | 0 | 0.179492 | 0 | 0 | 0
16091 | 612786.9 | 2011-01-19 14:34 | 2971.482 | 2 | 44 | 0.5506098 | 4.075694 | 38.35193 | 37.53248 | 155.7329 | 137.8326 | 0.000129509 | 0.179492 | 0 | 0 | 0
16092 | 612816.9 | 2011-01-19 14:34 | 3001.497 | 2 | 44 | 0.5506098 | 4.07796 | 38.35652 | 37.53248 | 155.7516 | 137.8326 | 9.717941e-05 | 0.179492 | 0 | 0 | 0
16093 | 612847 | 2011-01-19 14:35 | 3031.512 | 2 | 44 | 0.5506098 | 4.080227 | 38.36111 | 37.53248 | 155.7703 | 137.8326 | 6.475449e-05 | 0.179492 | 0 | 0 | 0
16094 | 612877 | 2011-01-19 14:35 | 3061.527 | 2 | 44 | 0.5504286 | 4.082655 | 38.3657 | 37.53248 | 155.789 | 137.8326 | 9.717941e-05 | 0.179492 | 0 | 0 | 0
16095 | 612907 | 2011-01-19 14:36 | 3091.544 | 2 | 44 | 0.5504286 | 4.084922 | 38.37029 | 37.53248 | 155.8078 | 137.8326 | 3.242493e-05 | 0.179492 | 0 | 0 | 0
16096 | 612937 | 2011-01-19 14:36 | 3121.557 | 2 | 44 | 0.5504286 | 4.08735 | 38.37488 | 37.53248 | 155.8265 | 137.8326 | 3.232956e-05 | 0.179492 | 0 | 0 | 0
16097 | 612967 | 2011-01-19 14:37 | 3151.573 | 2 | 44 | 0.5504286 | 4.089778 | 38.37947 | 37.53248 | 155.8453 | 137.8326 | 6.475449e-05 | 0.179492 | 0 | 0 | 0
16098 | 612997 | 2011-01-19 14:37 | 3181.588 | 2 | 44 | 0.5504286 | 4.092369 | 38.38406 | 37.53248 | 155.8641 | 137.8326 | 9.708405e-05 | 0.179492 | 0 | 0 | 0
16099 | 613027 | 2011-01-19 14:38 | 3211.603 | 2 | 44 | 0.5504286 | 4.094959 | 38.38865 | 37.53248 | 155.8829 | 137.8326 | 9.708405e-05 | 0.179492 | 0 | 0 | 0
16100 | 613057.1 | 2011-01-19 14:38 | 3241.618 | 2 | 44 | 0.5504286 | 4.097225 | 38.39324 | 37.53248 | 155.9017 | 137.8326 | 3.232956e-05 | 0.179492 | 0 | 0 | 0
16101 | 613087.1 | 2011-01-19 14:39 | 3271.633 | 2 | 44 | 0.5504286 | 4.099977 | 38.39783 | 37.53248 | 155.9205 | 137.8326 | 3.232956e-05 | 0.179492 | 0 | 0 | 0
16102 | 613117.1 | 2011-01-19 14:39 | 3301.648 | 2 | 44 | 0.5506098 | 4.10273 | 38.40242 | 37.53248 | 155.9393 | 137.8326 | 0.000129509 | 0.179492 | 0 | 0 | 0
16103 | 613147.1 | 2011-01-19 14:40 | 3331.663 | 2 | 44 | 0.5506098 | 4.10532 | 38.40701 | 37.53248 | 155.9581 | 137.8326 | 9.717941e-05 | 0.179492 | 0 | 0 | 0
16104 | 613177.1 | 2011-01-19 14:40 | 3361.678 | 2 | 44 | 0.5502474 | 4.10791 | 38.4116 | 37.53248 | 155.977 | 137.8326 | 9.717941e-05 | 0.179492 | 0 | 0 | 0
16105 | 613207.1 | 2011-01-19 14:41 | 3391.693 | 2 | 44 | 0.5507911 | 4.110824 | 38.41619 | 37.53248 | 155.9959 | 137.8326 | 6.475449e-05 | 0.179492 | 0 | 0 | 0
16106 | 613237.2 | 2011-01-19 14:41 | 3421.709 | 2 | 44 | 0.5506098 | 4.113414 | 38.42078 | 37.53248 | 156.0147 | 137.8326 | 6.475449e-05 | 0.179492 | 0 | 0 | 0
16107 | 613267.2 | 2011-01-19 14:42 | 3451.724 | 2 | 44 | 0.5504286 | 4.116004 | 38.42537 | 37.53248 | 156.0336 | 137.8326 | 3.232956e-05 | 0.179492 | 0 | 0 | 0
16108 | 613297.2 | 2011-01-19 14:42 | 3481.739 | 2 | 44 | 0.5506098 | 4.119081 | 38.42996 | 37.53248 | 156.0525 | 137.8326 | 9.708405e-05 | 0.179492 | 0 | 0 | 0
16109 | 613327.2 | 2011-01-19 14:43 | 3511.754 | 2 | 44 | 0.5504286 | 4.121833 | 38.43455 | 37.53248 | 156.0714 | 137.8326 | 9.717941e-05 | 0.179492 | 0 | 0 | 0
16110 | 613357.2 | 2011-01-19 14:43 | 3541.769 | 2 | 44 | 0.5504286 | 4.124585 | 38.43914 | 37.53248 | 156.0904 | 137.8326 | 6.475449e-05 | 0.179492 | 0 | 0 | 0
16111 | 613387.2 | 2011-01-19 14:44 | 3571.784 | 2 | 44 | 0.5504286 | 4.127499 | 38.44373 | 37.53248 | 156.1093 | 137.8326 | 6.475449e-05 | 0.179492 | 0 | 0 | 0
16112 | 613417.2 | 2011-01-19 14:44 | 3601.799 | 2 | 44 | 0.5506098 | 4.130413 | 38.44832 | 37.53248 | 156.1283 | 137.8326 | 3.242493e-05 | 0.179492 | 0 | 0 | 0
16113 | 613447.3 | 2011-01-19 14:45 | 3631.814 | 2 | 44 | 0.5506098 | 4.133327 | 38.45291 | 37.53248 | 156.1472 | 137.8326 | 6.475449e-05 | 0.179492 | 0 | 0 | 0
16114 | 613477.3 | 2011-01-19 14:45 | 3661.83 | 2 | 44 | 0.5506098 | 4.136241 | 38.4575 | 37.53248 | 156.1662 | 137.8326 | 3.242493e-05 | 0.179492 | 0 | 0 | 0
16115 | 613507.3 | 2011-01-19 14:46 | 3691.847 | 2 | 44 | 0.5506098 | 4.139317 | 38.46209 | 37.53248 | 156.1852 | 137.8326 | 9.717941e-05 | 0.179492 | 0 | 0 | 0
16116 | 613537.3 | 2011-01-19 14:46 | 3721.86 | 2 | 44 | 0.5504286 | 4.142231 | 38.46668 | 37.53248 | 156.2042 | 137.8326 | 9.717941e-05 | 0.179492 | 0 | 0 | 0
16117 | 613567.3 | 2011-01-19 14:47 | 3751.875 | 2 | 44 | 0.5506098 | 4.145469 | 38.47127 | 37.53248 | 156.2232 | 137.8326 | 0.000129509 | 0.179492 | 0 | 0 | 0
16118 | 613597.3 | 2011-01-19 14:47 | 3781.89 | 2 | 44 | 0.5506098 | 4.148383 | 38.47586 | 37.53248 | 156.2423 | 137.8326 | 6.475449e-05 | 0.179492 | 0 | 0 | 0
16119 | 613627.4 | 2011-01-19 14:48 | 3811.905 | 2 | 44 | 0.5506098 | 4.15162 | 38.48045 | 37.53248 | 156.2613 | 137.8326 | 9.708405e-05 | 0.179492 | 0 | 0 | 0
16120 | 613657.4 | 2011-01-19 14:48 | 3841.921 | 2 | 44 | 0.5504286 | 4.154696 | 38.48504 | 37.53248 | 156.2804 | 137.8326 | 6.475449e-05 | 0.179492 | 0 | 0 | 0
16121 | 613687.4 | 2011-01-19 14:49 | 3871.935 | 2 | 44 | 0.5504286 | 4.15761 | 38.48963 | 37.53248 | 156.2995 | 137.8326 | 3.232956e-05 | 0.179492 | 0 | 0 | 0
16122 | 613717.4 | 2011-01-19 14:49 | 3901.951 | 2 | 44 | 0.5504286 | 4.16101 | 38.49422 | 37.53248 | 156.3185 | 137.8326 | 6.475449e-05 | 0.179492 | 0 | 0 | 0
16123 | 613747.4 | 2011-01-19 14:50 | 3931.966 | 2 | 44 | 0.5504286 | 4.164248 | 38.49881 | 37.53248 | 156.3377 | 137.8326 | 9.717941e-05 | 0.179492 | 0 | 0 | 0
16124 | 613777.4 | 2011-01-19 14:50 | 3961.981 | 2 | 44 | 0.5506098 | 4.167486 | 38.5034 | 37.53248 | 156.3568 | 137.8326 | 9.708405e-05 | 0.179492 | 0 | 0 | 0
16125 | 613807.4 | 2011-01-19 14:51 | 3991.996 | 2 | 44 | 0.5504286 | 4.170723 | 38.508 | 37.53248 | 156.3759 | 137.8326 | 9.708405e-05 | 0.179492 | 0 | 0 | 0
16126 | 613837.5 | 2011-01-19 14:51 | 4022.011 | 2 | 44 | 0.5506098 | 4.173961 | 38.51259 | 37.53248 | 156.3951 | 137.8326 | 6.475449e-05 | 0.179492 | 0 | 0 | 0
16127 | 613867.5 | 2011-01-19 14:52 | 4052.026 | 2 | 44 | 0.5506098 | 4.177361 | 38.51718 | 37.53248 | 156.4142 | 137.8326 | 9.708405e-05 | 0.179492 | 0 | 0 | 0
16128 | 613897.5 | 2011-01-19 14:52 | 4082.041 | 2 | 44 | 0.5504286 | 4.180437 | 38.52177 | 37.53248 | 156.4334 | 137.8326 | 3.242493e-05 | 0.179492 | 0 | 0 | 0
16129 | 613927.5 | 2011-01-19 14:53 | 4112.056 | 2 | 44 | 0.5502474 | 4.183836 | 38.52636 | 37.53248 | 156.4526 | 137.8326 | 6.475449e-05 | 0.179492 | 0 | 0 | 0
16130 | 613957.5 | 2011-01-19 14:53 | 4142.072 | 2 | 44 | 0.5506098 | 4.187398 | 38.53095 | 37.53248 | 156.4718 | 137.8326 | 0.000129509 | 0.179492 | 0 | 0 | 0
16131 | 613987.5 | 2011-01-19 14:54 | 4172.089 | 2 | 44 | 0.5504286 | 4.190636 | 38.53554 | 37.53248 | 156.4911 | 137.8326 | 3.242493e-05 | 0.179492 | 0 | 0 | 0
16132 | 614017.5 | 2011-01-19 14:54 | 4202.102 | 2 | 44 | 0.5504286 | 4.194198 | 38.54013 | 37.53248 | 156.5103 | 137.8326 | 9.717941e-05 | 0.179492 | 0 | 0 | 0
16133 | 614047.6 | 2011-01-19 14:55 | 4232.117 | 2 | 44 | 0.5506098 | 4.197759 | 38.54472 | 37.53248 | 156.5296 | 137.8326 | 9.708405e-05 | 0.179492 | 0 | 0 | 0
16134 | 614065.2 | 2011-01-19 14:55 | 4249.804 | 2 | 44 | 0.5506098 | 4.200026 | 38.54742 | 37.53248 | 156.5409 | 137.8326 | 0.000129509 | 0.179492 | 0 | 0 | 0
16135 | 614095.3 | 2011-01-19 14:55 | 30.01533 | 3 | 44 | 0 | 4.057724 | 38.54742 | 37.53248 | 156.5409 | 137.8326 | -0.0004857063 | 0.179492 | 0 | 0 | 0
16136 | 614125.3 | 2011-01-19 14:56 | 60.03049 | 3 | 44 | 0 | 4.043963 | 38.54742 | 37.53248 | 156.5409 | 137.8326 | -0.0002914429 | 0.179492 | 0 | 0 | 0
16137 | 614155.3 | 2011-01-19 14:56 | 90.04535 | 3 | 44 | 0 | 4.035545 | 38.54742 | 37.53248 | 156.5409 | 137.8326 | -0.0001618385 | 0.179492 | 0 | 0 | 0
16138 | 614185.3 | 2011-01-19 14:57 | 120.0138 | 3 | 44 | 0 | 4.029717 | 38.54742 | 37.53248 | 156.5409 | 137.8326 | -0.0001618385 | 0.179492 | 0 | 0 | 0
16139 | 614185.3 | 2011-01-19 14:57 | 2.96238317e-06 | 4 | 44 | 0.8626419 | 4.200511 | 38.54742 | 37.53248 | 156.5409 | 137.8326 | 0 | 0.179492 | 0 | 0 | 0
16140 | 614187.4 | 2011-01-19 14:57 | 2.169659 | 4 | 44 | 0.8124486 | 4.200511 | 38.54792 | 37.53248 | 156.543 | 137.8326 | 0 | 0.179492 | 0 | 0 | 0
16141 | 614192.7 | 2011-01-19 14:57 | 7.450822 | 4 | 44 | 0.7624365 | 4.200673 | 38.54908 | 37.53248 | 156.5479 | 137.8326 | 3.232956e-05 | 0.179492 | 0 | 0 | 0
16142 | 614201 | 2011-01-19 14:57 | 15.74758 | 4 | 44 | 0.7122432 | 4.200511 | 38.55077 | 37.53248 | 156.555 | 137.8326 | -3.232956e-05 | 0.179492 | 0 | 0 | 0
16143 | 614213.1 | 2011-01-19 14:57 | 27.80986 | 4 | 44 | 0.6622311 | 4.200511 | 38.55307 | 37.53248 | 156.5646 | 137.8326 | 0 | 0.179492 | 0 | 0 | 0
16144 | 614231 | 2011-01-19 14:58 | 45.73142 | 4 | 44 | 0.612219 | 4.200511 | 38.55623 | 37.53248 | 156.5779 | 137.8326 | 3.242493e-05 | 0.179492 | 0 | 0 | 0
16145 | 614260.5 | 2011-01-19 14:58 | 75.23093 | 4 | 44 | 0.5622069 | 4.200511 | 38.56103 | 37.53248 | 156.5981 | 137.8326 | 3.242493e-05 | 0.179492 | 0 | 0 | 0
16146 | 614320.3 | 2011-01-19 14:59 | 135.0113 | 4 | 44 | 0.5121948 | 4.200511 | 38.5699 | 37.53248 | 156.6353 | 137.8326 | 0 | 0.179492 | 0 | 0 | 0
16147 | 614439.5 | 2011-01-19 15:01 | 254.2748 | 4 | 44 | 0.4621827 | 4.200673 | 38.58598 | 37.53248 | 156.7029 | 137.8326 | 0 | 0.179492 | 0 | 0 | 0
16148 | 614603.8 | 2011-01-19 15:04 | 418.5064 | 4 | 44 | 0.4119894 | 4.200511 | 38.60591 | 37.53248 | 156.7866 | 137.8326 | 0 | 0.179492 | 0 | 0 | 0
16149 | 614795.8 | 2011-01-19 15:07 | 610.5344 | 4 | 44 | 0.3617961 | 4.200511 | 38.62654 | 37.53248 | 156.8733 | 137.8326 | -3.232956e-05 | 0.179492 | 0 | 0 | 0
16150 | 615014.1 | 2011-01-19 15:11 | 828.8433 | 4 | 44 | 0.3117839 | 4.200673 | 38.64695 | 37.53248 | 156.959 | 137.8326 | 0 | 0.179492 | 0 | 0 | 0
16151 | 615264.4 | 2011-01-19 15:15 | 1079.089 | 4 | 44 | 0.2615906 | 4.200511 | 38.66685 | 37.53248 | 157.0426 | 137.8326 | -3.232956e-05 | 0.179492 | 0 | 0 | 0
16152 | 615567.4 | 2011-01-19 15:20 | 1382.162 | 4 | 44 | 0.2115785 | 4.200511 | 38.68674 | 37.53248 | 157.1261 | 137.8326 | -6.475449e-05 | 0.179492 | 0 | 0 | 0
16153 | 615959.6 | 2011-01-19 15:26 | 1774.343 | 4 | 44 | 0.1613852 | 4.200511 | 38.70698 | 37.53248 | 157.2112 | 137.8326 | 0 | 0.179492 | 0 | 0 | 0
16154 | 616533.1 | 2011-01-19 15:36 | 2347.787 | 4 | 44 | 0.1113731 | 4.200511 | 38.72848 | 37.53248 | 157.3015 | 137.8326 | 0 | 0.179492 | 0 | 0 | 0
16155 | 617589.1 | 2011-01-19 15:54 | 3403.847 | 4 | 44 | 0.06136102 | 4.200511 | 38.75301 | 37.53248 | 157.4045 | 137.8326 | -3.232956e-05 | 0.179492 | 0 | 0 | 0
16156 | 617991.4 | 2011-01-19 16:00 | 3806.137 | 4 | 44 | 0.04994522 | 4.200511 | 38.75927 | 37.53248 | 157.4308 | 137.8326 | 0 | 0.179492 | 0 | 0 | 0
16157 | 618021.4 | 2011-01-19 16:01 | 30.01513 | 5 | 44 | 0 | 4.18756 | 38.75927 | 37.53248 | 157.4308 | 137.8326 | -6.475449e-05 | 0.179492 | 0 | 0 | 0
16158 | 618051.4 | 2011-01-19 16:01 | 60.01473 | 5 | 44 | 0 | 4.185941 | 38.75927 | 37.53248 | 157.4308 | 137.8326 | -6.475449e-05 | 0.179492 | 0 | 0 | 0
16159 | 618051.6 | 2011-01-19 16:01 | 0.1874891 | 6 | 44 | 0.000657927 | 4.18578 | 38.75927 | 37.53248 | 157.4308 | 137.8326 | 0 | 0.1786835 | 0 | 0 | 0
16160 | 618051.6 | 2011-01-19 16:01 | 0.01565171 | 7 | 44 | -0.5494752 | 4.080227 | 38.75927 | 37.53248 | 157.4308 | 137.8326 | 0 | 0.1786835 | 0 | 0 | 0
16161 | 618081.7 | 2011-01-19 16:02 | 30.03256 | 7 | 44 | -0.5496564 | 4.035707 | 38.75927 | 37.53707 | 157.4308 | 137.8512 | -0.0006475449 | 0.1786835 | 0 | 0 | 0
16162 | 618111.7 | 2011-01-19 16:02 | 60.046 | 7 | 44 | -0.5494752 | 4.016119 | 38.75927 | 37.54165 | 157.4308 | 137.8696 | -0.0004532814 | 0.1786835 | 0 | 0 | 0
16163 | 618141.7 | 2011-01-19 16:03 | 90.061 | 7 | 44 | -0.5496564 | 4.00252 | 38.75927 | 37.54623 | 157.4308 | 137.888 | -0.0002914429 | 0.1786835 | 0 | 0 | 0
16164 | 618171.7 | 2011-01-19 16:03 | 120.0761 | 7 | 44 | -0.5496564 | 3.992159 | 38.75927 | 37.55082 | 157.4308 | 137.9063 | -0.0002266407 | 0.1786835 | 0 | 0 | 0
16165 | 618201.7 | 2011-01-19 16:04 | 150.0913 | 7 | 44 | -0.5498376 | 3.983578 | 38.75927 | 37.5554 | 157.4308 | 137.9246 | -0.0002266407 | 0.1786835 | 0 | 0 | 0
16166 | 618231.7 | 2011-01-19 16:04 | 180.1068 | 7 | 44 | -0.5498376 | 3.976132 | 38.75927 | 37.55998 | 157.4308 | 137.9429 | -0.0002266407 | 0.1786835 | 0 | 0 | 0
16167 | 618261.7 | 2011-01-19 16:05 | 210.1215 | 7 | 44 | -0.5500188 | 3.969656 | 38.75927 | 37.56457 | 157.4308 | 137.9611 | -0.000129509 | 0.1786835 | 0 | 0 | 0
16168 | 618291.8 | 2011-01-19 16:05 | 240.1366 | 7 | 44 | -0.5496564 | 3.963504 | 38.75927 | 37.56915 | 157.4308 | 137.9792 | -0.0001618862 | 0.1786835 | 0 | 0 | 0
16169 | 618321.8 | 2011-01-19 16:06 | 270.1518 | 7 | 44 | -0.5496564 | 3.957676 | 38.75927 | 37.57373 | 157.4308 | 137.9974 | -0.0001618862 | 0.1786835 | 0 | 0 | 0
16170 | 618351.8 | 2011-01-19 16:06 | 300.167 | 7 | 44 | -0.5496564 | 3.95201 | 38.75927 | 37.57832 | 157.4308 | 138.0155 | -9.713173e-05 | 0.1786835 | 0 | 0 | 0
16171 | 618381.8 | 2011-01-19 16:07 | 330.182 | 7 | 44 | -0.5498376 | 3.946506 | 38.75927 | 37.5829 | 157.4308 | 138.0336 | -0.0001619339 | 0.1786835 | 0 | 0 | 0
16172 | 618411.8 | 2011-01-19 16:07 | 360.1971 | 7 | 44 | -0.5498376 | 3.941001 | 38.75927 | 37.58748 | 157.4308 | 138.0517 | -0.0001618862 | 0.1786835 | 0 | 0 | 0
16173 | 618441.8 | 2011-01-19 16:08 | 390.2123 | 7 | 44 | -0.5496564 | 3.935821 | 38.75927 | 37.59207 | 157.4308 | 138.0697 | -9.713173e-05 | 0.1786835 | 0 | 0 | 0
16174 | 618471.9 | 2011-01-19 16:08 | 420.2273 | 7 | 44 | -0.5496564 | 3.93064 | 38.75927 | 37.59665 | 157.4308 | 138.0878 | -0.000129509 | 0.1786835 | 0 | 0 | 0
16175 | 618501.9 | 2011-01-19 16:09 | 450.2425 | 7 | 44 | -0.5496564 | 3.925622 | 38.75927 | 37.60123 | 157.4308 | 138.1058 | -9.713173e-05 | 0.1786835 | 0 | 0 | 0
16176 | 618531.9 | 2011-01-19 16:09 | 480.2576 | 7 | 44 | -0.5498376 | 3.92028 | 38.75927 | 37.60582 | 157.4308 | 138.1238 | -0.0001618862 | 0.1786835 | 0 | 0 | 0
16177 | 618561.9 | 2011-01-19 16:10 | 510.2751 | 7 | 44 | -0.5496564 | 3.915585 | 38.75927 | 37.6104 | 157.4308 | 138.1417 | -0.000129509 | 0.1786835 | 0 | 0 | 0
16178 | 618591.9 | 2011-01-19 16:10 | 540.2879 | 7 | 44 | -0.5496564 | 3.910566 | 38.75927 | 37.61498 | 157.4308 | 138.1597 | -0.000129509 | 0.1786835 | 0 | 0 | 0
16179 | 618621.9 | 2011-01-19 16:11 | 570.303 | 7 | 44 | -0.5496564 | 3.905709 | 38.75927 | 37.61957 | 157.4308 | 138.1776 | -0.000129509 | 0.1786835 | 0 | 0 | 0
16180 | 618651.9 | 2011-01-19 16:11 | 600.3181 | 7 | 44 | -0.5496564 | 3.901015 | 38.75927 | 37.62415 | 157.4308 | 138.1955 | -6.475449e-05 | 0.1786835 | 0 | 0 | 0
16181 | 618682 | 2011-01-19 16:12 | 630.3351 | 7 | 44 | -0.5500188 | 3.895996 | 38.75927 | 37.62873 | 157.4308 | 138.2133 | -0.0001618862 | 0.1786835 | 0 | 0 | 0
16182 | 618712 | 2011-01-19 16:12 | 660.3483 | 7 | 44 | -0.5500188 | 3.891625 | 38.75927 | 37.63332 | 157.4308 | 138.2312 | -9.713173e-05 | 0.1786835 | 0 | 0 | 0
16183 | 618742 | 2011-01-19 16:13 | 690.3635 | 7 | 44 | -0.5494752 | 3.88693 | 38.75927 | 37.6379 | 157.4308 | 138.249 | -0.000129509 | 0.1786835 | 0 | 0 | 0
16184 | 618772 | 2011-01-19 16:13 | 720.3787 | 7 | 44 | -0.5498376 | 3.882235 | 38.75927 | 37.64248 | 157.4308 | 138.2668 | -0.0001618862 | 0.1786835 | 0 | 0 | 0
16185 | 618802 | 2011-01-19 16:14 | 750.3937 | 7 | 44 | -0.5498376 | 3.877864 | 38.75927 | 37.64707 | 157.4308 | 138.2846 | -0.0001295567 | 0.1786835 | 0 | 0 | 0
16186 | 618832 | 2011-01-19 16:14 | 780.4088 | 7 | 44 | -0.5498376 | 3.873331 | 38.75927 | 37.65165 | 157.4308 | 138.3023 | -0.0001618862 | 0.1786835 | 0 | 0 | 0
16187 | 618862.1 | 2011-01-19 16:15 | 810.4261 | 7 | 44 | -0.5498376 | 3.86896 | 38.75927 | 37.65623 | 157.4308 | 138.3201 | -0.000129509 | 0.1786835 | 0 | 0 | 0
16188 | 618892.1 | 2011-01-19 16:15 | 840.4393 | 7 | 44 | -0.5496564 | 3.864589 | 38.75927 | 37.66082 | 157.4308 | 138.3378 | -9.713173e-05 | 0.1786835 | 0 | 0 | 0
16189 | 618922.1 | 2011-01-19 16:16 | 870.4542 | 7 | 44 | -0.5496564 | 3.860218 | 38.75927 | 37.6654 | 157.4308 | 138.3555 | -0.000129509 | 0.1786835 | 0 | 0 | 0
16190 | 618952.1 | 2011-01-19 16:16 | 900.4693 | 7 | 44 | -0.5494752 | 3.856009 | 38.75927 | 37.66998 | 157.4308 | 138.3732 | -6.475449e-05 | 0.1786835 | 0 | 0 | 0
16191 | 618982.1 | 2011-01-19 16:17 | 930.4844 | 7 | 44 | -0.5496564 | 3.8518 | 38.75927 | 37.67457 | 157.4308 | 138.3909 | -9.713173e-05 | 0.1786835 | 0 | 0 | 0
16192 | 619012.1 | 2011-01-19 16:17 | 960.4995 | 7 | 44 | -0.5496564 | 3.847591 | 38.75927 | 37.67915 | 157.4308 | 138.4085 | -6.475449e-05 | 0.1786835 | 0 | 0 | 0
16193 | 619042.1 | 2011-01-19 16:18 | 990.5147 | 7 | 44 | -0.5496564 | 3.84322 | 38.75927 | 37.68373 | 157.4308 | 138.4261 | -0.0001618862 | 0.1786835 | 0 | 0 | 0
16194 | 619072.2 | 2011-01-19 16:18 | 1020.53 | 7 | 44 | -0.5498376 | 3.83901 | 38.75927 | 37.68832 | 157.4308 | 138.4437 | -0.0001295567 | 0.1786835 | 0 | 0 | 0
16195 | 619102.2 | 2011-01-19 16:19 | 1050.545 | 7 | 44 | -0.5498376 | 3.835125 | 38.75927 | 37.6929 | 157.4308 | 138.4613 | -9.713173e-05 | 0.1786835 | 0 | 0 | 0
16196 | 619132.2 | 2011-01-19 16:19 | 1080.56 | 7 | 44 | -0.5498376 | 3.830916 | 38.75927 | 37.69749 | 157.4308 | 138.4789 | -0.000129509 | 0.1786835 | 0 | 0 | 0
16197 | 619162.2 | 2011-01-19 16:20 | 1110.575 | 7 | 44 | -0.5498376 | 3.827031 | 38.75927 | 37.70207 | 157.4308 | 138.4964 | -6.475449e-05 | 0.1786835 | 0 | 0 | 0
16198 | 619192.2 | 2011-01-19 16:20 | 1140.59 | 7 | 44 | -0.5496564 | 3.822984 | 38.75927 | 37.70665 | 157.4308 | 138.514 | -9.713173e-05 | 0.1786835 | 0 | 0 | 0
16199 | 619222.2 | 2011-01-19 16:21 | 1170.605 | 7 | 44 | -0.5498376 | 3.818936 | 38.75927 | 37.71124 | 157.4308 | 138.5315 | -9.713173e-05 | 0.1786835 | 0 | 0 | 0
16200 | 619252.2 | 2011-01-19 16:21 | 1200.621 | 7 | 44 | -0.5498376 | 3.814889 | 38.75927 | 37.71582 | 157.4308 | 138.549 | -0.000129509 | 0.1786835 | 0 | 0 | 0
16201 | 619282.3 | 2011-01-19 16:22 | 1230.637 | 7 | 44 | -0.5498376 | 3.811004 | 38.75927 | 37.7204 | 157.4308 | 138.5665 | -0.000129509 | 0.1786835 | 0 | 0 | 0
16202 | 619312.3 | 2011-01-19 16:22 | 1260.651 | 7 | 44 | -0.5500188 | 3.806956 | 38.75927 | 37.72499 | 157.4308 | 138.5839 | -0.0001618862 | 0.1786835 | 0 | 0 | 0
16203 | 619342.3 | 2011-01-19 16:23 | 1290.666 | 7 | 44 | -0.5496564 | 3.803557 | 38.75927 | 37.72957 | 157.4308 | 138.6014 | -6.475449e-05 | 0.1786835 | 0 | 0 | 0
16204 | 619372.3 | 2011-01-19 16:23 | 1320.681 | 7 | 44 | -0.5500188 | 3.799509 | 38.75927 | 37.73415 | 157.4308 | 138.6188 | -0.000129509 | 0.1786835 | 0 | 0 | 0
16205 | 619402.3 | 2011-01-19 16:24 | 1350.696 | 7 | 44 | -0.5496564 | 3.795948 | 38.75927 | 37.73874 | 157.4308 | 138.6362 | -9.713173e-05 | 0.1786835 | 0 | 0 | 0
16206 | 619432.3 | 2011-01-19 16:24 | 1380.711 | 7 | 44 | -0.5498376 | 3.792063 | 38.75927 | 37.74332 | 157.4308 | 138.6536 | -9.713173e-05 | 0.1786835 | 0 | 0 | 0
16207 | 619462.4 | 2011-01-19 16:25 | 1410.726 | 7 | 44 | -0.5494752 | 3.788663 | 38.75927 | 37.7479 | 157.4308 | 138.671 | -6.475449e-05 | 0.1786835 | 0 | 0 | 0
16208 | 619492.4 | 2011-01-19 16:25 | 1440.742 | 7 | 44 | -0.5498376 | 3.785101 | 38.75927 | 37.75249 | 157.4308 | 138.6883 | -6.475449e-05 | 0.1786835 | 0 | 0 | 0
16209 | 619522.4 | 2011-01-19 16:26 | 1470.757 | 7 | 44 | -0.5500188 | 3.781216 | 38.75927 | 37.75707 | 157.4308 | 138.7057 | -0.000129509 | 0.1786835 | 0 | 0 | 0
16210 | 619552.4 | 2011-01-19 16:26 | 1500.772 | 7 | 44 | -0.5494752 | 3.777816 | 38.75927 | 37.76165 | 157.4308 | 138.723 | -9.713173e-05 | 0.1786835 | 0 | 0 | 0
16211 | 619582.4 | 2011-01-19 16:27 | 1530.787 | 7 | 44 | -0.5494752 | 3.774255 | 38.75927 | 37.76624 | 157.4308 | 138.7403 | -9.713173e-05 | 0.1786835 | 0 | 0 | 0
16212 | 619612.4 | 2011-01-19 16:27 | 1560.802 | 7 | 44 | -0.5498376 | 3.770693 | 38.75927 | 37.77082 | 157.4308 | 138.7576 | -9.717941e-05 | 0.1786835 | 0 | 0 | 0
16213 | 619642.4 | 2011-01-19 16:28 | 1590.817 | 7 | 44 | -0.5496564 | 3.767455 | 38.75927 | 37.77541 | 157.4308 | 138.7749 | -6.475449e-05 | 0.1786835 | 0 | 0 | 0
16214 | 619672.5 | 2011-01-19 16:28 | 1620.832 | 7 | 44 | -0.5496564 | 3.763894 | 38.75927 | 37.77999 | 157.4308 | 138.7921 | -6.475449e-05 | 0.1786835 | 0 | 0 | 0
16215 | 619702.5 | 2011-01-19 16:29 | 1650.847 | 7 | 44 | -0.5494752 | 3.760494 | 38.75927 | 37.78457 | 157.4308 | 138.8094 | -0.000129509 | 0.1786835 | 0 | 0 | 0
16216 | 619732.5 | 2011-01-19 16:29 | 1680.863 | 7 | 44 | -0.5498376 | 3.757094 | 38.75927 | 37.78916 | 157.4308 | 138.8266 | -9.713173e-05 | 0.1786835 | 0 | 0 | 0
16217 | 619762.5 | 2011-01-19 16:30 | 1710.878 | 7 | 44 | -0.5496564 | 3.753856 | 38.75927 | 37.79374 | 157.4308 | 138.8438 | -9.713173e-05 | 0.1786835 | 0 | 0 | 0
16218 | 619792.5 | 2011-01-19 16:30 | 1740.893 | 7 | 44 | -0.5496564 | 3.750457 | 38.75927 | 37.79832 | 157.4308 | 138.861 | -9.713173e-05 | 0.1786835 | 0 | 0 | 0
16219 | 619822.5 | 2011-01-19 16:31 | 1770.908 | 7 | 44 | -0.5498376 | 3.747219 | 38.75927 | 37.80291 | 157.4308 | 138.8782 | -9.713173e-05 | 0.1786835 | 0 | 0 | 0
16220 | 619852.5 | 2011-01-19 16:31 | 1800.923 | 7 | 44 | -0.5496564 | 3.743981 | 38.75927 | 37.80749 | 157.4308 | 138.8953 | -9.713173e-05 | 0.1786835 | 0 | 0 | 0
16221 | 619882.6 | 2011-01-19 16:32 | 1830.94 | 7 | 44 | -0.5498376 | 3.740905 | 38.75927 | 37.81207 | 157.4308 | 138.9125 | -9.713173e-05 | 0.1786835 | 0 | 0 | 0
16222 | 619912.6 | 2011-01-19 16:32 | 1860.953 | 7 | 44 | -0.5498376 | 3.737829 | 38.75927 | 37.81666 | 157.4308 | 138.9296 | -9.713173e-05 | 0.1786835 | 0 | 0 | 0
16223 | 619942.6 | 2011-01-19 16:33 | 1890.968 | 7 | 44 | -0.5496564 | 3.734753 | 38.75927 | 37.82124 | 157.4308 | 138.9468 | -6.475449e-05 | 0.1786835 | 0 | 0 | 0
16224 | 619972.6 | 2011-01-19 16:33 | 1920.984 | 7 | 44 | -0.5494752 | 3.731677 | 38.75927 | 37.82582 | 157.4308 | 138.9639 | -9.717941e-05 | 0.1786835 | 0 | 0 | 0
16225 | 620002.6 | 2011-01-19 16:34 | 1950.999 | 7 | 44 | -0.5498376 | 3.728601 | 38.75927 | 37.83041 | 157.4308 | 138.981 | -9.713173e-05 | 0.1786835 | 0 | 0 | 0
16226 | 620032.6 | 2011-01-19 16:34 | 1981.014 | 7 | 44 | -0.5498376 | 3.725688 | 38.75927 | 37.83499 | 157.4308 | 138.9981 | -6.475449e-05 | 0.1786835 | 0 | 0 | 0
16227 | 620062.7 | 2011-01-19 16:35 | 2011.029 | 7 | 44 | -0.5498376 | 3.722774 | 38.75927 | 37.83957 | 157.4308 | 139.0151 | -6.475449e-05 | 0.1786835 | 0 | 0 | 0
16228 | 620092.7 | 2011-01-19 16:35 | 2041.044 | 7 | 44 | -0.5498376 | 3.719697 | 38.75927 | 37.84416 | 157.4308 | 139.0322 | -9.713173e-05 | 0.1786835 | 0 | 0 | 0
16229 | 620122.7 | 2011-01-19 16:36 | 2071.059 | 7 | 44 | -0.5500188 | 3.716945 | 38.75927 | 37.84874 | 157.4308 | 139.0492 | -9.713173e-05 | 0.1786835 | 0 | 0 | 0
16230 | 620152.7 | 2011-01-19 16:36 | 2101.074 | 7 | 44 | -0.5498376 | 3.714031 | 38.75927 | 37.85332 | 157.4308 | 139.0663 | -9.713173e-05 | 0.1786835 | 0 | 0 | 0
16231 | 620182.7 | 2011-01-19 16:37 | 2131.089 | 7 | 44 | -0.5496564 | 3.711279 | 38.75927 | 37.85791 | 157.4308 | 139.0833 | -9.713173e-05 | 0.1786835 | 0 | 0 | 0
16232 | 620212.7 | 2011-01-19 16:37 | 2161.104 | 7 | 44 | -0.5498376 | 3.708527 | 38.75927 | 37.86249 | 157.4308 | 139.1003 | -6.475449e-05 | 0.1786835 | 0 | 0 | 0
16233 | 620242.7 | 2011-01-19 16:38 | 2191.12 | 7 | 44 | -0.5498376 | 3.705775 | 38.75927 | 37.86708 | 157.4308 | 139.1173 | -6.475449e-05 | 0.1786835 | 0 | 0 | 0
16234 | 620272.8 | 2011-01-19 16:38 | 2221.135 | 7 | 44 | -0.5498376 | 3.703023 | 38.75927 | 37.87166 | 157.4308 | 139.1343 | -6.475449e-05 | 0.1786835 | 0 | 0 | 0
16235 | 620302.8 | 2011-01-19 16:39 | 2251.15 | 7 | 44 | -0.5498376 | 3.700433 | 38.75927 | 37.87624 | 157.4308 | 139.1512 | -3.237724e-05 | 0.1786835 | 0 | 0 | 0
16236 | 620332.8 | 2011-01-19 16:39 | 2281.165 | 7 | 44 | -0.5498376 | 3.69768 | 38.75927 | 37.88083 | 157.4308 | 139.1682 | -9.713173e-05 | 0.1786835 | 0 | 0 | 0
16237 | 620362.8 | 2011-01-19 16:40 | 2311.18 | 7 | 44 | -0.5498376 | 3.695252 | 38.75927 | 37.88541 | 157.4308 | 139.1851 | -3.237724e-05 | 0.1786835 | 0 | 0 | 0
16238 | 620392.8 | 2011-01-19 16:40 | 2341.195 | 7 | 44 | -0.5498376 | 3.692662 | 38.75927 | 37.88999 | 157.4308 | 139.2021 | -9.717941e-05 | 0.1786835 | 0 | 0 | 0
16239 | 620422.8 | 2011-01-19 16:41 | 2371.21 | 7 | 44 | -0.5496564 | 3.690233 | 38.75927 | 37.89458 | 157.4308 | 139.219 | -6.475449e-05 | 0.1786835 | 0 | 0 | 0
16240 | 620452.9 | 2011-01-19 16:41 | 2401.225 | 7 | 44 | -0.5498376 | 3.687643 | 38.75927 | 37.89916 | 157.4308 | 139.2359 | -6.475449e-05 | 0.1786835 | 0 | 0 | 0
16241 | 620482.9 | 2011-01-19 16:42 | 2431.243 | 7 | 44 | -0.5500188 | 3.685053 | 38.75927 | 37.90374 | 157.4308 | 139.2528 | -9.713173e-05 | 0.1786835 | 0 | 0 | 0
16242 | 620512.9 | 2011-01-19 16:42 | 2461.256 | 7 | 44 | -0.5498376 | 3.682786 | 38.75927 | 37.90833 | 157.4308 | 139.2697 | -3.237724e-05 | 0.1786835 | 0 | 0 | 0
16243 | 620542.9 | 2011-01-19 16:43 | 2491.271 | 7 | 44 | -0.5496564 | 3.680358 | 38.75927 | 37.91291 | 157.4308 | 139.2865 | -6.475449e-05 | 0.1786835 | 0 | 0 | 0
16244 | 620572.9 | 2011-01-19 16:43 | 2521.286 | 7 | 44 | -0.5498376 | 3.67793 | 38.75927 | 37.91749 | 157.4308 | 139.3034 | -6.475449e-05 | 0.1786835 | 0 | 0 | 0
16245 | 620602.9 | 2011-01-19 16:44 | 2551.301 | 7 | 44 | -0.5496564 | 3.675663 | 38.75927 | 37.92208 | 157.4308 | 139.3203 | -3.237724e-05 | 0.1786835 | 0 | 0 | 0
16246 | 620632.9 | 2011-01-19 16:44 | 2581.316 | 7 | 44 | -0.5498376 | 3.673235 | 38.75927 | 37.92666 | 157.4308 | 139.3371 | -6.475449e-05 | 0.1786835 | 0 | 0 | 0
16247 | 620663 | 2011-01-19 16:45 | 2611.331 | 7 | 44 | -0.5496564 | 3.670969 | 38.75927 | 37.93125 | 157.4308 | 139.3539 | -3.237724e-05 | 0.1786835 | 0 | 0 | 0
16248 | 620693 | 2011-01-19 16:45 | 2641.346 | 7 | 44 | -0.5496564 | 3.66854 | 38.75927 | 37.93583 | 157.4308 | 139.3707 | -6.475449e-05 | 0.1786835 | 0 | 0 | 0
16249 | 620723 | 2011-01-19 16:46 | 2671.361 | 7 | 44 | -0.5498376 | 3.666274 | 38.75927 | 37.94041 | 157.4308 | 139.3876 | -6.475449e-05 | 0.1786835 | 0 | 0 | 0
16250 | 620753 | 2011-01-19 16:46 | 2701.377 | 7 | 44 | -0.5498376 | 3.664169 | 38.75927 | 37.945 | 157.4308 | 139.4044 | -3.237724e-05 | 0.1786835 | 0 | 0 | 0
16251 | 620783 | 2011-01-19 16:47 | 2731.394 | 7 | 44 | -0.5498376 | 3.661903 | 38.75927 | 37.94958 | 157.4308 | 139.4211 | -6.475449e-05 | 0.1786835 | 0 | 0 | 0
16252 | 620813 | 2011-01-19 16:47 | 2761.407 | 7 | 44 | -0.5496564 | 3.659798 | 38.75927 | 37.95416 | 157.4308 | 139.4379 | -6.475449e-05 | 0.1786835 | 0 | 0 | 0
16253 | 620843 | 2011-01-19 16:48 | 2791.422 | 7 | 44 | -0.5498376 | 3.657694 | 38.75927 | 37.95875 | 157.4308 | 139.4547 | -3.237724e-05 | 0.1786835 | 0 | 0 | 0
16254 | 620873.1 | 2011-01-19 16:48 | 2821.437 | 7 | 44 | -0.5496564 | 3.655589 | 38.75927 | 37.96333 | 157.4308 | 139.4715 | -3.237724e-05 | 0.1786835 | 0 | 0 | 0
16255 | 620903.1 | 2011-01-19 16:49 | 2851.452 | 7 | 44 | -0.5496564 | 3.653484 | 38.75927 | 37.96791 | 157.4308 | 139.4882 | -6.475449e-05 | 0.1786835 | 0 | 0 | 0
16256 | 620933.1 | 2011-01-19 16:49 | 2881.467 | 7 | 44 | -0.5498376 | 3.65138 | 38.75927 | 37.9725 | 157.4308 | 139.5049 | -9.713173e-05 | 0.1786835 | 0 | 0 | 0
16257 | 620963.1 | 2011-01-19 16:50 | 2911.483 | 7 | 44 | -0.5498376 | 3.649275 | 38.75927 | 37.97708 | 157.4308 | 139.5217 | -6.475449e-05 | 0.1786835 | 0 | 0 | 0
16258 | 620993.1 | 2011-01-19 16:50 | 2941.498 | 7 | 44 | -0.5496564 | 3.647333 | 38.75927 | 37.98166 | 157.4308 | 139.5384 | -6.475449e-05 | 0.1786835 | 0 | 0 | 0
16259 | 621023.1 | 2011-01-19 16:51 | 2971.513 | 7 | 44 | -0.5498376 | 3.645228 | 38.75927 | 37.98625 | 157.4308 | 139.5551 | -6.475449e-05 | 0.1786835 | 0 | 0 | 0
16260 | 621053.2 | 2011-01-19 16:51 | 3001.528 | 7 | 44 | -0.5496564 | 3.643285 | 38.75927 | 37.99083 | 157.4308 | 139.5718 | -6.475449e-05 | 0.1786835 | 0 | 0 | 0
16261 | 621083.2 | 2011-01-19 16:52 | 3031.545 | 7 | 44 | -0.5496564 | 3.641343 | 38.75927 | 37.99541 | 157.4308 | 139.5885 | -9.713173e-05 | 0.1786835 | 0 | 0 | 0
16262 | 621113.2 | 2011-01-19 16:52 | 3061.558 | 7 | 44 | -0.5498376 | 3.639562 | 38.75927 | 38 | 157.4308 | 139.6052 | -6.475449e-05 | 0.1786835 | 0 | 0 | 0
16263 | 621143.2 | 2011-01-19 16:53 | 3091.573 | 7 | 44 | -0.5496564 | 3.637457 | 38.75927 | 38.00458 | 157.4308 | 139.6219 | -9.713173e-05 | 0.1786835 | 0 | 0 | 0
16264 | 621173.2 | 2011-01-19 16:53 | 3121.588 | 7 | 44 | -0.5496564 | 3.635677 | 38.75927 | 38.00917 | 157.4308 | 139.6385 | -6.475449e-05 | 0.1786835 | 0 | 0 | 0
16265 | 621203.2 | 2011-01-19 16:54 | 3151.603 | 7 | 44 | -0.5498376 | 3.634058 | 38.75927 | 38.01375 | 157.4308 | 139.6552 | -3.237724e-05 | 0.1786835 | 0 | 0 | 0
16266 | 621233.2 | 2011-01-19 16:54 | 3181.619 | 7 | 44 | -0.5496564 | 3.632277 | 38.75927 | 38.01833 | 157.4308 | 139.6719 | 0 | 0.1786835 | 0 | 0 | 0
16267 | 621263.3 | 2011-01-19 16:55 | 3211.634 | 7 | 44 | -0.5498376 | 3.630334 | 38.75927 | 38.02292 | 157.4308 | 139.6885 | -6.475449e-05 | 0.1786835 | 0 | 0 | 0
16268 | 621293.3 | 2011-01-19 16:55 | 3241.649 | 7 | 44 | -0.5500188 | 3.628553 | 38.75927 | 38.0275 | 157.4308 | 139.7051 | -6.475449e-05 | 0.1786835 | 0 | 0 | 0
16269 | 621323.3 | 2011-01-19 16:56 | 3271.664 | 7 | 44 | -0.5496564 | 3.626935 | 38.75927 | 38.03208 | 157.4308 | 139.7218 | -3.237724e-05 | 0.1786835 | 0 | 0 | 0
16270 | 621353.3 | 2011-01-19 16:56 | 3301.679 | 7 | 44 | -0.5498376 | 3.625316 | 38.75927 | 38.03667 | 157.4308 | 139.7384 | -3.237724e-05 | 0.1786835 | 0 | 0 | 0
16271 | 621383.3 | 2011-01-19 16:57 | 3331.694 | 7 | 44 | -0.5498376 | 3.623535 | 38.75927 | 38.04125 | 157.4308 | 139.755 | -6.475449e-05 | 0.1786835 | 0 | 0 | 0
16272 | 621413.3 | 2011-01-19 16:57 | 3361.709 | 7 | 44 | -0.5498376 | 3.621916 | 38.75927 | 38.04584 | 157.4308 | 139.7716 | -3.237724e-05 | 0.1786835 | 0 | 0 | 0
16273 | 621443.3 | 2011-01-19 16:58 | 3391.725 | 7 | 44 | -0.5500188 | 3.620297 | 38.75927 | 38.05042 | 157.4308 | 139.7882 | -6.475449e-05 | 0.1786835 | 0 | 0 | 0
16274 | 621473.4 | 2011-01-19 16:58 | 3421.74 | 7 | 44 | -0.5498376 | 3.618678 | 38.75927 | 38.05501 | 157.4308 | 139.8048 | -6.475449e-05 | 0.1786835 | 0 | 0 | 0
16275 | 621503.4 | 2011-01-19 16:59 | 3451.755 | 7 | 44 | -0.5496564 | 3.617221 | 38.75927 | 38.05959 | 157.4308 | 139.8214 | -3.237724e-05 | 0.1786835 | 0 | 0 | 0
16276 | 621533.4 | 2011-01-19 16:59 | 3481.77 | 7 | 44 | -0.5496564 | 3.615602 | 38.75927 | 38.06417 | 157.4308 | 139.838 | -3.237724e-05 | 0.1786835 | 0 | 0 | 0
16277 | 621563.4 | 2011-01-19 17:00 | 3511.785 | 7 | 44 | -0.5496564 | 3.614145 | 38.75927 | 38.06876 | 157.4308 | 139.8545 | -3.237724e-05 | 0.1786835 | 0 | 0 | 0
16278 | 621593.4 | 2011-01-19 17:00 | 3541.8 | 7 | 44 | -0.5500188 | 3.612364 | 38.75927 | 38.07334 | 157.4308 | 139.8711 | -9.713173e-05 | 0.1786835 | 0 | 0 | 0
16279 | 621623.4 | 2011-01-19 17:01 | 3571.815 | 7 | 44 | -0.5500188 | 3.610745 | 38.75927 | 38.07792 | 157.4308 | 139.8877 | -6.475449e-05 | 0.1786835 | 0 | 0 | 0
16280 | 621653.5 | 2011-01-19 17:01 | 3601.83 | 7 | 44 | -0.5498376 | 3.60945 | 38.75927 | 38.08251 | 157.4308 | 139.9042 | -3.237724e-05 | 0.1786835 | 0 | 0 | 0
16281 | 621683.5 | 2011-01-19 17:02 | 3631.847 | 7 | 44 | -0.5496564 | 3.607993 | 38.75927 | 38.08709 | 157.4308 | 139.9207 | -3.237724e-05 | 0.1786835 | 0 | 0 | 0
16282 | 621713.5 | 2011-01-19 17:02 | 3661.861 | 7 | 44 | -0.5496564 | 3.606375 | 38.75927 | 38.09167 | 157.4308 | 139.9373 | -6.475449e-05 | 0.1786835 | 0 | 0 | 0
16283 | 621743.5 | 2011-01-19 17:03 | 3691.876 | 7 | 44 | -0.5496564 | 3.604917 | 38.75927 | 38.09626 | 157.4308 | 139.9538 | -3.237724e-05 | 0.1786835 | 0 | 0 | 0
16284 | 621773.5 | 2011-01-19 17:03 | 3721.891 | 7 | 44 | -0.5496564 | 3.603622 | 38.75927 | 38.10084 | 157.4308 | 139.9703 | -3.237724e-05 | 0.1786835 | 0 | 0 | 0
16285 | 621803.5 | 2011-01-19 17:04 | 3751.906 | 7 | 44 | -0.5498376 | 3.602003 | 38.75927 | 38.10542 | 157.4308 | 139.9868 | -3.237724e-05 | 0.1786835 | 0 | 0 | 0
16286 | 621833.5 | 2011-01-19 17:04 | 3781.921 | 7 | 44 | -0.5498376 | 3.600708 | 38.75927 | 38.11001 | 157.4308 | 140.0033 | 0 | 0.1786835 | 0 | 0 | 0
16287 | 621863.6 | 2011-01-19 17:05 | 3811.936 | 7 | 44 | -0.5498376 | 3.598927 | 38.75927 | 38.11459 | 157.4308 | 140.0198 | -6.475449e-05 | 0.1786835 | 0 | 0 | 0
16288 | 621893.6 | 2011-01-19 17:05 | 3841.951 | 7 | 44 | -0.5498376 | 3.597632 | 38.75927 | 38.11918 | 157.4308 | 140.0363 | -3.237724e-05 | 0.1786835 | 0 | 0 | 0
16289 | 621923.6 | 2011-01-19 17:06 | 3871.966 | 7 | 44 | -0.5502 | 3.596014 | 38.75927 | 38.12376 | 157.4308 | 140.0528 | -6.475449e-05 | 0.1786835 | 0 | 0 | 0
16290 | 621953.6 | 2011-01-19 17:06 | 3901.982 | 7 | 44 | -0.5500188 | 3.594556 | 38.75927 | 38.12835 | 157.4308 | 140.0693 | 0 | 0.1786835 | 0 | 0 | 0
16291 | 621983.6 | 2011-01-19 17:07 | 3931.997 | 7 | 44 | -0.5496564 | 3.593261 | 38.75927 | 38.13293 | 157.4308 | 140.0858 | 0 | 0.1786835 | 0 | 0 | 0
16292 | 622013.6 | 2011-01-19 17:07 | 3962.012 | 7 | 44 | -0.5496564 | 3.591804 | 38.75927 | 38.13751 | 157.4308 | 140.1023 | 0 | 0.1786835 | 0 | 0 | 0
16293 | 622043.7 | 2011-01-19 17:08 | 3992.027 | 7 | 44 | -0.5494752 | 3.590024 | 38.75927 | 38.1421 | 157.4308 | 140.1187 | -3.237724e-05 | 0.1786835 | 0 | 0 | 0
16294 | 622073.7 | 2011-01-19 17:08 | 4022.042 | 7 | 44 | -0.5496564 | 3.588567 | 38.75927 | 38.14668 | 157.4308 | 140.1352 | -3.237724e-05 | 0.1786835 | 0 | 0 | 0
16295 | 622103.7 | 2011-01-19 17:09 | 4052.057 | 7 | 44 | -0.5496564 | 3.58711 | 38.75927 | 38.15126 | 157.4308 | 140.1516 | -3.237724e-05 | 0.1786835 | 0 | 0 | 0
16296 | 622133.7 | 2011-01-19 17:09 | 4082.072 | 7 | 44 | -0.5498376 | 3.585329 | 38.75927 | 38.15585 | 157.4308 | 140.168 | -6.475449e-05 | 0.1786835 | 0 | 0 | 0
16297 | 622163.7 | 2011-01-19 17:10 | 4112.087 | 7 | 44 | -0.5496564 | 3.584033 | 38.75927 | 38.16043 | 157.4308 | 140.1845 | 0 | 0.1786835 | 0 | 0 | 0
16298 | 622193.7 | 2011-01-19 17:10 | 4142.103 | 7 | 44 | -0.5496564 | 3.582415 | 38.75927 | 38.16501 | 157.4308 | 140.2009 | -3.237724e-05 | 0.1786835 | 0 | 0 | 0
16299 | 622223.7 | 2011-01-19 17:11 | 4172.117 | 7 | 44 | -0.5496564 | 3.580634 | 38.75927 | 38.1696 | 157.4308 | 140.2173 | -3.237724e-05 | 0.1786835 | 0 | 0 | 0
16300 | 622253.8 | 2011-01-19 17:11 | 4202.133 | 7 | 44 | -0.5498376 | 3.578853 | 38.75927 | 38.17418 | 157.4308 | 140.2337 | -9.713173e-05 | 0.1786835 | 0 | 0 | 0
16301 | 622283.8 | 2011-01-19 17:12 | 4232.15 | 7 | 44 | -0.5498376 | 3.577072 | 38.75927 | 38.17876 | 157.4308 | 140.2501 | -6.475449e-05 | 0.1786835 | 0 | 0 | 0
16302 | 622313.8 | 2011-01-19 17:12 | 4262.163 | 7 | 44 | -0.5494752 | 3.575453 | 38.75927 | 38.18335 | 157.4308 | 140.2665 | -3.237724e-05 | 0.1786835 | 0 | 0 | 0
16303 | 622343.8 | 2011-01-19 17:13 | 4292.178 | 7 | 44 | -0.5496564 | 3.573673 | 38.75927 | 38.18793 | 157.4308 | 140.2829 | -3.237724e-05 | 0.1786835 | 0 | 0 | 0
16304 | 622373.8 | 2011-01-19 17:13 | 4322.193 | 7 | 44 | -0.5498376 | 3.57173 | 38.75927 | 38.19251 | 157.4308 | 140.2993 | -6.475449e-05 | 0.1786835 | 0 | 0 | 0
16305 | 622403.8 | 2011-01-19 17:14 | 4352.211 | 7 | 44 | -0.5498376 | 3.569949 | 38.75927 | 38.1971 | 157.4308 | 140.3156 | -6.475449e-05 | 0.1786835 | 0 | 0 | 0
16306 | 622433.8 | 2011-01-19 17:14 | 4382.223 | 7 | 44 | -0.5498376 | 3.568007 | 38.75927 | 38.20168 | 157.4308 | 140.332 | -6.475449e-05 | 0.1786835 | 0 | 0 | 0
16307 | 622463.9 | 2011-01-19 17:15 | 4412.238 | 7 | 44 | -0.5496564 | 3.566064 | 38.75927 | 38.20626 | 157.4308 | 140.3483 | -3.237724e-05 | 0.1786835 | 0 | 0 | 0
16308 | 622493.9 | 2011-01-19 17:15 | 4442.254 | 7 | 44 | -0.5494752 | 3.564121 | 38.75927 | 38.21085 | 157.4308 | 140.3647 | -3.237724e-05 | 0.1786835 | 0 | 0 | 0
16309 | 622523.9 | 2011-01-19 17:16 | 4472.269 | 7 | 44 | -0.5496564 | 3.562016 | 38.75927 | 38.21543 | 157.4308 | 140.381 | -6.475449e-05 | 0.1786835 | 0 | 0 | 0
16310 | 622553.9 | 2011-01-19 17:16 | 4502.284 | 7 | 44 | -0.5496564 | 3.55975 | 38.75927 | 38.22001 | 157.4308 | 140.3973 | -6.475449e-05 | 0.1786835 | 0 | 0 | 0
16311 | 622583.9 | 2011-01-19 17:17 | 4532.299 | 7 | 44 | -0.5498376 | 3.557484 | 38.75927 | 38.2246 | 157.4308 | 140.4136 | -9.713173e-05 | 0.1786835 | 0 | 0 | 0
16312 | 622613.9 | 2011-01-19 17:17 | 4562.314 | 7 | 44 | -0.5498376 | 3.555217 | 38.75927 | 38.22918 | 157.4308 | 140.4299 | -6.475449e-05 | 0.1786835 | 0 | 0 | 0
16313 | 622644 | 2011-01-19 17:18 | 4592.329 | 7 | 44 | -0.5496564 | 3.552789 | 38.75927 | 38.23376 | 157.4308 | 140.4462 | -9.713173e-05 | 0.1786835 | 0 | 0 | 0
16314 | 622674 | 2011-01-19 17:18 | 4622.344 | 7 | 44 | -0.5496564 | 3.55036 | 38.75927 | 38.23835 | 157.4308 | 140.4625 | -3.237724e-05 | 0.1786835 | 0 | 0 | 0
16315 | 622704 | 2011-01-19 17:19 | 4652.362 | 7 | 44 | -0.5498376 | 3.547608 | 38.75927 | 38.24293 | 157.4308 | 140.4788 | -3.237724e-05 | 0.1786835 | 0 | 0 | 0
16316 | 622734 | 2011-01-19 17:19 | 4682.375 | 7 | 44 | -0.5498376 | 3.544694 | 38.75927 | 38.24751 | 157.4308 | 140.495 | -9.713173e-05 | 0.1786835 | 0 | 0 | 0
16317 | 622764 | 2011-01-19 17:20 | 4712.39 | 7 | 44 | -0.5498376 | 3.541618 | 38.75927 | 38.2521 | 157.4308 | 140.5113 | -6.475449e-05 | 0.1786835 | 0 | 0 | 0
16318 | 622794 | 2011-01-19 17:20 | 4742.405 | 7 | 44 | -0.5498376 | 3.538543 | 38.75927 | 38.25668 | 157.4308 | 140.5275 | -9.713173e-05 | 0.1786835 | 0 | 0 | 0
16319 | 622824 | 2011-01-19 17:21 | 4772.42 | 7 | 44 | -0.5498376 | 3.534981 | 38.75927 | 38.26126 | 157.4308 | 140.5437 | -0.000129509 | 0.1786835 | 0 | 0 | 0
16320 | 622854.1 | 2011-01-19 17:21 | 4802.435 | 7 | 44 | -0.5496564 | 3.531419 | 38.75927 | 38.26585 | 157.4308 | 140.5599 | -0.000129509 | 0.1786835 | 0 | 0 | 0
16321 | 622884.1 | 2011-01-19 17:22 | 4832.452 | 7 | 44 | -0.5498376 | 3.527534 | 38.75927 | 38.27043 | 157.4308 | 140.5761 | -0.000129509 | 0.1786835 | 0 | 0 | 0
16322 | 622914.1 | 2011-01-19 17:22 | 4862.465 | 7 | 44 | -0.5498376 | 3.523487 | 38.75927 | 38.27501 | 157.4308 | 140.5922 | -9.713173e-05 | 0.1786835 | 0 | 0 | 0
16323 | 622944.1 | 2011-01-19 17:23 | 4892.48 | 7 | 44 | -0.5498376 | 3.518954 | 38.75927 | 38.2796 | 157.4308 | 140.6084 | -0.000129509 | 0.1786835 | 0 | 0 | 0
16324 | 622974.1 | 2011-01-19 17:23 | 4922.496 | 7 | 44 | -0.5498376 | 3.514097 | 38.75927 | 38.28418 | 157.4308 | 140.6245 | -0.000129509 | 0.1786835 | 0 | 0 | 0
16325 | 623004.1 | 2011-01-19 17:24 | 4952.511 | 7 | 44 | -0.5496564 | 3.508755 | 38.75927 | 38.28876 | 157.4308 | 140.6406 | -0.0001618862 | 0.1786835 | 0 | 0 | 0
16326 | 623034.2 | 2011-01-19 17:24 | 4982.526 | 7 | 44 | -0.5496564 | 3.502927 | 38.75927 | 38.29335 | 157.4308 | 140.6567 | -0.0002266407 | 0.1786835 | 0 | 0 | 0
16327 | 623064.2 | 2011-01-19 17:25 | 5012.541 | 7 | 44 | -0.5496564 | 3.496775 | 38.75927 | 38.29793 | 157.4308 | 140.6727 | -0.0001942635 | 0.1786835 | 0 | 0 | 0
16328 | 623094.2 | 2011-01-19 17:25 | 5042.556 | 7 | 44 | -0.5498376 | 3.489652 | 38.75927 | 38.30251 | 157.4308 | 140.6887 | -0.0002266407 | 0.1786835 | 0 | 0 | 0
16329 | 623124.2 | 2011-01-19 17:26 | 5072.571 | 7 | 44 | -0.5496564 | 3.481881 | 38.75927 | 38.3071 | 157.4308 | 140.7047 | -0.0001942635 | 0.1786835 | 0 | 0 | 0
16330 | 623154.2 | 2011-01-19 17:26 | 5102.586 | 7 | 44 | -0.5498376 | 3.472653 | 38.75927 | 38.31168 | 157.4308 | 140.7206 | -0.0002913952 | 0.1786835 | 0 | 0 | 0
16331 | 623184.2 | 2011-01-19 17:27 | 5132.601 | 7 | 44 | -0.5496564 | 3.462778 | 38.75927 | 38.31626 | 157.4308 | 140.7365 | -0.0002913952 | 0.1786835 | 0 | 0 | 0
16332 | 623214.2 | 2011-01-19 17:27 | 5162.616 | 7 | 44 | -0.5498376 | 3.451122 | 38.75927 | 38.32085 | 157.4308 | 140.7524 | -0.0003237724 | 0.1786835 | 0 | 0 | 0
16333 | 623244.3 | 2011-01-19 17:28 | 5192.632 | 7 | 44 | -0.5496564 | 3.438009 | 38.75927 | 38.32543 | 157.4308 | 140.7681 | -0.0003561974 | 0.1786835 | 0 | 0 | 0
16334 | 623274.3 | 2011-01-19 17:28 | 5222.647 | 7 | 44 | -0.5498376 | 3.422629 | 38.75927 | 38.33001 | 157.4308 | 140.7839 | -0.0004532814 | 0.1786835 | 0 | 0 | 0
16335 | 623304.3 | 2011-01-19 17:29 | 5252.662 | 7 | 44 | -0.5496564 | 3.405145 | 38.75927 | 38.3346 | 157.4308 | 140.7995 | -0.0004856586 | 0.1786835 | 0 | 0 | 0
16336 | 623334.3 | 2011-01-19 17:29 | 5282.677 | 7 | 44 | -0.5498376 | 3.384585 | 38.75927 | 38.33918 | 157.4308 | 140.8151 | -0.0006151676 | 0.1786835 | 0 | 0 | 0
16337 | 623364.3 | 2011-01-19 17:30 | 5312.692 | 7 | 44 | -0.5496564 | 3.360949 | 38.75927 | 38.34376 | 157.4308 | 140.8305 | -0.000712347 | 0.1786835 | 0 | 0 | 0
16338 | 623394.3 | 2011-01-19 17:30 | 5342.707 | 7 | 44 | -0.5498376 | 3.333104 | 38.75927 | 38.34835 | 157.4308 | 140.8459 | -0.0007770538 | 0.1786835 | 0 | 0 | 0
16339 | 623424.3 | 2011-01-19 17:31 | 5372.722 | 7 | 44 | -0.5498376 | 3.299754 | 38.75927 | 38.35293 | 157.4308 | 140.8611 | -0.001003742 | 0.1786835 | 0 | 0 | 0
16340 | 623454.4 | 2011-01-19 17:31 | 5402.738 | 7 | 44 | -0.5496564 | 3.260253 | 38.75927 | 38.35751 | 157.4308 | 140.8761 | -0.001198006 | 0.1786835 | 0 | 0 | 0
16341 | 623484.4 | 2011-01-19 17:32 | 5432.754 | 7 | 44 | -0.5496564 | 3.212334 | 38.75927 | 38.3621 | 157.4308 | 140.891 | -0.001359892 | 0.1786835 | 0 | 0 | 0
16342 | 623514.4 | 2011-01-19 17:32 | 5462.768 | 7 | 44 | -0.5498376 | 3.152111 | 38.75927 | 38.36668 | 157.4308 | 140.9055 | -0.001780796 | 0.1786835 | 0 | 0 | 0
16343 | 623544.4 | 2011-01-19 17:33 | 5492.783 | 7 | 44 | -0.5496564 | 3.074889 | 38.75927 | 38.37126 | 157.4308 | 140.9198 | -0.002331209 | 0.1786835 | 0 | 0 | 0
16344 | 623572.7 | 2011-01-19 17:33 | 5521.111 | 7 | 44 | -0.5496564 | 2.974841 | 38.75927 | 38.37559 | 157.4308 | 140.9329 | -0.00323782 | 0.1786835 | 0 | 0 | 0
16345 | 623594.4 | 2011-01-19 17:34 | 5542.813 | 7 | 44 | -0.5498376 | 2.874631 | 38.75927 | 38.3789 | 157.4308 | 140.9426 | -0.003982496 | 0.1786835 | 0 | 0 | 0
16346 | 623613.7 | 2011-01-19 17:34 | 5562.063 | 7 | 44 | -0.5494752 | 2.774421 | 38.75927 | 38.38184 | 157.4308 | 140.9509 | -0.004306316 | 0.1786835 | 0 | 0 | 0
16347 | 623627.9 | 2011-01-19 17:34 | 5576.25 | 7 | 44 | -0.5498376 | 2.69979 | 38.75927 | 38.38401 | 157.4308 | 140.9569 | -0.00417676 | 0.1786835 | 0 | 0 | 0
16348 | 623687.9 | 2011-01-19 17:35 | 60.01243 | 8 | 44 | 0 | 3.382966 | 38.75927 | 38.38401 | 157.4308 | 140.9569 | 0.001359892 | 0.1786835 | 0 | 0 | 0
16349 | 623688.1 | 2011-01-19 17:35 | 0.1856376 | 9 | 44 | 0.0004767237 | 3.382966 | 38.75927 | 38.38401 | 157.4308 | 140.9569 | 0 | 0.1790075 | 0 | 0 | 0
16350 | 623692.9 | 2011-01-19 17:35 | 5.013664 | 9 | 44 | 0.004644399 | 3.393003 | 38.75928 | 38.38401 | 157.4308 | 140.9569 | 0.001036119 | 0.1790075 | 0 | 0 | 0
16351 | 623723 | 2011-01-19 17:36 | 30.01526 | 1 | 45 | 0 | 3.428943 | 38.75928 | 38.38401 | 157.4308 | 140.9569 | 0.0008094311 | 0.1790075 | 0 | 0 | 0
16352 | 623753 | 2011-01-19 17:36 | 60.03026 | 1 | 45 | 0 | 3.454521 | 38.75928 | 38.38401 | 157.4308 | 140.9569 | 0.0006151676 | 0.1790075 | 0 | 0 | 0
16353 | 623783 | 2011-01-19 17:37 | 90.04548 | 1 | 45 | 0 | 3.473786 | 38.75928 | 38.38401 | 157.4308 | 140.9569 | 0.0004856586 | 0.1790075 | 0 | 0 | 0
16354 | 623813 | 2011-01-19 17:37 | 120.0138 | 1 | 45 | 0 | 3.489004 | 38.75928 | 38.38401 | 157.4308 | 140.9569 | 0.0003238201 | 0.1790075 | 0 | 0 | 0
16355 | 623843 | 2011-01-19 17:38 | 30.01519 | 2 | 45 | 0.5504286 | 3.745438 | 38.76387 | 38.38401 | 157.4478 | 140.9569 | 0.001457024 | 0.1790075 | 0 | 0 | 0
16356 | 623873 | 2011-01-19 17:38 | 60.03207 | 2 | 45 | 0.5504286 | 3.785911 | 38.76846 | 38.38401 | 157.4651 | 140.9569 | 0.0008418083 | 0.1790075 | 0 | 0 | 0
16357 | 623903 | 2011-01-19 17:39 | 90.04544 | 2 | 45 | 0.5506098 | 3.811975 | 38.77305 | 38.38401 | 157.4826 | 140.9569 | 0.0005180836 | 0.1790075 | 0 | 0 | 0
16358 | 623933 | 2011-01-19 17:39 | 120.0604 | 2 | 45 | 0.5504286 | 3.831078 | 38.77763 | 38.38401 | 157.5001 | 140.9569 | 0.0004857063 | 0.1790075 | 0 | 0 | 0
16359 | 623963 | 2011-01-19 17:40 | 150.0756 | 2 | 45 | 0.5502474 | 3.844353 | 38.78222 | 38.38401 | 157.5177 | 140.9569 | 0.0002913952 | 0.1790075 | 0 | 0 | 0
16360 | 623993 | 2011-01-19 17:40 | 180.0907 | 2 | 45 | 0.5506098 | 3.854066 | 38.78681 | 38.38401 | 157.5354 | 140.9569 | 0.0002266407 | 0.1790075 | 0 | 0 | 0
16361 | 624023.1 | 2011-01-19 17:41 | 210.1058 | 2 | 45 | 0.5506098 | 3.861675 | 38.7914 | 38.38401 | 157.5531 | 140.9569 | 0.0001942635 | 0.1790075 | 0 | 0 | 0
16362 | 624053.1 | 2011-01-19 17:41 | 240.1209 | 2 | 45 | 0.5506098 | 3.867989 | 38.79599 | 38.38401 | 157.5708 | 140.9569 | 0.0001618862 | 0.1790075 | 0 | 0 | 0
16363 | 624083.1 | 2011-01-19 17:42 | 270.136 | 2 | 45 | 0.5504286 | 3.873817 | 38.80058 | 38.38401 | 157.5886 | 140.9569 | 0.0001618862 | 0.1790075 | 0 | 0 | 0
16364 | 624113.1 | 2011-01-19 17:42 | 300.1512 | 2 | 45 | 0.5504286 | 3.878998 | 38.80517 | 38.38401 | 157.6064 | 140.9569 | 0.0001295567 | 0.1790075 | 0 | 0 | 0
16365 | 624143.1 | 2011-01-19 17:43 | 330.1664 | 2 | 45 | 0.5504286 | 3.884016 | 38.80976 | 38.38401 | 157.6242 | 140.9569 | 0.000129509 | 0.1790075 | 0 | 0 | 0
16366 | 624173.1 | 2011-01-19 17:43 | 360.1814 | 2 | 45 | 0.5504286 | 3.888711 | 38.81436 | 38.38401 | 157.6421 | 140.9569 | 0.0001295567 | 0.1790075 | 0 | 0 | 0
16367 | 624203.2 | 2011-01-19 17:44 | 390.1965 | 2 | 45 | 0.5506098 | 3.893244 | 38.81895 | 38.38401 | 157.6599 | 140.9569 | 0.0001618862 | 0.1790075 | 0 | 0 | 0
16368 | 624233.2 | 2011-01-19 17:44 | 420.2117 | 2 | 45 | 0.5506098 | 3.897453 | 38.82354 | 38.38401 | 157.6778 | 140.9569 | 0.000129509 | 0.1790075 | 0 | 0 | 0
16369 | 624263.2 | 2011-01-19 17:45 | 450.227 | 2 | 45 | 0.5506098 | 3.9015 | 38.82813 | 38.38401 | 157.6957 | 140.9569 | 9.713173e-05 | 0.1790075 | 0 | 0 | 0
16370 | 624293.2 | 2011-01-19 17:45 | 480.2419 | 2 | 45 | 0.5507911 | 3.905385 | 38.83272 | 38.38401 | 157.7136 | 140.9569 | 9.713173e-05 | 0.1790075 | 0 | 0 | 0
16371 | 624323.2 | 2011-01-19 17:46 | 510.257 | 2 | 45 | 0.5504286 | 3.909271 | 38.83731 | 38.38401 | 157.7316 | 140.9569 | 9.713173e-05 | 0.1790075 | 0 | 0 | 0
16372 | 624353.2 | 2011-01-19 17:46 | 540.2721 | 2 | 45 | 0.5504286 | 3.912832 | 38.8419 | 38.38401 | 157.7495 | 140.9569 | 9.713173e-05 | 0.1790075 | 0 | 0 | 0
16373 | 624383.2 | 2011-01-19 17:47 | 570.2874 | 2 | 45 | 0.5504286 | 3.916394 | 38.84649 | 38.38401 | 157.7675 | 140.9569 | 9.713173e-05 | 0.1790075 | 0 | 0 | 0
16374 | 624413.3 | 2011-01-19 17:47 | 600.3024 | 2 | 45 | 0.5504286 | 3.919794 | 38.85108 | 38.38401 | 157.7855 | 140.9569 | 6.475449e-05 | 0.1790075 | 0 | 0 | 0
16375 | 624443.3 | 2011-01-19 17:48 | 630.3175 | 2 | 45 | 0.5506098 | 3.923193 | 38.85567 | 38.38401 | 157.8035 | 140.9569 | 6.475449e-05 | 0.1790075 | 0 | 0 | 0
16376 | 624473.3 | 2011-01-19 17:48 | 660.3344 | 2 | 45 | 0.5504286 | 3.926593 | 38.86026 | 38.38401 | 157.8215 | 140.9569 | 9.713173e-05 | 0.1790075 | 0 | 0 | 0
16377 | 624503.3 | 2011-01-19 17:49 | 690.3477 | 2 | 45 | 0.5506098 | 3.929669 | 38.86485 | 38.38401 | 157.8395 | 140.9569 | 6.475449e-05 | 0.1790075 | 0 | 0 | 0
16378 | 624533.3 | 2011-01-19 17:49 | 720.363 | 2 | 45 | 0.5506098 | 3.932745 | 38.86944 | 38.38401 | 157.8576 | 140.9569 | 6.475449e-05 | 0.1790075 | 0 | 0 | 0
16379 | 624563.3 | 2011-01-19 17:50 | 750.3781 | 2 | 45 | 0.5506098 | 3.935659 | 38.87403 | 38.38401 | 157.8756 | 140.9569 | 9.713173e-05 | 0.1790075 | 0 | 0 | 0
16380 | 624593.3 | 2011-01-19 17:50 | 780.3954 | 2 | 45 | 0.5504286 | 3.938411 | 38.87862 | 38.38401 | 157.8937 | 140.9569 | 6.475449e-05 | 0.1790075 | 0 | 0 | 0
16381 | 624623.4 | 2011-01-19 17:51 | 810.4084 | 2 | 45 | 0.5504286 | 3.941163 | 38.88321 | 38.38401 | 157.9118 | 140.9569 | 6.475449e-05 | 0.1790075 | 0 | 0 | 0
16382 | 624653.4 | 2011-01-19 17:51 | 840.4233 | 2 | 45 | 0.5507911 | 3.943915 | 38.8878 | 38.38401 | 157.9299 | 140.9569 | 9.713173e-05 | 0.1790075 | 0 | 0 | 0
16383 | 624683.4 | 2011-01-19 17:52 | 870.4386 | 2 | 45 | 0.5504286 | 3.946344 | 38.89239 | 38.38401 | 157.948 | 140.9569 | 6.475449e-05 | 0.1790075 | 0 | 0 | 0
16384 | 624713.4 | 2011-01-19 17:52 | 900.4537 | 2 | 45 | 0.5502474 | 3.94861 | 38.89698 | 38.38401 | 157.9661 | 140.9569 | 6.475449e-05 | 0.1790075 | 0 | 0 | 0
16385 | 624743.4 | 2011-01-19 17:53 | 930.4688 | 2 | 45 | 0.5504286 | 3.951039 | 38.90157 | 38.38401 | 157.9842 | 140.9569 | 6.475449e-05 | 0.1790075 | 0 | 0 | 0
16386 | 624773.4 | 2011-01-19 17:53 | 960.4839 | 2 | 45 | 0.5502474 | 3.953143 | 38.90616 | 38.38401 | 158.0024 | 140.9569 | 3.237724e-05 | 0.1790075 | 0 | 0 | 0
16387 | 624803.5 | 2011-01-19 17:54 | 990.499 | 2 | 45 | 0.5506098 | 3.95541 | 38.91075 | 38.38401 | 158.0205 | 140.9569 | 6.475449e-05 | 0.1790075 | 0 | 0 | 0
16388 | 624833.5 | 2011-01-19 17:54 | 1020.514 | 2 | 45 | 0.5506098 | 3.957676 | 38.91534 | 38.38401 | 158.0387 | 140.9569 | 0.000129509 | 0.1790075 | 0 | 0 | 0
16389 | 624863.5 | 2011-01-19 17:55 | 1050.529 | 2 | 45 | 0.5504286 | 3.959457 | 38.91993 | 38.38401 | 158.0568 | 140.9569 | 0 | 0.1790075 | 0 | 0 | 0
16390 | 624893.5 | 2011-01-19 17:55 | 1080.547 | 2 | 45 | 0.5506098 | 3.9614 | 38.92452 | 38.38401 | 158.075 | 140.9569 | 6.475449e-05 | 0.1790075 | 0 | 0 | 0
16391 | 624923.5 | 2011-01-19 17:56 | 1110.559 | 2 | 45 | 0.5506098 | 3.963342 | 38.92911 | 38.38401 | 158.0932 | 140.9569 | 6.475449e-05 | 0.1790075 | 0 | 0 | 0
16392 | 624953.5 | 2011-01-19 17:56 | 1140.575 | 2 | 45 | 0.5506098 | 3.965285 | 38.9337 | 38.38401 | 158.1114 | 140.9569 | 6.475449e-05 | 0.1790075 | 0 | 0 | 0
16393 | 624983.5 | 2011-01-19 17:57 | 1170.59 | 2 | 45 | 0.5506098 | 3.967066 | 38.93829 | 38.38401 | 158.1296 | 140.9569 | 6.475449e-05 | 0.1790075 | 0 | 0 | 0
16394 | 625013.6 | 2011-01-19 17:57 | 1200.605 | 2 | 45 | 0.5506098 | 3.968847 | 38.94288 | 38.38401 | 158.1478 | 140.9569 | 9.713173e-05 | 0.1790075 | 0 | 0 | 0
16395 | 625043.6 | 2011-01-19 17:58 | 1230.62 | 2 | 45 | 0.5506098 | 3.970627 | 38.94747 | 38.38401 | 158.166 | 140.9569 | 3.237724e-05 | 0.1790075 | 0 | 0 | 0
16396 | 625073.6 | 2011-01-19 17:58 | 1260.637 | 2 | 45 | 0.5502474 | 3.972084 | 38.95206 | 38.38401 | 158.1843 | 140.9569 | 0 | 0.1790075 | 0 | 0 | 0
16397 | 625103.6 | 2011-01-19 17:59 | 1290.65 | 2 | 45 | 0.5506098 | 3.974027 | 38.95665 | 38.38401 | 158.2025 | 140.9569 | 3.237724e-05 | 0.1790075 | 0 | 0 | 0
16398 | 625133.6 | 2011-01-19 17:59 | 1320.665 | 2 | 45 | 0.5509723 | 3.97597 | 38.96124 | 38.38401 | 158.2208 | 140.9569 | 9.717941e-05 | 0.1790075 | 0 | 0 | 0
16399 | 625163.6 | 2011-01-19 18:00 | 1350.68 | 2 | 45 | 0.5506098 | 3.977427 | 38.96583 | 38.38401 | 158.239 | 140.9569 | 3.237724e-05 | 0.1790075 | 0 | 0 | 0
16400 | 625193.6 | 2011-01-19 18:00 | 1380.696 | 2 | 45 | 0.5504286 | 3.979046 | 38.97042 | 38.38401 | 158.2573 | 140.9569 | 3.237724e-05 | 0.1790075 | 0 | 0 | 0
16401 | 625223.7 | 2011-01-19 18:01 | 1410.711 | 2 | 45 | 0.5506098 | 3.980988 | 38.97501 | 38.38401 | 158.2755 | 140.9569 | 6.475449e-05 | 0.1790075 | 0 | 0 | 0
16402 | 625253.7 | 2011-01-19 18:01 | 1440.726 | 2 | 45 | 0.5507911 | 3.982769 | 38.9796 | 38.38401 | 158.2938 | 140.9569 | 6.475449e-05 | 0.1790075 | 0 | 0 | 0
16403 | 625283.7 | 2011-01-19 18:02 | 1470.741 | 2 | 45 | 0.5506098 | 3.984388 | 38.98419 | 38.38401 | 158.3121 | 140.9569 | 3.237724e-05 | 0.1790075 | 0 | 0 | 0
16404 | 625313.7 | 2011-01-19 18:02 | 1500.756 | 2 | 45 | 0.5507911 | 3.986331 | 38.98878 | 38.38401 | 158.3304 | 140.9569 | 6.475449e-05 | 0.1790075 | 0 | 0 | 0
16405 | 625343.7 | 2011-01-19 18:03 | 1530.771 | 2 | 45 | 0.5504286 | 3.98795 | 38.99337 | 38.38401 | 158.3487 | 140.9569 | 3.237724e-05 | 0.1790075 | 0 | 0 | 0
16406 | 625373.7 | 2011-01-19 18:03 | 1560.786 | 2 | 45 | 0.5506098 | 3.989568 | 38.99796 | 38.38401 | 158.367 | 140.9569 | 3.237724e-05 | 0.1790075 | 0 | 0 | 0
16407 | 625403.8 | 2011-01-19 18:04 | 1590.801 | 2 | 45 | 0.5507911 | 3.991511 | 39.00255 | 38.38401 | 158.3853 | 140.9569 | 3.237724e-05 | 0.1790075 | 0 | 0 | 0
16408 | 625433.8 | 2011-01-19 18:04 | 1620.817 | 2 | 45 | 0.5506098 | 3.993292 | 39.00714 | 38.38401 | 158.4037 | 140.9569 | 6.475449e-05 | 0.1790075 | 0 | 0 | 0
16409 | 625463.8 | 2011-01-19 18:05 | 1650.832 | 2 | 45 | 0.5504286 | 3.994911 | 39.01173 | 38.38401 | 158.422 | 140.9569 | 6.475449e-05 | 0.1790075 | 0 | 0 | 0
16410 | 625493.8 | 2011-01-19 18:05 | 1680.847 | 2 | 45 | 0.5507911 | 3.996692 | 39.01632 | 38.38401 | 158.4403 | 140.9569 | 3.237724e-05 | 0.1790075 | 0 | 0 | 0
16411 | 625523.8 | 2011-01-19 18:06 | 1710.862 | 2 | 45 | 0.5506098 | 3.998472 | 39.02091 | 38.38401 | 158.4587 | 140.9569 | 6.475449e-05 | 0.1790075 | 0 | 0 | 0
16412 | 625553.8 | 2011-01-19 18:06 | 1740.877 | 2 | 45 | 0.5504286 | 4.000091 | 39.0255 | 38.38401 | 158.477 | 140.9569 | 3.232956e-05 | 0.1790075 | 0 | 0 | 0
16413 | 625583.8 | 2011-01-19 18:07 | 1770.892 | 2 | 45 | 0.5507911 | 4.002196 | 39.03009 | 38.38401 | 158.4954 | 140.9569 | 9.708405e-05 | 0.1790075 | 0 | 0 | 0
16414 | 625613.9 | 2011-01-19 18:07 | 1800.907 | 2 | 45 | 0.5504286 | 4.003653 | 39.03468 | 38.38401 | 158.5138 | 140.9569 | 3.242493e-05 | 0.1790075 | 0 | 0 | 0
16415 | 625643.9 | 2011-01-19 18:08 | 1830.922 | 2 | 45 | 0.5504286 | 4.005434 | 39.03927 | 38.38401 | 158.5322 | 140.9569 | 6.475449e-05 | 0.1790075 | 0 | 0 | 0
16416 | 625673.9 | 2011-01-19 18:08 | 1860.939 | 2 | 45 | 0.5506098 | 4.007052 | 39.04386 | 38.38401 | 158.5506 | 140.9569 | 3.232956e-05 | 0.1790075 | 0 | 0 | 0
16417 | 625703.9 | 2011-01-19 18:09 | 1890.953 | 2 | 45 | 0.5506098 | 4.008833 | 39.04845 | 38.38401 | 158.569 | 140.9569 | 3.242493e-05 | 0.1790075 | 0 | 0 | 0
16418 | 625733.9 | 2011-01-19 18:09 | 1920.968 | 2 | 45 | 0.5506098 | 4.010614 | 39.05304 | 38.38401 | 158.5874 | 140.9569 | 0 | 0.1790075 | 0 | 0 | 0
16419 | 625763.9 | 2011-01-19 18:10 | 1950.983 | 2 | 45 | 0.5504286 | 4.012233 | 39.05763 | 38.38401 | 158.6058 | 140.9569 | 3.242493e-05 | 0.1790075 | 0 | 0 | 0
16420 | 625794 | 2011-01-19 18:10 | 1980.998 | 2 | 45 | 0.5506098 | 4.014014 | 39.06223 | 38.38401 | 158.6242 | 140.9569 | 3.232956e-05 | 0.1790075 | 0 | 0 | 0
16421 | 625824 | 2011-01-19 18:11 | 2011.013 | 2 | 45 | 0.5507911 | 4.015956 | 39.06682 | 38.38401 | 158.6426 | 140.9569 | 9.708405e-05 | 0.1790075 | 0 | 0 | 0
16422 | 625854 | 2011-01-19 18:11 | 2041.028 | 2 | 45 | 0.5504286 | 4.017575 | 39.07141 | 38.38401 | 158.6611 | 140.9569 | 6.475449e-05 | 0.1790075 | 0 | 0 | 0
16423 | 625884 | 2011-01-19 18:12 | 2071.043 | 2 | 45 | 0.5506098 | 4.019356 | 39.076 | 38.38401 | 158.6795 | 140.9569 | 6.475449e-05 | 0.1790075 | 0 | 0 | 0
16424 | 625914 | 2011-01-19 18:12 | 2101.058 | 2 | 45 | 0.5506098 | 4.020975 | 39.08059 | 38.38401 | 158.698 | 140.9569 | 0 | 0.1790075 | 0 | 0 | 0
16425 | 625944 | 2011-01-19 18:13 | 2131.073 | 2 | 45 | 0.5506098 | 4.022756 | 39.08518 | 38.38401 | 158.7164 | 140.9569 | 3.242493e-05 | 0.1790075 | 0 | 0 | 0
16426 | 625974 | 2011-01-19 18:13 | 2161.089 | 2 | 45 | 0.5506098 | 4.024699 | 39.08977 | 38.38401 | 158.7349 | 140.9569 | 6.475449e-05 | 0.1790075 | 0 | 0 | 0
16427 | 626004.1 | 2011-01-19 18:14 | 2191.104 | 2 | 45 | 0.5504286 | 4.026318 | 39.09436 | 38.38401 | 158.7534 | 140.9569 | 0 | 0.1790075 | 0 | 0 | 0
16428 | 626034.1 | 2011-01-19 18:14 | 2221.119 | 2 | 45 | 0.5504286 | 4.028098 | 39.09895 | 38.38401 | 158.7719 | 140.9569 | 0 | 0.1790075 | 0 | 0 | 0
16429 | 626064.1 | 2011-01-19 18:15 | 2251.134 | 2 | 45 | 0.5506098 | 4.030041 | 39.10354 | 38.38401 | 158.7904 | 140.9569 | 6.475449e-05 | 0.1790075 | 0 | 0 | 0
16430 | 626094.1 | 2011-01-19 18:15 | 2281.149 | 2 | 45 | 0.5504286 | 4.03166 | 39.10813 | 38.38401 | 158.8089 | 140.9569 | 0 | 0.1790075 | 0 | 0 | 0
16431 | 626124.1 | 2011-01-19 18:16 | 2311.164 | 2 | 45 | 0.5504286 | 4.033603 | 39.11272 | 38.38401 | 158.8274 | 140.9569 | 6.475449e-05 | 0.1790075 | 0 | 0 | 0
16432 | 626154.1 | 2011-01-19 18:16 | 2341.179 | 2 | 45 | 0.5506098 | 4.035545 | 39.11731 | 38.38401 | 158.8459 | 140.9569 | 6.475449e-05 | 0.1790075 | 0 | 0 | 0
16433 | 626184.1 | 2011-01-19 18:17 | 2371.195 | 2 | 45 | 0.5506098 | 4.037488 | 39.1219 | 38.38401 | 158.8644 | 140.9569 | 6.475449e-05 | 0.1790075 | 0 | 0 | 0
16434 | 626214.2 | 2011-01-19 18:17 | 2401.21 | 2 | 45 | 0.5504286 | 4.039268 | 39.12649 | 38.38401 | 158.883 | 140.9569 | 3.232956e-05 | 0.1790075 | 0 | 0 | 0
16435 | 626244.2 | 2011-01-19 18:18 | 2431.225 | 2 | 45 | 0.5507911 | 4.041373 | 39.13108 | 38.38401 | 158.9015 | 140.9569 | 9.708405e-05 | 0.1790075 | 0 | 0 | 0
16436 | 626274.2 | 2011-01-19 18:18 | 2461.24 | 2 | 45 | 0.5506098 | 4.043154 | 39.13567 | 38.38401 | 158.9201 | 140.9569 | 3.242493e-05 | 0.1790075 | 0 | 0 | 0
16437 | 626304.2 | 2011-01-19 18:19 | 2491.241 | 2 | 45 | 0.5506098 | 4.045097 | 39.14026 | 38.38401 | 158.9386 | 140.9569 | 6.475449e-05 | 0.1790075 | 0 | 0 | 0
16438 | 626334.2 | 2011-01-19 18:19 | 2521.255 | 2 | 45 | 0.5506098 | 4.047201 | 39.14485 | 38.38401 | 158.9572 | 140.9569 | 6.475449e-05 | 0.1790075 | 0 | 0 | 0
16439 | 626364.2 | 2011-01-19 18:20 | 2551.27 | 2 | 45 | 0.5506098 | 4.049144 | 39.14944 | 38.38401 | 158.9758 | 140.9569 | 6.484985e-05 | 0.1790075 | 0 | 0 | 0
16440 | 626394.2 | 2011-01-19 18:20 | 2581.285 | 2 | 45 | 0.5506098 | 4.051249 | 39.15403 | 38.38401 | 158.9944 | 140.9569 | 6.475449e-05 | 0.1790075 | 0 | 0 | 0
16441 | 626424.3 | 2011-01-19 18:21 | 2611.3 | 2 | 45 | 0.5506098 | 4.05303 | 39.15862 | 38.38401 | 159.013 | 140.9569 | 3.242493e-05 | 0.1790075 | 0 | 0 | 0
16442 | 626454.3 | 2011-01-19 18:21 | 2641.315 | 2 | 45 | 0.5506098 | 4.055296 | 39.16321 | 38.38401 | 159.0316 | 140.9569 | 6.475449e-05 | 0.1790075 | 0 | 0 | 0
16443 | 626484.3 | 2011-01-19 18:22 | 2671.33 | 2 | 45 | 0.5506098 | 4.0574 | 39.1678 | 38.38401 | 159.0502 | 140.9569 | 3.232956e-05 | 0.1790075 | 0 | 0 | 0
16444 | 626514.3 | 2011-01-19 18:22 | 2701.345 | 2 | 45 | 0.5504286 | 4.059343 | 39.17239 | 38.38401 | 159.0688 | 140.9569 | -3.232956e-05 | 0.1790075 | 0 | 0 | 0
16445 | 626544.3 | 2011-01-19 18:23 | 2731.362 | 2 | 45 | 0.5504286 | 4.061448 | 39.17698 | 38.38401 | 159.0875 | 140.9569 | 9.708405e-05 | 0.1790075 | 0 | 0 | 0
16446 | 626574.3 | 2011-01-19 18:23 | 2761.375 | 2 | 45 | 0.5506098 | 4.063714 | 39.18157 | 38.38401 | 159.1061 | 140.9569 | 6.475449e-05 | 0.1790075 | 0 | 0 | 0
16447 | 626604.3 | 2011-01-19 18:24 | 2791.39 | 2 | 45 | 0.5506098 | 4.065819 | 39.18616 | 38.38401 | 159.1248 | 140.9569 | 3.242493e-05 | 0.1790075 | 0 | 0 | 0
16448 | 626634.4 | 2011-01-19 18:24 | 2821.406 | 2 | 45 | 0.5504286 | 4.068085 | 39.19075 | 38.38401 | 159.1434 | 140.9569 | 9.717941e-05 | 0.1790075 | 0 | 0 | 0
16449 | 626664.4 | 2011-01-19 18:25 | 2851.421 | 2 | 45 | 0.5506098 | 4.070352 | 39.19534 | 38.38401 | 159.1621 | 140.9569 | 6.475449e-05 | 0.1790075 | 0 | 0 | 0
16450 | 626694.4 | 2011-01-19 18:25 | 2881.436 | 2 | 45 | 0.5506098 | 4.072456 | 39.19993 | 38.38401 | 159.1808 | 140.9569 | 6.475449e-05 | 0.1790075 | 0 | 0 | 0
16451 | 626724.4 | 2011-01-19 18:26 | 2911.451 | 2 | 45 | 0.5506098 | 4.074884 | 39.20452 | 38.38401 | 159.1995 | 140.9569 | 6.475449e-05 | 0.1790075 | 0 | 0 | 0
16452 | 626754.4 | 2011-01-19 18:26 | 2941.466 | 2 | 45 | 0.5504286 | 4.077151 | 39.20911 | 38.38401 | 159.2182 | 140.9569 | 6.475449e-05 | 0.1790075 | 0 | 0 | 0
16453 | 626784.4 | 2011-01-19 18:27 | 2971.481 | 2 | 45 | 0.5506098 | 4.079579 | 39.2137 | 38.38401 | 159.2369 | 140.9569 | 6.475449e-05 | 0.1790075 | 0 | 0 | 0
16454 | 626814.5 | 2011-01-19 18:27 | 3001.496 | 2 | 45 | 0.5506098 | 4.081846 | 39.21829 | 38.38401 | 159.2557 | 140.9569 | 6.475449e-05 | 0.1790075 | 0 | 0 | 0
16455 | 626844.5 | 2011-01-19 18:28 | 3031.514 | 2 | 45 | 0.5506098 | 4.084274 | 39.22288 | 38.38401 | 159.2744 | 140.9569 | 6.475449e-05 | 0.1790075 | 0 | 0 | 0
16456 | 626874.5 | 2011-01-19 18:28 | 3061.527 | 2 | 45 | 0.5506098 | 4.086702 | 39.22747 | 38.38401 | 159.2932 | 140.9569 | 6.475449e-05 | 0.1790075 | 0 | 0 | 0
16457 | 626904.5 | 2011-01-19 18:29 | 3091.543 | 2 | 45 | 0.5504286 | 4.089131 | 39.23206 | 38.38401 | 159.3119 | 140.9569 | 9.708405e-05 | 0.1790075 | 0 | 0 | 0
16458 | 626934.5 | 2011-01-19 18:29 | 3121.557 | 2 | 45 | 0.5506098 | 4.091559 | 39.23665 | 38.38401 | 159.3307 | 140.9569 | 3.242493e-05 | 0.1790075 | 0 | 0 | 0
16459 | 626964.5 | 2011-01-19 18:30 | 3151.572 | 2 | 45 | 0.5506098 | 4.09415 | 39.24125 | 38.38401 | 159.3495 | 140.9569 | 9.717941e-05 | 0.1790075 | 0 | 0 | 0
16460 | 626994.5 | 2011-01-19 18:30 | 3181.587 | 2 | 45 | 0.5506098 | 4.09674 | 39.24584 | 38.38401 | 159.3683 | 140.9569 | 9.717941e-05 | 0.1790075 | 0 | 0 | 0
16461 | 627024.6 | 2011-01-19 18:31 | 3211.602 | 2 | 45 | 0.5506098 | 4.09933 | 39.25043 | 38.38401 | 159.3871 | 140.9569 | 6.475449e-05 | 0.1790075 | 0 | 0 | 0
16462 | 627054.6 | 2011-01-19 18:31 | 3241.617 | 2 | 45 | 0.5504286 | 4.101758 | 39.25502 | 38.38401 | 159.4059 | 140.9569 | 6.475449e-05 | 0.1790075 | 0 | 0 | 0
16463 | 627084.6 | 2011-01-19 18:32 | 3271.632 | 2 | 45 | 0.5506098 | 4.104349 | 39.25961 | 38.38401 | 159.4248 | 140.9569 | 6.475449e-05 | 0.1790075 | 0 | 0 | 0
16464 | 627114.6 | 2011-01-19 18:32 | 3301.648 | 2 | 45 | 0.5507911 | 4.107263 | 39.2642 | 38.38401 | 159.4436 | 140.9569 | 9.717941e-05 | 0.1790075 | 0 | 0 | 0
16465 | 627144.6 | 2011-01-19 18:33 | 3331.663 | 2 | 45 | 0.5506098 | 4.109853 | 39.26879 | 38.38401 | 159.4625 | 140.9569 | 9.708405e-05 | 0.1790075 | 0 | 0 | 0
16466 | 627174.6 | 2011-01-19 18:33 | 3361.678 | 2 | 45 | 0.5504286 | 4.112281 | 39.27338 | 38.38401 | 159.4813 | 140.9569 | 6.475449e-05 | 0.1790075 | 0 | 0 | 0
16467 | 627204.6 | 2011-01-19 18:34 | 3391.693 | 2 | 45 | 0.5506098 | 4.115033 | 39.27797 | 38.38401 | 159.5002 | 140.9569 | 6.475449e-05 | 0.1790075 | 0 | 0 | 0
16468 | 627234.7 | 2011-01-19 18:34 | 3421.708 | 2 | 45 | 0.5506098 | 4.117948 | 39.28256 | 38.38401 | 159.5191 | 140.9569 | 9.717941e-05 | 0.1790075 | 0 | 0 | 0
16469 | 627264.7 | 2011-01-19 18:35 | 3451.723 | 2 | 45 | 0.5506098 | 4.120699 | 39.28715 | 38.38401 | 159.538 | 140.9569 | 9.708405e-05 | 0.1790075 | 0 | 0 | 0
16470 | 627294.7 | 2011-01-19 18:35 | 3481.738 | 2 | 45 | 0.5506098 | 4.123452 | 39.29174 | 38.38401 | 159.5569 | 140.9569 | 9.717941e-05 | 0.1790075 | 0 | 0 | 0
16471 | 627324.7 | 2011-01-19 18:36 | 3511.753 | 2 | 45 | 0.5504286 | 4.126366 | 39.29633 | 38.38401 | 159.5759 | 140.9569 | 9.717941e-05 | 0.1790075 | 0 | 0 | 0
16472 | 627354.7 | 2011-01-19 18:36 | 3541.769 | 2 | 45 | 0.5506098 | 4.129118 | 39.30092 | 38.38401 | 159.5948 | 140.9569 | 9.717941e-05 | 0.1790075 | 0 | 0 | 0
16473 | 627384.7 | 2011-01-19 18:37 | 3571.784 | 2 | 45 | 0.5506098 | 4.132032 | 39.30551 | 38.38401 | 159.6138 | 140.9569 | 9.717941e-05 | 0.1790075 | 0 | 0 | 0
16474 | 627414.8 | 2011-01-19 18:37 | 3601.799 | 2 | 45 | 0.5506098 | 4.134946 | 39.3101 | 38.38401 | 159.6328 | 140.9569 | 6.475449e-05 | 0.1790075 | 0 | 0 | 0
16475 | 627444.8 | 2011-01-19 18:38 | 3631.814 | 2 | 45 | 0.5506098 | 4.138022 | 39.31469 | 38.38401 | 159.6517 | 140.9569 | 9.717941e-05 | 0.1790075 | 0 | 0 | 0
16476 | 627474.8 | 2011-01-19 18:38 | 3661.829 | 2 | 45 | 0.5504286 | 4.140612 | 39.31928 | 38.38401 | 159.6707 | 140.9569 | 0 | 0.1790075 | 0 | 0 | 0
16477 | 627504.8 | 2011-01-19 18:39 | 3691.846 | 2 | 45 | 0.5506098 | 4.143688 | 39.32387 | 38.38401 | 159.6898 | 140.9569 | 3.232956e-05 | 0.1790075 | 0 | 0 | 0
16478 | 627534.8 | 2011-01-19 18:39 | 3721.859 | 2 | 45 | 0.5506098 | 4.146926 | 39.32846 | 38.38401 | 159.7088 | 140.9569 | 9.717941e-05 | 0.1790075 | 0 | 0 | 0
16479 | 627564.8 | 2011-01-19 18:40 | 3751.874 | 2 | 45 | 0.5506098 | 4.150002 | 39.33305 | 38.38401 | 159.7278 | 140.9569 | 3.232956e-05 | 0.1790075 | 0 | 0 | 0
16480 | 627594.8 | 2011-01-19 18:40 | 3781.89 | 2 | 45 | 0.5506098 | 4.153078 | 39.33764 | 38.38401 | 159.7469 | 140.9569 | 6.475449e-05 | 0.1790075 | 0 | 0 | 0
16481 | 627624.9 | 2011-01-19 18:41 | 3811.905 | 2 | 45 | 0.5504286 | 4.156315 | 39.34223 | 38.38401 | 159.766 | 140.9569 | 6.475449e-05 | 0.1790075 | 0 | 0 | 0
16482 | 627654.9 | 2011-01-19 18:41 | 3841.92 | 2 | 45 | 0.5506098 | 4.159391 | 39.34682 | 38.38401 | 159.785 | 140.9569 | 9.717941e-05 | 0.1790075 | 0 | 0 | 0
16483 | 627684.9 | 2011-01-19 18:42 | 3871.935 | 2 | 45 | 0.5504286 | 4.162467 | 39.35141 | 38.38401 | 159.8041 | 140.9569 | 6.475449e-05 | 0.1790075 | 0 | 0 | 0
16484 | 627714.9 | 2011-01-19 18:42 | 3901.95 | 2 | 45 | 0.5507911 | 4.165705 | 39.356 | 38.38401 | 159.8233 | 140.9569 | 6.475449e-05 | 0.1790075 | 0 | 0 | 0
16485 | 627744.9 | 2011-01-19 18:43 | 3931.965 | 2 | 45 | 0.5504286 | 4.168943 | 39.36059 | 38.38401 | 159.8424 | 140.9569 | 6.475449e-05 | 0.1790075 | 0 | 0 | 0
16486 | 627774.9 | 2011-01-19 18:43 | 3961.98 | 2 | 45 | 0.5506098 | 4.172181 | 39.36518 | 38.38401 | 159.8615 | 140.9569 | 6.475449e-05 | 0.1790075 | 0 | 0 | 0
16487 | 627804.9 | 2011-01-19 18:44 | 3991.995 | 2 | 45 | 0.5506098 | 4.17558 | 39.36978 | 38.38401 | 159.8807 | 140.9569 | 0.000129509 | 0.1790075 | 0 | 0 | 0
16488 | 627835 | 2011-01-19 18:44 | 4022.011 | 2 | 45 | 0.5504286 | 4.178656 | 39.37437 | 38.38401 | 159.8999 | 140.9569 | 3.232956e-05 | 0.1790075 | 0 | 0 | 0
16489 | 627865 | 2011-01-19 18:45 | 4052.026 | 2 | 45 | 0.5504286 | 4.182218 | 39.37896 | 38.38401 | 159.9191 | 140.9569 | 9.708405e-05 | 0.1790075 | 0 | 0 | 0
16490 | 627895 | 2011-01-19 18:45 | 4082.041 | 2 | 45 | 0.5502474 | 4.185617 | 39.38355 | 38.38401 | 159.9383 | 140.9569 | 0.000129509 | 0.1790075 | 0 | 0 | 0
16491 | 627925 | 2011-01-19 18:46 | 4112.056 | 2 | 45 | 0.5506098 | 4.189179 | 39.38814 | 38.38401 | 159.9575 | 140.9569 | 0.000129509 | 0.1790075 | 0 | 0 | 0
16492 | 627955 | 2011-01-19 18:46 | 4142.071 | 2 | 45 | 0.5504286 | 4.192579 | 39.39273 | 38.38401 | 159.9767 | 140.9569 | 9.717941e-05 | 0.1790075 | 0 | 0 | 0
16493 | 627985 | 2011-01-19 18:47 | 4172.086 | 2 | 45 | 0.5504286 | 4.195979 | 39.39732 | 38.38401 | 159.996 | 140.9569 | 0.000129509 | 0.1790075 | 0 | 0 | 0
16494 | 628015.1 | 2011-01-19 18:47 | 4202.101 | 2 | 45 | 0.5506098 | 4.19954 | 39.40191 | 38.38401 | 160.0152 | 140.9569 | 0.000129509 | 0.1790075 | 0 | 0 | 0
16495 | 628017.9 | 2011-01-19 18:47 | 4204.929 | 2 | 45 | 0.5506098 | 4.200026 | 39.40234 | 38.38401 | 160.0171 | 140.9569 | 0.0001618385 | 0.1790075 | 0 | 0 | 0
16496 | 628047.9 | 2011-01-19 18:48 | 30.01514 | 3 | 45 | 0 | 4.056267 | 39.40234 | 38.38401 | 160.0171 | 140.9569 | -0.000485611 | 0.1790075 | 0 | 0 | 0
16497 | 628077.9 | 2011-01-19 18:48 | 60.03025 | 3 | 45 | 0 | 4.042507 | 39.40234 | 38.38401 | 160.0171 | 140.9569 | -0.0002913475 | 0.1790075 | 0 | 0 | 0
16498 | 628107.9 | 2011-01-19 18:49 | 90.04553 | 3 | 45 | 0 | 4.033926 | 39.40234 | 38.38401 | 160.0171 | 140.9569 | -0.000129509 | 0.1790075 | 0 | 0 | 0
16499 | 628137.9 | 2011-01-19 18:49 | 120.0137 | 3 | 45 | 0 | 4.028098 | 39.40234 | 38.38401 | 160.0171 | 140.9569 | -0.000129509 | 0.1790075 | 0 | 0 | 0
16500 | 628137.9 | 2011-01-19 18:49 | 0.03110535 | 4 | 45 | 0.8615547 | 4.200349 | 39.40235 | 38.38401 | 160.0171 | 140.9569 | -3.242493e-05 | 0.1790075 | 0 | 0 | 0
16501 | 628140.3 | 2011-01-19 18:49 | 2.453047 | 4 | 45 | 0.810999 | 4.200511 | 39.4029 | 38.38401 | 160.0194 | 140.9569 | 0 | 0.1790075 | 0 | 0 | 0
16502 | 628145.8 | 2011-01-19 18:50 | 7.921755 | 4 | 45 | 0.7608057 | 4.200511 | 39.40409 | 38.38401 | 160.0244 | 140.9569 | 0 | 0.1790075 | 0 | 0 | 0
16503 | 628154.3 | 2011-01-19 18:50 | 16.43725 | 4 | 45 | 0.7106124 | 4.200511 | 39.40583 | 38.38401 | 160.0317 | 140.9569 | -3.232956e-05 | 0.1790075 | 0 | 0 | 0
16504 | 628166.7 | 2011-01-19 18:50 | 28.79826 | 4 | 45 | 0.660419 | 4.200349 | 39.40818 | 38.38401 | 160.0416 | 140.9569 | -6.475449e-05 | 0.1790075 | 0 | 0 | 0
16505 | 628185.1 | 2011-01-19 18:50 | 47.21808 | 4 | 45 | 0.6102257 | 4.200349 | 39.41142 | 38.38401 | 160.0552 | 140.9569 | -3.242493e-05 | 0.1790075 | 0 | 0 | 0
16506 | 628215.5 | 2011-01-19 18:51 | 77.62382 | 4 | 45 | 0.5600324 | 4.200511 | 39.41635 | 38.38401 | 160.0759 | 140.9569 | 0 | 0.1790075 | 0 | 0 | 0
16507 | 628278.6 | 2011-01-19 18:52 | 140.7008 | 4 | 45 | 0.5100203 | 4.200349 | 39.42567 | 38.38401 | 160.1151 | 140.9569 | -3.242493e-05 | 0.1790075 | 0 | 0 | 0
16508 | 628402.7 | 2011-01-19 18:54 | 264.8237 | 4 | 45 | 0.4600082 | 4.200511 | 39.44233 | 38.38401 | 160.185 | 140.9569 | 0 | 0.1790075 | 0 | 0 | 0
16509 | 628570.5 | 2011-01-19 18:57 | 432.6023 | 4 | 45 | 0.4099961 | 4.200511 | 39.46258 | 38.38401 | 160.2701 | 140.9569 | -3.232956e-05 | 0.1790075 | 0 | 0 | 0
16510 | 628765.2 | 2011-01-19 19:00 | 627.3176 | 4 | 45 | 0.359984 | 4.200511 | 39.48339 | 38.38401 | 160.3575 | 140.9569 | -3.232956e-05 | 0.1790075 | 0 | 0 | 0
16511 | 628987.4 | 2011-01-19 19:04 | 849.5641 | 4 | 45 | 0.3099719 | 4.200511 | 39.50405 | 38.38401 | 160.4443 | 140.9569 | 0 | 0.1790075 | 0 | 0 | 0
16512 | 629246.4 | 2011-01-19 19:08 | 1108.513 | 4 | 45 | 0.2599598 | 4.200511 | 39.52453 | 38.38401 | 160.5303 | 140.9569 | -3.232956e-05 | 0.1790075 | 0 | 0 | 0
16513 | 629554.6 | 2011-01-19 19:13 | 1416.773 | 4 | 45 | 0.2099477 | 4.200673 | 39.54461 | 38.38401 | 160.6147 | 140.9569 | 3.232956e-05 | 0.1790075 | 0 | 0 | 0
16514 | 629955.9 | 2011-01-19 19:20 | 1818.047 | 4 | 45 | 0.1599356 | 4.200511 | 39.56513 | 38.38401 | 160.7009 | 140.9569 | -3.232956e-05 | 0.1790075 | 0 | 0 | 0
16515 | 630540.8 | 2011-01-19 19:29 | 2402.975 | 4 | 45 | 0.1099235 | 4.200511 | 39.58681 | 38.38401 | 160.7919 | 140.9569 | 0 | 0.1790075 | 0 | 0 | 0
16516 | 631636.9 | 2011-01-19 19:48 | 3499.019 | 4 | 45 | 0.0599114 | 4.200349 | 39.61186 | 38.38401 | 160.8972 | 140.9569 | -3.242493e-05 | 0.1790075 | 0 | 0 | 0
16517 | 632007.5 | 2011-01-19 19:54 | 3869.622 | 4 | 45 | 0.04994522 | 4.200673 | 39.61757 | 38.38401 | 160.9212 | 140.9569 | 6.475449e-05 | 0.1790075 | 0 | 0 | 0
16518 | 632037.5 | 2011-01-19 19:54 | 30.01513 | 5 | 45 | 0 | 4.187398 | 39.61757 | 38.38401 | 160.9212 | 140.9569 | -3.232956e-05 | 0.1790075 | 0 | 0 | 0
16519 | 632067.5 | 2011-01-19 19:55 | 60.01461 | 5 | 45 | 0 | 4.18578 | 39.61757 | 38.38401 | 160.9212 | 140.9569 | -3.232956e-05 | 0.1790075 | 0 | 0 | 0
16520 | 632067.7 | 2011-01-19 19:55 | 0.1876475 | 6 | 45 | 0.0008391303 | 4.185294 | 39.61757 | 38.38401 | 160.9212 | 140.9569 | 0 | 0.1798175 | 0 | 0 | 0
16521 | 632067.7 | 2011-01-19 19:55 | 0.0313082 | 7 | 45 | -0.5496564 | 4.074561 | 39.61757 | 38.38401 | 160.9212 | 140.9569 | -0.001068497 | 0.1798175 | 0 | 0 | 0
16522 | 632097.7 | 2011-01-19 19:55 | 30.04638 | 7 | 45 | -0.5496564 | 4.033603 | 39.61757 | 38.3886 | 160.9212 | 140.9754 | -0.0006798744 | 0.1798175 | 0 | 0 | 0
16523 | 632127.7 | 2011-01-19 19:56 | 60.06377 | 7 | 45 | -0.5498376 | 4.013852 | 39.61757 | 38.39318 | 160.9212 | 140.9939 | -0.0004532814 | 0.1798175 | 0 | 0 | 0
16524 | 632157.7 | 2011-01-19 19:56 | 90.07664 | 7 | 45 | -0.5496564 | 3.999768 | 39.61757 | 38.39776 | 160.9212 | 141.0122 | -0.0003238201 | 0.1798175 | 0 | 0 | 0
16525 | 632187.7 | 2011-01-19 19:57 | 120.0917 | 7 | 45 | -0.5494752 | 3.989407 | 39.61757 | 38.40235 | 160.9212 | 141.0305 | -0.0001942635 | 0.1798175 | 0 | 0 | 0
16526 | 632217.7 | 2011-01-19 19:57 | 150.1069 | 7 | 45 | -0.5496564 | 3.980503 | 39.61757 | 38.40693 | 160.9212 | 141.0488 | -0.0001942635 | 0.1798175 | 0 | 0 | 0
16527 | 632247.8 | 2011-01-19 19:58 | 180.1219 | 7 | 45 | -0.5500188 | 3.973056 | 39.61757 | 38.41151 | 160.9212 | 141.067 | -0.0001942635 | 0.1798175 | 0 | 0 | 0
16528 | 632277.8 | 2011-01-19 19:58 | 210.1372 | 7 | 45 | -0.5498376 | 3.96658 | 39.61757 | 38.4161 | 160.9212 | 141.0852 | -9.713173e-05 | 0.1798175 | 0 | 0 | 0
16529 | 632307.8 | 2011-01-19 19:59 | 240.1539 | 7 | 45 | -0.5496564 | 3.960104 | 39.61757 | 38.42068 | 160.9212 | 141.1034 | -0.0001618862 | 0.1798175 | 0 | 0 | 0
16530 | 632337.8 | 2011-01-19 19:59 | 270.1673 | 7 | 45 | -0.5498376 | 3.954114 | 39.61757 | 38.42526 | 160.9212 | 141.1215 | -0.0001942635 | 0.1798175 | 0 | 0 | 0
16531 | 632367.8 | 2011-01-19 20:00 | 300.1824 | 7 | 45 | -0.5498376 | 3.94861 | 39.61757 | 38.42984 | 160.9212 | 141.1396 | -0.000129509 | 0.1798175 | 0 | 0 | 0
16532 | 632397.8 | 2011-01-19 20:00 | 330.1977 | 7 | 45 | -0.5498376 | 3.942782 | 39.61757 | 38.43443 | 160.9212 | 141.1577 | -0.0002266407 | 0.1798175 | 0 | 0 | 0
16533 | 632427.9 | 2011-01-19 20:01 | 360.2127 | 7 | 45 | -0.5498376 | 3.937926 | 39.61757 | 38.43901 | 160.9212 | 141.1758 | -0.000129509 | 0.1798175 | 0 | 0 | 0
16534 | 632457.9 | 2011-01-19 20:01 | 390.2278 | 7 | 45 | -0.5496564 | 3.932259 | 39.61757 | 38.44359 | 160.9212 | 141.1938 | -0.0001618862 | 0.1798175 | 0 | 0 | 0
16535 | 632487.9 | 2011-01-19 20:02 | 420.2429 | 7 | 45 | -0.5496564 | 3.927079 | 39.61757 | 38.44818 | 160.9212 | 141.2118 | -0.0001619339 | 0.1798175 | 0 | 0 | 0
16536 | 632517.9 | 2011-01-19 20:02 | 450.258 | 7 | 45 | -0.5498376 | 3.92206 | 39.61757 | 38.45276 | 160.9212 | 141.2298 | -9.713173e-05 | 0.1798175 | 0 | 0 | 0
16537 | 632547.9 | 2011-01-19 20:03 | 480.2731 | 7 | 45 | -0.5496564 | 3.91688 | 39.61757 | 38.45734 | 160.9212 | 141.2478 | -0.0001619339 | 0.1798175 | 0 | 0 | 0
16538 | 632577.9 | 2011-01-19 20:03 | 510.2886 | 7 | 45 | -0.5494752 | 3.912023 | 39.61757 | 38.46193 | 160.9212 | 141.2657 | -9.713173e-05 | 0.1798175 | 0 | 0 | 0
16539 | 632607.9 | 2011-01-19 20:04 | 540.3034 | 7 | 45 | -0.5496564 | 3.907166 | 39.61757 | 38.46651 | 160.9212 | 141.2836 | -9.717941e-05 | 0.1798175 | 0 | 0 | 0
16540 | 632638 | 2011-01-19 20:04 | 570.3186 | 7 | 45 | -0.5496564 | 3.902148 | 39.61757 | 38.47109 | 160.9212 | 141.3015 | -0.000129509 | 0.1798175 | 0 | 0 | 0
16541 | 632668 | 2011-01-19 20:05 | 600.3336 | 7 | 45 | -0.5496564 | 3.897453 | 39.61757 | 38.47568 | 160.9212 | 141.3194 | -9.717941e-05 | 0.1798175 | 0 | 0 | 0
16542 | 632698 | 2011-01-19 20:05 | 630.3487 | 7 | 45 | -0.5494752 | 3.892758 | 39.61757 | 38.48026 | 160.9212 | 141.3372 | -0.000129509 | 0.1798175 | 0 | 0 | 0
16543 | 632728 | 2011-01-19 20:06 | 660.3639 | 7 | 45 | -0.5498376 | 3.887901 | 39.61757 | 38.48484 | 160.9212 | 141.3551 | -9.717941e-05 | 0.1798175 | 0 | 0 | 0
16544 | 632758 | 2011-01-19 20:06 | 690.3789 | 7 | 45 | -0.5498376 | 3.883207 | 39.61757 | 38.48943 | 160.9212 | 141.3729 | -0.000129509 | 0.1798175 | 0 | 0 | 0
16545 | 632788 | 2011-01-19 20:07 | 720.3943 | 7 | 45 | -0.5496564 | 3.878674 | 39.61757 | 38.49401 | 160.9212 | 141.3907 | -0.000129509 | 0.1798175 | 0 | 0 | 0
16546 | 632818 | 2011-01-19 20:07 | 750.4093 | 7 | 45 | -0.5494752 | 3.874141 | 39.61757 | 38.49859 | 160.9212 | 141.4084 | -0.0001618862 | 0.1798175 | 0 | 0 | 0
16547 | 632848.1 | 2011-01-19 20:08 | 780.4243 | 7 | 45 | -0.5496564 | 3.869932 | 39.61757 | 38.50317 | 160.9212 | 141.4262 | -6.475449e-05 | 0.1798175 | 0 | 0 | 0
16548 | 632878.1 | 2011-01-19 20:08 | 810.4395 | 7 | 45 | -0.5498376 | 3.865237 | 39.61757 | 38.50776 | 160.9212 | 141.4439 | -9.713173e-05 | 0.1798175 | 0 | 0 | 0
16549 | 632908.1 | 2011-01-19 20:09 | 840.4563 | 7 | 45 | -0.5496564 | 3.861028 | 39.61757 | 38.51234 | 160.9212 | 141.4616 | -6.475449e-05 | 0.1798175 | 0 | 0 | 0
16550 | 632938.1 | 2011-01-19 20:09 | 870.4698 | 7 | 45 | -0.5498376 | 3.856495 | 39.61757 | 38.51692 | 160.9212 | 141.4793 | -0.000129509 | 0.1798175 | 0 | 0 | 0
16551 | 632968.1 | 2011-01-19 20:10 | 900.4847 | 7 | 45 | -0.5498376 | 3.852124 | 39.61757 | 38.52151 | 160.9212 | 141.497 | -9.713173e-05 | 0.1798175 | 0 | 0 | 0
16552 | 632998.1 | 2011-01-19 20:10 | 930.4999 | 7 | 45 | -0.5496564 | 3.847914 | 39.61757 | 38.52609 | 160.9212 | 141.5146 | -9.713173e-05 | 0.1798175 | 0 | 0 | 0
16553 | 633028.2 | 2011-01-19 20:11 | 960.515 | 7 | 45 | -0.5498376 | 3.843382 | 39.61757 | 38.53067 | 160.9212 | 141.5322 | -0.0001618862 | 0.1798175 | 0 | 0 | 0
16554 | 633058.2 | 2011-01-19 20:11 | 990.5301 | 7 | 45 | -0.5498376 | 3.839172 | 39.61757 | 38.53526 | 160.9212 | 141.5498 | -0.0001619339 | 0.1798175 | 0 | 0 | 0
16555 | 633088.2 | 2011-01-19 20:12 | 1020.545 | 7 | 45 | -0.5498376 | 3.835125 | 39.61757 | 38.53984 | 160.9212 | 141.5674 | -0.000129509 | 0.1798175 | 0 | 0 | 0
16556 | 633118.2 | 2011-01-19 20:12 | 1050.56 | 7 | 45 | -0.5494752 | 3.83124 | 39.61757 | 38.54442 | 160.9212 | 141.585 | -9.713173e-05 | 0.1798175 | 0 | 0 | 0
16557 | 633148.2 | 2011-01-19 20:13 | 1080.575 | 7 | 45 | -0.5498376 | 3.827031 | 39.61757 | 38.54901 | 160.9212 | 141.6025 | -9.713173e-05 | 0.1798175 | 0 | 0 | 0
16558 | 633178.2 | 2011-01-19 20:13 | 1110.591 | 7 | 45 | -0.5494752 | 3.823145 | 39.61757 | 38.55359 | 160.9212 | 141.6201 | -9.713173e-05 | 0.1798175 | 0 | 0 | 0
16559 | 633208.2 | 2011-01-19 20:14 | 1140.606 | 7 | 45 | -0.5496564 | 3.81926 | 39.61757 | 38.55817 | 160.9212 | 141.6376 | -6.475449e-05 | 0.1798175 | 0 | 0 | 0
16560 | 633238.3 | 2011-01-19 20:14 | 1170.621 | 7 | 45 | -0.5500188 | 3.815051 | 39.61757 | 38.56276 | 160.9212 | 141.6551 | -9.713173e-05 | 0.1798175 | 0 | 0 | 0
16561 | 633268.3 | 2011-01-19 20:15 | 1200.636 | 7 | 45 | -0.5498376 | 3.811004 | 39.61757 | 38.56734 | 160.9212 | 141.6726 | -9.713173e-05 | 0.1798175 | 0 | 0 | 0
16562 | 633298.3 | 2011-01-19 20:15 | 1230.651 | 7 | 45 | -0.5498376 | 3.806956 | 39.61757 | 38.57192 | 160.9212 | 141.69 | -0.000129509 | 0.1798175 | 0 | 0 | 0
16563 | 633328.3 | 2011-01-19 20:16 | 1260.666 | 7 | 45 | -0.5498376 | 3.803233 | 39.61757 | 38.57651 | 160.9212 | 141.7075 | -9.713173e-05 | 0.1798175 | 0 | 0 | 0
16564 | 633358.3 | 2011-01-19 20:16 | 1290.681 | 7 | 45 | -0.5500188 | 3.799347 | 39.61757 | 38.58109 | 160.9212 | 141.7249 | -0.000129509 | 0.1798175 | 0 | 0 | 0
16565 | 633388.3 | 2011-01-19 20:17 | 1320.696 | 7 | 45 | -0.5498376 | 3.795624 | 39.61757 | 38.58568 | 160.9212 | 141.7423 | -6.475449e-05 | 0.1798175 | 0 | 0 | 0
16566 | 633418.3 | 2011-01-19 20:17 | 1350.696 | 7 | 45 | -0.5494752 | 3.791901 | 39.61757 | 38.59026 | 160.9212 | 141.7597 | -9.713173e-05 | 0.1798175 | 0 | 0 | 0
16567 | 633448.4 | 2011-01-19 20:18 | 1380.711 | 7 | 45 | -0.5494752 | 3.788177 | 39.61757 | 38.59484 | 160.9212 | 141.7771 | -9.713173e-05 | 0.1798175 | 0 | 0 | 0
16568 | 633478.4 | 2011-01-19 20:18 | 1410.726 | 7 | 45 | -0.5496564 | 3.784454 | 39.61757 | 38.59942 | 160.9212 | 141.7944 | -9.713173e-05 | 0.1798175 | 0 | 0 | 0
16569 | 633508.4 | 2011-01-19 20:19 | 1440.741 | 7 | 45 | -0.5498376 | 3.78073 | 39.61757 | 38.60401 | 160.9212 | 141.8117 | -0.0001295567 | 0.1798175 | 0 | 0 | 0
16570 | 633538.4 | 2011-01-19 20:19 | 1470.758 | 7 | 45 | -0.5496564 | 3.777169 | 39.61757 | 38.60859 | 160.9212 | 141.8291 | -0.000129509 | 0.1798175 | 0 | 0 | 0
16571 | 633568.4 | 2011-01-19 20:20 | 1500.772 | 7 | 45 | -0.5500188 | 3.773607 | 39.61757 | 38.61318 | 160.9212 | 141.8464 | -9.713173e-05 | 0.1798175 | 0 | 0 | 0
16572 | 633598.4 | 2011-01-19 20:20 | 1530.787 | 7 | 45 | -0.5496564 | 3.770207 | 39.61757 | 38.61776 | 160.9212 | 141.8637 | -6.475449e-05 | 0.1798175 | 0 | 0 | 0
16573 | 633628.4 | 2011-01-19 20:21 | 1560.802 | 7 | 45 | -0.5496564 | 3.766646 | 39.61757 | 38.62234 | 160.9212 | 141.8809 | -9.713173e-05 | 0.1798175 | 0 | 0 | 0
16574 | 633658.5 | 2011-01-19 20:21 | 1590.817 | 7 | 45 | -0.5496564 | 3.763246 | 39.61757 | 38.62693 | 160.9212 | 141.8982 | -9.713173e-05 | 0.1798175 | 0 | 0 | 0
16575 | 633688.5 | 2011-01-19 20:22 | 1620.832 | 7 | 45 | -0.5498376 | 3.759684 | 39.61757 | 38.63151 | 160.9212 | 141.9154 | -9.713173e-05 | 0.1798175 | 0 | 0 | 0
16576 | 633718.5 | 2011-01-19 20:22 | 1650.847 | 7 | 45 | -0.5498376 | 3.756447 | 39.61757 | 38.63609 | 160.9212 | 141.9327 | -6.475449e-05 | 0.1798175 | 0 | 0 | 0
16577 | 633748.5 | 2011-01-19 20:23 | 1680.862 | 7 | 45 | -0.5498376 | 3.752885 | 39.61757 | 38.64068 | 160.9212 | 141.9499 | -0.000129509 | 0.1798175 | 0 | 0 | 0
16578 | 633778.5 | 2011-01-19 20:23 | 1710.88 | 7 | 45 | -0.5496564 | 3.749809 | 39.61757 | 38.64526 | 160.9212 | 141.9671 | -3.237724e-05 | 0.1798175 | 0 | 0 | 0
16579 | 633808.5 | 2011-01-19 20:24 | 1740.892 | 7 | 45 | -0.5498376 | 3.746409 | 39.61757 | 38.64984 | 160.9212 | 141.9842 | -0.000129509 | 0.1798175 | 0 | 0 | 0
16580 | 633838.5 | 2011-01-19 20:24 | 1770.908 | 7 | 45 | -0.5496564 | 3.743334 | 39.61757 | 38.65443 | 160.9212 | 142.0014 | -3.237724e-05 | 0.1798175 | 0 | 0 | 0
16581 | 633868.6 | 2011-01-19 20:25 | 1800.923 | 7 | 45 | -0.5498376 | 3.740096 | 39.61757 | 38.65901 | 160.9212 | 142.0185 | -3.237724e-05 | 0.1798175 | 0 | 0 | 0
16582 | 633898.6 | 2011-01-19 20:25 | 1830.938 | 7 | 45 | -0.5498376 | 3.736858 | 39.61757 | 38.66359 | 160.9212 | 142.0357 | -9.713173e-05 | 0.1798175 | 0 | 0 | 0
16583 | 633928.6 | 2011-01-19 20:26 | 1860.953 | 7 | 45 | -0.5494752 | 3.733782 | 39.61757 | 38.66817 | 160.9212 | 142.0528 | -6.475449e-05 | 0.1798175 | 0 | 0 | 0
16584 | 633958.6 | 2011-01-19 20:26 | 1890.968 | 7 | 45 | -0.5496564 | 3.730706 | 39.61757 | 38.67276 | 160.9212 | 142.0699 | -6.475449e-05 | 0.1798175 | 0 | 0 | 0
16585 | 633988.6 | 2011-01-19 20:27 | 1920.983 | 7 | 45 | -0.5496564 | 3.72763 | 39.61757 | 38.67734 | 160.9212 | 142.087 | -9.713173e-05 | 0.1798175 | 0 | 0 | 0
16586 | 634018.6 | 2011-01-19 20:27 | 1950.998 | 7 | 45 | -0.5498376 | 3.724554 | 39.61757 | 38.68192 | 160.9212 | 142.1041 | -0.000129509 | 0.1798175 | 0 | 0 | 0
16587 | 634048.7 | 2011-01-19 20:28 | 1981.013 | 7 | 45 | -0.5496564 | 3.72164 | 39.61757 | 38.68651 | 160.9212 | 142.1211 | -9.713173e-05 | 0.1798175 | 0 | 0 | 0
16588 | 634078.7 | 2011-01-19 20:28 | 2011.031 | 7 | 45 | -0.5496564 | 3.718726 | 39.61757 | 38.69109 | 160.9212 | 142.1382 | -9.713173e-05 | 0.1798175 | 0 | 0 | 0
16589 | 634108.7 | 2011-01-19 20:29 | 2041.044 | 7 | 45 | -0.5496564 | 3.715974 | 39.61757 | 38.69567 | 160.9212 | 142.1552 | -6.475449e-05 | 0.1798175 | 0 | 0 | 0
16590 | 634138.7 | 2011-01-19 20:29 | 2071.06 | 7 | 45 | -0.5496564 | 3.71306 | 39.61757 | 38.70026 | 160.9212 | 142.1723 | -9.713173e-05 | 0.1798175 | 0 | 0 | 0
16591 | 634168.7 | 2011-01-19 20:30 | 2101.074 | 7 | 45 | -0.5496564 | 3.710308 | 39.61757 | 38.70484 | 160.9212 | 142.1893 | -6.475449e-05 | 0.1798175 | 0 | 0 | 0
16592 | 634198.7 | 2011-01-19 20:30 | 2131.089 | 7 | 45 | -0.5496564 | 3.707394 | 39.61757 | 38.70942 | 160.9212 | 142.2063 | -9.713173e-05 | 0.1798175 | 0 | 0 | 0
16593 | 634228.7 | 2011-01-19 20:31 | 2161.104 | 7 | 45 | -0.5496564 | 3.704966 | 39.61757 | 38.71401 | 160.9212 | 142.2232 | -3.237724e-05 | 0.1798175 | 0 | 0 | 0
16594 | 634258.8 | 2011-01-19 20:31 | 2191.119 | 7 | 45 | -0.5496564 | 3.702051 | 39.61757 | 38.71859 | 160.9212 | 142.2402 | -6.475449e-05 | 0.1798175 | 0 | 0 | 0
16595 | 634288.8 | 2011-01-19 20:32 | 2221.134 | 7 | 45 | -0.5496564 | 3.699299 | 39.61757 | 38.72317 | 160.9212 | 142.2572 | -9.713173e-05 | 0.1798175 | 0 | 0 | 0
16596 | 634318.8 | 2011-01-19 20:32 | 2251.149 | 7 | 45 | -0.5498376 | 3.696709 | 39.61757 | 38.72776 | 160.9212 | 142.2741 | -9.713173e-05 | 0.1798175 | 0 | 0 | 0
16597 | 634348.8 | 2011-01-19 20:33 | 2281.165 | 7 | 45 | -0.5496564 | 3.693957 | 39.61757 | 38.73234 | 160.9212 | 142.2911 | -6.475449e-05 | 0.1798175 | 0 | 0 | 0
16598 | 634378.8 | 2011-01-19 20:33 | 2311.18 | 7 | 45 | -0.5496564 | 3.691529 | 39.61757 | 38.73692 | 160.9212 | 142.308 | -6.475449e-05 | 0.1798175 | 0 | 0 | 0
16599 | 634408.8 | 2011-01-19 20:34 | 2341.195 | 7 | 45 | -0.5496564 | 3.688776 | 39.61757 | 38.74151 | 160.9212 | 142.3249 | -9.713173e-05 | 0.1798175 | 0 | 0 | 0
16600 | 634438.8 | 2011-01-19 20:34 | 2371.21 | 7 | 45 | -0.5498376 | 3.686348 | 39.61757 | 38.74609 | 160.9212 | 142.3418 | -6.475449e-05 | 0.1798175 | 0 | 0 | 0
16601 | 634468.9 | 2011-01-19 20:35 | 2401.225 | 7 | 45 | -0.5498376 | 3.68392 | 39.61757 | 38.75067 | 160.9212 | 142.3587 | -3.237724e-05 | 0.1798175 | 0 | 0 | 0
16602 | 634498.9 | 2011-01-19 20:35 | 2431.24 | 7 | 45 | -0.5496564 | 3.681329 | 39.61757 | 38.75526 | 160.9212 | 142.3756 | -6.475449e-05 | 0.1798175 | 0 | 0 | 0
16603 | 634528.9 | 2011-01-19 20:36 | 2461.255 | 7 | 45 | -0.5498376 | 3.678901 | 39.61757 | 38.75984 | 160.9212 | 142.3924 | -6.475449e-05 | 0.1798175 | 0 | 0 | 0
16604 | 634558.9 | 2011-01-19 20:36 | 2491.27 | 7 | 45 | -0.5496564 | 3.676473 | 39.61757 | 38.76442 | 160.9212 | 142.4093 | -6.475449e-05 | 0.1798175 | 0 | 0 | 0
16605 | 634588.9 | 2011-01-19 20:37 | 2521.285 | 7 | 45 | -0.5496564 | 3.674045 | 39.61757 | 38.76901 | 160.9212 | 142.4261 | -9.713173e-05 | 0.1798175 | 0 | 0 | 0
16606 | 634618.9 | 2011-01-19 20:37 | 2551.301 | 7 | 45 | -0.5498376 | 3.671778 | 39.61757 | 38.77359 | 160.9212 | 142.443 | -3.237724e-05 | 0.1798175 | 0 | 0 | 0
16607 | 634649 | 2011-01-19 20:38 | 2581.316 | 7 | 45 | -0.5496564 | 3.66935 | 39.61757 | 38.77817 | 160.9212 | 142.4598 | -3.237724e-05 | 0.1798175 | 0 | 0 | 0
16608 | 634679 | 2011-01-19 20:38 | 2611.331 | 7 | 45 | -0.5496564 | 3.667083 | 39.61757 | 38.78276 | 160.9212 | 142.4766 | -3.237724e-05 | 0.1798175 | 0 | 0 | 0
16609 | 634709 | 2011-01-19 20:39 | 2641.346 | 7 | 45 | -0.5498376 | 3.664817 | 39.61757 | 38.78734 | 160.9212 | 142.4934 | -6.475449e-05 | 0.1798175 | 0 | 0 | 0
16610 | 634739 | 2011-01-19 20:39 | 2671.363 | 7 | 45 | -0.5494752 | 3.662712 | 39.61757 | 38.79192 | 160.9212 | 142.5102 | -3.237724e-05 | 0.1798175 | 0 | 0 | 0
16611 | 634769 | 2011-01-19 20:40 | 2701.376 | 7 | 45 | -0.5498376 | 3.660284 | 39.61757 | 38.79651 | 160.9212 | 142.527 | -9.713173e-05 | 0.1798175 | 0 | 0 | 0
16612 | 634799 | 2011-01-19 20:40 | 2731.391 | 7 | 45 | -0.5496564 | 3.658341 | 39.61757 | 38.80109 | 160.9212 | 142.5438 | -6.475449e-05 | 0.1798175 | 0 | 0 | 0
16613 | 634829 | 2011-01-19 20:41 | 2761.406 | 7 | 45 | -0.5496564 | 3.656237 | 39.61757 | 38.80567 | 160.9212 | 142.5605 | -3.237724e-05 | 0.1798175 | 0 | 0 | 0
16614 | 634859.1 | 2011-01-19 20:41 | 2791.422 | 7 | 45 | -0.5498376 | 3.65397 | 39.61757 | 38.81026 | 160.9212 | 142.5773 | -6.480217e-05 | 0.1798175 | 0 | 0 | 0
16615 | 634889.1 | 2011-01-19 20:42 | 2821.437 | 7 | 45 | -0.5498376 | 3.651865 | 39.61757 | 38.81484 | 160.9212 | 142.594 | -6.475449e-05 | 0.1798175 | 0 | 0 | 0
16616 | 634919.1 | 2011-01-19 20:42 | 2851.452 | 7 | 45 | -0.5496564 | 3.649761 | 39.61757 | 38.81942 | 160.9212 | 142.6108 | -3.237724e-05 | 0.1798175 | 0 | 0 | 0
16617 | 634949.1 | 2011-01-19 20:43 | 2881.467 | 7 | 45 | -0.5496564 | 3.647818 | 39.61757 | 38.82401 | 160.9212 | 142.6275 | -3.237724e-05 | 0.1798175 | 0 | 0 | 0
16618 | 634979.1 | 2011-01-19 20:43 | 2911.482 | 7 | 45 | -0.5498376 | 3.645714 | 39.61757 | 38.82859 | 160.9212 | 142.6442 | -6.475449e-05 | 0.1798175 | 0 | 0 | 0
16619 | 635009.1 | 2011-01-19 20:44 | 2941.497 | 7 | 45 | -0.5496564 | 3.643609 | 39.61757 | 38.83317 | 160.9212 | 142.6609 | -6.475449e-05 | 0.1798175 | 0 | 0 | 0
16620 | 635039.2 | 2011-01-19 20:44 | 2971.512 | 7 | 45 | -0.5494752 | 3.641505 | 39.61757 | 38.83776 | 160.9212 | 142.6776 | -3.237724e-05 | 0.1798175 | 0 | 0 | 0
16621 | 635069.2 | 2011-01-19 20:45 | 3001.527 | 7 | 45 | -0.5498376 | 3.639724 | 39.61757 | 38.84234 | 160.9212 | 142.6943 | -6.475449e-05 | 0.1798175 | 0 | 0 | 0
16622 | 635099.2 | 2011-01-19 20:45 | 3031.543 | 7 | 45 | -0.5498376 | 3.637781 | 39.61757 | 38.84692 | 160.9212 | 142.711 | -6.475449e-05 | 0.1798175 | 0 | 0 | 0
16623 | 635129.2 | 2011-01-19 20:46 | 3061.558 | 7 | 45 | -0.5498376 | 3.635839 | 39.61757 | 38.85151 | 160.9212 | 142.7276 | -3.237724e-05 | 0.1798175 | 0 | 0 | 0
16624 | 635159.2 | 2011-01-19 20:46 | 3091.573 | 7 | 45 | -0.5498376 | 3.633896 | 39.61757 | 38.85609 | 160.9212 | 142.7443 | -6.475449e-05 | 0.1798175 | 0 | 0 | 0
16625 | 635189.2 | 2011-01-19 20:47 | 3121.588 | 7 | 45 | -0.5498376 | 3.632115 | 39.61757 | 38.86067 | 160.9212 | 142.7609 | -6.475449e-05 | 0.1798175 | 0 | 0 | 0
16626 | 635219.2 | 2011-01-19 20:47 | 3151.603 | 7 | 45 | -0.5498376 | 3.630334 | 39.61757 | 38.86526 | 160.9212 | 142.7776 | -6.475449e-05 | 0.1798175 | 0 | 0 | 0
16627 | 635249.3 | 2011-01-19 20:48 | 3181.618 | 7 | 45 | -0.5494752 | 3.628715 | 39.61757 | 38.86984 | 160.9212 | 142.7942 | -3.237724e-05 | 0.1798175 | 0 | 0 | 0
16628 | 635279.3 | 2011-01-19 20:48 | 3211.633 | 7 | 45 | -0.5498376 | 3.626935 | 39.61757 | 38.87442 | 160.9212 | 142.8108 | -6.475449e-05 | 0.1798175 | 0 | 0 | 0
16629 | 635309.3 | 2011-01-19 20:49 | 3241.648 | 7 | 45 | -0.5498376 | 3.625154 | 39.61757 | 38.87901 | 160.9212 | 142.8275 | -3.237724e-05 | 0.1798175 | 0 | 0 | 0
16630 | 635339.3 | 2011-01-19 20:49 | 3271.665 | 7 | 45 | -0.5496564 | 3.623535 | 39.61757 | 38.88359 | 160.9212 | 142.8441 | -6.475449e-05 | 0.1798175 | 0 | 0 | 0
16631 | 635369.3 | 2011-01-19 20:50 | 3301.679 | 7 | 45 | -0.5496564 | 3.621916 | 39.61757 | 38.88817 | 160.9212 | 142.8607 | -3.237724e-05 | 0.1798175 | 0 | 0 | 0
16632 | 635399.3 | 2011-01-19 20:50 | 3331.694 | 7 | 45 | -0.5496564 | 3.620297 | 39.61757 | 38.89276 | 160.9212 | 142.8773 | -3.237724e-05 | 0.1798175 | 0 | 0 | 0
16633 | 635429.3 | 2011-01-19 20:51 | 3361.709 | 7 | 45 | -0.5502 | 3.618678 | 39.61757 | 38.89734 | 160.9212 | 142.8939 | -3.237724e-05 | 0.1798175 | 0 | 0 | 0
16634 | 635459.4 | 2011-01-19 20:51 | 3391.724 | 7 | 45 | -0.5498376 | 3.616897 | 39.61757 | 38.90192 | 160.9212 | 142.9104 | -6.475449e-05 | 0.1798175 | 0 | 0 | 0
16635 | 635489.4 | 2011-01-19 20:52 | 3421.739 | 7 | 45 | -0.5498376 | 3.615278 | 39.61757 | 38.90651 | 160.9212 | 142.927 | -9.713173e-05 | 0.1798175 | 0 | 0 | 0
16636 | 635519.4 | 2011-01-19 20:52 | 3451.754 | 7 | 45 | -0.5496564 | 3.613821 | 39.61757 | 38.91109 | 160.9212 | 142.9436 | -3.237724e-05 | 0.1798175 | 0 | 0 | 0
16637 | 635549.4 | 2011-01-19 20:53 | 3481.769 | 7 | 45 | -0.5498376 | 3.612202 | 39.61757 | 38.91567 | 160.9212 | 142.9601 | -6.475449e-05 | 0.1798175 | 0 | 0 | 0
16638 | 635579.4 | 2011-01-19 20:53 | 3511.784 | 7 | 45 | -0.5496564 | 3.610745 | 39.61757 | 38.92026 | 160.9212 | 142.9767 | 0 | 0.1798175 | 0 | 0 | 0
16639 | 635609.4 | 2011-01-19 20:54 | 3541.799 | 7 | 45 | -0.5498376 | 3.609127 | 39.61757 | 38.92484 | 160.9212 | 142.9932 | -3.237724e-05 | 0.1798175 | 0 | 0 | 0
16640 | 635639.5 | 2011-01-19 20:54 | 3571.815 | 7 | 45 | -0.5498376 | 3.60767 | 39.61757 | 38.92942 | 160.9212 | 143.0098 | -6.475449e-05 | 0.1798175 | 0 | 0 | 0
16641 | 635669.5 | 2011-01-19 20:55 | 3601.83 | 7 | 45 | -0.5496564 | 3.606051 | 39.61757 | 38.93401 | 160.9212 | 143.0263 | -3.237724e-05 | 0.1798175 | 0 | 0 | 0
16642 | 635699.5 | 2011-01-19 20:55 | 3631.847 | 7 | 45 | -0.5498376 | 3.604594 | 39.61757 | 38.93859 | 160.9212 | 143.0428 | -3.237724e-05 | 0.1798175 | 0 | 0 | 0
16643 | 635729.5 | 2011-01-19 20:56 | 3661.86 | 7 | 45 | -0.5494752 | 3.603298 | 39.61757 | 38.94317 | 160.9212 | 143.0593 | 0 | 0.1798175 | 0 | 0 | 0
16644 | 635759.5 | 2011-01-19 20:56 | 3691.875 | 7 | 45 | -0.5496564 | 3.60168 | 39.61757 | 38.94776 | 160.9212 | 143.0759 | -3.237724e-05 | 0.1798175 | 0 | 0 | 0
16645 | 635789.5 | 2011-01-19 20:57 | 3721.89 | 7 | 45 | -0.5496564 | 3.600061 | 39.61757 | 38.95234 | 160.9212 | 143.0924 | -6.475449e-05 | 0.1798175 | 0 | 0 | 0
16646 | 635819.5 | 2011-01-19 20:57 | 3751.905 | 7 | 45 | -0.5496564 | 3.598604 | 39.61757 | 38.95692 | 160.9212 | 143.1089 | -3.237724e-05 | 0.1798175 | 0 | 0 | 0
16647 | 635849.6 | 2011-01-19 20:58 | 3781.92 | 7 | 45 | -0.5500188 | 3.596985 | 39.61757 | 38.96151 | 160.9212 | 143.1254 | -9.713173e-05 | 0.1798175 | 0 | 0 | 0
16648 | 635879.6 | 2011-01-19 20:58 | 3811.935 | 7 | 45 | -0.5496564 | 3.59569 | 39.61757 | 38.96609 | 160.9212 | 143.1418 | 0 | 0.1798175 | 0 | 0 | 0
16649 | 635909.6 | 2011-01-19 20:59 | 3841.951 | 7 | 45 | -0.5494752 | 3.594233 | 39.61757 | 38.97067 | 160.9212 | 143.1583 | -3.237724e-05 | 0.1798175 | 0 | 0 | 0
16650 | 635939.6 | 2011-01-19 20:59 | 3871.968 | 7 | 45 | -0.5498376 | 3.592452 | 39.61757 | 38.97526 | 160.9212 | 143.1748 | -6.475449e-05 | 0.1798175 | 0 | 0 | 0
16651 | 635969.6 | 2011-01-19 21:00 | 3901.981 | 7 | 45 | -0.5496564 | 3.591157 | 39.61757 | 38.97984 | 160.9212 | 143.1912 | 0 | 0.1798175 | 0 | 0 | 0
16652 | 635999.6 | 2011-01-19 21:00 | 3931.998 | 7 | 45 | -0.5496564 | 3.589538 | 39.61757 | 38.98442 | 160.9212 | 143.2077 | -3.237724e-05 | 0.1798175 | 0 | 0 | 0
16653 | 636029.7 | 2011-01-19 21:01 | 3962.011 | 7 | 45 | -0.5498376 | 3.588081 | 39.61757 | 38.98901 | 160.9212 | 143.2241 | -6.475449e-05 | 0.1798175 | 0 | 0 | 0
16654 | 636059.7 | 2011-01-19 21:01 | 3992.026 | 7 | 45 | -0.5494752 | 3.586462 | 39.61757 | 38.99359 | 160.9212 | 143.2406 | -3.237724e-05 | 0.1798175 | 0 | 0 | 0
16655 | 636089.7 | 2011-01-19 21:02 | 4022.041 | 7 | 45 | -0.5498376 | 3.585005 | 39.61757 | 38.99817 | 160.9212 | 143.257 | -3.237724e-05 | 0.1798175 | 0 | 0 | 0
16656 | 636119.7 | 2011-01-19 21:02 | 4052.056 | 7 | 45 | -0.5498376 | 3.583386 | 39.61757 | 39.00276 | 160.9212 | 143.2734 | -3.237724e-05 | 0.1798175 | 0 | 0 | 0
16657 | 636149.7 | 2011-01-19 21:03 | 4082.072 | 7 | 45 | -0.5496564 | 3.581605 | 39.61757 | 39.00734 | 160.9212 | 143.2899 | -6.475449e-05 | 0.1798175 | 0 | 0 | 0
16658 | 636179.7 | 2011-01-19 21:03 | 4112.087 | 7 | 45 | -0.5500188 | 3.580148 | 39.61757 | 39.01192 | 160.9212 | 143.3063 | 0 | 0.1798175 | 0 | 0 | 0
16659 | 636209.7 | 2011-01-19 21:04 | 4142.102 | 7 | 45 | -0.5496564 | 3.578529 | 39.61757 | 39.01651 | 160.9212 | 143.3227 | -3.237724e-05 | 0.1798175 | 0 | 0 | 0
16660 | 636239.8 | 2011-01-19 21:04 | 4172.117 | 7 | 45 | -0.5498376 | 3.576587 | 39.61757 | 39.02109 | 160.9212 | 143.3391 | -6.475449e-05 | 0.1798175 | 0 | 0 | 0
16661 | 636269.8 | 2011-01-19 21:05 | 4202.132 | 7 | 45 | -0.5494752 | 3.57513 | 39.61757 | 39.02567 | 160.9212 | 143.3555 | 0 | 0.1798175 | 0 | 0 | 0
16662 | 636299.8 | 2011-01-19 21:05 | 4232.147 | 7 | 45 | -0.5496564 | 3.573187 | 39.61757 | 39.03026 | 160.9212 | 143.3719 | -3.237724e-05 | 0.1798175 | 0 | 0 | 0
16663 | 636329.8 | 2011-01-19 21:06 | 4262.162 | 7 | 45 | -0.5494752 | 3.571244 | 39.61757 | 39.03484 | 160.9212 | 143.3882 | -9.713173e-05 | 0.1798175 | 0 | 0 | 0
16664 | 636359.8 | 2011-01-19 21:06 | 4292.177 | 7 | 45 | -0.5498376 | 3.569302 | 39.61757 | 39.03942 | 160.9212 | 143.4046 | -0.000129509 | 0.1798175 | 0 | 0 | 0
16665 | 636389.8 | 2011-01-19 21:07 | 4322.192 | 7 | 45 | -0.5496564 | 3.567683 | 39.61757 | 39.04401 | 160.9212 | 143.4209 | -3.237724e-05 | 0.1798175 | 0 | 0 | 0
16666 | 636419.8 | 2011-01-19 21:07 | 4352.208 | 7 | 45 | -0.5496564 | 3.56574 | 39.61757 | 39.04859 | 160.9212 | 143.4373 | -6.475449e-05 | 0.1798175 | 0 | 0 | 0
16667 | 636449.9 | 2011-01-19 21:08 | 4382.223 | 7 | 45 | -0.5498376 | 3.563473 | 39.61757 | 39.05317 | 160.9212 | 143.4536 | -9.713173e-05 | 0.1798175 | 0 | 0 | 0
16668 | 636479.9 | 2011-01-19 21:08 | 4412.238 | 7 | 45 | -0.5498376 | 3.561693 | 39.61757 | 39.05776 | 160.9212 | 143.47 | -6.475449e-05 | 0.1798175 | 0 | 0 | 0
16669 | 636509.9 | 2011-01-19 21:09 | 4442.253 | 7 | 45 | -0.5496564 | 3.559426 | 39.61757 | 39.06234 | 160.9212 | 143.4863 | -6.475449e-05 | 0.1798175 | 0 | 0 | 0
16670 | 636539.9 | 2011-01-19 21:09 | 4472.27 | 7 | 45 | -0.5498376 | 3.557484 | 39.61757 | 39.06692 | 160.9212 | 143.5026 | -6.475449e-05 | 0.1798175 | 0 | 0 | 0
16671 | 636569.9 | 2011-01-19 21:10 | 4502.283 | 7 | 45 | -0.5500188 | 3.554893 | 39.61757 | 39.07151 | 160.9212 | 143.5189 | -9.713173e-05 | 0.1798175 | 0 | 0 | 0
16672 | 636599.9 | 2011-01-19 21:10 | 4532.298 | 7 | 45 | -0.5498376 | 3.552627 | 39.61757 | 39.07609 | 160.9212 | 143.5352 | -3.237724e-05 | 0.1798175 | 0 | 0 | 0
16673 | 636630 | 2011-01-19 21:11 | 4562.313 | 7 | 45 | -0.5496564 | 3.550199 | 39.61757 | 39.08067 | 160.9212 | 143.5515 | -9.713173e-05 | 0.1798175 | 0 | 0 | 0
16674 | 636660 | 2011-01-19 21:11 | 4592.329 | 7 | 45 | -0.5496564 | 3.547608 | 39.61757 | 39.08526 | 160.9212 | 143.5677 | -6.475449e-05 | 0.1798175 | 0 | 0 | 0
16675 | 636690 | 2011-01-19 21:12 | 4622.344 | 7 | 45 | -0.5498376 | 3.544856 | 39.61757 | 39.08984 | 160.9212 | 143.584 | -6.475449e-05 | 0.1798175 | 0 | 0 | 0
16676 | 636720 | 2011-01-19 21:12 | 4652.359 | 7 | 45 | -0.5496564 | 3.542104 | 39.61757 | 39.09442 | 160.9212 | 143.6002 | -6.475449e-05 | 0.1798175 | 0 | 0 | 0
16677 | 636750 | 2011-01-19 21:13 | 4682.374 | 7 | 45 | -0.5498376 | 3.539028 | 39.61757 | 39.09901 | 160.9212 | 143.6164 | -9.713173e-05 | 0.1798175 | 0 | 0 | 0
16678 | 636780 | 2011-01-19 21:13 | 4712.389 | 7 | 45 | -0.5498376 | 3.53579 | 39.61757 | 39.10359 | 160.9212 | 143.6327 | -9.713173e-05 | 0.1798175 | 0 | 0 | 0
16679 | 636810 | 2011-01-19 21:14 | 4742.404 | 7 | 45 | -0.5500188 | 3.532229 | 39.61757 | 39.10817 | 160.9212 | 143.6489 | -0.000129509 | 0.1798175 | 0 | 0 | 0
16680 | 636840.1 | 2011-01-19 21:14 | 4772.419 | 7 | 45 | -0.5496564 | 3.528829 | 39.61757 | 39.11276 | 160.9212 | 143.665 | -9.713173e-05 | 0.1798175 | 0 | 0 | 0
16681 | 636870.1 | 2011-01-19 21:15 | 4802.434 | 7 | 45 | -0.5496564 | 3.524782 | 39.61757 | 39.11734 | 160.9212 | 143.6812 | -0.000129509 | 0.1798175 | 0 | 0 | 0
16682 | 636900.1 | 2011-01-19 21:15 | 4832.449 | 7 | 45 | -0.5496564 | 3.520573 | 39.61757 | 39.12192 | 160.9212 | 143.6974 | -0.0001618862 | 0.1798175 | 0 | 0 | 0
16683 | 636930.1 | 2011-01-19 21:16 | 4862.465 | 7 | 45 | -0.5498376 | 3.51604 | 39.61757 | 39.12651 | 160.9212 | 143.7135 | -0.0001618862 | 0.1798175 | 0 | 0 | 0
16684 | 636960.1 | 2011-01-19 21:16 | 4892.48 | 7 | 45 | -0.5496564 | 3.511345 | 39.61757 | 39.13109 | 160.9212 | 143.7296 | -0.000129509 | 0.1798175 | 0 | 0 | 0
16685 | 636990.1 | 2011-01-19 21:17 | 4922.495 | 7 | 45 | -0.5494752 | 3.506002 | 39.61757 | 39.13567 | 160.9212 | 143.7457 | -0.000129509 | 0.1798175 | 0 | 0 | 0
16686 | 637020.1 | 2011-01-19 21:17 | 4952.51 | 7 | 45 | -0.5496564 | 3.500175 | 39.61757 | 39.14026 | 160.9212 | 143.7617 | -0.0001618862 | 0.1798175 | 0 | 0 | 0
16687 | 637050.2 | 2011-01-19 21:18 | 4982.525 | 7 | 45 | -0.5498376 | 3.493537 | 39.61757 | 39.14484 | 160.9212 | 143.7778 | -0.0001942635 | 0.1798175 | 0 | 0 | 0
16688 | 637080.2 | 2011-01-19 21:18 | 5012.54 | 7 | 45 | -0.5498376 | 3.486576 | 39.61757 | 39.14942 | 160.9212 | 143.7938 | -0.0001942635 | 0.1798175 | 0 | 0 | 0
16689 | 637110.2 | 2011-01-19 21:19 | 5042.555 | 7 | 45 | -0.5496564 | 3.478643 | 39.61757 | 39.15401 | 160.9212 | 143.8097 | -0.0001942635 | 0.1798175 | 0 | 0 | 0
16690 | 637140.2 | 2011-01-19 21:19 | 5072.572 | 7 | 45 | -0.5496564 | 3.469739 | 39.61757 | 39.15859 | 160.9212 | 143.8256 | -0.0002266407 | 0.1798175 | 0 | 0 | 0
16691 | 637170.2 | 2011-01-19 21:20 | 5102.586 | 7 | 45 | -0.5496564 | 3.459702 | 39.61757 | 39.16318 | 160.9212 | 143.8415 | -0.000259018 | 0.1798175 | 0 | 0 | 0
16692 | 637200.2 | 2011-01-19 21:20 | 5132.601 | 7 | 45 | -0.5496564 | 3.448208 | 39.61757 | 39.16776 | 160.9212 | 143.8574 | -0.0003561974 | 0.1798175 | 0 | 0 | 0
16693 | 637230.3 | 2011-01-19 21:21 | 5162.616 | 7 | 45 | -0.5498376 | 3.434933 | 39.61757 | 39.17234 | 160.9212 | 143.8731 | -0.0003885269 | 0.1798175 | 0 | 0 | 0
16694 | 637260.3 | 2011-01-19 21:21 | 5192.631 | 7 | 45 | -0.5494752 | 3.420039 | 39.61757 | 39.17693 | 160.9212 | 143.8888 | -0.0003885746 | 0.1798175 | 0 | 0 | 0
16695 | 637290.3 | 2011-01-19 21:22 | 5222.646 | 7 | 45 | -0.5498376 | 3.402555 | 39.61757 | 39.18151 | 160.9212 | 143.9045 | -0.0005180359 | 0.1798175 | 0 | 0 | 0
16696 | 637320.3 | 2011-01-19 21:22 | 5252.661 | 7 | 45 | -0.5498376 | 3.38248 | 39.61757 | 39.18609 | 160.9212 | 143.92 | -0.0005827904 | 0.1798175 | 0 | 0 | 0
16697 | 637350.3 | 2011-01-19 21:23 | 5282.676 | 7 | 45 | -0.5498376 | 3.35933 | 39.61757 | 39.19068 | 160.9212 | 143.9355 | -0.0006475925 | 0.1798175 | 0 | 0 | 0
16698 | 637380.3 | 2011-01-19 21:23 | 5312.691 | 7 | 45 | -0.5496564 | 3.33197 | 39.61757 | 39.19526 | 160.9212 | 143.9508 | -0.0007447243 | 0.1798175 | 0 | 0 | 0
16699 | 637410.3 | 2011-01-19 21:24 | 5342.707 | 7 | 45 | -0.5496564 | 3.299592 | 39.61757 | 39.19984 | 160.9212 | 143.966 | -0.0009066105 | 0.1798175 | 0 | 0 | 0
16700 | 637440.4 | 2011-01-19 21:24 | 5372.722 | 7 | 45 | -0.5496564 | 3.261225 | 39.61757 | 39.20443 | 160.9212 | 143.981 | -0.001068497 | 0.1798175 | 0 | 0 | 0
16701 | 637470.4 | 2011-01-19 21:25 | 5402.737 | 7 | 45 | -0.5498376 | 3.2146 | 39.61757 | 39.20901 | 160.9212 | 143.9959 | -0.001359892 | 0.1798175 | 0 | 0 | 0
16702 | 637500.4 | 2011-01-19 21:25 | 5432.752 | 7 | 45 | -0.5498376 | 3.157129 | 39.61757 | 39.21359 | 160.9212 | 144.0105 | -0.001683617 | 0.1798175 | 0 | 0 | 0
16703 | 637530.4 | 2011-01-19 21:26 | 5462.767 | 7 | 45 | -0.5496564 | 3.083955 | 39.61757 | 39.21818 | 160.9212 | 144.0248 | -0.002136946 | 0.1798175 | 0 | 0 | 0
16704 | 637560.2 | 2011-01-19 21:26 | 5492.61 | 7 | 45 | -0.5498376 | 2.983745 | 39.61757 | 39.22274 | 160.9212 | 144.0387 | -0.003270149 | 0.1798175 | 0 | 0 | 0
16705 | 637582.9 | 2011-01-19 21:27 | 5515.235 | 7 | 45 | -0.5496564 | 2.883697 | 39.61757 | 39.22619 | 160.9212 | 144.0488 | -0.003788233 | 0.1798175 | 0 | 0 | 0
16706 | 637602.5 | 2011-01-19 21:27 | 5534.875 | 7 | 45 | -0.5498376 | 2.783648 | 39.61757 | 39.22919 | 160.9212 | 144.0573 | -0.00417676 | 0.1798175 | 0 | 0 | 0
16707 | 637618.6 | 2011-01-19 21:27 | 5550.953 | 7 | 45 | -0.5498376 | 2.699951 | 39.61757 | 39.23164 | 160.9212 | 144.064 | -0.004144383 | 0.1798175 | 0 | 0 | 0
16708 | 637678.6 | 2011-01-19 21:28 | 60.0147 | 8 | 45 | 0 | 3.390251 | 39.61757 | 39.23164 | 160.9212 | 144.064 | 0.001424599 | 0.1798175 | 0 | 0 | 0
16709 | 637678.9 | 2011-01-19 21:28 | 0.1874975 | 9 | 45 | 0.0008391303 | 3.390251 | 39.61757 | 39.23164 | 160.9212 | 144.064 | 0 | 0.1796546 | 0 | 0 | 0
16710 | 637683.7 | 2011-01-19 21:28 | 5.01555 | 9 | 45 | 0.004644399 | 3.400288 | 39.61758 | 39.23164 | 160.9212 | 144.064 | 0.001068449 | 0.1796546 | 0 | 0 | 0
16711 | 637713.7 | 2011-01-19 21:29 | 30.01507 | 1 | 46 | 0 | 3.43639 | 39.61758 | 39.23164 | 160.9212 | 144.064 | 0.0008418083 | 0.1796546 | 0 | 0 | 0
16712 | 637743.7 | 2011-01-19 21:30 | 60.0302 | 1 | 46 | 0 | 3.461483 | 39.61758 | 39.23164 | 160.9212 | 144.064 | 0.0005180836 | 0.1796546 | 0 | 0 | 0
16713 | 637773.7 | 2011-01-19 21:30 | 90.04538 | 1 | 46 | 0 | 3.48091 | 39.61758 | 39.23164 | 160.9212 | 144.064 | 0.0004857063 | 0.1796546 | 0 | 0 | 0
16714 | 637803.7 | 2011-01-19 21:31 | 120.0137 | 1 | 46 | 0 | 3.496127 | 39.61758 | 39.23164 | 160.9212 | 144.064 | 0.0003561497 | 0.1796546 | 0 | 0 | 0
16715 | 637833.7 | 2011-01-19 21:31 | 30.01525 | 2 | 46 | 0.5506098 | 3.75159 | 39.62217 | 39.23164 | 160.9382 | 144.064 | 0.001392221 | 0.1796546 | 0 | 0 | 0
16716 | 637863.7 | 2011-01-19 21:32 | 60.0302 | 2 | 46 | 0.5504286 | 3.791253 | 39.62676 | 39.23164 | 160.9556 | 144.064 | 0.000841856 | 0.1796546 | 0 | 0 | 0
16717 | 637893.7 | 2011-01-19 21:32 | 90.04531 | 2 | 46 | 0.5504286 | 3.817155 | 39.63135 | 39.23164 | 160.973 | 144.064 | 0.0005504132 | 0.1796546 | 0 | 0 | 0
16718 | 637923.8 | 2011-01-19 21:32 | 120.0604 | 2 | 46 | 0.5506098 | 3.835611 | 39.63594 | 39.23164 | 160.9906 | 144.064 | 0.0004209042 | 0.1796546 | 0 | 0 | 0
16719 | 637953.8 | 2011-01-19 21:33 | 150.0757 | 2 | 46 | 0.5504286 | 3.848886 | 39.64053 | 39.23164 | 161.0082 | 144.064 | 0.0003561497 | 0.1796546 | 0 | 0 | 0
16720 | 637983.8 | 2011-01-19 21:34 | 180.0907 | 2 | 46 | 0.5504286 | 3.858437 | 39.64512 | 39.23164 | 161.0259 | 144.064 | 0.0001942635 | 0.1796546 | 0 | 0 | 0
16721 | 638013.8 | 2011-01-19 21:34 | 210.1059 | 2 | 46 | 0.5507911 | 3.866046 | 39.64971 | 39.23164 | 161.0437 | 144.064 | 0.0002266407 | 0.1796546 | 0 | 0 | 0
16722 | 638043.8 | 2011-01-19 21:34 | 240.1227 | 2 | 46 | 0.5506098 | 3.87236 | 39.6543 | 39.23164 | 161.0614 | 144.064 | 9.713173e-05 | 0.1796546 | 0 | 0 | 0
16723 | 638073.8 | 2011-01-19 21:35 | 270.1363 | 2 | 46 | 0.5507911 | 3.878188 | 39.65889 | 39.23164 | 161.0792 | 144.064 | 0.0001942635 | 0.1796546 | 0 | 0 | 0
16724 | 638103.8 | 2011-01-19 21:36 | 300.1511 | 2 | 46 | 0.5504286 | 3.883368 | 39.66348 | 39.23164 | 161.097 | 144.064 | 9.713173e-05 | 0.1796546 | 0 | 0 | 0
16725 | 638133.9 | 2011-01-19 21:36 | 330.1662 | 2 | 46 | 0.5506098 | 3.888711 | 39.66807 | 39.23164 | 161.1149 | 144.064 | 0.0001619339 | 0.1796546 | 0 | 0 | 0
16726 | 638163.9 | 2011-01-19 21:36 | 360.1814 | 2 | 46 | 0.5506098 | 3.893406 | 39.67266 | 39.23164 | 161.1327 | 144.064 | 0.000129509 | 0.1796546 | 0 | 0 | 0
16727 | 638193.9 | 2011-01-19 21:37 | 390.1966 | 2 | 46 | 0.5504286 | 3.897777 | 39.67725 | 39.23164 | 161.1506 | 144.064 | 9.713173e-05 | 0.1796546 | 0 | 0 | 0
16728 | 638223.9 | 2011-01-19 21:38 | 420.2116 | 2 | 46 | 0.5504286 | 3.901986 | 39.68184 | 39.23164 | 161.1685 | 144.064 | 9.713173e-05 | 0.1796546 | 0 | 0 | 0
16729 | 638253.9 | 2011-01-19 21:38 | 450.2267 | 2 | 46 | 0.5507911 | 3.906195 | 39.68643 | 39.23164 | 161.1864 | 144.064 | 9.713173e-05 | 0.1796546 | 0 | 0 | 0
16730 | 638283.9 | 2011-01-19 21:38 | 480.2418 | 2 | 46 | 0.5504286 | 3.910242 | 39.69102 | 39.23164 | 161.2044 | 144.064 | 9.713173e-05 | 0.1796546 | 0 | 0 | 0
16731 | 638314 | 2011-01-19 21:39 | 510.2569 | 2 | 46 | 0.5506098 | 3.913966 | 39.69561 | 39.23164 | 161.2223 | 144.064 | 9.713173e-05 | 0.1796546 | 0 | 0 | 0
16732 | 638344 | 2011-01-19 21:40 | 540.272 | 2 | 46 | 0.5506098 | 3.917689 | 39.7002 | 39.23164 | 161.2403 | 144.064 | 6.480217e-05 | 0.1796546 | 0 | 0 | 0
16733 | 638374 | 2011-01-19 21:40 | 570.2873 | 2 | 46 | 0.5504286 | 3.921413 | 39.70479 | 39.23164 | 161.2583 | 144.064 | 0.000129509 | 0.1796546 | 0 | 0 | 0
16734 | 638404 | 2011-01-19 21:40 | 600.3047 | 2 | 46 | 0.5506098 | 3.924812 | 39.70938 | 39.23164 | 161.2763 | 144.064 | 9.713173e-05 | 0.1796546 | 0 | 0 | 0
16735 | 638434 | 2011-01-19 21:41 | 630.3174 | 2 | 46 | 0.5504286 | 3.928212 | 39.71397 | 39.23164 | 161.2943 | 144.064 | 9.713173e-05 | 0.1796546 | 0 | 0 | 0
16736 | 638464 | 2011-01-19 21:42 | 660.3325 | 2 | 46 | 0.5504286 | 3.93145 | 39.71856 | 39.23164 | 161.3124 | 144.064 | 9.713173e-05 | 0.1796546 | 0 | 0 | 0
16737 | 638494 | 2011-01-19 21:42 | 690.3477 | 2 | 46 | 0.5504286 | 3.934526 | 39.72315 | 39.23164 | 161.3304 | 144.064 | 3.237724e-05 | 0.1796546 | 0 | 0 | 0
16738 | 638524.1 | 2011-01-19 21:42 | 720.3628 | 2 | 46 | 0.5504286 | 3.93744 | 39.72774 | 39.23164 | 161.3485 | 144.064 | 3.237724e-05 | 0.1796546 | 0 | 0 | 0
16739 | 638554.1 | 2011-01-19 21:43 | 750.3778 | 2 | 46 | 0.5504286 | 3.940516 | 39.73233 | 39.23164 | 161.3666 | 144.064 | 3.237724e-05 | 0.1796546 | 0 | 0 | 0
16740 | 638584.1 | 2011-01-19 21:43 | 780.393 | 2 | 46 | 0.5506098 | 3.94343 | 39.73693 | 39.23164 | 161.3846 | 144.064 | 0.000129509 | 0.1796546 | 0 | 0 | 0
16741 | 638614.1 | 2011-01-19 21:44 | 810.4081 | 2 | 46 | 0.5504286 | 3.94602 | 39.74152 | 39.23164 | 161.4028 | 144.064 | 9.713173e-05 | 0.1796546 | 0 | 0 | 0
16742 | 638644.1 | 2011-01-19 21:44 | 840.425 | 2 | 46 | 0.5506098 | 3.948772 | 39.74611 | 39.23164 | 161.4209 | 144.064 | 9.713173e-05 | 0.1796546 | 0 | 0 | 0
16743 | 638674.1 | 2011-01-19 21:45 | 870.4383 | 2 | 46 | 0.5504286 | 3.9512 | 39.7507 | 39.23164 | 161.439 | 144.064 | 6.475449e-05 | 0.1796546 | 0 | 0 | 0
16744 | 638704.2 | 2011-01-19 21:46 | 900.4542 | 2 | 46 | 0.5506098 | 3.953629 | 39.75529 | 39.23164 | 161.4572 | 144.064 | 6.475449e-05 | 0.1796546 | 0 | 0 | 0
16745 | 638734.2 | 2011-01-19 21:46 | 930.4562 | 2 | 46 | 0.5506098 | 3.956219 | 39.75987 | 39.23164 | 161.4753 | 144.064 | 9.713173e-05 | 0.1796546 | 0 | 0 | 0
16746 | 638764.2 | 2011-01-19 21:47 | 960.4681 | 2 | 46 | 0.5506098 | 3.958162 | 39.76446 | 39.23164 | 161.4935 | 144.064 | 3.237724e-05 | 0.1796546 | 0 | 0 | 0
16747 | 638794.2 | 2011-01-19 21:47 | 990.4832 | 2 | 46 | 0.5506098 | 3.960428 | 39.76905 | 39.23164 | 161.5116 | 144.064 | 9.713173e-05 | 0.1796546 | 0 | 0 | 0
16748 | 638824.2 | 2011-01-19 21:48 | 1020.498 | 2 | 46 | 0.5506098 | 3.962371 | 39.77365 | 39.23164 | 161.5298 | 144.064 | 6.475449e-05 | 0.1796546 | 0 | 0 | 0
16749 | 638854.2 | 2011-01-19 21:48 | 1050.513 | 2 | 46 | 0.5502474 | 3.964475 | 39.77824 | 39.23164 | 161.548 | 144.064 | 6.475449e-05 | 0.1796546 | 0 | 0 | 0
16750 | 638884.2 | 2011-01-19 21:48 | 1080.529 | 2 | 46 | 0.5506098 | 3.966256 | 39.78283 | 39.23164 | 161.5662 | 144.064 | 3.242493e-05 | 0.1796546 | 0 | 0 | 0
16751 | 638914.2 | 2011-01-19 21:49 | 1110.544 | 2 | 46 | 0.5504286 | 3.968199 | 39.78742 | 39.23164 | 161.5844 | 144.064 | 3.237724e-05 | 0.1796546 | 0 | 0 | 0
16752 | 638944.3 | 2011-01-19 21:50 | 1140.559 | 2 | 46 | 0.5506098 | 3.970142 | 39.79201 | 39.23164 | 161.6026 | 144.064 | 3.237724e-05 | 0.1796546 | 0 | 0 | 0
16753 | 638974.3 | 2011-01-19 21:50 | 1170.574 | 2 | 46 | 0.5504286 | 3.971922 | 39.7966 | 39.23164 | 161.6209 | 144.064 | 3.237724e-05 | 0.1796546 | 0 | 0 | 0
16754 | 639004.3 | 2011-01-19 21:51 | 1200.589 | 2 | 46 | 0.5504286 | 3.973865 | 39.80119 | 39.23164 | 161.6391 | 144.064 | 6.475449e-05 | 0.1796546 | 0 | 0 | 0
16755 | 639034.3 | 2011-01-19 21:51 | 1230.604 | 2 | 46 | 0.5507911 | 3.975808 | 39.80578 | 39.23164 | 161.6573 | 144.064 | 9.713173e-05 | 0.1796546 | 0 | 0 | 0
16756 | 639064.3 | 2011-01-19 21:52 | 1260.619 | 2 | 46 | 0.5502474 | 3.977265 | 39.81036 | 39.23164 | 161.6756 | 144.064 | 3.237724e-05 | 0.1796546 | 0 | 0 | 0
16757 | 639094.3 | 2011-01-19 21:52 | 1290.634 | 2 | 46 | 0.5506098 | 3.979208 | 39.81495 | 39.23164 | 161.6939 | 144.064 | 3.237724e-05 | 0.1796546 | 0 | 0 | 0
16758 | 639124.3 | 2011-01-19 21:53 | 1320.65 | 2 | 46 | 0.5506098 | 3.980988 | 39.81954 | 39.23164 | 161.7121 | 144.064 | 6.475449e-05 | 0.1796546 | 0 | 0 | 0
16759 | 639154.4 | 2011-01-19 21:53 | 1350.665 | 2 | 46 | 0.5504286 | 3.982607 | 39.82413 | 39.23164 | 161.7304 | 144.064 | 3.237724e-05 | 0.1796546 | 0 | 0 | 0
16760 | 639184.4 | 2011-01-19 21:54 | 1380.68 | 2 | 46 | 0.5506098 | 3.98455 | 39.82872 | 39.23164 | 161.7487 | 144.064 | 6.475449e-05 | 0.1796546 | 0 | 0 | 0
16761 | 639214.4 | 2011-01-19 21:54 | 1410.695 | 2 | 46 | 0.5506098 | 3.986331 | 39.83331 | 39.23164 | 161.767 | 144.064 | 6.475449e-05 | 0.1796546 | 0 | 0 | 0
16762 | 639244.4 | 2011-01-19 21:55 | 1440.71 | 2 | 46 | 0.5504286 | 3.98795 | 39.8379 | 39.23164 | 161.7853 | 144.064 | 3.237724e-05 | 0.1796546 | 0 | 0 | 0
16763 | 639274.4 | 2011-01-19 21:55 | 1470.727 | 2 | 46 | 0.5506098 | 3.989892 | 39.84249 | 39.23164 | 161.8036 | 144.064 | 9.713173e-05 | 0.1796546 | 0 | 0 | 0
16764 | 639304.4 | 2011-01-19 21:56 | 1500.74 | 2 | 46 | 0.5506098 | 3.991511 | 39.84708 | 39.23164 | 161.8219 | 144.064 | 3.237724e-05 | 0.1796546 | 0 | 0 | 0
16765 | 639334.5 | 2011-01-19 21:56 | 1530.755 | 2 | 46 | 0.5506098 | 3.993454 | 39.85167 | 39.23164 | 161.8402 | 144.064 | 6.475449e-05 | 0.1796546 | 0 | 0 | 0
16766 | 639364.5 | 2011-01-19 21:57 | 1560.77 | 2 | 46 | 0.5506098 | 3.995073 | 39.85626 | 39.23164 | 161.8586 | 144.064 | 0 | 0.1796546 | 0 | 0 | 0
16767 | 639394.5 | 2011-01-19 21:57 | 1590.785 | 2 | 46 | 0.5504286 | 3.996854 | 39.86086 | 39.23164 | 161.8769 | 144.064 | 3.237724e-05 | 0.1796546 | 0 | 0 | 0
16768 | 639424.5 | 2011-01-19 21:58 | 1620.801 | 2 | 46 | 0.5506098 | 3.998472 | 39.86545 | 39.23164 | 161.8953 | 144.064 | 0 | 0.1796546 | 0 | 0 | 0
16769 | 639454.5 | 2011-01-19 21:58 | 1650.816 | 2 | 46 | 0.5506098 | 4.000415 | 39.87004 | 39.23164 | 161.9136 | 144.064 | 3.242493e-05 | 0.1796546 | 0 | 0 | 0
16770 | 639484.5 | 2011-01-19 21:59 | 1680.831 | 2 | 46 | 0.5504286 | 4.002034 | 39.87463 | 39.23164 | 161.932 | 144.064 | 0 | 0.1796546 | 0 | 0 | 0
16771 | 639514.5 | 2011-01-19 21:59 | 1710.846 | 2 | 46 | 0.5506098 | 4.004138 | 39.87922 | 39.23164 | 161.9504 | 144.064 | 9.708405e-05 | 0.1796546 | 0 | 0 | 0
16772 | 639544.6 | 2011-01-19 22:00 | 1740.861 | 2 | 46 | 0.5507911 | 4.005757 | 39.88381 | 39.23164 | 161.9687 | 144.064 | 6.475449e-05 | 0.1796546 | 0 | 0 | 0
16773 | 639574.6 | 2011-01-19 22:00 | 1770.876 | 2 | 46 | 0.5506098 | 4.007538 | 39.8884 | 39.23164 | 161.9871 | 144.064 | 9.717941e-05 | 0.1796546 | 0 | 0 | 0
16774 | 639604.6 | 2011-01-19 22:01 | 1800.891 | 2 | 46 | 0.5506098 | 4.009157 | 39.89299 | 39.23164 | 162.0055 | 144.064 | 6.475449e-05 | 0.1796546 | 0 | 0 | 0
16775 | 639634.6 | 2011-01-19 22:01 | 1830.906 | 2 | 46 | 0.5507911 | 4.010938 | 39.89758 | 39.23164 | 162.0239 | 144.064 | 6.475449e-05 | 0.1796546 | 0 | 0 | 0
16776 | 639664.6 | 2011-01-19 22:02 | 1860.922 | 2 | 46 | 0.5507911 | 4.012557 | 39.90217 | 39.23164 | 162.0424 | 144.064 | 0 | 0.1796546 | 0 | 0 | 0
16777 | 639694.6 | 2011-01-19 22:02 | 1890.937 | 2 | 46 | 0.5504286 | 4.014176 | 39.90676 | 39.23164 | 162.0608 | 144.064 | 0 | 0.1796546 | 0 | 0 | 0
16778 | 639724.6 | 2011-01-19 22:03 | 1920.952 | 2 | 46 | 0.5504286 | 4.016119 | 39.91135 | 39.23164 | 162.0792 | 144.064 | 6.475449e-05 | 0.1796546 | 0 | 0 | 0
16779 | 639754.7 | 2011-01-19 22:03 | 1950.967 | 2 | 46 | 0.5506098 | 4.017737 | 39.91594 | 39.23164 | 162.0977 | 144.064 | 3.242493e-05 | 0.1796546 | 0 | 0 | 0
16780 | 639784.7 | 2011-01-19 22:04 | 1980.982 | 2 | 46 | 0.5506098 | 4.019518 | 39.92053 | 39.23164 | 162.1161 | 144.064 | 6.475449e-05 | 0.1796546 | 0 | 0 | 0
16781 | 639814.7 | 2011-01-19 22:04 | 2010.997 | 2 | 46 | 0.5507911 | 4.021461 | 39.92512 | 39.23164 | 162.1346 | 144.064 | 6.475449e-05 | 0.1796546 | 0 | 0 | 0
16782 | 639844.7 | 2011-01-19 22:05 | 2041.012 | 2 | 46 | 0.5506098 | 4.02308 | 39.92971 | 39.23164 | 162.153 | 144.064 | 6.475449e-05 | 0.1796546 | 0 | 0 | 0
16783 | 639874.7 | 2011-01-19 22:05 | 2071.029 | 2 | 46 | 0.5504286 | 4.024699 | 39.9343 | 39.23164 | 162.1715 | 144.064 | 0 | 0.1796546 | 0 | 0 | 0
16784 | 639904.7 | 2011-01-19 22:06 | 2101.043 | 2 | 46 | 0.5506098 | 4.026641 | 39.93889 | 39.23164 | 162.19 | 144.064 | 6.475449e-05 | 0.1796546 | 0 | 0 | 0
16785 | 639934.8 | 2011-01-19 22:06 | 2131.058 | 2 | 46 | 0.5504286 | 4.028422 | 39.94348 | 39.23164 | 162.2085 | 144.064 | 3.232956e-05 | 0.1796546 | 0 | 0 | 0
16786 | 639964.8 | 2011-01-19 22:07 | 2161.073 | 2 | 46 | 0.5507911 | 4.030203 | 39.94807 | 39.23164 | 162.227 | 144.064 | 6.475449e-05 | 0.1796546 | 0 | 0 | 0
16787 | 639994.8 | 2011-01-19 22:07 | 2191.088 | 2 | 46 | 0.5504286 | 4.031984 | 39.95266 | 39.23164 | 162.2455 | 144.064 | 6.475449e-05 | 0.1796546 | 0 | 0 | 0
16788 | 640024.8 | 2011-01-19 22:08 | 2221.103 | 2 | 46 | 0.5506098 | 4.033764 | 39.95725 | 39.23164 | 162.264 | 144.064 | 3.232956e-05 | 0.1796546 | 0 | 0 | 0
16789 | 640054.8 | 2011-01-19 22:08 | 2251.118 | 2 | 46 | 0.5506098 | 4.035707 | 39.96184 | 39.23164 | 162.2825 | 144.064 | 9.708405e-05 | 0.1796546 | 0 | 0 | 0
16790 | 640084.8 | 2011-01-19 22:09 | 2281.133 | 2 | 46 | 0.5506098 | 4.037488 | 39.96643 | 39.23164 | 162.301 | 144.064 | 3.242493e-05 | 0.1796546 | 0 | 0 | 0
16791 | 640114.8 | 2011-01-19 22:09 | 2311.148 | 2 | 46 | 0.5506098 | 4.039268 | 39.97102 | 39.23164 | 162.3196 | 144.064 | 0 | 0.1796546 | 0 | 0 | 0
16792 | 640144.9 | 2011-01-19 22:10 | 2341.163 | 2 | 46 | 0.5504286 | 4.041212 | 39.97561 | 39.23164 | 162.3381 | 144.064 | 6.475449e-05 | 0.1796546 | 0 | 0 | 0
16793 | 640174.9 | 2011-01-19 22:10 | 2371.178 | 2 | 46 | 0.5506098 | 4.042992 | 39.9802 | 39.23164 | 162.3567 | 144.064 | 0 | 0.1796546 | 0 | 0 | 0
16794 | 640204.9 | 2011-01-19 22:11 | 2401.194 | 2 | 46 | 0.5504286 | 4.044935 | 39.98479 | 39.23164 | 162.3752 | 144.064 | 6.475449e-05 | 0.1796546 | 0 | 0 | 0
16795 | 640234.9 | 2011-01-19 22:11 | 2431.209 | 2 | 46 | 0.5506098 | 4.046877 | 39.98938 | 39.23164 | 162.3938 | 144.064 | 6.475449e-05 | 0.1796546 | 0 | 0 | 0
16796 | 640264.9 | 2011-01-19 22:12 | 2461.224 | 2 | 46 | 0.5504286 | 4.04882 | 39.99397 | 39.23164 | 162.4124 | 144.064 | 6.475449e-05 | 0.1796546 | 0 | 0 | 0
16797 | 640294.9 | 2011-01-19 22:12 | 2491.239 | 2 | 46 | 0.5506098 | 4.050763 | 39.99856 | 39.23164 | 162.431 | 144.064 | 6.475449e-05 | 0.1796546 | 0 | 0 | 0
16798 | 640325 | 2011-01-19 22:13 | 2521.254 | 2 | 46 | 0.5506098 | 4.052867 | 40.00315 | 39.23164 | 162.4496 | 144.064 | 6.475449e-05 | 0.1796546 | 0 | 0 | 0
16799 | 640355 | 2011-01-19 22:13 | 2551.272 | 2 | 46 | 0.5504286 | 4.054648 | 40.00775 | 39.23164 | 162.4682 | 144.064 | 3.242493e-05 | 0.1796546 | 0 | 0 | 0
16800 | 640385 | 2011-01-19 22:14 | 2581.284 | 2 | 46 | 0.5506098 | 4.056753 | 40.01234 | 39.23164 | 162.4868 | 144.064 | 0 | 0.1796546 | 0 | 0 | 0
16801 | 640415 | 2011-01-19 22:14 | 2611.299 | 2 | 46 | 0.5506098 | 4.058857 | 40.01693 | 39.23164 | 162.5054 | 144.064 | 6.475449e-05 | 0.1796546 | 0 | 0 | 0
16802 | 640445 | 2011-01-19 22:15 | 2641.314 | 2 | 46 | 0.5507911 | 4.0608 | 40.02152 | 39.23164 | 162.524 | 144.064 | 3.232956e-05 | 0.1796546 | 0 | 0 | 0
16803 | 640475 | 2011-01-19 22:15 | 2671.331 | 2 | 46 | 0.5506098 | 4.062905 | 40.02611 | 39.23164 | 162.5427 | 144.064 | 3.242493e-05 | 0.1796546 | 0 | 0 | 0
16804 | 640505 | 2011-01-19 22:16 | 2701.345 | 2 | 46 | 0.5506098 | 4.065009 | 40.0307 | 39.23164 | 162.5613 | 144.064 | 6.475449e-05 | 0.1796546 | 0 | 0 | 0
16805 | 640535.1 | 2011-01-19 22:16 | 2731.36 | 2 | 46 | 0.5506098 | 4.067114 | 40.03529 | 39.23164 | 162.58 | 144.064 | 3.242493e-05 | 0.1796546 | 0 | 0 | 0
16806 | 640565.1 | 2011-01-19 22:17 | 2761.375 | 2 | 46 | 0.5506098 | 4.069219 | 40.03988 | 39.23164 | 162.5987 | 144.064 | 6.475449e-05 | 0.1796546 | 0 | 0 | 0
16807 | 640595.1 | 2011-01-19 22:17 | 2791.39 | 2 | 46 | 0.5506098 | 4.071485 | 40.04447 | 39.23164 | 162.6174 | 144.064 | 6.475449e-05 | 0.1796546 | 0 | 0 | 0
16808 | 640625.1 | 2011-01-19 22:18 | 2821.405 | 2 | 46 | 0.5504286 | 4.073589 | 40.04906 | 39.23164 | 162.6361 | 144.064 | 3.232956e-05 | 0.1796546 | 0 | 0 | 0
16809 | 640655.1 | 2011-01-19 22:18 | 2851.423 | 2 | 46 | 0.5506098 | 4.076018 | 40.05365 | 39.23164 | 162.6548 | 144.064 | 9.717941e-05 | 0.1796546 | 0 | 0 | 0
16810 | 640685.1 | 2011-01-19 22:19 | 2881.435 | 2 | 46 | 0.5506098 | 4.078284 | 40.05824 | 39.23164 | 162.6735 | 144.064 | 6.475449e-05 | 0.1796546 | 0 | 0 | 0
16811 | 640715.1 | 2011-01-19 22:19 | 2911.451 | 2 | 46 | 0.5506098 | 4.080551 | 40.06283 | 39.23164 | 162.6922 | 144.064 | 6.475449e-05 | 0.1796546 | 0 | 0 | 0
16812 | 640745.2 | 2011-01-19 22:20 | 2941.466 | 2 | 46 | 0.5504286 | 4.082655 | 40.06742 | 39.23164 | 162.7109 | 144.064 | 3.242493e-05 | 0.1796546 | 0 | 0 | 0
16813 | 640775.2 | 2011-01-19 22:20 | 2971.481 | 2 | 46 | 0.5506098 | 4.085246 | 40.07201 | 39.23164 | 162.7297 | 144.064 | 9.717941e-05 | 0.1796546 | 0 | 0 | 0
16814 | 640805.2 | 2011-01-19 22:21 | 3001.496 | 2 | 46 | 0.5506098 | 4.087674 | 40.0766 | 39.23164 | 162.7484 | 144.064 | 6.475449e-05 | 0.1796546 | 0 | 0 | 0
16815 | 640835.2 | 2011-01-19 22:21 | 3031.511 | 2 | 46 | 0.5504286 | 4.089941 | 40.08119 | 39.23164 | 162.7672 | 144.064 | 6.475449e-05 | 0.1796546 | 0 | 0 | 0
16816 | 640865.2 | 2011-01-19 22:22 | 3061.526 | 2 | 46 | 0.5506098 | 4.092369 | 40.08578 | 39.23164 | 162.786 | 144.064 | 6.475449e-05 | 0.1796546 | 0 | 0 | 0
16817 | 640895.2 | 2011-01-19 22:22 | 3091.541 | 2 | 46 | 0.5506098 | 4.094959 | 40.09037 | 39.23164 | 162.8048 | 144.064 | 9.708405e-05 | 0.1796546 | 0 | 0 | 0
16818 | 640925.3 | 2011-01-19 22:23 | 3121.556 | 2 | 46 | 0.5507911 | 4.097387 | 40.09496 | 39.23164 | 162.8236 | 144.064 | 9.717941e-05 | 0.1796546 | 0 | 0 | 0
16819 | 640955.3 | 2011-01-19 22:23 | 3151.571 | 2 | 46 | 0.5506098 | 4.099816 | 40.09955 | 39.23164 | 162.8424 | 144.064 | 6.475449e-05 | 0.1796546 | 0 | 0 | 0
16820 | 640985.3 | 2011-01-19 22:24 | 3181.587 | 2 | 46 | 0.5504286 | 4.102244 | 40.10414 | 39.23164 | 162.8612 | 144.064 | 6.475449e-05 | 0.1796546 | 0 | 0 | 0
16821 | 641015.3 | 2011-01-19 22:24 | 3211.602 | 2 | 46 | 0.5504286 | 4.104834 | 40.10873 | 39.23164 | 162.88 | 144.064 | 6.475449e-05 | 0.1796546 | 0 | 0 | 0
16822 | 641045.3 | 2011-01-19 22:25 | 3241.617 | 2 | 46 | 0.5504286 | 4.107424 | 40.11332 | 39.23164 | 162.8989 | 144.064 | 6.475449e-05 | 0.1796546 | 0 | 0 | 0
16823 | 641075.3 | 2011-01-19 22:25 | 3271.634 | 2 | 46 | 0.5507911 | 4.110339 | 40.11791 | 39.23164 | 162.9178 | 144.064 | 9.717941e-05 | 0.1796546 | 0 | 0 | 0
16824 | 641105.3 | 2011-01-19 22:26 | 3301.647 | 2 | 46 | 0.5504286 | 4.112767 | 40.1225 | 39.23164 | 162.9366 | 144.064 | 6.475449e-05 | 0.1796546 | 0 | 0 | 0
16825 | 641135.4 | 2011-01-19 22:26 | 3331.662 | 2 | 46 | 0.5506098 | 4.115519 | 40.12709 | 39.23164 | 162.9555 | 144.064 | 9.717941e-05 | 0.1796546 | 0 | 0 | 0
16826 | 641165.4 | 2011-01-19 22:27 | 3361.677 | 2 | 46 | 0.5506098 | 4.118271 | 40.13168 | 39.23164 | 162.9744 | 144.064 | 9.717941e-05 | 0.1796546 | 0 | 0 | 0
16827 | 641195.4 | 2011-01-19 22:27 | 3391.692 | 2 | 46 | 0.5506098 | 4.120862 | 40.13627 | 39.23164 | 162.9933 | 144.064 | 6.475449e-05 | 0.1796546 | 0 | 0 | 0
16828 | 641225.4 | 2011-01-19 22:28 | 3421.708 | 2 | 46 | 0.5506098 | 4.123613 | 40.14086 | 39.23164 | 163.0122 | 144.064 | 9.708405e-05 | 0.1796546 | 0 | 0 | 0
16829 | 641255.4 | 2011-01-19 22:28 | 3451.723 | 2 | 46 | 0.5506098 | 4.126527 | 40.14545 | 39.23164 | 163.0312 | 144.064 | 0.000129509 | 0.1796546 | 0 | 0 | 0
16830 | 641285.4 | 2011-01-19 22:29 | 3481.738 | 2 | 46 | 0.5506098 | 4.129442 | 40.15004 | 39.23164 | 163.0501 | 144.064 | 9.717941e-05 | 0.1796546 | 0 | 0 | 0
16831 | 641315.5 | 2011-01-19 22:29 | 3511.753 | 2 | 46 | 0.5506098 | 4.132194 | 40.15463 | 39.23164 | 163.0691 | 144.064 | 9.708405e-05 | 0.1796546 | 0 | 0 | 0
16832 | 641345.5 | 2011-01-19 22:30 | 3541.768 | 2 | 46 | 0.5506098 | 4.135108 | 40.15922 | 39.23164 | 163.0881 | 144.064 | 9.708405e-05 | 0.1796546 | 0 | 0 | 0
16833 | 641375.5 | 2011-01-19 22:30 | 3571.783 | 2 | 46 | 0.5506098 | 4.13786 | 40.16381 | 39.23164 | 163.1071 | 144.064 | 6.475449e-05 | 0.1796546 | 0 | 0 | 0
16834 | 641405.5 | 2011-01-19 22:31 | 3601.798 | 2 | 46 | 0.5504286 | 4.140774 | 40.1684 | 39.23164 | 163.1261 | 144.064 | 6.475449e-05 | 0.1796546 | 0 | 0 | 0
16835 | 641435.5 | 2011-01-19 22:31 | 3631.813 | 2 | 46 | 0.5506098 | 4.143688 | 40.17299 | 39.23164 | 163.1451 | 144.064 | 6.475449e-05 | 0.1796546 | 0 | 0 | 0
16836 | 641465.5 | 2011-01-19 22:32 | 3661.828 | 2 | 46 | 0.5506098 | 4.146764 | 40.17758 | 39.23164 | 163.1641 | 144.064 | 3.232956e-05 | 0.1796546 | 0 | 0 | 0
16837 | 641495.5 | 2011-01-19 22:32 | 3691.844 | 2 | 46 | 0.5506098 | 4.150002 | 40.18217 | 39.23164 | 163.1831 | 144.064 | 9.708405e-05 | 0.1796546 | 0 | 0 | 0
16838 | 641525.6 | 2011-01-19 22:33 | 3721.859 | 2 | 46 | 0.5506098 | 4.153078 | 40.18677 | 39.23164 | 163.2022 | 144.064 | 9.717941e-05 | 0.1796546 | 0 | 0 | 0
16839 | 641555.6 | 2011-01-19 22:33 | 3751.874 | 2 | 46 | 0.5506098 | 4.155992 | 40.19136 | 39.23164 | 163.2213 | 144.064 | 6.475449e-05 | 0.1796546 | 0 | 0 | 0
16840 | 641585.6 | 2011-01-19 22:34 | 3781.889 | 2 | 46 | 0.5506098 | 4.159229 | 40.19595 | 39.23164 | 163.2404 | 144.064 | 9.708405e-05 | 0.1796546 | 0 | 0 | 0
16841 | 641615.6 | 2011-01-19 22:34 | 3811.904 | 2 | 46 | 0.5506098 | 4.162467 | 40.20054 | 39.23164 | 163.2595 | 144.064 | 0.000129509 | 0.1796546 | 0 | 0 | 0
16842 | 641645.6 | 2011-01-19 22:35 | 3841.919 | 2 | 46 | 0.5504286 | 4.165543 | 40.20513 | 39.23164 | 163.2786 | 144.064 | 0.000129509 | 0.1796546 | 0 | 0 | 0
16843 | 641675.6 | 2011-01-19 22:35 | 3871.921 | 2 | 46 | 0.5504286 | 4.168619 | 40.20972 | 39.23164 | 163.2977 | 144.064 | 6.475449e-05 | 0.1796546 | 0 | 0 | 0
16844 | 641705.6 | 2011-01-19 22:36 | 3901.935 | 2 | 46 | 0.5504286 | 4.171857 | 40.21431 | 39.23164 | 163.3168 | 144.064 | 6.475449e-05 | 0.1796546 | 0 | 0 | 0
16845 | 641735.6 | 2011-01-19 22:36 | 3931.949 | 2 | 46 | 0.5506098 | 4.175095 | 40.2189 | 39.23164 | 163.336 | 144.064 | 9.717941e-05 | 0.1796546 | 0 | 0 | 0
16846 | 641765.7 | 2011-01-19 22:37 | 3961.964 | 2 | 46 | 0.5506098 | 4.178494 | 40.22349 | 39.23164 | 163.3552 | 144.064 | 6.475449e-05 | 0.1796546 | 0 | 0 | 0
16847 | 641795.7 | 2011-01-19 22:37 | 3991.979 | 2 | 46 | 0.5506098 | 4.181894 | 40.22808 | 39.23164 | 163.3744 | 144.064 | 0.000129509 | 0.1796546 | 0 | 0 | 0
16848 | 641825.7 | 2011-01-19 22:38 | 4021.994 | 2 | 46 | 0.5507911 | 4.18497 | 40.23267 | 39.23164 | 163.3936 | 144.064 | 3.242493e-05 | 0.1796546 | 0 | 0 | 0
16849 | 641855.7 | 2011-01-19 22:38 | 4052.009 | 2 | 46 | 0.5504286 | 4.188531 | 40.23726 | 39.23164 | 163.4128 | 144.064 | 0.000129509 | 0.1796546 | 0 | 0 | 0
16850 | 641885.7 | 2011-01-19 22:39 | 4082.024 | 2 | 46 | 0.5506098 | 4.191931 | 40.24185 | 39.23164 | 163.432 | 144.064 | 9.717941e-05 | 0.1796546 | 0 | 0 | 0
16851 | 641915.7 | 2011-01-19 22:39 | 4112.04 | 2 | 46 | 0.5506098 | 4.195331 | 40.24644 | 39.23164 | 163.4513 | 144.064 | 9.717941e-05 | 0.1796546 | 0 | 0 | 0
16852 | 641945.8 | 2011-01-19 22:40 | 4142.055 | 2 | 46 | 0.5506098 | 4.198893 | 40.25103 | 39.23164 | 163.4705 | 144.064 | 9.717941e-05 | 0.1796546 | 0 | 0 | 0
16853 | 641954.6 | 2011-01-19 22:40 | 4150.914 | 2 | 46 | 0.5506098 | 4.200026 | 40.25238 | 39.23164 | 163.4762 | 144.064 | 0.000129509 | 0.1796546 | 0 | 0 | 0
16854 | 641984.6 | 2011-01-19 22:40 | 30.01512 | 3 | 46 | 0 | 4.05481 | 40.25238 | 39.23164 | 163.4762 | 144.064 | -0.0004857063 | 0.1796546 | 0 | 0 | 0
16855 | 642014.7 | 2011-01-19 22:41 | 60.03024 | 3 | 46 | 0 | 4.040564 | 40.25238 | 39.23164 | 163.4762 | 144.064 | -0.0002913475 | 0.1796546 | 0 | 0 | 0
16856 | 642044.7 | 2011-01-19 22:41 | 90.04556 | 3 | 46 | 0 | 4.03166 | 40.25238 | 39.23164 | 163.4762 | 144.064 | -0.000226593 | 0.1796546 | 0 | 0 | 0
16857 | 642074.6 | 2011-01-19 22:42 | 120.0136 | 3 | 46 | 0 | 4.025994 | 40.25238 | 39.23164 | 163.4762 | 144.064 | -0.000129509 | 0.1796546 | 0 | 0 | 0
16858 | 642074.6 | 2011-01-19 22:42 | 2.621533669e-06 | 4 | 46 | 0.8688028 | 4.200349 | 40.25238 | 39.23164 | 163.4762 | 144.064 | 0 | 0.1796546 | 0 | 0 | 0
16859 | 642076.7 | 2011-01-19 22:42 | 2.015588 | 4 | 46 | 0.8187907 | 4.200511 | 40.25285 | 39.23164 | 163.4782 | 144.064 | 3.242493e-05 | 0.1796546 | 0 | 0 | 0
16860 | 642081.8 | 2011-01-19 22:42 | 7.140505 | 4 | 46 | 0.7687786 | 4.200673 | 40.25398 | 39.23164 | 163.4829 | 144.064 | 3.232956e-05 | 0.1796546 | 0 | 0 | 0
16861 | 642089.9 | 2011-01-19 22:42 | 15.20509 | 4 | 46 | 0.7185853 | 4.200511 | 40.25564 | 39.23164 | 163.4899 | 144.064 | 0 | 0.1796546 | 0 | 0 | 0
16862 | 642101.6 | 2011-01-19 22:42 | 26.93721 | 4 | 46 | 0.6685732 | 4.200673 | 40.2579 | 39.23164 | 163.4994 | 144.064 | 3.232956e-05 | 0.1796546 | 0 | 0 | 0
16863 | 642118.9 | 2011-01-19 22:42 | 44.21801 | 4 | 46 | 0.6183799 | 4.200511 | 40.26098 | 39.23164 | 163.5123 | 144.064 | 0 | 0.1796546 | 0 | 0 | 0
16864 | 642147.1 | 2011-01-19 22:43 | 72.48315 | 4 | 46 | 0.5681866 | 4.200673 | 40.26562 | 39.23164 | 163.5318 | 144.064 | 0 | 0.1796546 | 0 | 0 | 0
16865 | 642203.5 | 2011-01-19 22:44 | 128.8884 | 4 | 46 | 0.5181745 | 4.200511 | 40.27408 | 39.23164 | 163.5674 | 144.064 | 0 | 0.1796546 | 0 | 0 | 0
16866 | 642319.9 | 2011-01-19 22:46 | 245.2771 | 4 | 46 | 0.4681624 | 4.200349 | 40.28996 | 39.23164 | 163.634 | 144.064 | -3.242493e-05 | 0.1796546 | 0 | 0 | 0
16867 | 642485.9 | 2011-01-19 22:49 | 411.2274 | 4 | 46 | 0.4181503 | 4.200673 | 40.31037 | 39.23164 | 163.7198 | 144.064 | -3.242493e-05 | 0.1796546 | 0 | 0 | 0
16868 | 642680.4 | 2011-01-19 22:52 | 605.8023 | 4 | 46 | 0.3681382 | 4.200349 | 40.33161 | 39.23164 | 163.809 | 144.064 | -3.242493e-05 | 0.1796546 | 0 | 0 | 0
16869 | 642904 | 2011-01-19 22:56 | 829.3765 | 4 | 46 | 0.3181261 | 4.200511 | 40.3529 | 39.23164 | 163.8985 | 144.064 | -3.232956e-05 | 0.1796546 | 0 | 0 | 0
16870 | 643160.7 | 2011-01-19 23:00 | 1086.013 | 4 | 46 | 0.2681139 | 4.200673 | 40.37377 | 39.23164 | 163.9861 | 144.064 | 0 | 0.1796546 | 0 | 0 | 0
16871 | 643466.2 | 2011-01-19 23:05 | 1391.554 | 4 | 46 | 0.2181019 | 4.200511 | 40.39435 | 39.23164 | 164.0726 | 144.064 | 0 | 0.1796546 | 0 | 0 | 0
16872 | 643852.7 | 2011-01-19 23:11 | 1778.048 | 4 | 46 | 0.1680897 | 4.200511 | 40.41501 | 39.23164 | 164.1593 | 144.064 | -3.232956e-05 | 0.1796546 | 0 | 0 | 0
16873 | 644405.2 | 2011-01-19 23:21 | 2330.538 | 4 | 46 | 0.1180776 | 4.200349 | 40.4368 | 39.23164 | 164.2509 | 144.064 | -3.242493e-05 | 0.1796546 | 0 | 0 | 0
16874 | 645394.4 | 2011-01-19 23:37 | 3319.725 | 4 | 46 | 0.06806555 | 4.200673 | 40.46171 | 39.23164 | 164.3555 | 144.064 | 0 | 0.1796546 | 0 | 0 | 0
16875 | 646026 | 2011-01-19 23:48 | 3951.308 | 4 | 46 | 0.04994522 | 4.200511 | 40.47203 | 39.23164 | 164.3989 | 144.064 | 0 | 0.1796546 | 0 | 0 | 0
16876 | 646056 | 2011-01-19 23:48 | 30.0151 | 5 | 46 | 0 | 4.187236 | 40.47203 | 39.23164 | 164.3989 | 144.064 | -6.475449e-05 | 0.1796546 | 0 | 0 | 0
16877 | 646086 | 2011-01-19 23:49 | 60.01461 | 5 | 46 | 0 | 4.185617 | 40.47203 | 39.23164 | 164.3989 | 144.064 | -3.242493e-05 | 0.1796546 | 0 | 0 | 0
16878 | 646086.1 | 2011-01-19 23:49 | 0.1876432 | 6 | 46 | 0.0004767237 | 4.185132 | 40.47203 | 39.23164 | 164.3989 | 144.064 | 0 | 0.1798175 | 0 | 0 | 0
16879 | 646086.1 | 2011-01-19 23:49 | 0.03130624 | 7 | 46 | -0.5494752 | 4.076503 | 40.47203 | 39.23165 | 164.3989 | 144.064 | 0 | 0.1798175 | 0 | 0 | 0
16880 | 646116.1 | 2011-01-19 23:49 | 30.04651 | 7 | 46 | -0.5496564 | 4.03166 | 40.47203 | 39.23623 | 164.3989 | 144.0826 | -0.0006475449 | 0.1798175 | 0 | 0 | 0
16881 | 646146.2 | 2011-01-19 23:50 | 60.06149 | 7 | 46 | -0.5498376 | 4.011262 | 40.47203 | 39.24082 | 164.3989 | 144.101 | -0.0004532814 | 0.1798175 | 0 | 0 | 0
16882 | 646176.2 | 2011-01-19 23:50 | 90.07655 | 7 | 46 | -0.5494752 | 3.997177 | 40.47203 | 39.2454 | 164.3989 | 144.1194 | -0.000259018 | 0.1798175 | 0 | 0 | 0
16883 | 646206.2 | 2011-01-19 23:51 | 120.0935 | 7 | 46 | -0.5496564 | 3.986331 | 40.47203 | 39.24998 | 164.3989 | 144.1377 | -0.000259018 | 0.1798175 | 0 | 0 | 0
16884 | 646236.2 | 2011-01-19 23:51 | 150.1068 | 7 | 46 | -0.5498376 | 3.977427 | 40.47203 | 39.25457 | 164.3989 | 144.1559 | -0.0002266407 | 0.1798175 | 0 | 0 | 0
16885 | 646266.2 | 2011-01-19 23:52 | 180.1221 | 7 | 46 | -0.5498376 | 3.969818 | 40.47203 | 39.25915 | 164.3989 | 144.1741 | -0.0001618862 | 0.1798175 | 0 | 0 | 0
16886 | 646296.2 | 2011-01-19 23:52 | 210.1371 | 7 | 46 | -0.5498376 | 3.963018 | 40.47203 | 39.26373 | 164.3989 | 144.1923 | -0.0001618862 | 0.1798175 | 0 | 0 | 0
16887 | 646326.3 | 2011-01-19 23:53 | 240.1547 | 7 | 46 | -0.5496564 | 3.956867 | 40.47203 | 39.26832 | 164.3989 | 144.2105 | -9.713173e-05 | 0.1798175 | 0 | 0 | 0
16888 | 646356.3 | 2011-01-19 23:53 | 270.1673 | 7 | 46 | -0.5496564 | 3.950715 | 40.47203 | 39.2729 | 164.3989 | 144.2286 | -0.0001618862 | 0.1798175 | 0 | 0 | 0
16889 | 646386.3 | 2011-01-19 23:54 | 300.1824 | 7 | 46 | -0.5496564 | 3.945049 | 40.47203 | 39.27748 | 164.3989 | 144.2467 | -0.000129509 | 0.1798175 | 0 | 0 | 0
16890 | 646416.3 | 2011-01-19 23:54 | 330.1975 | 7 | 46 | -0.5498376 | 3.939221 | 40.47203 | 39.28207 | 164.3989 | 144.2647 | -0.0001942635 | 0.1798175 | 0 | 0 | 0
16891 | 646446.3 | 2011-01-19 23:55 | 360.2127 | 7 | 46 | -0.5498376 | 3.933878 | 40.47203 | 39.28665 | 164.3989 | 144.2828 | -0.000129509 | 0.1798175 | 0 | 0 | 0
16892 | 646476.3 | 2011-01-19 23:55 | 390.2277 | 7 | 46 | -0.5498376 | 3.928536 | 40.47203 | 39.29123 | 164.3989 | 144.3008 | -0.0001618862 | 0.1798175 | 0 | 0 | 0
16893 | 646506.3 | 2011-01-19 23:56 | 420.2429 | 7 | 46 | -0.5496564 | 3.923355 | 40.47203 | 39.29582 | 164.3989 | 144.3188 | -0.000129509 | 0.1798175 | 0 | 0 | 0
16894 | 646536.4 | 2011-01-19 23:56 | 450.258 | 7 | 46 | -0.5498376 | 3.918175 | 40.47203 | 39.3004 | 164.3989 | 144.3368 | -0.000129509 | 0.1798175 | 0 | 0 | 0
16895 | 646566.4 | 2011-01-19 23:57 | 480.2731 | 7 | 46 | -0.5496564 | 3.913318 | 40.47203 | 39.30498 | 164.3989 | 144.3547 | -6.475449e-05 | 0.1798175 | 0 | 0 | 0
16896 | 646596.4 | 2011-01-19 23:57 | 510.2882 | 7 | 46 | -0.5496564 | 3.907976 | 40.47203 | 39.30957 | 164.3989 | 144.3726 | -0.0001942635 | 0.1798175 | 0 | 0 | 0
16897 | 646626.4 | 2011-01-19 23:58 | 540.3055 | 7 | 46 | -0.5496564 | 3.903119 | 40.47203 | 39.31415 | 164.3989 | 144.3905 | -0.000129509 | 0.1798175 | 0 | 0 | 0
16898 | 646656.4 | 2011-01-19 23:58 | 570.3184 | 7 | 46 | -0.5496564 | 3.898263 | 40.47203 | 39.31873 | 164.3989 | 144.4084 | -0.000129509 | 0.1798175 | 0 | 0 | 0
16899 | 646686.4 | 2011-01-19 23:59 | 600.3336 | 7 | 46 | -0.5496564 | 3.893406 | 40.47203 | 39.32332 | 164.3989 | 144.4263 | -0.0001618862 | 0.1798175 | 0 | 0 | 0
16900 | 646716.4 | 2011-01-19 23:59 | 630.3487 | 7 | 46 | -0.5500188 | 3.888711 | 40.47203 | 39.3279 | 164.3989 | 144.4441 | -0.0001618862 | 0.1798175 | 0 | 0 | 0
16901 | 646746.5 | 2011-01-20 | 660.3638 | 7 | 46 | -0.5498376 | 3.884016 | 40.47203 | 39.33248 | 164.3989 | 144.4619 | -9.713173e-05 | 0.1798175 | 0 | 0 | 0
16902 | 646776.5 | 2011-01-20 | 690.3789 | 7 | 46 | -0.5496564 | 3.879321 | 40.47203 | 39.33707 | 164.3989 | 144.4797 | -9.713173e-05 | 0.1798175 | 0 | 0 | 0
16903 | 646806.5 | 2011-01-20 00:01 | 720.3957 | 7 | 46 | -0.5496564 | 3.874626 | 40.47203 | 39.34165 | 164.3989 | 144.4975 | -0.0001618862 | 0.1798175 | 0 | 0 | 0
16904 | 646836.5 | 2011-01-20 00:01 | 750.4093 | 7 | 46 | -0.5496564 | 3.870255 | 40.47203 | 39.34623 | 164.3989 | 144.5152 | -0.000129509 | 0.1798175 | 0 | 0 | 0
16905 | 646866.5 | 2011-01-20 00:02 | 780.4241 | 7 | 46 | -0.5498376 | 3.865561 | 40.47203 | 39.35082 | 164.3989 | 144.533 | -0.000129509 | 0.1798175 | 0 | 0 | 0
16906 | 646896.5 | 2011-01-20 00:02 | 810.4394 | 7 | 46 | -0.5496564 | 3.86119 | 40.47203 | 39.3554 | 164.3989 | 144.5507 | -0.000129509 | 0.1798175 | 0 | 0 | 0
16907 | 646926.6 | 2011-01-20 00:03 | 840.4544 | 7 | 46 | -0.5498376 | 3.856818 | 40.47203 | 39.35998 | 164.3989 | 144.5684 | -0.000129509 | 0.1798175 | 0 | 0 | 0
16908 | 646956.6 | 2011-01-20 00:03 | 870.4697 | 7 | 46 | -0.5500188 | 3.852286 | 40.47203 | 39.36457 | 164.3989 | 144.586 | -0.0001942635 | 0.1798175 | 0 | 0 | 0
16909 | 646986.6 | 2011-01-20 00:04 | 900.4846 | 7 | 46 | -0.5498376 | 3.848076 | 40.47203 | 39.36915 | 164.3989 | 144.6037 | -6.475449e-05 | 0.1798175 | 0 | 0 | 0
16910 | 647016.6 | 2011-01-20 00:04 | 930.4999 | 7 | 46 | -0.5496564 | 3.843705 | 40.47203 | 39.37374 | 164.3989 | 144.6213 | -0.000129509 | 0.1798175 | 0 | 0 | 0
16911 | 647046.6 | 2011-01-20 00:05 | 960.5149 | 7 | 46 | -0.5496564 | 3.839658 | 40.47203 | 39.37832 | 164.3989 | 144.6389 | -6.475449e-05 | 0.1798175 | 0 | 0 | 0
16912 | 647076.6 | 2011-01-20 00:05 | 990.5301 | 7 | 46 | -0.5496564 | 3.835449 | 40.47203 | 39.3829 | 164.3989 | 144.6565 | -6.475449e-05 | 0.1798175 | 0 | 0 | 0
16913 | 647106.6 | 2011-01-20 00:06 | 1020.545 | 7 | 46 | -0.5498376 | 3.831078 | 40.47203 | 39.38749 | 164.3989 | 144.6741 | -9.713173e-05 | 0.1798175 | 0 | 0 | 0
16914 | 647136.7 | 2011-01-20 00:06 | 1050.56 | 7 | 46 | -0.5498376 | 3.826869 | 40.47203 | 39.39207 | 164.3989 | 144.6916 | -0.000129509 | 0.1798175 | 0 | 0 | 0
16915 | 647166.7 | 2011-01-20 00:07 | 1080.575 | 7 | 46 | -0.5498376 | 3.822822 | 40.47203 | 39.39665 | 164.3989 | 144.7092 | -9.713173e-05 | 0.1798175 | 0 | 0 | 0
16916 | 647196.7 | 2011-01-20 00:07 | 1110.591 | 7 | 46 | -0.5498376 | 3.818774 | 40.47203 | 39.40124 | 164.3989 | 144.7267 | -9.713173e-05 | 0.1798175 | 0 | 0 | 0
16917 | 647226.7 | 2011-01-20 00:08 | 1140.606 | 7 | 46 | -0.5498376 | 3.814727 | 40.47203 | 39.40582 | 164.3989 | 144.7442 | -9.713173e-05 | 0.1798175 | 0 | 0 | 0
16918 | 647256.7 | 2011-01-20 00:08 | 1170.621 | 7 | 46 | -0.5498376 | 3.81068 | 40.47203 | 39.4104 | 164.3989 | 144.7616 | -9.713173e-05 | 0.1798175 | 0 | 0 | 0
16919 | 647286.7 | 2011-01-20 00:09 | 1200.636 | 7 | 46 | -0.5498376 | 3.806794 | 40.47203 | 39.41499 | 164.3989 | 144.7791 | -6.475449e-05 | 0.1798175 | 0 | 0 | 0
16920 | 647316.8 | 2011-01-20 00:09 | 1230.651 | 7 | 46 | -0.5496564 | 3.802909 | 40.47203 | 39.41957 | 164.3989 | 144.7965 | -9.713173e-05 | 0.1798175 | 0 | 0 | 0
16921 | 647346.8 | 2011-01-20 00:10 | 1260.666 | 7 | 46 | -0.5496564 | 3.799024 | 40.47203 | 39.42415 | 164.3989 | 144.814 | -9.713173e-05 | 0.1798175 | 0 | 0 | 0
16922 | 647376.8 | 2011-01-20 00:10 | 1290.681 | 7 | 46 | -0.5498376 | 3.795138 | 40.47203 | 39.42874 | 164.3989 | 144.8314 | -9.713173e-05 | 0.1798175 | 0 | 0 | 0
16923 | 647406.8 | 2011-01-20 00:11 | 1320.698 | 7 | 46 | -0.5498376 | 3.791253 | 40.47203 | 39.43332 | 164.3989 | 144.8487 | -9.713173e-05 | 0.1798175 | 0 | 0 | 0
16924 | 647436.8 | 2011-01-20 00:11 | 1350.711 | 7 | 46 | -0.5496564 | 3.787529 | 40.47203 | 39.4379 | 164.3989 | 144.8661 | -0.000129509 | 0.1798175 | 0 | 0 | 0
16925 | 647466.8 | 2011-01-20 00:12 | 1380.727 | 7 | 46 | -0.5498376 | 3.783968 | 40.47203 | 39.44249 | 164.3989 | 144.8835 | -9.713173e-05 | 0.1798175 | 0 | 0 | 0
16926 | 647496.8 | 2011-01-20 00:12 | 1410.742 | 7 | 46 | -0.5498376 | 3.780244 | 40.47203 | 39.44707 | 164.3989 | 144.9008 | -9.713173e-05 | 0.1798175 | 0 | 0 | 0
16927 | 647526.9 | 2011-01-20 00:13 | 1440.757 | 7 | 46 | -0.5498376 | 3.776359 | 40.47203 | 39.45165 | 164.3989 | 144.9181 | -0.0001618862 | 0.1798175 | 0 | 0 | 0
16928 | 647556.9 | 2011-01-20 00:13 | 1470.772 | 7 | 46 | -0.5496564 | 3.772959 | 40.47203 | 39.45624 | 164.3989 | 144.9354 | -0.000129509 | 0.1798175 | 0 | 0 | 0
16929 | 647586.9 | 2011-01-20 00:14 | 1500.787 | 7 | 46 | -0.5498376 | 3.769398 | 40.47203 | 39.46082 | 164.3989 | 144.9527 | -9.713173e-05 | 0.1798175 | 0 | 0 | 0
16930 | 647616.9 | 2011-01-20 00:14 | 1530.802 | 7 | 46 | -0.5498376 | 3.765836 | 40.47203 | 39.46541 | 164.3989 | 144.97 | -9.713173e-05 | 0.1798175 | 0 | 0 | 0
16931 | 647646.9 | 2011-01-20 00:15 | 1560.817 | 7 | 46 | -0.5498376 | 3.762437 | 40.47203 | 39.46999 | 164.3989 | 144.9872 | -6.475449e-05 | 0.1798175 | 0 | 0 | 0
16932 | 647676.9 | 2011-01-20 00:15 | 1590.832 | 7 | 46 | -0.5498376 | 3.759037 | 40.47203 | 39.47457 | 164.3989 | 145.0045 | -6.475449e-05 | 0.1798175 | 0 | 0 | 0
16933 | 647706.9 | 2011-01-20 00:16 | 1620.847 | 7 | 46 | -0.5500188 | 3.755475 | 40.47203 | 39.47916 | 164.3989 | 145.0217 | -0.000129509 | 0.1798175 | 0 | 0 | 0
16934 | 647737 | 2011-01-20 00:16 | 1650.863 | 7 | 46 | -0.5498376 | 3.752238 | 40.47203 | 39.48374 | 164.3989 | 145.0389 | -6.475449e-05 | 0.1798175 | 0 | 0 | 0
16935 | 647767 | 2011-01-20 00:17 | 1680.878 | 7 | 46 | -0.5496564 | 3.749 | 40.47203 | 39.48832 | 164.3989 | 145.0561 | -6.475449e-05 | 0.1798175 | 0 | 0 | 0
16936 | 647797 | 2011-01-20 00:17 | 1710.893 | 7 | 46 | -0.5496564 | 3.7456 | 40.47203 | 39.49291 | 164.3989 | 145.0733 | -6.475449e-05 | 0.1798175 | 0 | 0 | 0
16937 | 647827 | 2011-01-20 00:18 | 1740.908 | 7 | 46 | -0.5500188 | 3.7422 | 40.47203 | 39.49749 | 164.3989 | 145.0904 | -0.000129509 | 0.1798175 | 0 | 0 | 0
16938 | 647857 | 2011-01-20 00:18 | 1770.923 | 7 | 46 | -0.5500188 | 3.738962 | 40.47203 | 39.50208 | 164.3989 | 145.1076 | -9.713173e-05 | 0.1798175 | 0 | 0 | 0
16939 | 647887 | 2011-01-20 00:19 | 1800.938 | 7 | 46 | -0.5500188 | 3.736048 | 40.47203 | 39.50666 | 164.3989 | 145.1247 | -6.475449e-05 | 0.1798175 | 0 | 0 | 0
16940 | 647917.1 | 2011-01-20 00:19 | 1830.953 | 7 | 46 | -0.5498376 | 3.732811 | 40.47203 | 39.51125 | 164.3989 | 145.1418 | -6.475449e-05 | 0.1798175 | 0 | 0 | 0
16941 | 647947.1 | 2011-01-20 00:20 | 1860.968 | 7 | 46 | -0.5496564 | 3.729735 | 40.47203 | 39.51583 | 164.3989 | 145.1589 | -6.475449e-05 | 0.1798175 | 0 | 0 | 0
16942 | 647977.1 | 2011-01-20 00:20 | 1890.984 | 7 | 46 | -0.5498376 | 3.726659 | 40.47203 | 39.52041 | 164.3989 | 145.176 | -9.713173e-05 | 0.1798175 | 0 | 0 | 0
16943 | 648007.1 | 2011-01-20 00:21 | 1921 | 7 | 46 | -0.5496564 | 3.723745 | 40.47203 | 39.525 | 164.3989 | 145.1931 | -9.713173e-05 | 0.1798175 | 0 | 0 | 0
16944 | 648037.1 | 2011-01-20 00:21 | 1951.014 | 7 | 46 | -0.5498376 | 3.720831 | 40.47203 | 39.52958 | 164.3989 | 145.2102 | -6.475449e-05 | 0.1798175 | 0 | 0 | 0
16945 | 648067.1 | 2011-01-20 00:22 | 1981.029 | 7 | 46 | -0.5496564 | 3.717917 | 40.47203 | 39.53416 | 164.3989 | 145.2272 | -6.475449e-05 | 0.1798175 | 0 | 0 | 0
16946 | 648097.1 | 2011-01-20 00:22 | 2011.044 | 7 | 46 | -0.5498376 | 3.714841 | 40.47203 | 39.53875 | 164.3989 | 145.2442 | -6.475449e-05 | 0.1798175 | 0 | 0 | 0
16947 | 648127.2 | 2011-01-20 00:23 | 2041.059 | 7 | 46 | -0.5496564 | 3.711927 | 40.47203 | 39.54333 | 164.3989 | 145.2613 | -9.713173e-05 | 0.1798175 | 0 | 0 | 0
16948 | 648157.2 | 2011-01-20 00:23 | 2071.074 | 7 | 46 | -0.5500188 | 3.709175 | 40.47203 | 39.54791 | 164.3989 | 145.2783 | -6.475449e-05 | 0.1798175 | 0 | 0 | 0
16949 | 648187.2 | 2011-01-20 00:24 | 2101.089 | 7 | 46 | -0.5498376 | 3.706423 | 40.47203 | 39.5525 | 164.3989 | 145.2953 | -9.713173e-05 | 0.1798175 | 0 | 0 | 0
16950 | 648217.2 | 2011-01-20 00:24 | 2131.104 | 7 | 46 | -0.5498376 | 3.703509 | 40.47203 | 39.55708 | 164.3989 | 145.3122 | -9.713173e-05 | 0.1798175 | 0 | 0 | 0
16951 | 648247.2 | 2011-01-20 00:25 | 2161.122 | 7 | 46 | -0.5498376 | 3.700756 | 40.47203 | 39.56167 | 164.3989 | 145.3292 | -9.713173e-05 | 0.1798175 | 0 | 0 | 0
16952 | 648277.2 | 2011-01-20 00:25 | 2191.135 | 7 | 46 | -0.5494752 | 3.698166 | 40.47203 | 39.56625 | 164.3989 | 145.3462 | -6.475449e-05 | 0.1798175 | 0 | 0 | 0
16953 | 648307.2 | 2011-01-20 00:26 | 2221.15 | 7 | 46 | -0.5496564 | 3.695414 | 40.47203 | 39.57083 | 164.3989 | 145.3631 | -9.713173e-05 | 0.1798175 | 0 | 0 | 0
16954 | 648337.3 | 2011-01-20 00:26 | 2251.165 | 7 | 46 | -0.5498376 | 3.692824 | 40.47203 | 39.57541 | 164.3989 | 145.38 | -6.480217e-05 | 0.1798175 | 0 | 0 | 0
16955 | 648367.3 | 2011-01-20 00:27 | 2281.18 | 7 | 46 | -0.5494752 | 3.690395 | 40.47203 | 39.58 | 164.3989 | 145.397 | 0 | 0.1798175 | 0 | 0 | 0
16956 | 648397.3 | 2011-01-20 00:27 | 2311.195 | 7 | 46 | -0.5498376 | 3.687643 | 40.47203 | 39.58458 | 164.3989 | 145.4139 | -6.475449e-05 | 0.1798175 | 0 | 0 | 0
16957 | 648427.3 | 2011-01-20 00:28 | 2341.21 | 7 | 46 | -0.5496564 | 3.685053 | 40.47203 | 39.58916 | 164.3989 | 145.4308 | -9.713173e-05 | 0.1798175 | 0 | 0 | 0
16958 | 648457.3 | 2011-01-20 00:28 | 2371.225 | 7 | 46 | -0.5494752 | 3.682625 | 40.47203 | 39.59375 | 164.3989 | 145.4476 | -3.237724e-05 | 0.1798175 | 0 | 0 | 0
16959 | 648487.3 | 2011-01-20 00:29 | 2401.24 | 7 | 46 | -0.5498376 | 3.680196 | 40.47203 | 39.59833 | 164.3989 | 145.4645 | 0 | 0.1798175 | 0 | 0 | 0
16960 | 648517.4 | 2011-01-20 00:29 | 2431.255 | 7 | 46 | -0.5498376 | 3.677606 | 40.47203 | 39.60291 | 164.3989 | 145.4814 | -9.713173e-05 | 0.1798175 | 0 | 0 | 0
16961 | 648547.4 | 2011-01-20 00:30 | 2461.273 | 7 | 46 | -0.5494752 | 3.67534 | 40.47203 | 39.6075 | 164.3989 | 145.4982 | -3.237724e-05 | 0.1798175 | 0 | 0 | 0
16962 | 648577.4 | 2011-01-20 00:30 | 2491.286 | 7 | 46 | -0.5498376 | 3.673073 | 40.47203 | 39.61208 | 164.3989 | 145.5151 | -3.237724e-05 | 0.1798175 | 0 | 0 | 0
16963 | 648607.4 | 2011-01-20 00:31 | 2521.303 | 7 | 46 | -0.5498376 | 3.670483 | 40.47203 | 39.61666 | 164.3989 | 145.5319 | -6.475449e-05 | 0.1798175 | 0 | 0 | 0
16964 | 648637.4 | 2011-01-20 00:31 | 2551.316 | 7 | 46 | -0.5494752 | 3.668216 | 40.47203 | 39.62125 | 164.3989 | 145.5487 | -9.713173e-05 | 0.1798175 | 0 | 0 | 0
16965 | 648667.4 | 2011-01-20 00:32 | 2581.331 | 7 | 46 | -0.5498376 | 3.665788 | 40.47203 | 39.62583 | 164.3989 | 145.5655 | -6.475449e-05 | 0.1798175 | 0 | 0 | 0
16966 | 648697.4 | 2011-01-20 00:32 | 2611.346 | 7 | 46 | -0.5498376 | 3.663522 | 40.47203 | 39.63041 | 164.3989 | 145.5823 | -3.237724e-05 | 0.1798175 | 0 | 0 | 0
16967 | 648727.5 | 2011-01-20 00:33 | 2641.361 | 7 | 46 | -0.5496564 | 3.661255 | 40.47203 | 39.635 | 164.3989 | 145.5991 | -3.237724e-05 | 0.1798175 | 0 | 0 | 0
16968 | 648757.5 | 2011-01-20 00:33 | 2671.376 | 7 | 46 | -0.5498376 | 3.658827 | 40.47203 | 39.63958 | 164.3989 | 145.6159 | -9.713173e-05 | 0.1798175 | 0 | 0 | 0
16969 | 648787.5 | 2011-01-20 00:34 | 2701.391 | 7 | 46 | -0.5496564 | 3.656884 | 40.47203 | 39.64416 | 164.3989 | 145.6326 | 0 | 0.1798175 | 0 | 0 | 0
16970 | 648817.5 | 2011-01-20 00:34 | 2731.407 | 7 | 46 | -0.5498376 | 3.654618 | 40.47203 | 39.64875 | 164.3989 | 145.6494 | 0 | 0.1798175 | 0 | 0 | 0
16971 | 648847.5 | 2011-01-20 00:35 | 2761.422 | 7 | 46 | -0.5498376 | 3.652513 | 40.47203 | 39.65333 | 164.3989 | 145.6661 | -9.713173e-05 | 0.1798175 | 0 | 0 | 0
16972 | 648877.5 | 2011-01-20 00:35 | 2791.437 | 7 | 46 | -0.5496564 | 3.650247 | 40.47203 | 39.65791 | 164.3989 | 145.6829 | -6.475449e-05 | 0.1798175 | 0 | 0 | 0
16973 | 648907.6 | 2011-01-20 00:36 | 2821.452 | 7 | 46 | -0.5498376 | 3.648142 | 40.47203 | 39.6625 | 164.3989 | 145.6996 | -6.475449e-05 | 0.1798175 | 0 | 0 | 0
16974 | 648937.6 | 2011-01-20 00:36 | 2851.467 | 7 | 46 | -0.5498376 | 3.646038 | 40.47203 | 39.66708 | 164.3989 | 145.7163 | -3.237724e-05 | 0.1798175 | 0 | 0 | 0
16975 | 648967.6 | 2011-01-20 00:37 | 2881.482 | 7 | 46 | -0.5496564 | 3.643933 | 40.47203 | 39.67166 | 164.3989 | 145.733 | -6.475449e-05 | 0.1798175 | 0 | 0 | 0
16976 | 648997.6 | 2011-01-20 00:37 | 2911.497 | 7 | 46 | -0.5496564 | 3.64199 | 40.47203 | 39.67625 | 164.3989 | 145.7497 | -6.475449e-05 | 0.1798175 | 0 | 0 | 0
16977 | 649027.6 | 2011-01-20 00:38 | 2941.513 | 7 | 46 | -0.5496564 | 3.640048 | 40.47203 | 39.68083 | 164.3989 | 145.7664 | -6.475449e-05 | 0.1798175 | 0 | 0 | 0
16978 | 649057.6 | 2011-01-20 00:38 | 2971.527 | 7 | 46 | -0.5498376 | 3.638105 | 40.47203 | 39.68541 | 164.3989 | 145.7831 | -6.475449e-05 | 0.1798175 | 0 | 0 | 0
16979 | 649087.6 | 2011-01-20 00:39 | 3001.543 | 7 | 46 | -0.5496564 | 3.636324 | 40.47203 | 39.69 | 164.3989 | 145.7998 | -3.237724e-05 | 0.1798175 | 0 | 0 | 0
16980 | 649117.7 | 2011-01-20 00:39 | 3031.558 | 7 | 46 | -0.5494752 | 3.634381 | 40.47203 | 39.69458 | 164.3989 | 145.8164 | -3.237724e-05 | 0.1798175 | 0 | 0 | 0
16981 | 649147.7 | 2011-01-20 00:40 | 3061.573 | 7 | 46 | -0.5498376 | 3.632601 | 40.47203 | 39.69916 | 164.3989 | 145.8331 | 0 | 0.1798175 | 0 | 0 | 0
16982 | 649177.7 | 2011-01-20 00:40 | 3091.588 | 7 | 46 | -0.5498376 | 3.630658 | 40.47203 | 39.70375 | 164.3989 | 145.8497 | -3.237724e-05 | 0.1798175 | 0 | 0 | 0
16983 | 649207.7 | 2011-01-20 00:41 | 3121.605 | 7 | 46 | -0.5498376 | 3.628877 | 40.47203 | 39.70833 | 164.3989 | 145.8664 | -3.237724e-05 | 0.1798175 | 0 | 0 | 0
16984 | 649237.7 | 2011-01-20 00:41 | 3151.618 | 7 | 46 | -0.5500188 | 3.627096 | 40.47203 | 39.71291 | 164.3989 | 145.883 | -6.475449e-05 | 0.1798175 | 0 | 0 | 0
16985 | 649267.7 | 2011-01-20 00:42 | 3181.633 | 7 | 46 | -0.5496564 | 3.625316 | 40.47203 | 39.7175 | 164.3989 | 145.8996 | -3.237724e-05 | 0.1798175 | 0 | 0 | 0
16986 | 649297.7 | 2011-01-20 00:42 | 3211.648 | 7 | 46 | -0.5494752 | 3.623858 | 40.47203 | 39.72208 | 164.3989 | 145.9162 | 3.237724e-05 | 0.1798175 | 0 | 0 | 0
16987 | 649327.8 | 2011-01-20 00:43 | 3241.663 | 7 | 46 | -0.5496564 | 3.621754 | 40.47203 | 39.72666 | 164.3989 | 145.9328 | -6.475449e-05 | 0.1798175 | 0 | 0 | 0
16988 | 649357.8 | 2011-01-20 00:43 | 3271.679 | 7 | 46 | -0.5498376 | 3.620135 | 40.47203 | 39.73125 | 164.3989 | 145.9494 | -6.475449e-05 | 0.1798175 | 0 | 0 | 0
16989 | 649387.8 | 2011-01-20 00:44 | 3301.694 | 7 | 46 | -0.5491128 | 3.618678 | 40.47203 | 39.73583 | 164.3989 | 145.966 | 0 | 0.1798175 | 0 | 0 | 0
16990 | 649417.8 | 2011-01-20 00:44 | 3331.709 | 7 | 46 | -0.5496564 | 3.616897 | 40.47203 | 39.74041 | 164.3989 | 145.9826 | -3.237724e-05 | 0.1798175 | 0 | 0 | 0
16991 | 649447.8 | 2011-01-20 00:45 | 3361.724 | 7 | 46 | -0.5496564 | 3.615278 | 40.47203 | 39.745 | 164.3989 | 145.9992 | -3.237724e-05 | 0.1798175 | 0 | 0 | 0
16992 | 649477.8 | 2011-01-20 00:45 | 3391.739 | 7 | 46 | -0.5496564 | 3.613659 | 40.47203 | 39.74958 | 164.3989 | 146.0157 | -3.237724e-05 | 0.1798175 | 0 | 0 | 0
16993 | 649507.9 | 2011-01-20 00:46 | 3421.754 | 7 | 46 | -0.5498376 | 3.612041 | 40.47203 | 39.75416 | 164.3989 | 146.0323 | -3.237724e-05 | 0.1798175 | 0 | 0 | 0
16994 | 649537.9 | 2011-01-20 00:46 | 3451.769 | 7 | 46 | -0.5494752 | 3.610584 | 40.47203 | 39.75875 | 164.3989 | 146.0488 | -3.237724e-05 | 0.1798175 | 0 | 0 | 0
16995 | 649567.9 | 2011-01-20 00:47 | 3481.784 | 7 | 46 | -0.5496564 | 3.608803 | 40.47203 | 39.76333 | 164.3989 | 146.0654 | -6.475449e-05 | 0.1798175 | 0 | 0 | 0
16996 | 649597.9 | 2011-01-20 00:47 | 3511.799 | 7 | 46 | -0.5494752 | 3.607508 | 40.47203 | 39.76791 | 164.3989 | 146.0819 | 0 | 0.1798175 | 0 | 0 | 0
16997 | 649627.9 | 2011-01-20 00:48 | 3541.815 | 7 | 46 | -0.5496564 | 3.605727 | 40.47203 | 39.77249 | 164.3989 | 146.0984 | -3.237724e-05 | 0.1798175 | 0 | 0 | 0
16998 | 649657.9 | 2011-01-20 00:48 | 3571.83 | 7 | 46 | -0.5498376 | 3.60427 | 40.47203 | 39.77708 | 164.3989 | 146.115 | -3.237724e-05 | 0.1798175 | 0 | 0 | 0
16999 | 649687.9 | 2011-01-20 00:49 | 3601.845 | 7 | 46 | -0.5496564 | 3.602651 | 40.47203 | 39.78166 | 164.3989 | 146.1315 | -6.475449e-05 | 0.1798175 | 0 | 0 | 0
17000 | 649718 | 2011-01-20 00:49 | 3631.86 | 7 | 46 | -0.5496564 | 3.601194 | 40.47203 | 39.78624 | 164.3989 | 146.148 | -6.475449e-05 | 0.1798175 | 0 | 0 | 0
17001 | 649748 | 2011-01-20 00:50 | 3661.875 | 7 | 46 | -0.5498376 | 3.599737 | 40.47203 | 39.79083 | 164.3989 | 146.1645 | 0 | 0.1798175 | 0 | 0 | 0
17002 | 649778 | 2011-01-20 00:50 | 3691.89 | 7 | 46 | -0.5498376 | 3.598118 | 40.47203 | 39.79541 | 164.3989 | 146.181 | -3.237724e-05 | 0.1798175 | 0 | 0 | 0
17003 | 649808 | 2011-01-20 00:51 | 3721.905 | 7 | 46 | -0.5498376 | 3.596661 | 40.47203 | 39.79999 | 164.3989 | 146.1975 | -6.475449e-05 | 0.1798175 | 0 | 0 | 0
17004 | 649838 | 2011-01-20 00:51 | 3751.907 | 7 | 46 | -0.5496564 | 3.595204 | 40.47203 | 39.80458 | 164.3989 | 146.214 | -6.475449e-05 | 0.1798175 | 0 | 0 | 0
17005 | 649868 | 2011-01-20 00:52 | 3781.92 | 7 | 46 | -0.5496564 | 3.593585 | 40.47203 | 39.80916 | 164.3989 | 146.2304 | -6.475449e-05 | 0.1798175 | 0 | 0 | 0
17006 | 649898 | 2011-01-20 00:52 | 3811.935 | 7 | 46 | -0.5498376 | 3.592128 | 40.47203 | 39.81374 | 164.3989 | 146.2469 | -3.237724e-05 | 0.1798175 | 0 | 0 | 0
17007 | 649928 | 2011-01-20 00:53 | 3841.95 | 7 | 46 | -0.5498376 | 3.590671 | 40.47203 | 39.81833 | 164.3989 | 146.2634 | -3.237724e-05 | 0.1798175 | 0 | 0 | 0
17008 | 649958.1 | 2011-01-20 00:53 | 3871.965 | 7 | 46 | -0.5498376 | 3.589052 | 40.47203 | 39.82291 | 164.3989 | 146.2798 | -6.475449e-05 | 0.1798175 | 0 | 0 | 0
17009 | 649988.1 | 2011-01-20 00:54 | 3901.98 | 7 | 46 | -0.549294 | 3.587757 | 40.47203 | 39.82749 | 164.3989 | 146.2963 | -6.475449e-05 | 0.1798175 | 0 | 0 | 0
17010 | 650018.1 | 2011-01-20 00:54 | 3931.996 | 7 | 46 | -0.5496564 | 3.585976 | 40.47203 | 39.83208 | 164.3989 | 146.3127 | -3.237724e-05 | 0.1798175 | 0 | 0 | 0
17011 | 650048.1 | 2011-01-20 00:55 | 3962.011 | 7 | 46 | -0.5496564 | 3.584357 | 40.47203 | 39.83666 | 164.3989 | 146.3291 | -6.475449e-05 | 0.1798175 | 0 | 0 | 0
17012 | 650078.1 | 2011-01-20 00:55 | 3992.026 | 7 | 46 | -0.5498376 | 3.582738 | 40.47203 | 39.84124 | 164.3989 | 146.3456 | -6.475449e-05 | 0.1798175 | 0 | 0 | 0
17013 | 650108.1 | 2011-01-20 00:56 | 4022.041 | 7 | 46 | -0.5500188 | 3.58112 | 40.47203 | 39.84583 | 164.3989 | 146.362 | -3.237724e-05 | 0.1798175 | 0 | 0 | 0
17014 | 650138.2 | 2011-01-20 00:56 | 4052.056 | 7 | 46 | -0.5498376 | 3.579663 | 40.47203 | 39.85041 | 164.3989 | 146.3784 | -3.237724e-05 | 0.1798175 | 0 | 0 | 0
17015 | 650168.2 | 2011-01-20 00:57 | 4082.071 | 7 | 46 | -0.5498376 | 3.577882 | 40.47203 | 39.85499 | 164.3989 | 146.3948 | -3.237724e-05 | 0.1798175 | 0 | 0 | 0
17016 | 650198.2 | 2011-01-20 00:57 | 4112.089 | 7 | 46 | -0.5496564 | 3.576101 | 40.47203 | 39.85958 | 164.3989 | 146.4112 | -3.237724e-05 | 0.1798175 | 0 | 0 | 0
17017 | 650228.2 | 2011-01-20 00:58 | 4142.101 | 7 | 46 | -0.5496564 | 3.57432 | 40.47203 | 39.86416 | 164.3989 | 146.4276 | -6.475449e-05 | 0.1798175 | 0 | 0 | 0
17018 | 650258.2 | 2011-01-20 00:58 | 4172.116 | 7 | 46 | -0.5496564 | 3.572701 | 40.47203 | 39.86875 | 164.3989 | 146.444 | -9.713173e-05 | 0.1798175 | 0 | 0 | 0
17019 | 650288.2 | 2011-01-20 00:59 | 4202.132 | 7 | 46 | -0.5496564 | 3.57092 | 40.47203 | 39.87333 | 164.3989 | 146.4603 | -6.475449e-05 | 0.1798175 | 0 | 0 | 0
17020 | 650318.2 | 2011-01-20 00:59 | 4232.147 | 7 | 46 | -0.5496564 | 3.56914 | 40.47203 | 39.87791 | 164.3989 | 146.4767 | -3.237724e-05 | 0.1798175 | 0 | 0 | 0
17021 | 650348.3 | 2011-01-20 01:00 | 4262.162 | 7 | 46 | -0.5498376 | 3.567197 | 40.47203 | 39.8825 | 164.3989 | 146.493 | -9.713173e-05 | 0.1798175 | 0 | 0 | 0
17022 | 650378.3 | 2011-01-20 01:00 | 4292.177 | 7 | 46 | -0.5496564 | 3.565254 | 40.47203 | 39.88708 | 164.3989 | 146.5094 | -9.713173e-05 | 0.1798175 | 0 | 0 | 0
17023 | 650408.3 | 2011-01-20 01:01 | 4322.192 | 7 | 46 | -0.5498376 | 3.563312 | 40.47203 | 39.89166 | 164.3989 | 146.5257 | -6.475449e-05 | 0.1798175 | 0 | 0 | 0
17024 | 650438.3 | 2011-01-20 01:01 | 4352.209 | 7 | 46 | -0.5496564 | 3.561531 | 40.47203 | 39.89625 | 164.3989 | 146.5421 | -3.237724e-05 | 0.1798175 | 0 | 0 | 0
17025 | 650468.3 | 2011-01-20 01:02 | 4382.222 | 7 | 46 | -0.5494752 | 3.559426 | 40.47203 | 39.90083 | 164.3989 | 146.5584 | -6.475449e-05 | 0.1798175 | 0 | 0 | 0
17026 | 650498.3 | 2011-01-20 01:02 | 4412.24 | 7 | 46 | -0.5496564 | 3.55716 | 40.47203 | 39.90541 | 164.3989 | 146.5747 | -9.713173e-05 | 0.1798175 | 0 | 0 | 0
17027 | 650528.4 | 2011-01-20 01:03 | 4442.252 | 7 | 46 | -0.5498376 | 3.555055 | 40.47203 | 39.91 | 164.3989 | 146.591 | -3.237724e-05 | 0.1798175 | 0 | 0 | 0
17028 | 650558.4 | 2011-01-20 01:03 | 4472.267 | 7 | 46 | -0.5496564 | 3.552627 | 40.47203 | 39.91458 | 164.3989 | 146.6073 | -9.713173e-05 | 0.1798175 | 0 | 0 | 0
17029 | 650588.4 | 2011-01-20 01:04 | 4502.283 | 7 | 46 | -0.5496564 | 3.550199 | 40.47203 | 39.91916 | 164.3989 | 146.6235 | -6.475449e-05 | 0.1798175 | 0 | 0 | 0
17030 | 650618.4 | 2011-01-20 01:04 | 4532.298 | 7 | 46 | -0.5498376 | 3.54777 | 40.47203 | 39.92375 | 164.3989 | 146.6398 | -6.475449e-05 | 0.1798175 | 0 | 0 | 0
17031 | 650648.4 | 2011-01-20 01:05 | 4562.313 | 7 | 46 | -0.5498376 | 3.54518 | 40.47203 | 39.92833 | 164.3989 | 146.6561 | -6.475449e-05 | 0.1798175 | 0 | 0 | 0
17032 | 650678.4 | 2011-01-20 01:05 | 4592.328 | 7 | 46 | -0.5496564 | 3.542428 | 40.47203 | 39.93291 | 164.3989 | 146.6723 | -3.237724e-05 | 0.1798175 | 0 | 0 | 0
17033 | 650708.4 | 2011-01-20 01:06 | 4622.343 | 7 | 46 | -0.5496564 | 3.539514 | 40.47203 | 39.9375 | 164.3989 | 146.6885 | -6.475449e-05 | 0.1798175 | 0 | 0 | 0
17034 | 650738.5 | 2011-01-20 01:06 | 4652.358 | 7 | 46 | -0.5496564 | 3.536438 | 40.47203 | 39.94208 | 164.3989 | 146.7048 | -0.0001295567 | 0.1798175 | 0 | 0 | 0
17035 | 650768.5 | 2011-01-20 01:07 | 4682.373 | 7 | 46 | -0.5496564 | 3.5332 | 40.47203 | 39.94666 | 164.3989 | 146.721 | -9.713173e-05 | 0.1798175 | 0 | 0 | 0
17036 | 650798.5 | 2011-01-20 01:07 | 4712.388 | 7 | 46 | -0.5498376 | 3.5298 | 40.47203 | 39.95124 | 164.3989 | 146.7371 | -6.475449e-05 | 0.1798175 | 0 | 0 | 0
17037 | 650828.5 | 2011-01-20 01:08 | 4742.403 | 7 | 46 | -0.5496564 | 3.526077 | 40.47203 | 39.95583 | 164.3989 | 146.7533 | -9.713173e-05 | 0.1798175 | 0 | 0 | 0
17038 | 650858.5 | 2011-01-20 01:08 | 4772.419 | 7 | 46 | -0.5498376 | 3.522192 | 40.47203 | 39.96041 | 164.3989 | 146.7695 | -9.713173e-05 | 0.1798175 | 0 | 0 | 0
17039 | 650888.5 | 2011-01-20 01:09 | 4802.434 | 7 | 46 | -0.5498376 | 3.517982 | 40.47203 | 39.96499 | 164.3989 | 146.7856 | -0.000129509 | 0.1798175 | 0 | 0 | 0
17040 | 650918.5 | 2011-01-20 01:09 | 4832.449 | 7 | 46 | -0.5498376 | 3.513449 | 40.47203 | 39.96958 | 164.3989 | 146.8017 | -0.000129509 | 0.1798175 | 0 | 0 | 0
17041 | 650948.6 | 2011-01-20 01:10 | 4862.464 | 7 | 46 | -0.5496564 | 3.508593 | 40.47203 | 39.97416 | 164.3989 | 146.8178 | -0.0001618862 | 0.1798175 | 0 | 0 | 0
17042 | 650978.6 | 2011-01-20 01:10 | 4892.479 | 7 | 46 | -0.5496564 | 3.503088 | 40.47203 | 39.97874 | 164.3989 | 146.8339 | -0.0001618862 | 0.1798175 | 0 | 0 | 0
17043 | 651008.6 | 2011-01-20 01:11 | 4922.494 | 7 | 46 | -0.5498376 | 3.49726 | 40.47203 | 39.98333 | 164.3989 | 146.8499 | -0.0001619339 | 0.1798175 | 0 | 0 | 0
17044 | 651038.6 | 2011-01-20 01:11 | 4952.511 | 7 | 46 | -0.5496564 | 3.490785 | 40.47203 | 39.98791 | 164.3989 | 146.8659 | -0.0001942635 | 0.1798175 | 0 | 0 | 0
17045 | 651068.6 | 2011-01-20 01:12 | 4982.524 | 7 | 46 | -0.5500188 | 3.483824 | 40.47203 | 39.9925 | 164.3989 | 146.8819 | -0.0001618862 | 0.1798175 | 0 | 0 | 0
17046 | 651098.6 | 2011-01-20 01:12 | 5012.54 | 7 | 46 | -0.5498376 | 3.475729 | 40.47203 | 39.99708 | 164.3989 | 146.8979 | -0.0002266407 | 0.1798175 | 0 | 0 | 0
17047 | 651128.7 | 2011-01-20 01:13 | 5042.555 | 7 | 46 | -0.5496564 | 3.466825 | 40.47203 | 40.00166 | 164.3989 | 146.9138 | -0.0002266407 | 0.1798175 | 0 | 0 | 0
17048 | 651158.7 | 2011-01-20 01:13 | 5072.57 | 7 | 46 | -0.5496564 | 3.456626 | 40.47203 | 40.00625 | 164.3989 | 146.9296 | -0.0003237724 | 0.1798175 | 0 | 0 | 0
17049 | 651188.7 | 2011-01-20 01:14 | 5102.585 | 7 | 46 | -0.5498376 | 3.445294 | 40.47203 | 40.01083 | 164.3989 | 146.9455 | -0.0003237724 | 0.1798175 | 0 | 0 | 0
17050 | 651218.7 | 2011-01-20 01:14 | 5132.6 | 7 | 46 | -0.5498376 | 3.432181 | 40.47203 | 40.01541 | 164.3989 | 146.9612 | -0.0003885269 | 0.1798175 | 0 | 0 | 0
17051 | 651248.7 | 2011-01-20 01:15 | 5162.615 | 7 | 46 | -0.5496564 | 3.417287 | 40.47203 | 40.01999 | 164.3989 | 146.9769 | -0.0004209042 | 0.1798175 | 0 | 0 | 0
17052 | 651278.7 | 2011-01-20 01:15 | 5192.63 | 7 | 46 | -0.5496564 | 3.400126 | 40.47203 | 40.02458 | 164.3989 | 146.9925 | -0.0004533291 | 0.1798175 | 0 | 0 | 0
17053 | 651308.7 | 2011-01-20 01:16 | 5222.645 | 7 | 46 | -0.5496564 | 3.380052 | 40.47203 | 40.02916 | 164.3989 | 147.0081 | -0.0006152153 | 0.1798175 | 0 | 0 | 0
17054 | 651338.8 | 2011-01-20 01:16 | 5252.66 | 7 | 46 | -0.5496564 | 3.357225 | 40.47203 | 40.03374 | 164.3989 | 147.0235 | -0.0006475449 | 0.1798175 | 0 | 0 | 0
17055 | 651368.8 | 2011-01-20 01:17 | 5282.675 | 7 | 46 | -0.5496564 | 3.33019 | 40.47203 | 40.03833 | 164.3989 | 147.0388 | -0.0007447243 | 0.1798175 | 0 | 0 | 0
17056 | 651398.8 | 2011-01-20 01:17 | 5312.691 | 7 | 46 | -0.5498376 | 3.298621 | 40.47203 | 40.04291 | 164.3989 | 147.054 | -0.0009389877 | 0.1798175 | 0 | 0 | 0
17057 | 651428.8 | 2011-01-20 01:18 | 5342.706 | 7 | 46 | -0.5498376 | 3.261386 | 40.47203 | 40.04749 | 164.3989 | 147.0691 | -0.001068497 | 0.1798175 | 0 | 0 | 0
17058 | 651458.8 | 2011-01-20 01:18 | 5372.721 | 7 | 46 | -0.5496564 | 3.216381 | 40.47203 | 40.05208 | 164.3989 | 147.0839 | -0.001262713 | 0.1798175 | 0 | 0 | 0
17059 | 651488.8 | 2011-01-20 01:19 | 5402.736 | 7 | 46 | -0.5496564 | 3.161015 | 40.47203 | 40.05666 | 164.3989 | 147.0985 | -0.00161891 | 0.1798175 | 0 | 0 | 0
17060 | 651518.9 | 2011-01-20 01:19 | 5432.751 | 7 | 46 | -0.5498376 | 3.091078 | 40.47203 | 40.06124 | 164.3989 | 147.1129 | -0.002104569 | 0.1798175 | 0 | 0 | 0
17061 | 651548.9 | 2011-01-20 01:20 | 5462.766 | 7 | 46 | -0.5496564 | 2.997182 | 40.47203 | 40.06583 | 164.3989 | 147.1268 | -0.002914047 | 0.1798175 | 0 | 0 | 0
17062 | 651572.7 | 2011-01-20 01:20 | 5486.641 | 7 | 46 | -0.5496564 | 2.897134 | 40.47203 | 40.06947 | 164.3989 | 147.1376 | -0.003658724 | 0.1798175 | 0 | 0 | 0
17063 | 651593.2 | 2011-01-20 01:20 | 5507.065 | 7 | 46 | -0.5496564 | 2.797086 | 40.47203 | 40.07259 | 164.3989 | 147.1465 | -0.004047251 | 0.1798175 | 0 | 0 | 0
17064 | 651612 | 2011-01-20 01:21 | 5525.939 | 7 | 46 | -0.5498376 | 2.699951 | 40.47203 | 40.07547 | 164.3989 | 147.1544 | -0.004112005 | 0.1798175 | 0 | 0 | 0
17065 | 651672 | 2011-01-20 01:22 | 60.01702 | 8 | 46 | 0 | 3.396403 | 40.47203 | 40.07547 | 164.3989 | 147.1544 | 0.001392269 | 0.1798175 | 0 | 0 | 0
17066 | 651672.2 | 2011-01-20 01:22 | 0.1876269 | 9 | 46 | 0.0008391303 | 3.396565 | 40.47203 | 40.07547 | 164.3989 | 147.1544 | 0 | 0.1804639 | 0 | 0 | 0
17067 | 651677 | 2011-01-20 01:22 | 5.01551 | 9 | 46 | 0.004644399 | 3.406602 | 40.47204 | 40.07547 | 164.3989 | 147.1544 | 0.001068449 | 0.1804639 | 0 | 0 | 0
17068 | 651707 | 2011-01-20 01:22 | 30.0151 | 1 | 47 | 0 | 3.442542 | 40.47204 | 40.07547 | 164.3989 | 147.1544 | 0.0008094787 | 0.1804639 | 0 | 0 | 0
17069 | 651737.1 | 2011-01-20 01:23 | 60.03021 | 1 | 47 | 0 | 3.467958 | 40.47204 | 40.07547 | 164.3989 | 147.1544 | 0.0005827904 | 0.1804639 | 0 | 0 | 0
17070 | 651767.1 | 2011-01-20 01:23 | 90.04544 | 1 | 47 | 0 | 3.487223 | 40.47204 | 40.07547 | 164.3989 | 147.1544 | 0.0004532814 | 0.1804639 | 0 | 0 | 0
17071 | 651797 | 2011-01-20 01:24 | 120.0137 | 1 | 47 | 0 | 3.502441 | 40.47204 | 40.07547 | 164.3989 | 147.1544 | 0.0003885269 | 0.1804639 | 0 | 0 | 0
17072 | 651827 | 2011-01-20 01:24 | 30.01515 | 2 | 47 | 0.5504286 | 3.757094 | 40.47663 | 40.07547 | 164.416 | 147.1544 | 0.001359892 | 0.1804639 | 0 | 0 | 0
17073 | 651857.1 | 2011-01-20 01:25 | 60.03022 | 2 | 47 | 0.5506098 | 3.79611 | 40.48122 | 40.07547 | 164.4333 | 147.1544 | 0.0008094311 | 0.1804639 | 0 | 0 | 0
17074 | 651887.1 | 2011-01-20 01:25 | 90.04532 | 2 | 47 | 0.5504286 | 3.821688 | 40.48581 | 40.07547 | 164.4508 | 147.1544 | 0.0005504608 | 0.1804639 | 0 | 0 | 0
17075 | 651917.1 | 2011-01-20 01:26 | 120.0624 | 2 | 47 | 0.5506098 | 3.839658 | 40.4904 | 40.07547 | 164.4684 | 147.1544 | 0.0003885746 | 0.1804639 | 0 | 0 | 0
17076 | 651947.1 | 2011-01-20 01:26 | 150.0756 | 2 | 47 | 0.5504286 | 3.852771 | 40.49499 | 40.07547 | 164.486 | 147.1544 | 0.0003237724 | 0.1804639 | 0 | 0 | 0
17077 | 651977.1 | 2011-01-20 01:27 | 180.0907 | 2 | 47 | 0.5502474 | 3.862161 | 40.49958 | 40.07547 | 164.5037 | 147.1544 | 0.0002266407 | 0.1804639 | 0 | 0 | 0
17078 | 652007.1 | 2011-01-20 01:27 | 210.1058 | 2 | 47 | 0.5504286 | 3.86977 | 40.50417 | 40.07547 | 164.5215 | 147.1544 | 0.0001942635 | 0.1804639 | 0 | 0 | 0
17079 | 652037.2 | 2011-01-20 01:28 | 240.1209 | 2 | 47 | 0.5506098 | 3.876083 | 40.50876 | 40.07547 | 164.5393 | 147.1544 | 0.0001618862 | 0.1804639 | 0 | 0 | 0
17080 | 652067.2 | 2011-01-20 01:28 | 270.136 | 2 | 47 | 0.5506098 | 3.882073 | 40.51335 | 40.07547 | 164.5571 | 147.1544 | 0.0001618862 | 0.1804639 | 0 | 0 | 0
17081 | 652097.2 | 2011-01-20 01:29 | 300.1511 | 2 | 47 | 0.5506098 | 3.887254 | 40.51794 | 40.07547 | 164.5749 | 147.1544 | 0.000129509 | 0.1804639 | 0 | 0 | 0
17082 | 652127.2 | 2011-01-20 01:29 | 330.1663 | 2 | 47 | 0.5507911 | 3.892434 | 40.52253 | 40.07547 | 164.5928 | 147.1544 | 0.0001618862 | 0.1804639 | 0 | 0 | 0
17083 | 652157.2 | 2011-01-20 01:30 | 360.1814 | 2 | 47 | 0.5507911 | 3.897129 | 40.52712 | 40.07547 | 164.6106 | 147.1544 | 0.000129509 | 0.1804639 | 0 | 0 | 0
17084 | 652187.2 | 2011-01-20 01:30 | 390.1967 | 2 | 47 | 0.5509723 | 3.901662 | 40.53171 | 40.07547 | 164.6285 | 147.1544 | 0.000129509 | 0.1804639 | 0 | 0 | 0
17085 | 652217.2 | 2011-01-20 01:31 | 420.2116 | 2 | 47 | 0.5504286 | 3.906033 | 40.5363 | 40.07547 | 164.6465 | 147.1544 | 0.000129509 | 0.1804639 | 0 | 0 | 0
17086 | 652247.3 | 2011-01-20 01:31 | 450.2268 | 2 | 47 | 0.5506098 | 3.91008 | 40.54089 | 40.07547 | 164.6644 | 147.1544 | 9.713173e-05 | 0.1804639 | 0 | 0 | 0
17087 | 652277.3 | 2011-01-20 01:32 | 480.2418 | 2 | 47 | 0.5507911 | 3.914128 | 40.54548 | 40.07547 | 164.6824 | 147.1544 | 9.713173e-05 | 0.1804639 | 0 | 0 | 0
17088 | 652307.3 | 2011-01-20 01:32 | 510.2569 | 2 | 47 | 0.5504286 | 3.917851 | 40.55007 | 40.07547 | 164.7003 | 147.1544 | 9.717941e-05 | 0.1804639 | 0 | 0 | 0
17089 | 652337.3 | 2011-01-20 01:33 | 540.272 | 2 | 47 | 0.5504286 | 3.921413 | 40.55466 | 40.07547 | 164.7183 | 147.1544 | 9.713173e-05 | 0.1804639 | 0 | 0 | 0
17090 | 652367.3 | 2011-01-20 01:33 | 570.2872 | 2 | 47 | 0.5506098 | 3.925298 | 40.55925 | 40.07547 | 164.7363 | 147.1544 | 0.000129509 | 0.1804639 | 0 | 0 | 0
17091 | 652397.3 | 2011-01-20 01:34 | 600.3024 | 2 | 47 | 0.5504286 | 3.928374 | 40.56384 | 40.07547 | 164.7544 | 147.1544 | 3.237724e-05 | 0.1804639 | 0 | 0 | 0
17092 | 652427.4 | 2011-01-20 01:34 | 630.3177 | 2 | 47 | 0.5504286 | 3.931774 | 40.56843 | 40.07547 | 164.7724 | 147.1544 | 6.475449e-05 | 0.1804639 | 0 | 0 | 0
17093 | 652457.4 | 2011-01-20 01:35 | 660.3325 | 2 | 47 | 0.5504286 | 3.935173 | 40.57302 | 40.07547 | 164.7905 | 147.1544 | 9.713173e-05 | 0.1804639 | 0 | 0 | 0
17094 | 652487.4 | 2011-01-20 01:35 | 690.3476 | 2 | 47 | 0.5506098 | 3.938411 | 40.57761 | 40.07547 | 164.8085 | 147.1544 | 0.000129509 | 0.1804639 | 0 | 0 | 0
17095 | 652517.4 | 2011-01-20 01:36 | 720.3645 | 2 | 47 | 0.5506098 | 3.941325 | 40.58221 | 40.07547 | 164.8266 | 147.1544 | 9.713173e-05 | 0.1804639 | 0 | 0 | 0
17096 | 652547.4 | 2011-01-20 01:36 | 750.3781 | 2 | 47 | 0.5506098 | 3.944239 | 40.5868 | 40.07547 | 164.8447 | 147.1544 | 9.713173e-05 | 0.1804639 | 0 | 0 | 0
17097 | 652577.4 | 2011-01-20 01:37 | 780.3929 | 2 | 47 | 0.5506098 | 3.946991 | 40.59139 | 40.07547 | 164.8628 | 147.1544 | 6.475449e-05 | 0.1804639 | 0 | 0 | 0
17098 | 652607.4 | 2011-01-20 01:37 | 810.408 | 2 | 47 | 0.5506098 | 3.949582 | 40.59598 | 40.07547 | 164.881 | 147.1544 | 3.237724e-05 | 0.1804639 | 0 | 0 | 0
17099 | 652637.5 | 2011-01-20 01:38 | 840.4232 | 2 | 47 | 0.5507911 | 3.952334 | 40.60057 | 40.07547 | 164.8991 | 147.1544 | 9.713173e-05 | 0.1804639 | 0 | 0 | 0
17100 | 652667.5 | 2011-01-20 01:38 | 870.4385 | 2 | 47 | 0.5506098 | 3.954762 | 40.60516 | 40.07547 | 164.9172 | 147.1544 | 3.237724e-05 | 0.1804639 | 0 | 0 | 0
17101 | 652697.5 | 2011-01-20 01:39 | 900.4534 | 2 | 47 | 0.5506098 | 3.957191 | 40.60975 | 40.07547 | 164.9354 | 147.1544 | 6.475449e-05 | 0.1804639 | 0 | 0 | 0
17102 | 652727.5 | 2011-01-20 01:39 | 930.4685 | 2 | 47 | 0.5502474 | 3.959457 | 40.61434 | 40.07547 | 164.9536 | 147.1544 | 9.713173e-05 | 0.1804639 | 0 | 0 | 0
17103 | 652757.5 | 2011-01-20 01:40 | 960.4836 | 2 | 47 | 0.5504286 | 3.961723 | 40.61893 | 40.07547 | 164.9718 | 147.1544 | 6.475449e-05 | 0.1804639 | 0 | 0 | 0
17104 | 652787.5 | 2011-01-20 01:40 | 990.4987 | 2 | 47 | 0.5506098 | 3.963828 | 40.62352 | 40.07547 | 164.9899 | 147.1544 | 6.475449e-05 | 0.1804639 | 0 | 0 | 0
17105 | 652817.5 | 2011-01-20 01:41 | 1020.514 | 2 | 47 | 0.5504286 | 3.965932 | 40.62811 | 40.07547 | 165.0081 | 147.1544 | 6.475449e-05 | 0.1804639 | 0 | 0 | 0
17106 | 652847.6 | 2011-01-20 01:41 | 1050.529 | 2 | 47 | 0.5506098 | 3.967875 | 40.6327 | 40.07547 | 165.0264 | 147.1544 | 6.475449e-05 | 0.1804639 | 0 | 0 | 0
17107 | 652877.6 | 2011-01-20 01:42 | 1080.546 | 2 | 47 | 0.5506098 | 3.969818 | 40.63729 | 40.07547 | 165.0446 | 147.1544 | 3.237724e-05 | 0.1804639 | 0 | 0 | 0
17108 | 652907.6 | 2011-01-20 01:42 | 1110.559 | 2 | 47 | 0.5507911 | 3.971761 | 40.64188 | 40.07547 | 165.0628 | 147.1544 | 6.475449e-05 | 0.1804639 | 0 | 0 | 0
17109 | 652937.6 | 2011-01-20 01:43 | 1140.574 | 2 | 47 | 0.5504286 | 3.973541 | 40.64647 | 40.07547 | 165.081 | 147.1544 | 6.475449e-05 | 0.1804639 | 0 | 0 | 0
17110 | 652967.6 | 2011-01-20 01:43 | 1170.589 | 2 | 47 | 0.5506098 | 3.975322 | 40.65106 | 40.07547 | 165.0993 | 147.1544 | 3.237724e-05 | 0.1804639 | 0 | 0 | 0
17111 | 652997.6 | 2011-01-20 01:44 | 1200.605 | 2 | 47 | 0.5504286 | 3.977265 | 40.65565 | 40.07547 | 165.1175 | 147.1544 | 3.237724e-05 | 0.1804639 | 0 | 0 | 0
17112 | 653027.7 | 2011-01-20 01:44 | 1230.62 | 2 | 47 | 0.5506098 | 3.979046 | 40.66024 | 40.07547 | 165.1358 | 147.1544 | 3.237724e-05 | 0.1804639 | 0 | 0 | 0
17113 | 653057.7 | 2011-01-20 01:45 | 1260.635 | 2 | 47 | 0.5506098 | 3.980826 | 40.66483 | 40.07547 | 165.1541 | 147.1544 | 3.237724e-05 | 0.1804639 | 0 | 0 | 0
17114 | 653087.7 | 2011-01-20 01:45 | 1290.65 | 2 | 47 | 0.5506098 | 3.982769 | 40.66942 | 40.07547 | 165.1724 | 147.1544 | 3.237724e-05 | 0.1804639 | 0 | 0 | 0
17115 | 653117.7 | 2011-01-20 01:46 | 1320.667 | 2 | 47 | 0.5506098 | 3.984388 | 40.67402 | 40.07547 | 165.1906 | 147.1544 | 3.237724e-05 | 0.1804639 | 0 | 0 | 0
17116 | 653147.7 | 2011-01-20 01:46 | 1350.68 | 2 | 47 | 0.5506098 | 3.986169 | 40.67861 | 40.07547 | 165.2089 | 147.1544 | 3.237724e-05 | 0.1804639 | 0 | 0 | 0
17117 | 653177.7 | 2011-01-20 01:47 | 1380.697 | 2 | 47 | 0.5504286 | 3.988111 | 40.6832 | 40.07547 | 165.2272 | 147.1544 | 6.475449e-05 | 0.1804639 | 0 | 0 | 0
17118 | 653207.7 | 2011-01-20 01:47 | 1410.71 | 2 | 47 | 0.5504286 | 3.98973 | 40.68779 | 40.07547 | 165.2455 | 147.1544 | 6.475449e-05 | 0.1804639 | 0 | 0 | 0
17119 | 653237.8 | 2011-01-20 01:48 | 1440.725 | 2 | 47 | 0.5504286 | 3.991511 | 40.69238 | 40.07547 | 165.2639 | 147.1544 | 0 | 0.1804639 | 0 | 0 | 0
17120 | 653267.8 | 2011-01-20 01:48 | 1470.741 | 2 | 47 | 0.5506098 | 3.993292 | 40.69697 | 40.07547 | 165.2822 | 147.1544 | 3.237724e-05 | 0.1804639 | 0 | 0 | 0
17121 | 653297.8 | 2011-01-20 01:49 | 1500.756 | 2 | 47 | 0.5504286 | 3.994911 | 40.70156 | 40.07547 | 165.3005 | 147.1544 | 3.237724e-05 | 0.1804639 | 0 | 0 | 0
17122 | 653327.8 | 2011-01-20 01:49 | 1530.771 | 2 | 47 | 0.5504286 | 3.996692 | 40.70615 | 40.07547 | 165.3189 | 147.1544 | 3.237724e-05 | 0.1804639 | 0 | 0 | 0
17123 | 653357.8 | 2011-01-20 01:50 | 1560.786 | 2 | 47 | 0.5506098 | 3.998634 | 40.71074 | 40.07547 | 165.3372 | 147.1544 | 3.237724e-05 | 0.1804639 | 0 | 0 | 0
17124 | 653387.8 | 2011-01-20 01:50 | 1590.801 | 2 | 47 | 0.5504286 | 4.000253 | 40.71533 | 40.07547 | 165.3556 | 147.1544 | 6.475449e-05 | 0.1804639 | 0 | 0 | 0
17125 | 653417.8 | 2011-01-20 01:51 | 1620.816 | 2 | 47 | 0.5504286 | 4.002034 | 40.71992 | 40.07547 | 165.3739 | 147.1544 | 6.475449e-05 | 0.1804639 | 0 | 0 | 0
17126 | 653447.9 | 2011-01-20 01:51 | 1650.831 | 2 | 47 | 0.5506098 | 4.003815 | 40.72451 | 40.07547 | 165.3923 | 147.1544 | 3.232956e-05 | 0.1804639 | 0 | 0 | 0
17127 | 653477.9 | 2011-01-20 01:52 | 1680.846 | 2 | 47 | 0.5506098 | 4.005596 | 40.7291 | 40.07547 | 165.4107 | 147.1544 | 3.242493e-05 | 0.1804639 | 0 | 0 | 0
17128 | 653507.9 | 2011-01-20 01:52 | 1710.862 | 2 | 47 | 0.5506098 | 4.007376 | 40.73369 | 40.07547 | 165.4291 | 147.1544 | 3.232956e-05 | 0.1804639 | 0 | 0 | 0
17129 | 653537.9 | 2011-01-20 01:53 | 1740.876 | 2 | 47 | 0.5504286 | 4.009157 | 40.73828 | 40.07547 | 165.4475 | 147.1544 | 6.475449e-05 | 0.1804639 | 0 | 0 | 0
17130 | 653567.9 | 2011-01-20 01:53 | 1770.891 | 2 | 47 | 0.5506098 | 4.010776 | 40.74287 | 40.07547 | 165.4659 | 147.1544 | 3.232956e-05 | 0.1804639 | 0 | 0 | 0
17131 | 653597.9 | 2011-01-20 01:54 | 1800.907 | 2 | 47 | 0.5506098 | 4.012557 | 40.74746 | 40.07547 | 165.4843 | 147.1544 | 6.475449e-05 | 0.1804639 | 0 | 0 | 0
17132 | 653628 | 2011-01-20 01:54 | 1830.922 | 2 | 47 | 0.5504286 | 4.014338 | 40.75205 | 40.07547 | 165.5027 | 147.1544 | 9.708405e-05 | 0.1804639 | 0 | 0 | 0
17133 | 653658 | 2011-01-20 01:55 | 1860.937 | 2 | 47 | 0.5504286 | 4.015956 | 40.75664 | 40.07547 | 165.5212 | 147.1544 | 6.475449e-05 | 0.1804639 | 0 | 0 | 0
17134 | 653688 | 2011-01-20 01:55 | 1890.952 | 2 | 47 | 0.5507911 | 4.017899 | 40.76123 | 40.07547 | 165.5396 | 147.1544 | 6.475449e-05 | 0.1804639 | 0 | 0 | 0
17135 | 653718 | 2011-01-20 01:56 | 1920.969 | 2 | 47 | 0.5506098 | 4.019356 | 40.76582 | 40.07547 | 165.5581 | 147.1544 | 3.242493e-05 | 0.1804639 | 0 | 0 | 0
17136 | 653748 | 2011-01-20 01:56 | 1950.982 | 2 | 47 | 0.5506098 | 4.021299 | 40.77041 | 40.07547 | 165.5765 | 147.1544 | 6.475449e-05 | 0.1804639 | 0 | 0 | 0
17137 | 653778 | 2011-01-20 01:57 | 1980.997 | 2 | 47 | 0.5502474 | 4.022918 | 40.775 | 40.07547 | 165.595 | 147.1544 | 3.232956e-05 | 0.1804639 | 0 | 0 | 0
17138 | 653808 | 2011-01-20 01:57 | 2011.013 | 2 | 47 | 0.5506098 | 4.024699 | 40.77959 | 40.07547 | 165.6134 | 147.1544 | 3.242493e-05 | 0.1804639 | 0 | 0 | 0
17139 | 653838.1 | 2011-01-20 01:58 | 2041.028 | 2 | 47 | 0.5506098 | 4.026479 | 40.78418 | 40.07547 | 165.6319 | 147.1544 | 3.232956e-05 | 0.1804639 | 0 | 0 | 0
17140 | 653868.1 | 2011-01-20 01:58 | 2071.043 | 2 | 47 | 0.5506098 | 4.02826 | 40.78878 | 40.07547 | 165.6504 | 147.1544 | 3.242493e-05 | 0.1804639 | 0 | 0 | 0
17141 | 653898.1 | 2011-01-20 01:59 | 2101.058 | 2 | 47 | 0.5506098 | 4.030041 | 40.79337 | 40.07547 | 165.6689 | 147.1544 | 3.242493e-05 | 0.1804639 | 0 | 0 | 0
17142 | 653928.1 | 2011-01-20 01:59 | 2131.073 | 2 | 47 | 0.5506098 | 4.031984 | 40.79796 | 40.07547 | 165.6874 | 147.1544 | 6.475449e-05 | 0.1804639 | 0 | 0 | 0
17143 | 653958.1 | 2011-01-20 02:00 | 2161.088 | 2 | 47 | 0.5507911 | 4.033764 | 40.80255 | 40.07547 | 165.7059 | 147.1544 | 6.475449e-05 | 0.1804639 | 0 | 0 | 0
17144 | 653988.1 | 2011-01-20 02:00 | 2191.103 | 2 | 47 | 0.5506098 | 4.035545 | 40.80714 | 40.07547 | 165.7244 | 147.1544 | 9.717941e-05 | 0.1804639 | 0 | 0 | 0
17145 | 654018.2 | 2011-01-20 02:01 | 2221.118 | 2 | 47 | 0.5506098 | 4.037326 | 40.81173 | 40.07547 | 165.743 | 147.1544 | 6.475449e-05 | 0.1804639 | 0 | 0 | 0
17146 | 654048.2 | 2011-01-20 02:01 | 2251.133 | 2 | 47 | 0.5506098 | 4.038945 | 40.81632 | 40.07547 | 165.7615 | 147.1544 | 0 | 0.1804639 | 0 | 0 | 0
17147 | 654078.2 | 2011-01-20 02:02 | 2281.149 | 2 | 47 | 0.5506098 | 4.040888 | 40.82091 | 40.07547 | 165.7801 | 147.1544 | 3.242493e-05 | 0.1804639 | 0 | 0 | 0
17148 | 654108.2 | 2011-01-20 02:02 | 2311.164 | 2 | 47 | 0.5506098 | 4.04283 | 40.8255 | 40.07547 | 165.7986 | 147.1544 | 6.475449e-05 | 0.1804639 | 0 | 0 | 0
17149 | 654138.2 | 2011-01-20 02:03 | 2341.179 | 2 | 47 | 0.5506098 | 4.044611 | 40.83009 | 40.07547 | 165.8172 | 147.1544 | 0 | 0.1804639 | 0 | 0 | 0
17150 | 654168.2 | 2011-01-20 02:03 | 2371.194 | 2 | 47 | 0.5506098 | 4.046716 | 40.83468 | 40.07547 | 165.8357 | 147.1544 | 6.475449e-05 | 0.1804639 | 0 | 0 | 0
17151 | 654198.2 | 2011-01-20 02:04 | 2401.209 | 2 | 47 | 0.5506098 | 4.048658 | 40.83927 | 40.07547 | 165.8543 | 147.1544 | 9.717941e-05 | 0.1804639 | 0 | 0 | 0
17152 | 654228.3 | 2011-01-20 02:04 | 2431.224 | 2 | 47 | 0.5504286 | 4.050439 | 40.84386 | 40.07547 | 165.8729 | 147.1544 | 3.242493e-05 | 0.1804639 | 0 | 0 | 0
17153 | 654258.3 | 2011-01-20 02:05 | 2461.239 | 2 | 47 | 0.5506098 | 4.05222 | 40.84845 | 40.07547 | 165.8915 | 147.1544 | 3.232956e-05 | 0.1804639 | 0 | 0 | 0
17154 | 654288.3 | 2011-01-20 02:05 | 2491.255 | 2 | 47 | 0.5504286 | 4.054325 | 40.85304 | 40.07547 | 165.9101 | 147.1544 | 3.242493e-05 | 0.1804639 | 0 | 0 | 0
17155 | 654318.3 | 2011-01-20 02:06 | 2521.271 | 2 | 47 | 0.5506098 | 4.056267 | 40.85763 | 40.07547 | 165.9287 | 147.1544 | 3.242493e-05 | 0.1804639 | 0 | 0 | 0
17156 | 654348.3 | 2011-01-20 02:06 | 2551.285 | 2 | 47 | 0.5506098 | 4.058372 | 40.86222 | 40.07547 | 165.9474 | 147.1544 | 3.232956e-05 | 0.1804639 | 0 | 0 | 0
17157 | 654378.3 | 2011-01-20 02:07 | 2581.3 | 2 | 47 | 0.5506098 | 4.060315 | 40.86681 | 40.07547 | 165.966 | 147.1544 | 6.475449e-05 | 0.1804639 | 0 | 0 | 0
17158 | 654408.3 | 2011-01-20 02:07 | 2611.315 | 2 | 47 | 0.5504286 | 4.062419 | 40.8714 | 40.07547 | 165.9846 | 147.1544 | 6.475449e-05 | 0.1804639 | 0 | 0 | 0
17159 | 654438.4 | 2011-01-20 02:08 | 2641.33 | 2 | 47 | 0.5504286 | 4.064362 | 40.87599 | 40.07547 | 166.0033 | 147.1544 | 3.232956e-05 | 0.1804639 | 0 | 0 | 0
17160 | 654468.4 | 2011-01-20 02:08 | 2671.345 | 2 | 47 | 0.5504286 | 4.066466 | 40.88058 | 40.07547 | 166.0219 | 147.1544 | 6.475449e-05 | 0.1804639 | 0 | 0 | 0
17161 | 654498.4 | 2011-01-20 02:09 | 2701.36 | 2 | 47 | 0.5506098 | 4.068733 | 40.88517 | 40.07547 | 166.0406 | 147.1544 | 6.475449e-05 | 0.1804639 | 0 | 0 | 0
17162 | 654528.4 | 2011-01-20 02:09 | 2731.375 | 2 | 47 | 0.5506098 | 4.070837 | 40.88976 | 40.07547 | 166.0593 | 147.1544 | 6.475449e-05 | 0.1804639 | 0 | 0 | 0
17163 | 654558.4 | 2011-01-20 02:10 | 2761.39 | 2 | 47 | 0.5507911 | 4.072942 | 40.89435 | 40.07547 | 166.078 | 147.1544 | 3.232956e-05 | 0.1804639 | 0 | 0 | 0
17164 | 654588.4 | 2011-01-20 02:10 | 2791.406 | 2 | 47 | 0.5506098 | 4.075208 | 40.89894 | 40.07547 | 166.0967 | 147.1544 | 6.475449e-05 | 0.1804639 | 0 | 0 | 0
17165 | 654618.5 | 2011-01-20 02:11 | 2821.421 | 2 | 47 | 0.5504286 | 4.077475 | 40.90353 | 40.07547 | 166.1154 | 147.1544 | 6.475449e-05 | 0.1804639 | 0 | 0 | 0
17166 | 654648.5 | 2011-01-20 02:11 | 2851.436 | 2 | 47 | 0.5504286 | 4.079579 | 40.90812 | 40.07547 | 166.1341 | 147.1544 | 3.232956e-05 | 0.1804639 | 0 | 0 | 0
17167 | 654678.5 | 2011-01-20 02:12 | 2881.451 | 2 | 47 | 0.5504286 | 4.081846 | 40.91271 | 40.07547 | 166.1529 | 147.1544 | 9.708405e-05 | 0.1804639 | 0 | 0 | 0
17168 | 654708.5 | 2011-01-20 02:12 | 2911.466 | 2 | 47 | 0.5502474 | 4.084112 | 40.9173 | 40.07547 | 166.1716 | 147.1544 | 3.232956e-05 | 0.1804639 | 0 | 0 | 0
17169 | 654738.5 | 2011-01-20 02:13 | 2941.481 | 2 | 47 | 0.5506098 | 4.086541 | 40.92189 | 40.07547 | 166.1903 | 147.1544 | 3.242493e-05 | 0.1804639 | 0 | 0 | 0
17170 | 654768.5 | 2011-01-20 02:13 | 2971.496 | 2 | 47 | 0.5504286 | 4.088969 | 40.92649 | 40.07547 | 166.2091 | 147.1544 | 3.242493e-05 | 0.1804639 | 0 | 0 | 0
17171 | 654798.5 | 2011-01-20 02:14 | 3001.514 | 2 | 47 | 0.5504286 | 4.091236 | 40.93108 | 40.07547 | 166.2279 | 147.1544 | 3.242493e-05 | 0.1804639 | 0 | 0 | 0
17172 | 654828.6 | 2011-01-20 02:14 | 3031.526 | 2 | 47 | 0.5504286 | 4.093826 | 40.93567 | 40.07547 | 166.2467 | 147.1544 | 9.717941e-05 | 0.1804639 | 0 | 0 | 0
17173 | 654858.6 | 2011-01-20 02:15 | 3061.541 | 2 | 47 | 0.5506098 | 4.096092 | 40.94026 | 40.07547 | 166.2655 | 147.1544 | 3.242493e-05 | 0.1804639 | 0 | 0 | 0
17174 | 654888.6 | 2011-01-20 02:15 | 3091.557 | 2 | 47 | 0.5504286 | 4.098521 | 40.94485 | 40.07547 | 166.2843 | 147.1544 | 6.475449e-05 | 0.1804639 | 0 | 0 | 0
17175 | 654918.6 | 2011-01-20 02:16 | 3121.573 | 2 | 47 | 0.5506098 | 4.101111 | 40.94944 | 40.07547 | 166.3031 | 147.1544 | 3.242493e-05 | 0.1804639 | 0 | 0 | 0
17176 | 654948.6 | 2011-01-20 02:16 | 3151.587 | 2 | 47 | 0.5504286 | 4.103539 | 40.95403 | 40.07547 | 166.3219 | 147.1544 | 6.475449e-05 | 0.1804639 | 0 | 0 | 0
17177 | 654978.6 | 2011-01-20 02:17 | 3181.602 | 2 | 47 | 0.5506098 | 4.106291 | 40.95862 | 40.07547 | 166.3408 | 147.1544 | 6.475449e-05 | 0.1804639 | 0 | 0 | 0
17178 | 655008.7 | 2011-01-20 02:17 | 3211.617 | 2 | 47 | 0.5504286 | 4.10872 | 40.96321 | 40.07547 | 166.3596 | 147.1544 | 6.475449e-05 | 0.1804639 | 0 | 0 | 0
17179 | 655038.7 | 2011-01-20 02:18 | 3241.632 | 2 | 47 | 0.5506098 | 4.111472 | 40.9678 | 40.07547 | 166.3785 | 147.1544 | 6.475449e-05 | 0.1804639 | 0 | 0 | 0
17180 | 655068.7 | 2011-01-20 02:18 | 3271.647 | 2 | 47 | 0.5506098 | 4.114062 | 40.97239 | 40.07547 | 166.3974 | 147.1544 | 6.475449e-05 | 0.1804639 | 0 | 0 | 0
17181 | 655098.7 | 2011-01-20 02:19 | 3301.665 | 2 | 47 | 0.5504286 | 4.11649 | 40.97698 | 40.07547 | 166.4163 | 147.1544 | 3.242493e-05 | 0.1804639 | 0 | 0 | 0
17182 | 655128.7 | 2011-01-20 02:19 | 3331.677 | 2 | 47 | 0.5506098 | 4.119404 | 40.98157 | 40.07547 | 166.4352 | 147.1544 | 9.708405e-05 | 0.1804639 | 0 | 0 | 0
17183 | 655158.7 | 2011-01-20 02:20 | 3361.693 | 2 | 47 | 0.5506098 | 4.121994 | 40.98616 | 40.07547 | 166.4541 | 147.1544 | 3.232956e-05 | 0.1804639 | 0 | 0 | 0
17184 | 655188.7 | 2011-01-20 02:20 | 3391.708 | 2 | 47 | 0.5504286 | 4.124747 | 40.99075 | 40.07547 | 166.473 | 147.1544 | 9.717941e-05 | 0.1804639 | 0 | 0 | 0
17185 | 655218.8 | 2011-01-20 02:21 | 3421.723 | 2 | 47 | 0.5507911 | 4.127661 | 40.99534 | 40.07547 | 166.4919 | 147.1544 | 9.708405e-05 | 0.1804639 | 0 | 0 | 0
17186 | 655248.8 | 2011-01-20 02:21 | 3451.738 | 2 | 47 | 0.5506098 | 4.130413 | 40.99993 | 40.07547 | 166.5109 | 147.1544 | 3.242493e-05 | 0.1804639 | 0 | 0 | 0
17187 | 655278.8 | 2011-01-20 02:22 | 3481.753 | 2 | 47 | 0.5506098 | 4.133165 | 41.00452 | 40.07547 | 166.5299 | 147.1544 | 3.232956e-05 | 0.1804639 | 0 | 0 | 0
17188 | 655308.8 | 2011-01-20 02:22 | 3511.768 | 2 | 47 | 0.5507911 | 4.136241 | 41.00911 | 40.07547 | 166.5488 | 147.1544 | 9.717941e-05 | 0.1804639 | 0 | 0 | 0
17189 | 655338.8 | 2011-01-20 02:23 | 3541.783 | 2 | 47 | 0.5506098 | 4.139155 | 41.0137 | 40.07547 | 166.5678 | 147.1544 | 9.708405e-05 | 0.1804639 | 0 | 0 | 0
17190 | 655368.8 | 2011-01-20 02:23 | 3571.799 | 2 | 47 | 0.5506098 | 4.141907 | 41.01829 | 40.07547 | 166.5868 | 147.1544 | 9.717941e-05 | 0.1804639 | 0 | 0 | 0
17191 | 655398.8 | 2011-01-20 02:24 | 3601.813 | 2 | 47 | 0.5502474 | 4.144821 | 41.02288 | 40.07547 | 166.6059 | 147.1544 | 6.475449e-05 | 0.1804639 | 0 | 0 | 0
17192 | 655428.9 | 2011-01-20 02:24 | 3631.829 | 2 | 47 | 0.5504286 | 4.147897 | 41.02747 | 40.07547 | 166.6249 | 147.1544 | 3.242493e-05 | 0.1804639 | 0 | 0 | 0
17193 | 655458.9 | 2011-01-20 02:25 | 3661.844 | 2 | 47 | 0.5506098 | 4.150973 | 41.03206 | 40.07547 | 166.6439 | 147.1544 | 6.475449e-05 | 0.1804639 | 0 | 0 | 0
17194 | 655488.9 | 2011-01-20 02:25 | 3691.859 | 2 | 47 | 0.5506098 | 4.154049 | 41.03665 | 40.07547 | 166.663 | 147.1544 | 6.475449e-05 | 0.1804639 | 0 | 0 | 0
17195 | 655518.9 | 2011-01-20 02:26 | 3721.876 | 2 | 47 | 0.5507911 | 4.157287 | 41.04124 | 40.07547 | 166.6821 | 147.1544 | 9.708405e-05 | 0.1804639 | 0 | 0 | 0
17196 | 655548.9 | 2011-01-20 02:26 | 3751.889 | 2 | 47 | 0.5506098 | 4.160201 | 41.04583 | 40.07547 | 166.7012 | 147.1544 | 6.475449e-05 | 0.1804639 | 0 | 0 | 0
17197 | 655578.9 | 2011-01-20 02:27 | 3781.904 | 2 | 47 | 0.5504286 | 4.163277 | 41.05042 | 40.07547 | 166.7203 | 147.1544 | 6.475449e-05 | 0.1804639 | 0 | 0 | 0
17198 | 655609 | 2011-01-20 02:27 | 3811.919 | 2 | 47 | 0.5506098 | 4.166514 | 41.05501 | 40.07547 | 166.7394 | 147.1544 | 9.717941e-05 | 0.1804639 | 0 | 0 | 0
17199 | 655639 | 2011-01-20 02:28 | 3841.934 | 2 | 47 | 0.5506098 | 4.16959 | 41.0596 | 40.07547 | 166.7585 | 147.1544 | 6.475449e-05 | 0.1804639 | 0 | 0 | 0
17200 | 655669 | 2011-01-20 02:28 | 3871.949 | 2 | 47 | 0.5506098 | 4.17299 | 41.06419 | 40.07547 | 166.7777 | 147.1544 | 9.708405e-05 | 0.1804639 | 0 | 0 | 0
17201 | 655699 | 2011-01-20 02:29 | 3901.965 | 2 | 47 | 0.5504286 | 4.176228 | 41.06879 | 40.07547 | 166.7968 | 147.1544 | 9.717941e-05 | 0.1804639 | 0 | 0 | 0
17202 | 655729 | 2011-01-20 02:29 | 3931.98 | 2 | 47 | 0.5504286 | 4.179466 | 41.07338 | 40.07547 | 166.816 | 147.1544 | 9.717941e-05 | 0.1804639 | 0 | 0 | 0
17203 | 655759 | 2011-01-20 02:30 | 3961.995 | 2 | 47 | 0.5507911 | 4.182865 | 41.07797 | 40.07547 | 166.8352 | 147.1544 | 9.708405e-05 | 0.1804639 | 0 | 0 | 0
17204 | 655789 | 2011-01-20 02:30 | 3992.01 | 2 | 47 | 0.5504286 | 4.185941 | 41.08256 | 40.07547 | 166.8544 | 147.1544 | 3.232956e-05 | 0.1804639 | 0 | 0 | 0
17205 | 655819.1 | 2011-01-20 02:31 | 4022.025 | 2 | 47 | 0.5504286 | 4.189503 | 41.08715 | 40.07547 | 166.8736 | 147.1544 | 9.708405e-05 | 0.1804639 | 0 | 0 | 0
17206 | 655849.1 | 2011-01-20 02:31 | 4052.04 | 2 | 47 | 0.5506098 | 4.192903 | 41.09174 | 40.07547 | 166.8929 | 147.1544 | 9.717941e-05 | 0.1804639 | 0 | 0 | 0
17207 | 655879.1 | 2011-01-20 02:32 | 4082.055 | 2 | 47 | 0.5502474 | 4.19614 | 41.09633 | 40.07547 | 166.9121 | 147.1544 | 6.475449e-05 | 0.1804639 | 0 | 0 | 0
17208 | 655908.9 | 2011-01-20 02:32 | 4111.883 | 2 | 47 | 0.5506098 | 4.200026 | 41.10089 | 40.07547 | 166.9313 | 147.1544 | 0.000129509 | 0.1804639 | 0 | 0 | 0
17209 | 655939 | 2011-01-20 02:33 | 30.01522 | 3 | 47 | 0 | 4.053839 | 41.10089 | 40.07547 | 166.9313 | 147.1544 | -0.0005180359 | 0.1804639 | 0 | 0 | 0
17210 | 655969 | 2011-01-20 02:33 | 60.03021 | 3 | 47 | 0 | 4.039754 | 41.10089 | 40.07547 | 166.9313 | 147.1544 | -0.000259018 | 0.1804639 | 0 | 0 | 0
17211 | 655999 | 2011-01-20 02:34 | 90.04536 | 3 | 47 | 0 | 4.030689 | 41.10089 | 40.07547 | 166.9313 | 147.1544 | -0.0001942635 | 0.1804639 | 0 | 0 | 0
17212 | 656029 | 2011-01-20 02:34 | 120.0137 | 3 | 47 | 0 | 4.024537 | 41.10089 | 40.07547 | 166.9313 | 147.1544 | -0.0001619339 | 0.1804639 | 0 | 0 | 0
17213 | 656029 | 2011-01-20 02:34 | 2.621533669e-06 | 4 | 47 | 0.8769569 | 4.200349 | 41.10089 | 40.07547 | 166.9313 | 147.1544 | 0 | 0.1804639 | 0 | 0 | 0
17214 | 656030.5 | 2011-01-20 02:34 | 1.51572 | 4 | 47 | 0.8267636 | 4.200511 | 41.10124 | 40.07547 | 166.9328 | 147.1544 | 3.242493e-05 | 0.1804639 | 0 | 0 | 0
17215 | 656035.2 | 2011-01-20 02:34 | 6.249885 | 4 | 47 | 0.7767515 | 4.200673 | 41.10229 | 40.07547 | 166.9372 | 147.1544 | 3.232956e-05 | 0.1804639 | 0 | 0 | 0
17216 | 656042.8 | 2011-01-20 02:35 | 13.84352 | 4 | 47 | 0.7265582 | 4.200511 | 41.10388 | 40.07547 | 166.9438 | 147.1544 | 3.242493e-05 | 0.1804639 | 0 | 0 | 0
17217 | 656053.9 | 2011-01-20 02:35 | 24.90581 | 4 | 47 | 0.6765462 | 4.200511 | 41.10603 | 40.07547 | 166.9529 | 147.1544 | 0 | 0.1804639 | 0 | 0 | 0
17218 | 656070.2 | 2011-01-20 02:35 | 41.23544 | 4 | 47 | 0.626534 | 4.200511 | 41.10898 | 40.07547 | 166.9653 | 147.1544 | 0 | 0.1804639 | 0 | 0 | 0
17219 | 656096.2 | 2011-01-20 02:35 | 67.18661 | 4 | 47 | 0.5765219 | 4.200511 | 41.1133 | 40.07547 | 166.9834 | 147.1544 | -3.232956e-05 | 0.1804639 | 0 | 0 | 0
17220 | 656145.8 | 2011-01-20 02:36 | 116.7792 | 4 | 47 | 0.5265098 | 4.200511 | 41.12086 | 40.07547 | 167.0152 | 147.1544 | 0 | 0.1804639 | 0 | 0 | 0
17221 | 656252.9 | 2011-01-20 02:38 | 223.9493 | 4 | 47 | 0.4764977 | 4.200673 | 41.13571 | 40.07547 | 167.0776 | 147.1544 | 3.232956e-05 | 0.1804639 | 0 | 0 | 0
17222 | 656414.7 | 2011-01-20 02:41 | 385.6811 | 4 | 47 | 0.4264856 | 4.200349 | 41.15597 | 40.07547 | 167.1627 | 147.1544 | -3.242493e-05 | 0.1804639 | 0 | 0 | 0
17223 | 656606.2 | 2011-01-20 02:44 | 577.1778 | 4 | 47 | 0.3764735 | 4.200349 | 41.17731 | 40.07547 | 167.2523 | 147.1544 | -3.242493e-05 | 0.1804639 | 0 | 0 | 0
17224 | 656827.1 | 2011-01-20 02:48 | 798.127 | 4 | 47 | 0.3264614 | 4.200511 | 41.19886 | 40.07547 | 167.3428 | 147.1544 | -3.232956e-05 | 0.1804639 | 0 | 0 | 0
17225 | 657080.5 | 2011-01-20 02:52 | 1051.545 | 4 | 47 | 0.2764493 | 4.200511 | 41.22005 | 40.07547 | 167.4318 | 147.1544 | 0 | 0.1804639 | 0 | 0 | 0
17226 | 657381.1 | 2011-01-20 02:57 | 1352.151 | 4 | 47 | 0.2264372 | 4.200349 | 41.241 | 40.07547 | 167.5199 | 147.1544 | -6.475449e-05 | 0.1804639 | 0 | 0 | 0
17227 | 657755.3 | 2011-01-20 03:03 | 1726.33 | 4 | 47 | 0.1764251 | 4.200511 | 41.26187 | 40.07547 | 167.6075 | 147.1544 | -3.232956e-05 | 0.1804639 | 0 | 0 | 0
17228 | 658278.8 | 2011-01-20 03:12 | 2249.821 | 4 | 47 | 0.126413 | 4.200511 | 41.28372 | 40.07547 | 167.6993 | 147.1544 | 0 | 0.1804639 | 0 | 0 | 0
17229 | 659159.5 | 2011-01-20 03:26 | 3130.509 | 4 | 47 | 0.07640089 | 4.200511 | 41.308 | 40.07547 | 167.8013 | 147.1544 | -3.232956e-05 | 0.1804639 | 0 | 0 | 0
17230 | 660017.3 | 2011-01-20 03:41 | 3988.338 | 4 | 47 | 0.04994522 | 4.200511 | 41.3229 | 40.07547 | 167.8639 | 147.1544 | 0 | 0.1804639 | 0 | 0 | 0
17231 | 660047.3 | 2011-01-20 03:41 | 30.01505 | 5 | 47 | 0 | 4.187075 | 41.3229 | 40.07547 | 167.8639 | 147.1544 | -9.708405e-05 | 0.1804639 | 0 | 0 | 0
17232 | 660077.3 | 2011-01-20 03:42 | 60.01466 | 5 | 47 | 0 | 4.185294 | 41.3229 | 40.07547 | 167.8639 | 147.1544 | -3.232956e-05 | 0.1804639 | 0 | 0 | 0
17233 | 660077.5 | 2011-01-20 03:42 | 0.1875727 | 6 | 47 | 0.000657927 | 4.18497 | 41.3229 | 40.07547 | 167.8639 | 147.1544 | 0 | 0.1817531 | 0 | 0 | 0
17234 | 660077.5 | 2011-01-20 03:42 | 0.01564574 | 7 | 47 | -0.5496564 | 4.076989 | 41.3229 | 40.07547 | 167.8639 | 147.1544 | 0 | 0.1817531 | 0 | 0 | 0
17235 | 660107.5 | 2011-01-20 03:42 | 30.03077 | 7 | 47 | -0.5500188 | 4.030365 | 41.3229 | 40.08006 | 167.8639 | 147.1729 | -0.0007122994 | 0.1817531 | 0 | 0 | 0
17236 | 660137.6 | 2011-01-20 03:43 | 60.04597 | 7 | 47 | -0.5496564 | 4.009966 | 41.3229 | 40.08464 | 167.8639 | 147.1914 | -0.0004857063 | 0.1817531 | 0 | 0 | 0
17237 | 660167.6 | 2011-01-20 03:43 | 90.06108 | 7 | 47 | -0.5494752 | 3.99572 | 41.3229 | 40.08922 | 167.8639 | 147.2097 | -0.0003561497 | 0.1817531 | 0 | 0 | 0
17238 | 660197.6 | 2011-01-20 03:44 | 120.0761 | 7 | 47 | -0.5498376 | 3.98455 | 41.3229 | 40.09381 | 167.8639 | 147.228 | -0.0002914429 | 0.1817531 | 0 | 0 | 0
17239 | 660227.6 | 2011-01-20 03:44 | 150.093 | 7 | 47 | -0.5496564 | 3.975808 | 41.3229 | 40.09839 | 167.8639 | 147.2462 | -0.0002266884 | 0.1817531 | 0 | 0 | 0
17240 | 660257.6 | 2011-01-20 03:45 | 180.1065 | 7 | 47 | -0.5496564 | 3.968199 | 41.3229 | 40.10297 | 167.8639 | 147.2644 | -0.0001618862 | 0.1817531 | 0 | 0 | 0
17241 | 660287.6 | 2011-01-20 03:45 | 210.1214 | 7 | 47 | -0.5496564 | 3.9614 | 41.3229 | 40.10756 | 167.8639 | 147.2826 | -0.0001618862 | 0.1817531 | 0 | 0 | 0
17242 | 660317.7 | 2011-01-20 03:46 | 240.1366 | 7 | 47 | -0.5496564 | 3.954924 | 41.3229 | 40.11214 | 167.8639 | 147.3007 | -0.0001618862 | 0.1817531 | 0 | 0 | 0
17243 | 660347.7 | 2011-01-20 03:46 | 270.1516 | 7 | 47 | -0.5496564 | 3.949096 | 41.3229 | 40.11672 | 167.8639 | 147.3189 | -0.000129509 | 0.1817531 | 0 | 0 | 0
17244 | 660377.7 | 2011-01-20 03:47 | 300.1671 | 7 | 47 | -0.5496564 | 3.943268 | 41.3229 | 40.1213 | 167.8639 | 147.3369 | -0.0001618862 | 0.1817531 | 0 | 0 | 0
17245 | 660407.7 | 2011-01-20 03:47 | 330.1818 | 7 | 47 | -0.5496564 | 3.937602 | 41.3229 | 40.12589 | 167.8639 | 147.355 | -0.0001942635 | 0.1817531 | 0 | 0 | 0
17246 | 660437.7 | 2011-01-20 03:48 | 360.197 | 7 | 47 | -0.5498376 | 3.932097 | 41.3229 | 40.13047 | 167.8639 | 147.373 | -0.0001618862 | 0.1817531 | 0 | 0 | 0
17247 | 660467.7 | 2011-01-20 03:48 | 390.2121 | 7 | 47 | -0.5496564 | 3.926755 | 41.3229 | 40.13505 | 167.8639 | 147.391 | -0.0001295567 | 0.1817531 | 0 | 0 | 0
17248 | 660497.7 | 2011-01-20 03:49 | 420.2274 | 7 | 47 | -0.5496564 | 3.921575 | 41.3229 | 40.13964 | 167.8639 | 147.409 | -0.000129509 | 0.1817531 | 0 | 0 | 0
17249 | 660527.8 | 2011-01-20 03:49 | 450.2424 | 7 | 47 | -0.5498376 | 3.916232 | 41.3229 | 40.14422 | 167.8639 | 147.427 | -0.0001618862 | 0.1817531 | 0 | 0 | 0
17250 | 660557.8 | 2011-01-20 03:50 | 480.2575 | 7 | 47 | -0.5496564 | 3.911214 | 41.3229 | 40.1488 | 167.8639 | 147.4449 | -0.0001942635 | 0.1817531 | 0 | 0 | 0
17251 | 660587.8 | 2011-01-20 03:50 | 510.2725 | 7 | 47 | -0.5496564 | 3.906195 | 41.3229 | 40.15339 | 167.8639 | 147.4628 | -0.0001618862 | 0.1817531 | 0 | 0 | 0
17252 | 660617.8 | 2011-01-20 03:51 | 540.2876 | 7 | 47 | -0.5494752 | 3.901338 | 41.3229 | 40.15797 | 167.8639 | 147.4807 | -9.713173e-05 | 0.1817531 | 0 | 0 | 0
17253 | 660647.8 | 2011-01-20 03:51 | 570.3027 | 7 | 47 | -0.5496564 | 3.896482 | 41.3229 | 40.16255 | 167.8639 | 147.4986 | -9.713173e-05 | 0.1817531 | 0 | 0 | 0
17254 | 660677.8 | 2011-01-20 03:52 | 600.3178 | 7 | 47 | -0.5498376 | 3.891463 | 41.3229 | 40.16713 | 167.8639 | 147.5164 | -0.0001618862 | 0.1817531 | 0 | 0 | 0
17255 | 660707.9 | 2011-01-20 03:52 | 630.3332 | 7 | 47 | -0.5494752 | 3.886768 | 41.3229 | 40.17172 | 167.8639 | 147.5343 | -9.713173e-05 | 0.1817531 | 0 | 0 | 0
17256 | 660737.9 | 2011-01-20 03:53 | 660.335 | 7 | 47 | -0.5496564 | 3.882073 | 41.3229 | 40.1763 | 167.8639 | 147.5521 | -0.0001618862 | 0.1817531 | 0 | 0 | 0
17257 | 660767.9 | 2011-01-20 03:53 | 690.3476 | 7 | 47 | -0.5500188 | 3.87754 | 41.3229 | 40.18088 | 167.8639 | 147.5698 | -0.000129509 | 0.1817531 | 0 | 0 | 0
17258 | 660797.9 | 2011-01-20 03:54 | 720.3627 | 7 | 47 | -0.5496564 | 3.872846 | 41.3229 | 40.18546 | 167.8639 | 147.5876 | -0.000129509 | 0.1817531 | 0 | 0 | 0
17259 | 660827.9 | 2011-01-20 03:54 | 750.3778 | 7 | 47 | -0.5496564 | 3.868313 | 41.3229 | 40.19005 | 167.8639 | 147.6053 | -9.717941e-05 | 0.1817531 | 0 | 0 | 0
17260 | 660857.9 | 2011-01-20 03:55 | 780.3947 | 7 | 47 | -0.5498376 | 3.863618 | 41.3229 | 40.19463 | 167.8639 | 147.6231 | -0.000129509 | 0.1817531 | 0 | 0 | 0
17261 | 660887.9 | 2011-01-20 03:55 | 810.4082 | 7 | 47 | -0.5496564 | 3.859247 | 41.3229 | 40.19921 | 167.8639 | 147.6408 | -0.000129509 | 0.1817531 | 0 | 0 | 0
17262 | 660917.9 | 2011-01-20 03:56 | 840.4231 | 7 | 47 | -0.5496564 | 3.854714 | 41.3229 | 40.2038 | 167.8639 | 147.6584 | -0.000129509 | 0.1817531 | 0 | 0 | 0
17263 | 660948 | 2011-01-20 03:56 | 870.4382 | 7 | 47 | -0.5496564 | 3.850343 | 41.3229 | 40.20838 | 167.8639 | 147.6761 | -0.000129509 | 0.1817531 | 0 | 0 | 0
17264 | 660978 | 2011-01-20 03:57 | 900.4533 | 7 | 47 | -0.5494752 | 3.846134 | 41.3229 | 40.21296 | 167.8639 | 147.6937 | -9.713173e-05 | 0.1817531 | 0 | 0 | 0
17265 | 661008 | 2011-01-20 03:57 | 930.4684 | 7 | 47 | -0.5496564 | 3.841763 | 41.3229 | 40.21754 | 167.8639 | 147.7113 | -0.000129509 | 0.1817531 | 0 | 0 | 0
17266 | 661038 | 2011-01-20 03:58 | 960.4858 | 7 | 47 | -0.5496564 | 3.837392 | 41.3229 | 40.22213 | 167.8639 | 147.7289 | -0.000129509 | 0.1817531 | 0 | 0 | 0
17267 | 661068 | 2011-01-20 03:58 | 990.4988 | 7 | 47 | -0.5498376 | 3.833021 | 41.3229 | 40.22671 | 167.8639 | 147.7465 | -0.000129509 | 0.1817531 | 0 | 0 | 0
17268 | 661098 | 2011-01-20 03:59 | 1020.514 | 7 | 47 | -0.5500188 | 3.828811 | 41.3229 | 40.23129 | 167.8639 | 147.7641 | -0.0001619339 | 0.1817531 | 0 | 0 | 0
17269 | 661128 | 2011-01-20 03:59 | 1050.529 | 7 | 47 | -0.5498376 | 3.824926 | 41.3229 | 40.23588 | 167.8639 | 147.7816 | -0.000129509 | 0.1817531 | 0 | 0 | 0
17270 | 661158.1 | 2011-01-20 04:00 | 1080.544 | 7 | 47 | -0.5498376 | 3.820717 | 41.3229 | 40.24046 | 167.8639 | 147.7991 | -9.713173e-05 | 0.1817531 | 0 | 0 | 0
17271 | 661188.1 | 2011-01-20 04:00 | 1110.559 | 7 | 47 | -0.5498376 | 3.816832 | 41.3229 | 40.24505 | 167.8639 | 147.8166 | -6.475449e-05 | 0.1817531 | 0 | 0 | 0
17272 | 661218.1 | 2011-01-20 04:01 | 1140.574 | 7 | 47 | -0.5498376 | 3.812461 | 41.3229 | 40.24963 | 167.8639 | 147.8341 | -0.0001618862 | 0.1817531 | 0 | 0 | 0
17273 | 661248.1 | 2011-01-20 04:01 | 1170.589 | 7 | 47 | -0.5496564 | 3.808737 | 41.3229 | 40.25421 | 167.8639 | 147.8516 | -0.000129509 | 0.1817531 | 0 | 0 | 0
17274 | 661278.1 | 2011-01-20 04:02 | 1200.604 | 7 | 47 | -0.5496564 | 3.804852 | 41.3229 | 40.2588 | 167.8639 | 147.869 | -9.713173e-05 | 0.1817531 | 0 | 0 | 0
17275 | 661308.1 | 2011-01-20 04:02 | 1230.62 | 7 | 47 | -0.5496564 | 3.800805 | 41.3229 | 40.26338 | 167.8639 | 147.8865 | -9.713173e-05 | 0.1817531 | 0 | 0 | 0
17276 | 661338.2 | 2011-01-20 04:03 | 1260.635 | 7 | 47 | -0.5498376 | 3.796757 | 41.3229 | 40.26796 | 167.8639 | 147.9039 | -0.0001618862 | 0.1817531 | 0 | 0 | 0
17277 | 661368.2 | 2011-01-20 04:03 | 1290.65 | 7 | 47 | -0.5496564 | 3.793196 | 41.3229 | 40.27255 | 167.8639 | 147.9213 | -6.475449e-05 | 0.1817531 | 0 | 0 | 0
17278 | 661398.2 | 2011-01-20 04:04 | 1320.665 | 7 | 47 | -0.5498376 | 3.78931 | 41.3229 | 40.27713 | 167.8639 | 147.9387 | -0.000129509 | 0.1817531 | 0 | 0 | 0
17279 | 661428.2 | 2011-01-20 04:04 | 1350.68 | 7 | 47 | -0.5494752 | 3.785587 | 41.3229 | 40.28171 | 167.8639 | 147.956 | -9.713173e-05 | 0.1817531 | 0 | 0 | 0
17280 | 661458.2 | 2011-01-20 04:05 | 1380.697 | 7 | 47 | -0.5498376 | 3.781863 | 41.3229 | 40.2863 | 167.8639 | 147.9734 | -9.713173e-05 | 0.1817531 | 0 | 0 | 0
17281 | 661488.2 | 2011-01-20 04:05 | 1410.71 | 7 | 47 | -0.5496564 | 3.77814 | 41.3229 | 40.29088 | 167.8639 | 147.9907 | -9.713173e-05 | 0.1817531 | 0 | 0 | 0
17282 | 661518.2 | 2011-01-20 04:06 | 1440.726 | 7 | 47 | -0.5494752 | 3.77474 | 41.3229 | 40.29546 | 167.8639 | 148.008 | -9.713173e-05 | 0.1817531 | 0 | 0 | 0
17283 | 661548.3 | 2011-01-20 04:06 | 1470.74 | 7 | 47 | -0.5496564 | 3.770855 | 41.3229 | 40.30005 | 167.8639 | 148.0253 | -9.717941e-05 | 0.1817531 | 0 | 0 | 0
17284 | 661578.3 | 2011-01-20 04:07 | 1500.756 | 7 | 47 | -0.5496564 | 3.767293 | 41.3229 | 40.30463 | 167.8639 | 148.0426 | -9.713173e-05 | 0.1817531 | 0 | 0 | 0
17285 | 661608.3 | 2011-01-20 04:07 | 1530.771 | 7 | 47 | -0.5494752 | 3.764055 | 41.3229 | 40.30921 | 167.8639 | 148.0598 | -3.237724e-05 | 0.1817531 | 0 | 0 | 0
17286 | 661638.3 | 2011-01-20 04:08 | 1560.786 | 7 | 47 | -0.5496564 | 3.760332 | 41.3229 | 40.31379 | 167.8639 | 148.0771 | -9.713173e-05 | 0.1817531 | 0 | 0 | 0
17287 | 661668.3 | 2011-01-20 04:08 | 1590.801 | 7 | 47 | -0.5496564 | 3.756932 | 41.3229 | 40.31838 | 167.8639 | 148.0943 | -0.000129509 | 0.1817531 | 0 | 0 | 0
17288 | 661698.3 | 2011-01-20 04:09 | 1620.816 | 7 | 47 | -0.5496564 | 3.753695 | 41.3229 | 40.32296 | 167.8639 | 148.1115 | -6.475449e-05 | 0.1817531 | 0 | 0 | 0
17289 | 661728.3 | 2011-01-20 04:09 | 1650.831 | 7 | 47 | -0.5494752 | 3.750133 | 41.3229 | 40.32754 | 167.8639 | 148.1287 | -9.713173e-05 | 0.1817531 | 0 | 0 | 0
17290 | 661758.4 | 2011-01-20 04:10 | 1680.846 | 7 | 47 | -0.5496564 | 3.746895 | 41.3229 | 40.33213 | 167.8639 | 148.1459 | -6.475449e-05 | 0.1817531 | 0 | 0 | 0
17291 | 661788.4 | 2011-01-20 04:10 | 1710.862 | 7 | 47 | -0.5496564 | 3.743657 | 41.3229 | 40.33671 | 167.8639 | 148.163 | -6.475449e-05 | 0.1817531 | 0 | 0 | 0
17292 | 661818.4 | 2011-01-20 04:11 | 1740.876 | 7 | 47 | -0.5498376 | 3.740258 | 41.3229 | 40.34129 | 167.8639 | 148.1802 | -6.475449e-05 | 0.1817531 | 0 | 0 | 0
17293 | 661848.4 | 2011-01-20 04:11 | 1770.892 | 7 | 47 | -0.5498376 | 3.73702 | 41.3229 | 40.34588 | 167.8639 | 148.1973 | -0.000129509 | 0.1817531 | 0 | 0 | 0
17294 | 661878.4 | 2011-01-20 04:12 | 1800.907 | 7 | 47 | -0.5496564 | 3.733944 | 41.3229 | 40.35046 | 167.8639 | 148.2144 | -9.713173e-05 | 0.1817531 | 0 | 0 | 0
17295 | 661908.4 | 2011-01-20 04:12 | 1830.922 | 7 | 47 | -0.5498376 | 3.730868 | 41.3229 | 40.35504 | 167.8639 | 148.2315 | -6.475449e-05 | 0.1817531 | 0 | 0 | 0
17296 | 661938.5 | 2011-01-20 04:13 | 1860.937 | 7 | 47 | -0.5494752 | 3.727792 | 41.3229 | 40.35963 | 167.8639 | 148.2486 | -3.237724e-05 | 0.1817531 | 0 | 0 | 0
17297 | 661968.5 | 2011-01-20 04:13 | 1890.952 | 7 | 47 | -0.5496564 | 3.724878 | 41.3229 | 40.36421 | 167.8639 | 148.2657 | -6.475449e-05 | 0.1817531 | 0 | 0 | 0
17298 | 661998.5 | 2011-01-20 04:14 | 1920.967 | 7 | 47 | -0.5498376 | 3.72164 | 41.3229 | 40.36879 | 167.8639 | 148.2828 | -9.713173e-05 | 0.1817531 | 0 | 0 | 0
17299 | 662028.5 | 2011-01-20 04:14 | 1950.982 | 7 | 47 | -0.5496564 | 3.718726 | 41.3229 | 40.37337 | 167.8639 | 148.2998 | -6.475449e-05 | 0.1817531 | 0 | 0 | 0
17300 | 662058.5 | 2011-01-20 04:15 | 1980.999 | 7 | 47 | -0.5498376 | 3.715812 | 41.3229 | 40.37796 | 167.8639 | 148.3169 | -6.475449e-05 | 0.1817531 | 0 | 0 | 0
17301 | 662088.5 | 2011-01-20 04:15 | 2011.012 | 7 | 47 | -0.5496564 | 3.71306 | 41.3229 | 40.38254 | 167.8639 | 148.3339 | -3.237724e-05 | 0.1817531 | 0 | 0 | 0
17302 | 662118.5 | 2011-01-20 04:16 | 2041.028 | 7 | 47 | -0.5498376 | 3.709984 | 41.3229 | 40.38712 | 167.8639 | 148.3509 | -0.000129509 | 0.1817531 | 0 | 0 | 0
17303 | 662148.6 | 2011-01-20 04:16 | 2071.043 | 7 | 47 | -0.5498376 | 3.70707 | 41.3229 | 40.39171 | 167.8639 | 148.3679 | -0.000129509 | 0.1817531 | 0 | 0 | 0
17304 | 662178.6 | 2011-01-20 04:17 | 2101.058 | 7 | 47 | -0.5496564 | 3.704318 | 41.3229 | 40.39629 | 167.8639 | 148.3849 | -9.713173e-05 | 0.1817531 | 0 | 0 | 0
17305 | 662208.6 | 2011-01-20 04:17 | 2131.073 | 7 | 47 | -0.5496564 | 3.701566 | 41.3229 | 40.40087 | 167.8639 | 148.4018 | -9.713173e-05 | 0.1817531 | 0 | 0 | 0
17306 | 662238.6 | 2011-01-20 04:18 | 2161.088 | 7 | 47 | -0.5496564 | 3.698976 | 41.3229 | 40.40546 | 167.8639 | 148.4188 | -3.237724e-05 | 0.1817531 | 0 | 0 | 0
17307 | 662268.6 | 2011-01-20 04:18 | 2191.103 | 7 | 47 | -0.5500188 | 3.696223 | 41.3229 | 40.41004 | 167.8639 | 148.4357 | -6.475449e-05 | 0.1817531 | 0 | 0 | 0
17308 | 662298.6 | 2011-01-20 04:19 | 2221.118 | 7 | 47 | -0.5496564 | 3.693471 | 41.3229 | 40.41462 | 167.8639 | 148.4527 | -0.000129509 | 0.1817531 | 0 | 0 | 0
17309 | 662328.7 | 2011-01-20 04:19 | 2251.134 | 7 | 47 | -0.5498376 | 3.690881 | 41.3229 | 40.4192 | 167.8639 | 148.4696 | -9.713173e-05 | 0.1817531 | 0 | 0 | 0
17310 | 662358.7 | 2011-01-20 04:20 | 2281.148 | 7 | 47 | -0.5496564 | 3.688129 | 41.3229 | 40.42379 | 167.8639 | 148.4865 | -9.713173e-05 | 0.1817531 | 0 | 0 | 0
17311 | 662388.7 | 2011-01-20 04:20 | 2311.164 | 7 | 47 | -0.5496564 | 3.685701 | 41.3229 | 40.42837 | 167.8639 | 148.5034 | -6.475449e-05 | 0.1817531 | 0 | 0 | 0
17312 | 662418.7 | 2011-01-20 04:21 | 2341.179 | 7 | 47 | -0.5496564 | 3.68311 | 41.3229 | 40.43295 | 167.8639 | 148.5203 | -6.480217e-05 | 0.1817531 | 0 | 0 | 0
17313 | 662448.7 | 2011-01-20 04:21 | 2371.194 | 7 | 47 | -0.5496564 | 3.68052 | 41.3229 | 40.43754 | 167.8639 | 148.5372 | -3.237724e-05 | 0.1817531 | 0 | 0 | 0
17314 | 662478.7 | 2011-01-20 04:22 | 2401.209 | 7 | 47 | -0.5496564 | 3.678254 | 41.3229 | 40.44212 | 167.8639 | 148.554 | 0 | 0.1817531 | 0 | 0 | 0
17315 | 662508.7 | 2011-01-20 04:22 | 2431.224 | 7 | 47 | -0.5496564 | 3.675663 | 41.3229 | 40.4467 | 167.8639 | 148.5709 | -6.475449e-05 | 0.1817531 | 0 | 0 | 0
17316 | 662538.8 | 2011-01-20 04:23 | 2461.239 | 7 | 47 | -0.5496564 | 3.673235 | 41.3229 | 40.45129 | 167.8639 | 148.5877 | 0 | 0.1817531 | 0 | 0 | 0
17317 | 662568.8 | 2011-01-20 04:23 | 2491.254 | 7 | 47 | -0.5500188 | 3.670807 | 41.3229 | 40.45587 | 167.8639 | 148.6046 | -6.475449e-05 | 0.1817531 | 0 | 0 | 0
17318 | 662598.8 | 2011-01-20 04:24 | 2521.27 | 7 | 47 | -0.5496564 | 3.668216 | 41.3229 | 40.46045 | 167.8639 | 148.6214 | -6.475449e-05 | 0.1817531 | 0 | 0 | 0
17319 | 662628.8 | 2011-01-20 04:24 | 2551.285 | 7 | 47 | -0.5498376 | 3.666112 | 41.3229 | 40.46504 | 167.8639 | 148.6382 | 0 | 0.1817531 | 0 | 0 | 0
17320 | 662658.8 | 2011-01-20 04:25 | 2581.3 | 7 | 47 | -0.5498376 | 3.663522 | 41.3229 | 40.46962 | 167.8639 | 148.655 | -9.717941e-05 | 0.1817531 | 0 | 0 | 0
17321 | 662688.8 | 2011-01-20 04:25 | 2611.302 | 7 | 47 | -0.5496564 | 3.661579 | 41.3229 | 40.4742 | 167.8639 | 148.6718 | -3.237724e-05 | 0.1817531 | 0 | 0 | 0
17322 | 662718.8 | 2011-01-20 04:26 | 2641.314 | 7 | 47 | -0.5496564 | 3.659151 | 41.3229 | 40.47878 | 167.8639 | 148.6885 | -9.713173e-05 | 0.1817531 | 0 | 0 | 0
17323 | 662748.8 | 2011-01-20 04:26 | 2671.329 | 7 | 47 | -0.5494752 | 3.656884 | 41.3229 | 40.48337 | 167.8639 | 148.7053 | -3.237724e-05 | 0.1817531 | 0 | 0 | 0
17324 | 662778.9 | 2011-01-20 04:27 | 2701.344 | 7 | 47 | -0.5498376 | 3.654456 | 41.3229 | 40.48795 | 167.8639 | 148.722 | -9.713173e-05 | 0.1817531 | 0 | 0 | 0
17325 | 662808.9 | 2011-01-20 04:27 | 2731.36 | 7 | 47 | -0.5496564 | 3.652675 | 41.3229 | 40.49253 | 167.8639 | 148.7388 | 0 | 0.1817531 | 0 | 0 | 0
17326 | 662838.9 | 2011-01-20 04:28 | 2761.375 | 7 | 47 | -0.5496564 | 3.650409 | 41.3229 | 40.49712 | 167.8639 | 148.7555 | -3.237724e-05 | 0.1817531 | 0 | 0 | 0
17327 | 662868.9 | 2011-01-20 04:28 | 2791.39 | 7 | 47 | -0.5496564 | 3.648142 | 41.3229 | 40.5017 | 167.8639 | 148.7723 | -6.475449e-05 | 0.1817531 | 0 | 0 | 0
17328 | 662898.9 | 2011-01-20 04:29 | 2821.405 | 7 | 47 | -0.5498376 | 3.646038 | 41.3229 | 40.50628 | 167.8639 | 148.789 | -3.237724e-05 | 0.1817531 | 0 | 0 | 0
17329 | 662928.9 | 2011-01-20 04:29 | 2851.42 | 7 | 47 | -0.5494752 | 3.644095 | 41.3229 | 40.51087 | 167.8639 | 148.8057 | -3.237724e-05 | 0.1817531 | 0 | 0 | 0
17330 | 662959 | 2011-01-20 04:30 | 2881.435 | 7 | 47 | -0.5494752 | 3.642314 | 41.3229 | 40.51545 | 167.8639 | 148.8224 | 3.237724e-05 | 0.1817531 | 0 | 0 | 0
17331 | 662989 | 2011-01-20 04:30 | 2911.453 | 7 | 47 | -0.5496564 | 3.640048 | 41.3229 | 40.52003 | 167.8639 | 148.8391 | -6.475449e-05 | 0.1817531 | 0 | 0 | 0
17332 | 663019 | 2011-01-20 04:31 | 2941.465 | 7 | 47 | -0.5496564 | 3.638105 | 41.3229 | 40.52461 | 167.8639 | 148.8557 | -3.237724e-05 | 0.1817531 | 0 | 0 | 0
17333 | 663049 | 2011-01-20 04:31 | 2971.48 | 7 | 47 | -0.5496564 | 3.635839 | 41.3229 | 40.5292 | 167.8639 | 148.8724 | -9.713173e-05 | 0.1817531 | 0 | 0 | 0
17334 | 663079 | 2011-01-20 04:32 | 3001.496 | 7 | 47 | -0.5496564 | 3.634058 | 41.3229 | 40.53378 | 167.8639 | 148.8891 | -6.475449e-05 | 0.1817531 | 0 | 0 | 0
17335 | 663109 | 2011-01-20 04:32 | 3031.511 | 7 | 47 | -0.5496564 | 3.632115 | 41.3229 | 40.53836 | 167.8639 | 148.9057 | -9.713173e-05 | 0.1817531 | 0 | 0 | 0
17336 | 663139 | 2011-01-20 04:33 | 3061.526 | 7 | 47 | -0.5496564 | 3.630334 | 41.3229 | 40.54295 | 167.8639 | 148.9224 | -6.475449e-05 | 0.1817531 | 0 | 0 | 0
17337 | 663169.1 | 2011-01-20 04:33 | 3091.541 | 7 | 47 | -0.5498376 | 3.628392 | 41.3229 | 40.54753 | 167.8639 | 148.939 | -6.475449e-05 | 0.1817531 | 0 | 0 | 0
17338 | 663199.1 | 2011-01-20 04:34 | 3121.556 | 7 | 47 | -0.5496564 | 3.626611 | 41.3229 | 40.55211 | 167.8639 | 148.9556 | -6.475449e-05 | 0.1817531 | 0 | 0 | 0
17339 | 663229.1 | 2011-01-20 04:34 | 3151.571 | 7 | 47 | -0.5498376 | 3.62483 | 41.3229 | 40.5567 | 167.8639 | 148.9722 | -6.480217e-05 | 0.1817531 | 0 | 0 | 0
17340 | 663259.1 | 2011-01-20 04:35 | 3181.586 | 7 | 47 | -0.5496564 | 3.623049 | 41.3229 | 40.56128 | 167.8639 | 148.9889 | -3.237724e-05 | 0.1817531 | 0 | 0 | 0
17341 | 663289.1 | 2011-01-20 04:35 | 3211.603 | 7 | 47 | -0.5498376 | 3.621268 | 41.3229 | 40.56587 | 167.8639 | 149.0055 | -9.713173e-05 | 0.1817531 | 0 | 0 | 0
17342 | 663319.1 | 2011-01-20 04:36 | 3241.616 | 7 | 47 | -0.5500188 | 3.619649 | 41.3229 | 40.57045 | 167.8639 | 149.022 | -6.475449e-05 | 0.1817531 | 0 | 0 | 0
17343 | 663349.1 | 2011-01-20 04:36 | 3271.632 | 7 | 47 | -0.5496564 | 3.617869 | 41.3229 | 40.57503 | 167.8639 | 149.0386 | -6.475449e-05 | 0.1817531 | 0 | 0 | 0
17344 | 663379.2 | 2011-01-20 04:37 | 3301.647 | 7 | 47 | -0.5498376 | 3.61625 | 41.3229 | 40.57962 | 167.8639 | 149.0552 | -6.475449e-05 | 0.1817531 | 0 | 0 | 0
17345 | 663409.2 | 2011-01-20 04:37 | 3331.662 | 7 | 47 | -0.5496564 | 3.614631 | 41.3229 | 40.5842 | 167.8639 | 149.0718 | -6.475449e-05 | 0.1817531 | 0 | 0 | 0
17346 | 663439.2 | 2011-01-20 04:38 | 3361.677 | 7 | 47 | -0.5494752 | 3.613336 | 41.3229 | 40.58878 | 167.8639 | 149.0883 | 0 | 0.1817531 | 0 | 0 | 0
17347 | 663469.2 | 2011-01-20 04:38 | 3391.692 | 7 | 47 | -0.5496564 | 3.611555 | 41.3229 | 40.59337 | 167.8639 | 149.1049 | -3.237724e-05 | 0.1817531 | 0 | 0 | 0
17348 | 663499.2 | 2011-01-20 04:39 | 3421.707 | 7 | 47 | -0.5494752 | 3.609936 | 41.3229 | 40.59795 | 167.8639 | 149.1215 | -3.237724e-05 | 0.1817531 | 0 | 0 | 0
17349 | 663529.2 | 2011-01-20 04:39 | 3451.722 | 7 | 47 | -0.5496564 | 3.608479 | 41.3229 | 40.60253 | 167.8639 | 149.138 | 0 | 0.1817531 | 0 | 0 | 0
17350 | 663559.3 | 2011-01-20 04:40 | 3481.737 | 7 | 47 | -0.5494752 | 3.607022 | 41.3229 | 40.60711 | 167.8639 | 149.1545 | 0 | 0.1817531 | 0 | 0 | 0
17351 | 663589.3 | 2011-01-20 04:40 | 3511.752 | 7 | 47 | -0.5498376 | 3.605241 | 41.3229 | 40.6117 | 167.8639 | 149.1711 | -6.480217e-05 | 0.1817531 | 0 | 0 | 0
17352 | 663619.3 | 2011-01-20 04:41 | 3541.768 | 7 | 47 | -0.5496564 | 3.603784 | 41.3229 | 40.61628 | 167.8639 | 149.1876 | -3.237724e-05 | 0.1817531 | 0 | 0 | 0
17353 | 663649.3 | 2011-01-20 04:41 | 3571.783 | 7 | 47 | -0.5496564 | 3.602165 | 41.3229 | 40.62086 | 167.8639 | 149.2041 | -3.237724e-05 | 0.1817531 | 0 | 0 | 0
17354 | 663679.3 | 2011-01-20 04:42 | 3601.798 | 7 | 47 | -0.5496564 | 3.600708 | 41.3229 | 40.62545 | 167.8639 | 149.2206 | -3.237724e-05 | 0.1817531 | 0 | 0 | 0
17355 | 663709.3 | 2011-01-20 04:42 | 3631.813 | 7 | 47 | -0.5498376 | 3.599089 | 41.3229 | 40.63003 | 167.8639 | 149.2371 | -6.475449e-05 | 0.1817531 | 0 | 0 | 0
17356 | 663739.3 | 2011-01-20 04:43 | 3661.828 | 7 | 47 | -0.5500188 | 3.597632 | 41.3229 | 40.63461 | 167.8639 | 149.2536 | -6.475449e-05 | 0.1817531 | 0 | 0 | 0
17357 | 663769.4 | 2011-01-20 04:43 | 3691.843 | 7 | 47 | -0.5498376 | 3.596175 | 41.3229 | 40.6392 | 167.8639 | 149.2701 | -6.475449e-05 | 0.1817531 | 0 | 0 | 0
17358 | 663799.4 | 2011-01-20 04:44 | 3721.858 | 7 | 47 | -0.5500188 | 3.594556 | 41.3229 | 40.64378 | 167.8639 | 149.2865 | -3.237724e-05 | 0.1817531 | 0 | 0 | 0
17359 | 663829.4 | 2011-01-20 04:44 | 3751.873 | 7 | 47 | -0.5498376 | 3.593099 | 41.3229 | 40.64836 | 167.8639 | 149.303 | -6.475449e-05 | 0.1817531 | 0 | 0 | 0
17360 | 663859.4 | 2011-01-20 04:45 | 3781.888 | 7 | 47 | -0.5496564 | 3.591642 | 41.3229 | 40.65295 | 167.8639 | 149.3195 | 0 | 0.1817531 | 0 | 0 | 0
17361 | 663889.4 | 2011-01-20 04:45 | 3811.905 | 7 | 47 | -0.5496564 | 3.590024 | 41.3229 | 40.65753 | 167.8639 | 149.3359 | -6.475449e-05 | 0.1817531 | 0 | 0 | 0
17362 | 663919.4 | 2011-01-20 04:46 | 3841.919 | 7 | 47 | -0.5500188 | 3.588405 | 41.3229 | 40.66211 | 167.8639 | 149.3524 | -6.475449e-05 | 0.1817531 | 0 | 0 | 0
17363 | 663949.5 | 2011-01-20 04:46 | 3871.934 | 7 | 47 | -0.5498376 | 3.58711 | 41.3229 | 40.6667 | 167.8639 | 149.3688 | 0 | 0.1817531 | 0 | 0 | 0
17364 | 663979.5 | 2011-01-20 04:47 | 3901.949 | 7 | 47 | -0.5496564 | 3.58549 | 41.3229 | 40.67128 | 167.8639 | 149.3853 | -3.237724e-05 | 0.1817531 | 0 | 0 | 0
17365 | 664009.5 | 2011-01-20 04:47 | 3931.964 | 7 | 47 | -0.5498376 | 3.583872 | 41.3229 | 40.67586 | 167.8639 | 149.4017 | -3.237724e-05 | 0.1817531 | 0 | 0 | 0
17366 | 664039.5 | 2011-01-20 04:48 | 3961.979 | 7 | 47 | -0.5494752 | 3.582415 | 41.3229 | 40.68045 | 167.8639 | 149.4181 | 0 | 0.1817531 | 0 | 0 | 0
17367 | 664069.5 | 2011-01-20 04:48 | 3991.994 | 7 | 47 | -0.5498376 | 3.580796 | 41.3229 | 40.68503 | 167.8639 | 149.4345 | -3.237724e-05 | 0.1817531 | 0 | 0 | 0
17368 | 664099.5 | 2011-01-20 04:49 | 4022.009 | 7 | 47 | -0.5498376 | 3.579177 | 41.3229 | 40.68961 | 167.8639 | 149.451 | -3.237724e-05 | 0.1817531 | 0 | 0 | 0
17369 | 664129.5 | 2011-01-20 04:49 | 4052.025 | 7 | 47 | -0.5496564 | 3.577396 | 41.3229 | 40.6942 | 167.8639 | 149.4674 | -3.237724e-05 | 0.1817531 | 0 | 0 | 0
17370 | 664159.6 | 2011-01-20 04:50 | 4082.04 | 7 | 47 | -0.5498376 | 3.575777 | 41.3229 | 40.69878 | 167.8639 | 149.4837 | -6.480217e-05 | 0.1817531 | 0 | 0 | 0
17371 | 664189.6 | 2011-01-20 04:50 | 4112.055 | 7 | 47 | -0.5498376 | 3.574158 | 41.3229 | 40.70336 | 167.8639 | 149.5001 | -3.237724e-05 | 0.1817531 | 0 | 0 | 0
17372 | 664219.6 | 2011-01-20 04:51 | 4142.07 | 7 | 47 | -0.5498376 | 3.572216 | 41.3229 | 40.70795 | 167.8639 | 149.5165 | -6.475449e-05 | 0.1817531 | 0 | 0 | 0
17373 | 664249.6 | 2011-01-20 04:51 | 4172.085 | 7 | 47 | -0.5498376 | 3.570597 | 41.3229 | 40.71253 | 167.8639 | 149.5329 | -6.475449e-05 | 0.1817531 | 0 | 0 | 0
17374 | 664279.6 | 2011-01-20 04:52 | 4202.1 | 7 | 47 | -0.5496564 | 3.568816 | 41.3229 | 40.71711 | 167.8639 | 149.5492 | -6.475449e-05 | 0.1817531 | 0 | 0 | 0
17375 | 664309.6 | 2011-01-20 04:52 | 4232.115 | 7 | 47 | -0.5496564 | 3.567035 | 41.3229 | 40.7217 | 167.8639 | 149.5656 | -3.237724e-05 | 0.1817531 | 0 | 0 | 0
17376 | 664339.6 | 2011-01-20 04:53 | 4262.13 | 7 | 47 | -0.5498376 | 3.56493 | 41.3229 | 40.72628 | 167.8639 | 149.5819 | -9.713173e-05 | 0.1817531 | 0 | 0 | 0
17377 | 664369.7 | 2011-01-20 04:53 | 4292.145 | 7 | 47 | -0.5496564 | 3.56315 | 41.3229 | 40.73086 | 167.8639 | 149.5983 | -3.237724e-05 | 0.1817531 | 0 | 0 | 0
17378 | 664399.7 | 2011-01-20 04:54 | 4322.161 | 7 | 47 | -0.5498376 | 3.561207 | 41.3229 | 40.73545 | 167.8639 | 149.6146 | -6.475449e-05 | 0.1817531 | 0 | 0 | 0
17379 | 664429.7 | 2011-01-20 04:54 | 4352.176 | 7 | 47 | -0.5496564 | 3.559103 | 41.3229 | 40.74003 | 167.8639 | 149.6309 | -6.475449e-05 | 0.1817531 | 0 | 0 | 0
17380 | 664459.7 | 2011-01-20 04:55 | 4382.191 | 7 | 47 | -0.5496564 | 3.556836 | 41.3229 | 40.74461 | 167.8639 | 149.6472 | -6.475449e-05 | 0.1817531 | 0 | 0 | 0
17381 | 664489.7 | 2011-01-20 04:55 | 4412.208 | 7 | 47 | -0.5496564 | 3.554731 | 41.3229 | 40.7492 | 167.8639 | 149.6635 | -6.475449e-05 | 0.1817531 | 0 | 0 | 0
17382 | 664519.7 | 2011-01-20 04:56 | 4442.221 | 7 | 47 | -0.5498376 | 3.552465 | 41.3229 | 40.75378 | 167.8639 | 149.6798 | -6.475449e-05 | 0.1817531 | 0 | 0 | 0
17383 | 664549.8 | 2011-01-20 04:56 | 4472.236 | 7 | 47 | -0.5496564 | 3.550199 | 41.3229 | 40.75836 | 167.8639 | 149.6961 | -6.475449e-05 | 0.1817531 | 0 | 0 | 0
17384 | 664579.8 | 2011-01-20 04:57 | 4502.251 | 7 | 47 | -0.5494752 | 3.54777 | 41.3229 | 40.76295 | 167.8639 | 149.7124 | -3.237724e-05 | 0.1817531 | 0 | 0 | 0
17385 | 664609.8 | 2011-01-20 04:57 | 4532.266 | 7 | 47 | -0.5500188 | 3.545018 | 41.3229 | 40.76753 | 167.8639 | 149.7286 | -6.475449e-05 | 0.1817531 | 0 | 0 | 0
17386 | 664639.8 | 2011-01-20 04:58 | 4562.268 | 7 | 47 | -0.5496564 | 3.542428 | 41.3229 | 40.77211 | 167.8639 | 149.7448 | -6.475449e-05 | 0.1817531 | 0 | 0 | 0
17387 | 664669.8 | 2011-01-20 04:58 | 4592.281 | 7 | 47 | -0.5498376 | 3.539676 | 41.3229 | 40.77669 | 167.8639 | 149.7611 | -6.475449e-05 | 0.1817531 | 0 | 0 | 0
17388 | 664699.8 | 2011-01-20 04:59 | 4622.296 | 7 | 47 | -0.5496564 | 3.5366 | 41.3229 | 40.78128 | 167.8639 | 149.7773 | -6.475449e-05 | 0.1817531 | 0 | 0 | 0
17389 | 664729.8 | 2011-01-20 04:59 | 4652.311 | 7 | 47 | -0.5496564 | 3.533362 | 41.3229 | 40.78586 | 167.8639 | 149.7935 | -6.475449e-05 | 0.1817531 | 0 | 0 | 0
17390 | 664759.8 | 2011-01-20 05:00 | 4682.326 | 7 | 47 | -0.5498376 | 3.529962 | 41.3229 | 40.79044 | 167.8639 | 149.8097 | -0.000129509 | 0.1817531 | 0 | 0 | 0
17391 | 664789.9 | 2011-01-20 05:00 | 4712.341 | 7 | 47 | -0.5496564 | 3.526562 | 41.3229 | 40.79503 | 167.8639 | 149.8258 | -9.713173e-05 | 0.1817531 | 0 | 0 | 0
17392 | 664819.9 | 2011-01-20 05:01 | 4742.356 | 7 | 47 | -0.5498376 | 3.522677 | 41.3229 | 40.79961 | 167.8639 | 149.842 | -0.000129509 | 0.1817531 | 0 | 0 | 0
17393 | 664849.9 | 2011-01-20 05:01 | 4772.372 | 7 | 47 | -0.5496564 | 3.51863 | 41.3229 | 40.80419 | 167.8639 | 149.8581 | -0.000129509 | 0.1817531 | 0 | 0 | 0
17394 | 664879.9 | 2011-01-20 05:02 | 4802.387 | 7 | 47 | -0.5496564 | 3.514097 | 41.3229 | 40.80878 | 167.8639 | 149.8743 | -0.0001618862 | 0.1817531 | 0 | 0 | 0
17395 | 664909.9 | 2011-01-20 05:02 | 4832.402 | 7 | 47 | -0.5494752 | 3.509402 | 41.3229 | 40.81336 | 167.8639 | 149.8903 | -0.0001618862 | 0.1817531 | 0 | 0 | 0
17396 | 664939.9 | 2011-01-20 05:03 | 4862.419 | 7 | 47 | -0.5498376 | 3.504222 | 41.3229 | 40.81794 | 167.8639 | 149.9064 | -0.0001618862 | 0.1817531 | 0 | 0 | 0
17397 | 664970 | 2011-01-20 05:03 | 4892.432 | 7 | 47 | -0.5498376 | 3.498556 | 41.3229 | 40.82253 | 167.8639 | 149.9225 | -0.0001618862 | 0.1817531 | 0 | 0 | 0
17398 | 665000 | 2011-01-20 05:04 | 4922.447 | 7 | 47 | -0.5496564 | 3.492404 | 41.3229 | 40.82711 | 167.8639 | 149.9385 | -0.0001618862 | 0.1817531 | 0 | 0 | 0
17399 | 665030 | 2011-01-20 05:04 | 4952.462 | 7 | 47 | -0.5498376 | 3.485442 | 41.3229 | 40.83169 | 167.8639 | 149.9545 | -0.0001618862 | 0.1817531 | 0 | 0 | 0
17400 | 665060 | 2011-01-20 05:05 | 4982.477 | 7 | 47 | -0.5494752 | 3.477834 | 41.3229 | 40.83628 | 167.8639 | 149.9704 | -0.0001943111 | 0.1817531 | 0 | 0 | 0
17401 | 665090 | 2011-01-20 05:05 | 5012.492 | 7 | 47 | -0.5496564 | 3.469092 | 41.3229 | 40.84086 | 167.8639 | 149.9864 | -0.0002266407 | 0.1817531 | 0 | 0 | 0
17402 | 665120 | 2011-01-20 05:06 | 5042.509 | 7 | 47 | -0.5498376 | 3.45954 | 41.3229 | 40.84544 | 167.8639 | 150.0022 | -0.000259018 | 0.1817531 | 0 | 0 | 0
17403 | 665150 | 2011-01-20 05:06 | 5072.523 | 7 | 47 | -0.5498376 | 3.448531 | 41.3229 | 40.85003 | 167.8639 | 150.0181 | -0.0002914429 | 0.1817531 | 0 | 0 | 0
17404 | 665180.1 | 2011-01-20 05:07 | 5102.538 | 7 | 47 | -0.5500188 | 3.435904 | 41.3229 | 40.85461 | 167.8639 | 150.0338 | -0.0003561497 | 0.1817531 | 0 | 0 | 0
17405 | 665210.1 | 2011-01-20 05:07 | 5132.553 | 7 | 47 | -0.5498376 | 3.42182 | 41.3229 | 40.85919 | 167.8639 | 150.0496 | -0.0003885269 | 0.1817531 | 0 | 0 | 0
17406 | 665240.1 | 2011-01-20 05:08 | 5162.568 | 7 | 47 | -0.5498376 | 3.405469 | 41.3229 | 40.86378 | 167.8639 | 150.0652 | -0.0005180359 | 0.1817531 | 0 | 0 | 0
17407 | 665270.1 | 2011-01-20 05:08 | 5192.583 | 7 | 47 | -0.5496564 | 3.387013 | 41.3229 | 40.86836 | 167.8639 | 150.0808 | -0.0005504132 | 0.1817531 | 0 | 0 | 0
17408 | 665300.1 | 2011-01-20 05:09 | 5222.598 | 7 | 47 | -0.5498376 | 3.365482 | 41.3229 | 40.87294 | 167.8639 | 150.0963 | -0.0006151676 | 0.1817531 | 0 | 0 | 0
17409 | 665330.1 | 2011-01-20 05:09 | 5252.613 | 7 | 47 | -0.5498376 | 3.340389 | 41.3229 | 40.87753 | 167.8639 | 150.1116 | -0.0006799698 | 0.1817531 | 0 | 0 | 0
17410 | 665360.1 | 2011-01-20 05:10 | 5282.628 | 7 | 47 | -0.5498376 | 3.310925 | 41.3229 | 40.88211 | 167.8639 | 150.1269 | -0.0007771015 | 0.1817531 | 0 | 0 | 0
17411 | 665390.2 | 2011-01-20 05:10 | 5312.644 | 7 | 47 | -0.5498376 | 3.276119 | 41.3229 | 40.8867 | 167.8639 | 150.142 | -0.001003694 | 0.1817531 | 0 | 0 | 0
17412 | 665420.2 | 2011-01-20 05:11 | 5342.659 | 7 | 47 | -0.5500188 | 3.234837 | 41.3229 | 40.89128 | 167.8639 | 150.1569 | -0.001165581 | 0.1817531 | 0 | 0 | 0
17413 | 665450.2 | 2011-01-20 05:11 | 5372.674 | 7 | 47 | -0.5496564 | 3.184812 | 41.3229 | 40.89587 | 167.8639 | 150.1716 | -0.001392269 | 0.1817531 | 0 | 0 | 0
17414 | 665480.2 | 2011-01-20 05:12 | 5402.689 | 7 | 47 | -0.5498376 | 3.122161 | 41.3229 | 40.90045 | 167.8639 | 150.1861 | -0.00184555 | 0.1817531 | 0 | 0 | 0
17415 | 665510.2 | 2011-01-20 05:12 | 5432.704 | 7 | 47 | -0.5500188 | 3.040892 | 41.3229 | 40.90504 | 167.8639 | 150.2002 | -0.002525473 | 0.1817531 | 0 | 0 | 0
17416 | 665537.4 | 2011-01-20 05:13 | 5459.844 | 7 | 47 | -0.5496564 | 2.940682 | 41.3229 | 40.90918 | 167.8639 | 150.2126 | -0.003302574 | 0.1817531 | 0 | 0 | 0
17417 | 665559.1 | 2011-01-20 05:13 | 5481.625 | 7 | 47 | -0.5500188 | 2.840472 | 41.3229 | 40.91251 | 167.8639 | 150.2223 | -0.003917742 | 0.1817531 | 0 | 0 | 0
17418 | 665579 | 2011-01-20 05:13 | 5501.437 | 7 | 47 | -0.5498376 | 2.740424 | 41.3229 | 40.91553 | 167.8639 | 150.2307 | -0.004144383 | 0.1817531 | 0 | 0 | 0
17419 | 665587 | 2011-01-20 05:14 | 5509.437 | 7 | 47 | -0.5498376 | 2.69979 | 41.3229 | 40.91675 | 167.8639 | 150.234 | -0.004079628 | 0.1817531 | 0 | 0 | 0
17420 | 665647 | 2011-01-20 05:15 | 60.01462 | 8 | 47 | 0 | 3.399317 | 41.3229 | 40.91675 | 167.8639 | 150.234 | 0.001392221 | 0.1817531 | 0 | 0 | 0
17421 | 665647.2 | 2011-01-20 05:15 | 0.1855536 | 9 | 47 | 0.0008391303 | 3.399802 | 41.3229 | 40.91675 | 167.8639 | 150.234 | 0 | 0.1806275 | 0 | 0 | 0
17422 | 665652 | 2011-01-20 05:15 | 5.013212 | 9 | 47 | 0.004463196 | 3.409354 | 41.32291 | 40.91675 | 167.8639 | 150.234 | 0.001068449 | 0.1806275 | 0 | 0 | 0
17423 | 665682 | 2011-01-20 05:15 | 30.01511 | 1 | 48 | 0 | 3.445617 | 41.32291 | 40.91675 | 167.8639 | 150.234 | 0.0008418083 | 0.1806275 | 0 | 0 | 0
17424 | 665712 | 2011-01-20 05:16 | 60.03023 | 1 | 48 | 0 | 3.471196 | 41.32291 | 40.91675 | 167.8639 | 150.234 | 0.0006152153 | 0.1806275 | 0 | 0 | 0
17425 | 665742 | 2011-01-20 05:16 | 90.04536 | 1 | 48 | 0 | 3.490299 | 41.32291 | 40.91675 | 167.8639 | 150.234 | 0.0004533291 | 0.1806275 | 0 | 0 | 0
17426 | 665772 | 2011-01-20 05:17 | 120.0136 | 1 | 48 | 0 | 3.505355 | 41.32291 | 40.91675 | 167.8639 | 150.234 | 0.0003237724 | 0.1806275 | 0 | 0 | 0
17427 | 665802 | 2011-01-20 05:17 | 30.01333 | 2 | 48 | 0.5504286 | 3.759361 | 41.3275 | 40.91675 | 167.881 | 150.234 | 0.001489353 | 0.1806275 | 0 | 0 | 0
17428 | 665832 | 2011-01-20 05:18 | 60.02833 | 2 | 48 | 0.5504286 | 3.79789 | 41.33209 | 40.91675 | 167.8983 | 150.234 | 0.0008094311 | 0.1806275 | 0 | 0 | 0
17429 | 665862 | 2011-01-20 05:18 | 90.04359 | 2 | 48 | 0.5506098 | 3.823145 | 41.33668 | 40.91675 | 167.9158 | 150.234 | 0.0005504132 | 0.1806275 | 0 | 0 | 0
17430 | 665892 | 2011-01-20 05:19 | 120.0586 | 2 | 48 | 0.5506098 | 3.841115 | 41.34127 | 40.91675 | 167.9334 | 150.234 | 0.0004209518 | 0.1806275 | 0 | 0 | 0
17431 | 665922.1 | 2011-01-20 05:19 | 150.0741 | 2 | 48 | 0.5506098 | 3.854066 | 41.34586 | 40.91675 | 167.9511 | 150.234 | 0.0002913952 | 0.1806275 | 0 | 0 | 0
17432 | 665952.1 | 2011-01-20 05:20 | 180.0888 | 2 | 48 | 0.5506098 | 3.863618 | 41.35045 | 40.91675 | 167.9688 | 150.234 | 0.0002266407 | 0.1806275 | 0 | 0 | 0
17433 | 665982.1 | 2011-01-20 05:20 | 210.1039 | 2 | 48 | 0.5504286 | 3.870903 | 41.35504 | 40.91675 | 167.9866 | 150.234 | 0.0002266407 | 0.1806275 | 0 | 0 | 0
17434 | 666012.1 | 2011-01-20 05:21 | 240.119 | 2 | 48 | 0.5506098 | 3.877378 | 41.35963 | 40.91675 | 168.0043 | 150.234 | 0.0001942635 | 0.1806275 | 0 | 0 | 0
17435 | 666042.1 | 2011-01-20 05:21 | 270.1342 | 2 | 48 | 0.5504286 | 3.883045 | 41.36422 | 40.91675 | 168.0222 | 150.234 | 0.000129509 | 0.1806275 | 0 | 0 | 0
17436 | 666072.1 | 2011-01-20 05:22 | 300.1493 | 2 | 48 | 0.5504286 | 3.888549 | 41.36881 | 40.91675 | 168.04 | 150.234 | 0.0001295567 | 0.1806275 | 0 | 0 | 0
17437 | 666102.1 | 2011-01-20 05:22 | 330.1644 | 2 | 48 | 0.5504286 | 3.893729 | 41.3734 | 40.91675 | 168.0579 | 150.234 | 0.0001618862 | 0.1806275 | 0 | 0 | 0
17438 | 666132.2 | 2011-01-20 05:23 | 360.1794 | 2 | 48 | 0.5506098 | 3.898263 | 41.37799 | 40.91675 | 168.0757 | 150.234 | 6.475449e-05 | 0.1806275 | 0 | 0 | 0
17439 | 666162.2 | 2011-01-20 05:23 | 390.1946 | 2 | 48 | 0.5504286 | 3.902957 | 41.38258 | 40.91675 | 168.0937 | 150.234 | 0.000129509 | 0.1806275 | 0 | 0 | 0
17440 | 666192.2 | 2011-01-20 05:24 | 420.2097 | 2 | 48 | 0.5504286 | 3.907166 | 41.38717 | 40.91675 | 168.1116 | 150.234 | 9.713173e-05 | 0.1806275 | 0 | 0 | 0
17441 | 666222.2 | 2011-01-20 05:24 | 450.2249 | 2 | 48 | 0.5507911 | 3.911537 | 41.39177 | 40.91675 | 168.1295 | 150.234 | 0.0001942635 | 0.1806275 | 0 | 0 | 0
17442 | 666252.2 | 2011-01-20 05:25 | 480.2423 | 2 | 48 | 0.5504286 | 3.915261 | 41.39636 | 40.91675 | 168.1475 | 150.234 | 0.000129509 | 0.1806275 | 0 | 0 | 0
17443 | 666282.2 | 2011-01-20 05:25 | 510.255 | 2 | 48 | 0.5504286 | 3.918984 | 41.40095 | 40.91675 | 168.1655 | 150.234 | 6.475449e-05 | 0.1806275 | 0 | 0 | 0
17444 | 666312.3 | 2011-01-20 05:26 | 540.2701 | 2 | 48 | 0.5506098 | 3.92287 | 41.40554 | 40.91675 | 168.1835 | 150.234 | 0.000129509 | 0.1806275 | 0 | 0 | 0
17445 | 666342.3 | 2011-01-20 05:26 | 570.2853 | 2 | 48 | 0.5507911 | 3.926431 | 41.41013 | 40.91675 | 168.2015 | 150.234 | 9.713173e-05 | 0.1806275 | 0 | 0 | 0
17446 | 666372.3 | 2011-01-20 05:27 | 600.3021 | 2 | 48 | 0.5504286 | 3.929669 | 41.41472 | 40.91675 | 168.2195 | 150.234 | 6.475449e-05 | 0.1806275 | 0 | 0 | 0
17447 | 666402.3 | 2011-01-20 05:27 | 630.3155 | 2 | 48 | 0.5506098 | 3.933231 | 41.41931 | 40.91675 | 168.2376 | 150.234 | 0.000129509 | 0.1806275 | 0 | 0 | 0
17448 | 666432.3 | 2011-01-20 05:28 | 660.3306 | 2 | 48 | 0.5506098 | 3.936306 | 41.4239 | 40.91675 | 168.2556 | 150.234 | 6.475449e-05 | 0.1806275 | 0 | 0 | 0
17449 | 666462.3 | 2011-01-20 05:28 | 690.3458 | 2 | 48 | 0.5506098 | 3.939544 | 41.42849 | 40.91675 | 168.2737 | 150.234 | 6.475449e-05 | 0.1806275 | 0 | 0 | 0
17450 | 666492.3 | 2011-01-20 05:29 | 720.3608 | 2 | 48 | 0.5506098 | 3.94262 | 41.43308 | 40.91675 | 168.2918 | 150.234 | 9.713173e-05 | 0.1806275 | 0 | 0 | 0
17451 | 666522.4 | 2011-01-20 05:29 | 750.3759 | 2 | 48 | 0.5506098 | 3.945372 | 41.43767 | 40.91675 | 168.3099 | 150.234 | 6.475449e-05 | 0.1806275 | 0 | 0 | 0
17452 | 666552.4 | 2011-01-20 05:30 | 780.3934 | 2 | 48 | 0.5506098 | 3.948125 | 41.44226 | 40.91675 | 168.328 | 150.234 | 6.475449e-05 | 0.1806275 | 0 | 0 | 0
17453 | 666582.4 | 2011-01-20 05:30 | 810.4061 | 2 | 48 | 0.5504286 | 3.950877 | 41.44685 | 40.91675 | 168.3461 | 150.234 | 9.713173e-05 | 0.1806275 | 0 | 0 | 0
17454 | 666612.4 | 2011-01-20 05:31 | 840.4213 | 2 | 48 | 0.5504286 | 3.953629 | 41.45144 | 40.91675 | 168.3643 | 150.234 | 9.713173e-05 | 0.1806275 | 0 | 0 | 0
17455 | 666642.4 | 2011-01-20 05:31 | 870.4365 | 2 | 48 | 0.5506098 | 3.955895 | 41.45603 | 40.91675 | 168.3824 | 150.234 | 3.237724e-05 | 0.1806275 | 0 | 0 | 0
17456 | 666672.4 | 2011-01-20 05:32 | 900.4515 | 2 | 48 | 0.5506098 | 3.958324 | 41.46062 | 40.91675 | 168.4006 | 150.234 | 3.237724e-05 | 0.1806275 | 0 | 0 | 0
17457 | 666702.5 | 2011-01-20 05:32 | 930.4666 | 2 | 48 | 0.5506098 | 3.96059 | 41.46521 | 40.91675 | 168.4188 | 150.234 | 6.475449e-05 | 0.1806275 | 0 | 0 | 0
17458 | 666732.5 | 2011-01-20 05:33 | 960.4817 | 2 | 48 | 0.5506098 | 3.962695 | 41.4698 | 40.91675 | 168.437 | 150.234 | 3.237724e-05 | 0.1806275 | 0 | 0 | 0
17459 | 666762.5 | 2011-01-20 05:33 | 990.4968 | 2 | 48 | 0.5506098 | 3.964799 | 41.47439 | 40.91675 | 168.4552 | 150.234 | 3.237724e-05 | 0.1806275 | 0 | 0 | 0
17460 | 666792.5 | 2011-01-20 05:34 | 1020.512 | 2 | 48 | 0.5506098 | 3.967066 | 41.47898 | 40.91675 | 168.4734 | 150.234 | 3.237724e-05 | 0.1806275 | 0 | 0 | 0
17461 | 666822.5 | 2011-01-20 05:34 | 1050.527 | 2 | 48 | 0.5502474 | 3.96917 | 41.48357 | 40.91675 | 168.4916 | 150.234 | 9.713173e-05 | 0.1806275 | 0 | 0 | 0
17462 | 666852.5 | 2011-01-20 05:35 | 1080.542 | 2 | 48 | 0.5506098 | 3.971113 | 41.48817 | 40.91675 | 168.5098 | 150.234 | 6.475449e-05 | 0.1806275 | 0 | 0 | 0
17463 | 666882.5 | 2011-01-20 05:35 | 1110.557 | 2 | 48 | 0.5506098 | 3.972894 | 41.49276 | 40.91675 | 168.528 | 150.234 | 3.237724e-05 | 0.1806275 | 0 | 0 | 0
17464 | 666912.6 | 2011-01-20 05:36 | 1140.572 | 2 | 48 | 0.5506098 | 3.974674 | 41.49735 | 40.91675 | 168.5463 | 150.234 | 0 | 0.1806275 | 0 | 0 | 0
17465 | 666942.6 | 2011-01-20 05:36 | 1170.587 | 2 | 48 | 0.5506098 | 3.976779 | 41.50194 | 40.91675 | 168.5645 | 150.234 | 9.713173e-05 | 0.1806275 | 0 | 0 | 0
17466 | 666972.6 | 2011-01-20 05:37 | 1200.604 | 2 | 48 | 0.5506098 | 3.978236 | 41.50653 | 40.91675 | 168.5828 | 150.234 | 6.475449e-05 | 0.1806275 | 0 | 0 | 0
17467 | 667002.6 | 2011-01-20 05:37 | 1230.618 | 2 | 48 | 0.5506098 | 3.980341 | 41.51112 | 40.91675 | 168.6011 | 150.234 | 3.237724e-05 | 0.1806275 | 0 | 0 | 0
17468 | 667032.6 | 2011-01-20 05:38 | 1260.633 | 2 | 48 | 0.5506098 | 3.982121 | 41.51571 | 40.91675 | 168.6193 | 150.234 | 3.237724e-05 | 0.1806275 | 0 | 0 | 0
17469 | 667062.6 | 2011-01-20 05:38 | 1290.648 | 2 | 48 | 0.5506098 | 3.983902 | 41.5203 | 40.91675 | 168.6376 | 150.234 | 6.475449e-05 | 0.1806275 | 0 | 0 | 0
17470 | 667092.6 | 2011-01-20 05:39 | 1320.663 | 2 | 48 | 0.5504286 | 3.985683 | 41.52489 | 40.91675 | 168.6559 | 150.234 | 6.480217e-05 | 0.1806275 | 0 | 0 | 0
17471 | 667122.7 | 2011-01-20 05:39 | 1350.678 | 2 | 48 | 0.5506098 | 3.987464 | 41.52948 | 40.91675 | 168.6742 | 150.234 | 6.475449e-05 | 0.1806275 | 0 | 0 | 0
17472 | 667152.7 | 2011-01-20 05:40 | 1380.693 | 2 | 48 | 0.5506098 | 3.989245 | 41.53407 | 40.91675 | 168.6925 | 150.234 | 6.475449e-05 | 0.1806275 | 0 | 0 | 0
17473 | 667182.7 | 2011-01-20 05:40 | 1410.708 | 2 | 48 | 0.5507911 | 3.991025 | 41.53866 | 40.91675 | 168.7108 | 150.234 | 3.237724e-05 | 0.1806275 | 0 | 0 | 0
17474 | 667212.7 | 2011-01-20 05:41 | 1440.724 | 2 | 48 | 0.5504286 | 3.992806 | 41.54325 | 40.91675 | 168.7292 | 150.234 | 3.237724e-05 | 0.1806275 | 0 | 0 | 0
17475 | 667242.7 | 2011-01-20 05:41 | 1470.739 | 2 | 48 | 0.5506098 | 3.994587 | 41.54784 | 40.91675 | 168.7475 | 150.234 | 6.475449e-05 | 0.1806275 | 0 | 0 | 0
17476 | 667272.7 | 2011-01-20 05:42 | 1500.754 | 2 | 48 | 0.5507911 | 3.996368 | 41.55243 | 40.91675 | 168.7658 | 150.234 | 6.475449e-05 | 0.1806275 | 0 | 0 | 0
17477 | 667302.8 | 2011-01-20 05:42 | 1530.769 | 2 | 48 | 0.5506098 | 3.997987 | 41.55702 | 40.91675 | 168.7842 | 150.234 | 0 | 0.1806275 | 0 | 0 | 0
17478 | 667332.8 | 2011-01-20 05:43 | 1560.784 | 2 | 48 | 0.5507911 | 3.999929 | 41.56161 | 40.91675 | 168.8025 | 150.234 | 9.713173e-05 | 0.1806275 | 0 | 0 | 0
17479 | 667362.8 | 2011-01-20 05:43 | 1590.799 | 2 | 48 | 0.5506098 | 4.001548 | 41.5662 | 40.91675 | 168.8209 | 150.234 | 0 | 0.1806275 | 0 | 0 | 0
17480 | 667392.8 | 2011-01-20 05:44 | 1620.814 | 2 | 48 | 0.5504286 | 4.003329 | 41.57079 | 40.91675 | 168.8393 | 150.234 | 6.475449e-05 | 0.1806275 | 0 | 0 | 0
17481 | 667422.8 | 2011-01-20 05:44 | 1650.829 | 2 | 48 | 0.5504286 | 4.005272 | 41.57538 | 40.91675 | 168.8577 | 150.234 | 6.475449e-05 | 0.1806275 | 0 | 0 | 0
17482 | 667452.8 | 2011-01-20 05:45 | 1680.844 | 2 | 48 | 0.5506098 | 4.006891 | 41.57997 | 40.91675 | 168.8761 | 150.234 | 3.242493e-05 | 0.1806275 | 0 | 0 | 0
17483 | 667482.8 | 2011-01-20 05:45 | 1710.86 | 2 | 48 | 0.5506098 | 4.008833 | 41.58456 | 40.91675 | 168.8944 | 150.234 | 6.475449e-05 | 0.1806275 | 0 | 0 | 0
17484 | 667512.9 | 2011-01-20 05:46 | 1740.875 | 2 | 48 | 0.5506098 | 4.010452 | 41.58915 | 40.91675 | 168.9129 | 150.234 | 6.475449e-05 | 0.1806275 | 0 | 0 | 0
17485 | 667542.9 | 2011-01-20 05:46 | 1770.89 | 2 | 48 | 0.5504286 | 4.012233 | 41.59374 | 40.91675 | 168.9313 | 150.234 | 3.242493e-05 | 0.1806275 | 0 | 0 | 0
17486 | 667572.9 | 2011-01-20 05:47 | 1800.907 | 2 | 48 | 0.5504286 | 4.013852 | 41.59834 | 40.91675 | 168.9497 | 150.234 | 3.242493e-05 | 0.1806275 | 0 | 0 | 0
17487 | 667602.9 | 2011-01-20 05:47 | 1830.92 | 2 | 48 | 0.5506098 | 4.015795 | 41.60293 | 40.91675 | 168.9681 | 150.234 | 3.242493e-05 | 0.1806275 | 0 | 0 | 0
17488 | 667632.9 | 2011-01-20 05:48 | 1860.935 | 2 | 48 | 0.5507911 | 4.017575 | 41.60752 | 40.91675 | 168.9866 | 150.234 | 9.708405e-05 | 0.1806275 | 0 | 0 | 0
17489 | 667662.9 | 2011-01-20 05:48 | 1890.95 | 2 | 48 | 0.5504286 | 4.019194 | 41.61211 | 40.91675 | 169.005 | 150.234 | 3.232956e-05 | 0.1806275 | 0 | 0 | 0
17490 | 667692.9 | 2011-01-20 05:49 | 1920.965 | 2 | 48 | 0.5506098 | 4.020975 | 41.6167 | 40.91675 | 169.0235 | 150.234 | 3.232956e-05 | 0.1806275 | 0 | 0 | 0
17491 | 667723 | 2011-01-20 05:49 | 1950.981 | 2 | 48 | 0.5507911 | 4.022918 | 41.62129 | 40.91675 | 169.0419 | 150.234 | 3.232956e-05 | 0.1806275 | 0 | 0 | 0
17492 | 667753 | 2011-01-20 05:50 | 1980.996 | 2 | 48 | 0.5506098 | 4.024375 | 41.62588 | 40.91675 | 169.0604 | 150.234 | 3.242493e-05 | 0.1806275 | 0 | 0 | 0
17493 | 667783 | 2011-01-20 05:50 | 2011.011 | 2 | 48 | 0.5506098 | 4.026318 | 41.63047 | 40.91675 | 169.0789 | 150.234 | 6.475449e-05 | 0.1806275 | 0 | 0 | 0
17494 | 667813 | 2011-01-20 05:51 | 2041.026 | 2 | 48 | 0.5506098 | 4.027936 | 41.63506 | 40.91675 | 169.0973 | 150.234 | 6.475449e-05 | 0.1806275 | 0 | 0 | 0
17495 | 667843 | 2011-01-20 05:51 | 2071.041 | 2 | 48 | 0.5506098 | 4.029717 | 41.63965 | 40.91675 | 169.1158 | 150.234 | 3.242493e-05 | 0.1806275 | 0 | 0 | 0
17496 | 667873 | 2011-01-20 05:52 | 2101.056 | 2 | 48 | 0.5504286 | 4.031498 | 41.64424 | 40.91675 | 169.1343 | 150.234 | 3.232956e-05 | 0.1806275 | 0 | 0 | 0
17497 | 667903.1 | 2011-01-20 05:52 | 2131.071 | 2 | 48 | 0.5506098 | 4.033279 | 41.64883 | 40.91675 | 169.1529 | 150.234 | 0 | 0.1806275 | 0 | 0 | 0
17498 | 667933.1 | 2011-01-20 05:53 | 2161.086 | 2 | 48 | 0.5504286 | 4.034898 | 41.65342 | 40.91675 | 169.1714 | 150.234 | 3.242493e-05 | 0.1806275 | 0 | 0 | 0
17499 | 667963.1 | 2011-01-20 05:53 | 2191.101 | 2 | 48 | 0.5504286 | 4.03684 | 41.65801 | 40.91675 | 169.1899 | 150.234 | 3.242493e-05 | 0.1806275 | 0 | 0 | 0
17500 | 667993.1 | 2011-01-20 05:54 | 2221.116 | 2 | 48 | 0.5506098 | 4.038783 | 41.6626 | 40.91675 | 169.2084 | 150.234 | 6.475449e-05 | 0.1806275 | 0 | 0 | 0
17501 | 668023.1 | 2011-01-20 05:54 | 2251.131 | 2 | 48 | 0.5506098 | 4.040564 | 41.66719 | 40.91675 | 169.227 | 150.234 | 3.242493e-05 | 0.1806275 | 0 | 0 | 0
17502 | 668053.1 | 2011-01-20 05:55 | 2281.147 | 2 | 48 | 0.5504286 | 4.042345 | 41.67178 | 40.91675 | 169.2455 | 150.234 | 3.232956e-05 | 0.1806275 | 0 | 0 | 0
17503 | 668083.1 | 2011-01-20 05:55 | 2311.162 | 2 | 48 | 0.5507911 | 4.044287 | 41.67637 | 40.91675 | 169.2641 | 150.234 | 3.232956e-05 | 0.1806275 | 0 | 0 | 0
17504 | 668113.2 | 2011-01-20 05:56 | 2341.177 | 2 | 48 | 0.5506098 | 4.04623 | 41.68096 | 40.91675 | 169.2827 | 150.234 | 3.232956e-05 | 0.1806275 | 0 | 0 | 0
17505 | 668143.2 | 2011-01-20 05:56 | 2371.192 | 2 | 48 | 0.5507911 | 4.048172 | 41.68555 | 40.91675 | 169.3012 | 150.234 | 6.475449e-05 | 0.1806275 | 0 | 0 | 0
17506 | 668173.2 | 2011-01-20 05:57 | 2401.209 | 2 | 48 | 0.5504286 | 4.050116 | 41.69014 | 40.91675 | 169.3198 | 150.234 | 6.475449e-05 | 0.1806275 | 0 | 0 | 0
17507 | 668203.2 | 2011-01-20 05:57 | 2431.222 | 2 | 48 | 0.5504286 | 4.051896 | 41.69473 | 40.91675 | 169.3384 | 150.234 | 3.232956e-05 | 0.1806275 | 0 | 0 | 0
17508 | 668233.2 | 2011-01-20 05:58 | 2461.237 | 2 | 48 | 0.5506098 | 4.054001 | 41.69932 | 40.91675 | 169.357 | 150.234 | 6.475449e-05 | 0.1806275 | 0 | 0 | 0
17509 | 668263.2 | 2011-01-20 05:58 | 2491.253 | 2 | 48 | 0.5504286 | 4.055943 | 41.70391 | 40.91675 | 169.3756 | 150.234 | 6.475449e-05 | 0.1806275 | 0 | 0 | 0
17510 | 668293.3 | 2011-01-20 05:59 | 2521.268 | 2 | 48 | 0.5506098 | 4.057886 | 41.7085 | 40.91675 | 169.3943 | 150.234 | 6.475449e-05 | 0.1806275 | 0 | 0 | 0
17511 | 668323.3 | 2011-01-20 05:59 | 2551.283 | 2 | 48 | 0.5506098 | 4.059991 | 41.71309 | 40.91675 | 169.4129 | 150.234 | 3.242493e-05 | 0.1806275 | 0 | 0 | 0
17512 | 668353.3 | 2011-01-20 06:00 | 2581.298 | 2 | 48 | 0.5506098 | 4.062095 | 41.71768 | 40.91675 | 169.4315 | 150.234 | 6.475449e-05 | 0.1806275 | 0 | 0 | 0
17513 | 668383.3 | 2011-01-20 06:00 | 2611.313 | 2 | 48 | 0.5504286 | 4.064038 | 41.72227 | 40.91675 | 169.4502 | 150.234 | 6.475449e-05 | 0.1806275 | 0 | 0 | 0
17514 | 668413.3 | 2011-01-20 06:01 | 2641.328 | 2 | 48 | 0.5502474 | 4.066143 | 41.72686 | 40.91675 | 169.4688 | 150.234 | 3.242493e-05 | 0.1806275 | 0 | 0 | 0
17515 | 668443.3 | 2011-01-20 06:01 | 2671.343 | 2 | 48 | 0.5504286 | 4.068409 | 41.73145 | 40.91675 | 169.4875 | 150.234 | 6.475449e-05 | 0.1806275 | 0 | 0 | 0
17516 | 668473.3 | 2011-01-20 06:02 | 2701.359 | 2 | 48 | 0.5504286 | 4.070514 | 41.73604 | 40.91675 | 169.5062 | 150.234 | 6.475449e-05 | 0.1806275 | 0 | 0 | 0
17517 | 668503.3 | 2011-01-20 06:02 | 2731.36 | 2 | 48 | 0.5502474 | 4.072618 | 41.74063 | 40.91675 | 169.5249 | 150.234 | 6.475449e-05 | 0.1806275 | 0 | 0 | 0
17518 | 668533.4 | 2011-01-20 06:03 | 2761.373 | 2 | 48 | 0.5504286 | 4.074884 | 41.74522 | 40.91675 | 169.5436 | 150.234 | 6.475449e-05 | 0.1806275 | 0 | 0 | 0
17519 | 668563.4 | 2011-01-20 06:03 | 2791.388 | 2 | 48 | 0.5504286 | 4.076989 | 41.74981 | 40.91675 | 169.5623 | 150.234 | 3.242493e-05 | 0.1806275 | 0 | 0 | 0
17520 | 668593.4 | 2011-01-20 06:04 | 2821.403 | 2 | 48 | 0.5504286 | 4.079256 | 41.7544 | 40.91675 | 169.581 | 150.234 | 6.475449e-05 | 0.1806275 | 0 | 0 | 0
17521 | 668623.4 | 2011-01-20 06:04 | 2851.418 | 2 | 48 | 0.5504286 | 4.081522 | 41.75899 | 40.91675 | 169.5997 | 150.234 | 6.475449e-05 | 0.1806275 | 0 | 0 | 0
17522 | 668653.4 | 2011-01-20 06:05 | 2881.433 | 2 | 48 | 0.5504286 | 4.083951 | 41.76358 | 40.91675 | 169.6184 | 150.234 | 9.717941e-05 | 0.1806275 | 0 | 0 | 0
17523 | 668683.4 | 2011-01-20 06:05 | 2911.448 | 2 | 48 | 0.5507911 | 4.086379 | 41.76817 | 40.91675 | 169.6372 | 150.234 | 0.000129509 | 0.1806275 | 0 | 0 | 0
17524 | 668713.4 | 2011-01-20 06:06 | 2941.463 | 2 | 48 | 0.5506098 | 4.088483 | 41.77276 | 40.91675 | 169.656 | 150.234 | 6.475449e-05 | 0.1806275 | 0 | 0 | 0
17525 | 668743.5 | 2011-01-20 06:06 | 2971.479 | 2 | 48 | 0.5506098 | 4.090912 | 41.77735 | 40.91675 | 169.6747 | 150.234 | 3.242493e-05 | 0.1806275 | 0 | 0 | 0
17526 | 668773.5 | 2011-01-20 06:07 | 3001.494 | 2 | 48 | 0.5504286 | 4.09334 | 41.78194 | 40.91675 | 169.6935 | 150.234 | 6.475449e-05 | 0.1806275 | 0 | 0 | 0
17527 | 668803.5 | 2011-01-20 06:07 | 3031.509 | 2 | 48 | 0.5506098 | 4.095768 | 41.78653 | 40.91675 | 169.7123 | 150.234 | 3.242493e-05 | 0.1806275 | 0 | 0 | 0
17528 | 668833.5 | 2011-01-20 06:08 | 3061.51 | 2 | 48 | 0.5507911 | 4.098359 | 41.79112 | 40.91675 | 169.7311 | 150.234 | 6.475449e-05 | 0.1806275 | 0 | 0 | 0
17529 | 668863.5 | 2011-01-20 06:08 | 3091.523 | 2 | 48 | 0.5506098 | 4.100787 | 41.79571 | 40.91675 | 169.7499 | 150.234 | 3.242493e-05 | 0.1806275 | 0 | 0 | 0
17530 | 668893.5 | 2011-01-20 06:09 | 3121.538 | 2 | 48 | 0.5504286 | 4.103215 | 41.8003 | 40.91675 | 169.7688 | 150.234 | 3.232956e-05 | 0.1806275 | 0 | 0 | 0
17531 | 668923.5 | 2011-01-20 06:09 | 3151.554 | 2 | 48 | 0.5506098 | 4.105968 | 41.80489 | 40.91675 | 169.7876 | 150.234 | 9.717941e-05 | 0.1806275 | 0 | 0 | 0
17532 | 668953.6 | 2011-01-20 06:10 | 3181.569 | 2 | 48 | 0.5504286 | 4.108396 | 41.80948 | 40.91675 | 169.8065 | 150.234 | 3.242493e-05 | 0.1806275 | 0 | 0 | 0
17533 | 668983.6 | 2011-01-20 06:10 | 3211.584 | 2 | 48 | 0.5506098 | 4.110986 | 41.81407 | 40.91675 | 169.8253 | 150.234 | 6.475449e-05 | 0.1806275 | 0 | 0 | 0
17534 | 669013.6 | 2011-01-20 06:11 | 3241.599 | 2 | 48 | 0.5506098 | 4.113738 | 41.81866 | 40.91675 | 169.8442 | 150.234 | 9.708405e-05 | 0.1806275 | 0 | 0 | 0
17535 | 669043.6 | 2011-01-20 06:11 | 3271.614 | 2 | 48 | 0.5506098 | 4.116328 | 41.82325 | 40.91675 | 169.8631 | 150.234 | 3.232956e-05 | 0.1806275 | 0 | 0 | 0
17536 | 669073.6 | 2011-01-20 06:12 | 3301.629 | 2 | 48 | 0.5506098 | 4.119081 | 41.82784 | 40.91675 | 169.882 | 150.234 | 9.708405e-05 | 0.1806275 | 0 | 0 | 0
17537 | 669103.6 | 2011-01-20 06:12 | 3331.644 | 2 | 48 | 0.5507911 | 4.121833 | 41.83243 | 40.91675 | 169.9009 | 150.234 | 9.717941e-05 | 0.1806275 | 0 | 0 | 0
17538 | 669133.6 | 2011-01-20 06:13 | 3361.659 | 2 | 48 | 0.5506098 | 4.124585 | 41.83702 | 40.91675 | 169.9198 | 150.234 | 9.708405e-05 | 0.1806275 | 0 | 0 | 0
17539 | 669163.7 | 2011-01-20 06:13 | 3391.674 | 2 | 48 | 0.5507911 | 4.127175 | 41.84161 | 40.91675 | 169.9388 | 150.234 | 9.717941e-05 | 0.1806275 | 0 | 0 | 0
17540 | 669193.7 | 2011-01-20 06:14 | 3421.69 | 2 | 48 | 0.5506098 | 4.130089 | 41.8462 | 40.91675 | 169.9577 | 150.234 | 9.717941e-05 | 0.1806275 | 0 | 0 | 0
17541 | 669223.7 | 2011-01-20 06:14 | 3451.705 | 2 | 48 | 0.5507911 | 4.133003 | 41.85079 | 40.91675 | 169.9767 | 150.234 | 9.717941e-05 | 0.1806275 | 0 | 0 | 0
17542 | 669253.7 | 2011-01-20 06:15 | 3481.72 | 2 | 48 | 0.5506098 | 4.135755 | 41.85538 | 40.91675 | 169.9957 | 150.234 | 6.475449e-05 | 0.1806275 | 0 | 0 | 0
17543 | 669283.7 | 2011-01-20 06:15 | 3511.735 | 2 | 48 | 0.5506098 | 4.138831 | 41.85997 | 40.91675 | 170.0147 | 150.234 | 9.708405e-05 | 0.1806275 | 0 | 0 | 0
17544 | 669313.7 | 2011-01-20 06:16 | 3541.75 | 2 | 48 | 0.5507911 | 4.141583 | 41.86456 | 40.91675 | 170.0337 | 150.234 | 9.717941e-05 | 0.1806275 | 0 | 0 | 0
17545 | 669343.7 | 2011-01-20 06:16 | 3571.765 | 2 | 48 | 0.5506098 | 4.144497 | 41.86915 | 40.91675 | 170.0527 | 150.234 | 6.475449e-05 | 0.1806275 | 0 | 0 | 0
17546 | 669373.8 | 2011-01-20 06:17 | 3601.78 | 2 | 48 | 0.5506098 | 4.147573 | 41.87375 | 40.91675 | 170.0717 | 150.234 | 3.242493e-05 | 0.1806275 | 0 | 0 | 0
17547 | 669403.8 | 2011-01-20 06:17 | 3631.795 | 2 | 48 | 0.5506098 | 4.150649 | 41.87834 | 40.91675 | 170.0908 | 150.234 | 6.475449e-05 | 0.1806275 | 0 | 0 | 0
17548 | 669433.8 | 2011-01-20 06:18 | 3661.812 | 2 | 48 | 0.5504286 | 4.153563 | 41.88293 | 40.91675 | 170.1098 | 150.234 | 9.708405e-05 | 0.1806275 | 0 | 0 | 0
17549 | 669463.8 | 2011-01-20 06:18 | 3691.826 | 2 | 48 | 0.5504286 | 4.156639 | 41.88752 | 40.91675 | 170.1289 | 150.234 | 9.717941e-05 | 0.1806275 | 0 | 0 | 0
17550 | 669493.8 | 2011-01-20 06:19 | 3721.841 | 2 | 48 | 0.5506098 | 4.159715 | 41.89211 | 40.91675 | 170.148 | 150.234 | 3.242493e-05 | 0.1806275 | 0 | 0 | 0
17551 | 669523.8 | 2011-01-20 06:19 | 3751.856 | 2 | 48 | 0.5507911 | 4.162953 | 41.8967 | 40.91675 | 170.1671 | 150.234 | 6.475449e-05 | 0.1806275 | 0 | 0 | 0
17552 | 669553.9 | 2011-01-20 06:20 | 3781.871 | 2 | 48 | 0.5506098 | 4.166028 | 41.90129 | 40.91675 | 170.1862 | 150.234 | 9.708405e-05 | 0.1806275 | 0 | 0 | 0
17553 | 669583.9 | 2011-01-20 06:20 | 3811.886 | 2 | 48 | 0.5504286 | 4.169267 | 41.90588 | 40.91675 | 170.2053 | 150.234 | 6.475449e-05 | 0.1806275 | 0 | 0 | 0
17554 | 669613.9 | 2011-01-20 06:21 | 3841.901 | 2 | 48 | 0.5504286 | 4.172504 | 41.91047 | 40.91675 | 170.2245 | 150.234 | 6.475449e-05 | 0.1806275 | 0 | 0 | 0
17555 | 669643.9 | 2011-01-20 06:21 | 3871.916 | 2 | 48 | 0.5504286 | 4.175742 | 41.91506 | 40.91675 | 170.2436 | 150.234 | 6.475449e-05 | 0.1806275 | 0 | 0 | 0
17556 | 669673.9 | 2011-01-20 06:22 | 3901.931 | 2 | 48 | 0.5506098 | 4.179142 | 41.91965 | 40.91675 | 170.2628 | 150.234 | 9.717941e-05 | 0.1806275 | 0 | 0 | 0
17557 | 669703.9 | 2011-01-20 06:22 | 3931.947 | 2 | 48 | 0.5506098 | 4.182218 | 41.92424 | 40.91675 | 170.282 | 150.234 | 6.475449e-05 | 0.1806275 | 0 | 0 | 0
17558 | 669733.9 | 2011-01-20 06:23 | 3961.962 | 2 | 48 | 0.5506098 | 4.185617 | 41.92883 | 40.91675 | 170.3012 | 150.234 | 9.717941e-05 | 0.1806275 | 0 | 0 | 0
17559 | 669764 | 2011-01-20 06:23 | 3991.977 | 2 | 48 | 0.5506098 | 4.189179 | 41.93342 | 40.91675 | 170.3204 | 150.234 | 9.708405e-05 | 0.1806275 | 0 | 0 | 0
17560 | 669794 | 2011-01-20 06:24 | 4021.992 | 2 | 48 | 0.5506098 | 4.192417 | 41.93801 | 40.91675 | 170.3397 | 150.234 | 9.708405e-05 | 0.1806275 | 0 | 0 | 0
17561 | 669824 | 2011-01-20 06:24 | 4052.007 | 2 | 48 | 0.5506098 | 4.195817 | 41.9426 | 40.91675 | 170.3589 | 150.234 | 6.475449e-05 | 0.1806275 | 0 | 0 | 0
17562 | 669854 | 2011-01-20 06:25 | 4082.022 | 2 | 48 | 0.5506098 | 4.199378 | 41.94719 | 40.91675 | 170.3782 | 150.234 | 9.708405e-05 | 0.1806275 | 0 | 0 | 0
17563 | 669858.1 | 2011-01-20 06:25 | 4086.069 | 2 | 48 | 0.5506098 | 4.200026 | 41.94781 | 40.91675 | 170.3808 | 150.234 | 0.000129509 | 0.1806275 | 0 | 0 | 0
17564 | 669888.1 | 2011-01-20 06:25 | 30.01261 | 3 | 48 | 0 | 4.053353 | 41.94781 | 40.91675 | 170.3808 | 150.234 | -0.000485611 | 0.1806275 | 0 | 0 | 0
17565 | 669918.1 | 2011-01-20 06:26 | 60.02771 | 3 | 48 | 0 | 4.038945 | 41.94781 | 40.91675 | 170.3808 | 150.234 | -0.0003238678 | 0.1806275 | 0 | 0 | 0
17566 | 669948.1 | 2011-01-20 06:26 | 90.04282 | 3 | 48 | 0 | 4.030041 | 41.94781 | 40.91675 | 170.3808 | 150.234 | -0.0001942635 | 0.1806275 | 0 | 0 | 0
17567 | 669978.1 | 2011-01-20 06:27 | 120.0111 | 3 | 48 | 0 | 4.023727 | 41.94781 | 40.91675 | 170.3808 | 150.234 | -0.0001618385 | 0.1806275 | 0 | 0 | 0
17568 | 669978.1 | 2011-01-20 06:27 | 2.631558654e-06 | 4 | 48 | 0.8726081 | 4.200511 | 41.94781 | 40.91675 | 170.3808 | 150.234 | 0 | 0.1806275 | 0 | 0 | 0
17569 | 669980 | 2011-01-20 06:27 | 1.859326 | 4 | 48 | 0.822596 | 4.200511 | 41.94824 | 40.91675 | 170.3826 | 150.234 | 0 | 0.1806275 | 0 | 0 | 0
17570 | 669984.9 | 2011-01-20 06:27 | 6.843624 | 4 | 48 | 0.7724026 | 4.200511 | 41.94935 | 40.91675 | 170.3872 | 150.234 | 0 | 0.1806275 | 0 | 0 | 0
17571 | 669992.8 | 2011-01-20 06:27 | 14.71848 | 4 | 48 | 0.7223905 | 4.200511 | 41.95098 | 40.91675 | 170.3941 | 150.234 | 0 | 0.1806275 | 0 | 0 | 0
17572 | 670004.3 | 2011-01-20 06:27 | 26.20279 | 4 | 48 | 0.6723785 | 4.200511 | 41.9532 | 40.91675 | 170.4034 | 150.234 | 0 | 0.1806275 | 0 | 0 | 0
17573 | 670021.2 | 2011-01-20 06:28 | 43.06176 | 4 | 48 | 0.6223664 | 4.200511 | 41.95622 | 40.91675 | 170.4161 | 150.234 | 0 | 0.1806275 | 0 | 0 | 0
17574 | 670048.5 | 2011-01-20 06:28 | 70.38941 | 4 | 48 | 0.5723543 | 4.200511 | 41.96074 | 40.91675 | 170.4351 | 150.234 | 0 | 0.1806275 | 0 | 0 | 0
17575 | 670101.9 | 2011-01-20 06:29 | 123.8261 | 4 | 48 | 0.5223421 | 4.200511 | 41.96882 | 40.91675 | 170.469 | 150.234 | 0 | 0.1806275 | 0 | 0 | 0
17576 | 670215.4 | 2011-01-20 06:31 | 237.3105 | 4 | 48 | 0.47233 | 4.200511 | 41.98442 | 40.91675 | 170.5346 | 150.234 | -3.232956e-05 | 0.1806275 | 0 | 0 | 0
17577 | 670381.5 | 2011-01-20 06:34 | 403.4474 | 4 | 48 | 0.422318 | 4.200511 | 42.00504 | 40.91675 | 170.6212 | 150.234 | 0 | 0.1806275 | 0 | 0 | 0
17578 | 670577.1 | 2011-01-20 06:37 | 598.9741 | 4 | 48 | 0.3723058 | 4.200511 | 42.02661 | 40.91675 | 170.7118 | 150.234 | 0 | 0.1806275 | 0 | 0 | 0
17579 | 670800.1 | 2011-01-20 06:40 | 822.0015 | 4 | 48 | 0.3222937 | 4.200511 | 42.0481 | 40.91675 | 170.8021 | 150.234 | -3.232956e-05 | 0.1806275 | 0 | 0 | 0
17580 | 671059.3 | 2011-01-20 06:45 | 1081.185 | 4 | 48 | 0.2722816 | 4.200511 | 42.06948 | 40.91675 | 170.8919 | 150.234 | 0 | 0.1806275 | 0 | 0 | 0
17581 | 671365.8 | 2011-01-20 06:50 | 1387.711 | 4 | 48 | 0.2220883 | 4.200511 | 42.09049 | 40.91675 | 170.9801 | 150.234 | -3.232956e-05 | 0.1806275 | 0 | 0 | 0
17582 | 671756.9 | 2011-01-20 06:56 | 1778.784 | 4 | 48 | 0.1720762 | 4.200511 | 42.11182 | 40.91675 | 171.0697 | 150.234 | 0 | 0.1806275 | 0 | 0 | 0
17583 | 672300.9 | 2011-01-20 07:06 | 2322.788 | 4 | 48 | 0.1220641 | 4.200511 | 42.13385 | 40.91675 | 171.1623 | 150.234 | 0 | 0.1806275 | 0 | 0 | 0
17584 | 673253 | 2011-01-20 07:21 | 3274.897 | 4 | 48 | 0.07205202 | 4.200673 | 42.15889 | 40.91675 | 171.2675 | 150.234 | 0 | 0.1806275 | 0 | 0 | 0
17585 | 674000.8 | 2011-01-20 07:34 | 4022.697 | 4 | 48 | 0.04994522 | 4.200511 | 42.17151 | 40.91675 | 171.3204 | 150.234 | 0 | 0.1806275 | 0 | 0 | 0
17586 | 674030.8 | 2011-01-20 07:34 | 30.01524 | 5 | 48 | 0 | 4.186913 | 42.17151 | 40.91675 | 171.3204 | 150.234 | -9.717941e-05 | 0.1806275 | 0 | 0 | 0
17587 | 674060.8 | 2011-01-20 07:35 | 60.01463 | 5 | 48 | 0 | 4.185294 | 42.17151 | 40.91675 | 171.3204 | 150.234 | -6.475449e-05 | 0.1806275 | 0 | 0 | 0
17588 | 674061 | 2011-01-20 07:35 | 0.187636 | 6 | 48 | 0.003557179 | 4.185941 | 42.17151 | 40.91675 | 171.3204 | 150.234 | 0 | 0.1816021 | 0 | 0 | 0
17589 | 674061 | 2011-01-20 07:35 | 2.51125883e-06 | 7 | 48 | -0.5491128 | 4.08136 | 42.17151 | 40.91675 | 171.3204 | 150.234 | 0 | 0.1816021 | 0 | 0 | 0
17590 | 674091 | 2011-01-20 07:35 | 30.01509 | 7 | 48 | -0.5498376 | 4.030041 | 42.17151 | 40.92134 | 171.3204 | 150.2526 | -0.0007122994 | 0.1816021 | 0 | 0 | 0
17591 | 674121.1 | 2011-01-20 07:36 | 60.03026 | 7 | 48 | -0.5496564 | 4.009643 | 42.17151 | 40.92592 | 171.3204 | 150.271 | -0.0004857063 | 0.1816021 | 0 | 0 | 0
17592 | 674151.1 | 2011-01-20 07:36 | 90.04559 | 7 | 48 | -0.5500188 | 3.995073 | 42.17151 | 40.93051 | 171.3204 | 150.2893 | -0.0003885746 | 0.1816021 | 0 | 0 | 0
17593 | 674181.1 | 2011-01-20 07:37 | 120.0605 | 7 | 48 | -0.5498376 | 3.984226 | 42.17151 | 40.93509 | 171.3204 | 150.3076 | -0.000259018 | 0.1816021 | 0 | 0 | 0
17594 | 674211.1 | 2011-01-20 07:37 | 150.0756 | 7 | 48 | -0.5498376 | 3.97516 | 42.17151 | 40.93967 | 171.3204 | 150.3259 | -0.0002590656 | 0.1816021 | 0 | 0 | 0
17595 | 674241.1 | 2011-01-20 07:38 | 180.0907 | 7 | 48 | -0.5498376 | 3.967551 | 42.17151 | 40.94426 | 171.3204 | 150.3441 | -0.0002266407 | 0.1816021 | 0 | 0 | 0
17596 | 674271.1 | 2011-01-20 07:38 | 210.1058 | 7 | 48 | -0.5496564 | 3.960752 | 42.17151 | 40.94884 | 171.3204 | 150.3622 | -0.0001618862 | 0.1816021 | 0 | 0 | 0
17597 | 674301.2 | 2011-01-20 07:39 | 240.1209 | 7 | 48 | -0.5496564 | 3.9546 | 42.17151 | 40.95342 | 171.3204 | 150.3804 | -0.000129509 | 0.1816021 | 0 | 0 | 0
17598 | 674331.2 | 2011-01-20 07:39 | 270.1362 | 7 | 48 | -0.5496564 | 3.94861 | 42.17151 | 40.95801 | 171.3204 | 150.3985 | -9.713173e-05 | 0.1816021 | 0 | 0 | 0
17599 | 674361.2 | 2011-01-20 07:40 | 300.1513 | 7 | 48 | -0.5494752 | 3.94262 | 42.17151 | 40.96259 | 171.3204 | 150.4166 | -0.0001618862 | 0.1816021 | 0 | 0 | 0
17600 | 674391.2 | 2011-01-20 07:40 | 330.1663 | 7 | 48 | -0.5498376 | 3.936954 | 42.17151 | 40.96717 | 171.3204 | 150.4346 | -0.0001618862 | 0.1816021 | 0 | 0 | 0
17601 | 674421.2 | 2011-01-20 07:41 | 360.1817 | 7 | 48 | -0.5498376 | 3.93145 | 42.17151 | 40.97176 | 171.3204 | 150.4527 | -0.0001618862 | 0.1816021 | 0 | 0 | 0
17602 | 674451.2 | 2011-01-20 07:41 | 390.1965 | 7 | 48 | -0.5498376 | 3.925946 | 42.17151 | 40.97634 | 171.3204 | 150.4707 | -0.0001618862 | 0.1816021 | 0 | 0 | 0
17603 | 674481.2 | 2011-01-20 07:42 | 420.2116 | 7 | 48 | -0.5496564 | 3.920927 | 42.17151 | 40.98093 | 171.3204 | 150.4887 | -9.713173e-05 | 0.1816021 | 0 | 0 | 0
17604 | 674511.3 | 2011-01-20 07:42 | 450.2267 | 7 | 48 | -0.5498376 | 3.915585 | 42.17151 | 40.98551 | 171.3204 | 150.5066 | -0.0001618862 | 0.1816021 | 0 | 0 | 0
17605 | 674541.3 | 2011-01-20 07:43 | 480.2418 | 7 | 48 | -0.5496564 | 3.910404 | 42.17151 | 40.99009 | 171.3204 | 150.5245 | -0.0001942635 | 0.1816021 | 0 | 0 | 0
17606 | 674571.3 | 2011-01-20 07:43 | 510.2569 | 7 | 48 | -0.5496564 | 3.905385 | 42.17151 | 40.99467 | 171.3204 | 150.5425 | -0.0001618862 | 0.1816021 | 0 | 0 | 0
17607 | 674601.3 | 2011-01-20 07:44 | 540.272 | 7 | 48 | -0.5498376 | 3.900529 | 42.17151 | 40.99926 | 171.3204 | 150.5603 | -0.000129509 | 0.1816021 | 0 | 0 | 0
17608 | 674631.3 | 2011-01-20 07:44 | 570.2891 | 7 | 48 | -0.5496564 | 3.89551 | 42.17151 | 41.00384 | 171.3204 | 150.5782 | -0.0001618862 | 0.1816021 | 0 | 0 | 0
17609 | 674661.3 | 2011-01-20 07:45 | 600.3025 | 7 | 48 | -0.5498376 | 3.890815 | 42.17151 | 41.00842 | 171.3204 | 150.5961 | -0.000129509 | 0.1816021 | 0 | 0 | 0
17610 | 674691.4 | 2011-01-20 07:45 | 630.3175 | 7 | 48 | -0.5496564 | 3.885959 | 42.17151 | 41.01301 | 171.3204 | 150.6139 | -0.000129509 | 0.1816021 | 0 | 0 | 0
17611 | 674721.4 | 2011-01-20 07:46 | 660.3325 | 7 | 48 | -0.5498376 | 3.881264 | 42.17151 | 41.01759 | 171.3204 | 150.6317 | -0.000129509 | 0.1816021 | 0 | 0 | 0
17612 | 674751.4 | 2011-01-20 07:46 | 690.3477 | 7 | 48 | -0.5498376 | 3.876569 | 42.17151 | 41.02217 | 171.3204 | 150.6494 | -0.0001618862 | 0.1816021 | 0 | 0 | 0
17613 | 674781.4 | 2011-01-20 07:47 | 720.3629 | 7 | 48 | -0.5496564 | 3.872036 | 42.17151 | 41.02676 | 171.3204 | 150.6672 | -9.713173e-05 | 0.1816021 | 0 | 0 | 0
17614 | 674811.4 | 2011-01-20 07:47 | 750.3779 | 7 | 48 | -0.5498376 | 3.867179 | 42.17151 | 41.03134 | 171.3204 | 150.6849 | -0.0001618862 | 0.1816021 | 0 | 0 | 0
17615 | 674841.4 | 2011-01-20 07:48 | 780.3929 | 7 | 48 | -0.5496564 | 3.86297 | 42.17151 | 41.03592 | 171.3204 | 150.7027 | -0.000129509 | 0.1816021 | 0 | 0 | 0
17616 | 674871.4 | 2011-01-20 07:48 | 810.4081 | 7 | 48 | -0.5496564 | 3.858275 | 42.17151 | 41.04051 | 171.3204 | 150.7203 | -9.713173e-05 | 0.1816021 | 0 | 0 | 0
17617 | 674901.5 | 2011-01-20 07:49 | 840.4233 | 7 | 48 | -0.5498376 | 3.853743 | 42.17151 | 41.04509 | 171.3204 | 150.738 | -0.000129509 | 0.1816021 | 0 | 0 | 0
17618 | 674931.5 | 2011-01-20 07:49 | 870.4383 | 7 | 48 | -0.5498376 | 3.849534 | 42.17151 | 41.04967 | 171.3204 | 150.7557 | -9.713173e-05 | 0.1816021 | 0 | 0 | 0
17619 | 674961.5 | 2011-01-20 07:50 | 900.4534 | 7 | 48 | -0.5496564 | 3.845324 | 42.17151 | 41.05426 | 171.3204 | 150.7733 | -9.713173e-05 | 0.1816021 | 0 | 0 | 0
17620 | 674991.5 | 2011-01-20 07:50 | 930.4685 | 7 | 48 | -0.5496564 | 3.840791 | 42.17151 | 41.05884 | 171.3204 | 150.7909 | -0.000129509 | 0.1816021 | 0 | 0 | 0
17621 | 675021.5 | 2011-01-20 07:51 | 960.4836 | 7 | 48 | -0.5496564 | 3.836582 | 42.17151 | 41.06342 | 171.3204 | 150.8085 | -9.713173e-05 | 0.1816021 | 0 | 0 | 0
17622 | 675051.5 | 2011-01-20 07:51 | 990.4987 | 7 | 48 | -0.5498376 | 3.832373 | 42.17151 | 41.068 | 171.3204 | 150.8261 | -9.713173e-05 | 0.1816021 | 0 | 0 | 0
17623 | 675081.5 | 2011-01-20 07:52 | 1020.514 | 7 | 48 | -0.5496564 | 3.828002 | 42.17151 | 41.07259 | 171.3204 | 150.8436 | -0.000129509 | 0.1816021 | 0 | 0 | 0
17624 | 675111.6 | 2011-01-20 07:52 | 1050.531 | 7 | 48 | -0.5496564 | 3.823955 | 42.17151 | 41.07717 | 171.3204 | 150.8612 | -0.000129509 | 0.1816021 | 0 | 0 | 0
17625 | 675141.6 | 2011-01-20 07:53 | 1080.544 | 7 | 48 | -0.5496564 | 3.819908 | 42.17151 | 41.08175 | 171.3204 | 150.8787 | -0.000129509 | 0.1816021 | 0 | 0 | 0
17626 | 675171.6 | 2011-01-20 07:53 | 1110.559 | 7 | 48 | -0.5496564 | 3.81586 | 42.17151 | 41.08634 | 171.3204 | 150.8962 | -9.713173e-05 | 0.1816021 | 0 | 0 | 0
17627 | 675201.6 | 2011-01-20 07:54 | 1140.574 | 7 | 48 | -0.5496564 | 3.811975 | 42.17151 | 41.09092 | 171.3204 | 150.9137 | -6.475449e-05 | 0.1816021 | 0 | 0 | 0
17628 | 675231.6 | 2011-01-20 07:54 | 1170.589 | 7 | 48 | -0.5500188 | 3.807766 | 42.17151 | 41.0955 | 171.3204 | 150.9311 | -0.000129509 | 0.1816021 | 0 | 0 | 0
17629 | 675261.6 | 2011-01-20 07:55 | 1200.591 | 7 | 48 | -0.5498376 | 3.80388 | 42.17151 | 41.10008 | 171.3204 | 150.9486 | -0.000129509 | 0.1816021 | 0 | 0 | 0
17630 | 675291.6 | 2011-01-20 07:55 | 1230.604 | 7 | 48 | -0.5498376 | 3.799995 | 42.17151 | 41.10467 | 171.3204 | 150.966 | -0.0001295567 | 0.1816021 | 0 | 0 | 0
17631 | 675321.7 | 2011-01-20 07:56 | 1260.619 | 7 | 48 | -0.5496564 | 3.79611 | 42.17151 | 41.10925 | 171.3204 | 150.9834 | -9.713173e-05 | 0.1816021 | 0 | 0 | 0
17632 | 675351.7 | 2011-01-20 07:56 | 1290.634 | 7 | 48 | -0.5498376 | 3.792224 | 42.17151 | 41.11383 | 171.3204 | 151.0008 | -0.000129509 | 0.1816021 | 0 | 0 | 0
17633 | 675381.7 | 2011-01-20 07:57 | 1320.649 | 7 | 48 | -0.5498376 | 3.788501 | 42.17151 | 41.11842 | 171.3204 | 151.0182 | -0.000129509 | 0.1816021 | 0 | 0 | 0
17634 | 675411.7 | 2011-01-20 07:57 | 1350.664 | 7 | 48 | -0.5498376 | 3.784777 | 42.17151 | 41.123 | 171.3204 | 151.0355 | -9.713173e-05 | 0.1816021 | 0 | 0 | 0
17635 | 675441.7 | 2011-01-20 07:58 | 1380.682 | 7 | 48 | -0.5496564 | 3.781054 | 42.17151 | 41.12758 | 171.3204 | 151.0529 | -9.713173e-05 | 0.1816021 | 0 | 0 | 0
17636 | 675471.7 | 2011-01-20 07:58 | 1410.695 | 7 | 48 | -0.5496564 | 3.777654 | 42.17151 | 41.13217 | 171.3204 | 151.0702 | -6.475449e-05 | 0.1816021 | 0 | 0 | 0
17637 | 675501.7 | 2011-01-20 07:59 | 1440.71 | 7 | 48 | -0.5496564 | 3.773769 | 42.17151 | 41.13675 | 171.3204 | 151.0875 | -9.713173e-05 | 0.1816021 | 0 | 0 | 0
17638 | 675531.8 | 2011-01-20 07:59 | 1470.725 | 7 | 48 | -0.5496564 | 3.770045 | 42.17151 | 41.14133 | 171.3204 | 151.1048 | -9.713173e-05 | 0.1816021 | 0 | 0 | 0
17639 | 675561.8 | 2011-01-20 08:00 | 1500.74 | 7 | 48 | -0.5498376 | 3.766484 | 42.17151 | 41.14592 | 171.3204 | 151.122 | -9.713173e-05 | 0.1816021 | 0 | 0 | 0
17640 | 675591.8 | 2011-01-20 08:00 | 1530.755 | 7 | 48 | -0.5498376 | 3.762922 | 42.17151 | 41.1505 | 171.3204 | 151.1393 | -9.713173e-05 | 0.1816021 | 0 | 0 | 0
17641 | 675621.8 | 2011-01-20 08:01 | 1560.77 | 7 | 48 | -0.5500188 | 3.759522 | 42.17151 | 41.15508 | 171.3204 | 151.1565 | -9.713173e-05 | 0.1816021 | 0 | 0 | 0
17642 | 675651.8 | 2011-01-20 08:01 | 1590.785 | 7 | 48 | -0.5496564 | 3.756123 | 42.17151 | 41.15967 | 171.3204 | 151.1737 | -9.713173e-05 | 0.1816021 | 0 | 0 | 0
17643 | 675681.8 | 2011-01-20 08:02 | 1620.8 | 7 | 48 | -0.5498376 | 3.752561 | 42.17151 | 41.16425 | 171.3204 | 151.191 | -9.713173e-05 | 0.1816021 | 0 | 0 | 0
17644 | 675711.8 | 2011-01-20 08:02 | 1650.816 | 7 | 48 | -0.5496564 | 3.749323 | 42.17151 | 41.16883 | 171.3204 | 151.2081 | -6.475449e-05 | 0.1816021 | 0 | 0 | 0
17645 | 675741.9 | 2011-01-20 08:03 | 1680.831 | 7 | 48 | -0.5498376 | 3.745924 | 42.17151 | 41.17342 | 171.3204 | 151.2253 | -9.713173e-05 | 0.1816021 | 0 | 0 | 0
17646 | 675771.9 | 2011-01-20 08:03 | 1710.846 | 7 | 48 | -0.5496564 | 3.742848 | 42.17151 | 41.178 | 171.3204 | 151.2425 | -9.713173e-05 | 0.1816021 | 0 | 0 | 0
17647 | 675801.9 | 2011-01-20 08:04 | 1740.861 | 7 | 48 | -0.5498376 | 3.739448 | 42.17151 | 41.18258 | 171.3204 | 151.2596 | -9.713173e-05 | 0.1816021 | 0 | 0 | 0
17648 | 675831.9 | 2011-01-20 08:04 | 1770.876 | 7 | 48 | -0.5494752 | 3.73621 | 42.17151 | 41.18717 | 171.3204 | 151.2768 | -6.475449e-05 | 0.1816021 | 0 | 0 | 0
17649 | 675861.9 | 2011-01-20 08:05 | 1800.893 | 7 | 48 | -0.5496564 | 3.733135 | 42.17151 | 41.19175 | 171.3204 | 151.2939 | -6.475449e-05 | 0.1816021 | 0 | 0 | 0
17650 | 675891.9 | 2011-01-20 08:05 | 1830.906 | 7 | 48 | -0.5496564 | 3.730058 | 42.17151 | 41.19633 | 171.3204 | 151.311 | -3.237724e-05 | 0.1816021 | 0 | 0 | 0
17651 | 675922 | 2011-01-20 08:06 | 1860.921 | 7 | 48 | -0.5496564 | 3.726983 | 42.17151 | 41.20091 | 171.3204 | 151.3281 | -6.475449e-05 | 0.1816021 | 0 | 0 | 0
17652 | 675952 | 2011-01-20 08:06 | 1890.936 | 7 | 48 | -0.5498376 | 3.723745 | 42.17151 | 41.2055 | 171.3204 | 151.3451 | -9.713173e-05 | 0.1816021 | 0 | 0 | 0
17653 | 675982 | 2011-01-20 08:07 | 1920.952 | 7 | 48 | -0.5498376 | 3.720831 | 42.17151 | 41.21008 | 171.3204 | 151.3622 | -9.713173e-05 | 0.1816021 | 0 | 0 | 0
17654 | 676012 | 2011-01-20 08:07 | 1950.967 | 7 | 48 | -0.5498376 | 3.717917 | 42.17151 | 41.21466 | 171.3204 | 151.3793 | -6.475449e-05 | 0.1816021 | 0 | 0 | 0
17655 | 676042 | 2011-01-20 08:08 | 1980.982 | 7 | 48 | -0.5498376 | 3.715003 | 42.17151 | 41.21925 | 171.3204 | 151.3963 | -6.475449e-05 | 0.1816021 | 0 | 0 | 0
17656 | 676072 | 2011-01-20 08:08 | 2010.997 | 7 | 48 | -0.5496564 | 3.711927 | 42.17151 | 41.22383 | 171.3204 | 151.4133 | -6.475449e-05 | 0.1816021 | 0 | 0 | 0
17657 | 676102 | 2011-01-20 08:09 | 2041.012 | 7 | 48 | -0.5496564 | 3.709175 | 42.17151 | 41.22841 | 171.3204 | 151.4303 | -6.475449e-05 | 0.1816021 | 0 | 0 | 0
17658 | 676132.1 | 2011-01-20 08:09 | 2071.027 | 7 | 48 | -0.5498376 | 3.706261 | 42.17151 | 41.233 | 171.3204 | 151.4473 | -6.475449e-05 | 0.1816021 | 0 | 0 | 0
17659 | 676162.1 | 2011-01-20 08:10 | 2101.042 | 7 | 48 | -0.5496564 | 3.703347 | 42.17151 | 41.23758 | 171.3204 | 151.4643 | -9.713173e-05 | 0.1816021 | 0 | 0 | 0
17660 | 676192.1 | 2011-01-20 08:10 | 2131.057 | 7 | 48 | -0.5498376 | 3.700594 | 42.17151 | 41.24216 | 171.3204 | 151.4813 | -0.000129509 | 0.1816021 | 0 | 0 | 0
17661 | 676222.1 | 2011-01-20 08:11 | 2161.072 | 7 | 48 | -0.5496564 | 3.698004 | 42.17151 | 41.24675 | 171.3204 | 151.4982 | -6.475449e-05 | 0.1816021 | 0 | 0 | 0
17662 | 676252.1 | 2011-01-20 08:11 | 2191.088 | 7 | 48 | -0.5500188 | 3.695252 | 42.17151 | 41.25133 | 171.3204 | 151.5152 | -6.475449e-05 | 0.1816021 | 0 | 0 | 0
17663 | 676282.1 | 2011-01-20 08:12 | 2221.103 | 7 | 48 | -0.5496564 | 3.692662 | 42.17151 | 41.25591 | 171.3204 | 151.5321 | -9.717941e-05 | 0.1816021 | 0 | 0 | 0
17664 | 676312.2 | 2011-01-20 08:12 | 2251.118 | 7 | 48 | -0.5498376 | 3.68991 | 42.17151 | 41.2605 | 171.3204 | 151.549 | -9.713173e-05 | 0.1816021 | 0 | 0 | 0
17665 | 676342.2 | 2011-01-20 08:13 | 2281.133 | 7 | 48 | -0.5498376 | 3.68732 | 42.17151 | 41.26508 | 171.3204 | 151.5659 | -6.475449e-05 | 0.1816021 | 0 | 0 | 0
17666 | 676372.2 | 2011-01-20 08:13 | 2311.148 | 7 | 48 | -0.5496564 | 3.684891 | 42.17151 | 41.26966 | 171.3204 | 151.5828 | -3.237724e-05 | 0.1816021 | 0 | 0 | 0
17667 | 676402.2 | 2011-01-20 08:14 | 2341.163 | 7 | 48 | -0.5496564 | 3.682301 | 42.17151 | 41.27425 | 171.3204 | 151.5997 | -6.475449e-05 | 0.1816021 | 0 | 0 | 0
17668 | 676432.2 | 2011-01-20 08:14 | 2371.178 | 7 | 48 | -0.5500188 | 3.679711 | 42.17151 | 41.27883 | 171.3204 | 151.6166 | -6.475449e-05 | 0.1816021 | 0 | 0 | 0
17669 | 676462.2 | 2011-01-20 08:15 | 2401.195 | 7 | 48 | -0.5496564 | 3.677282 | 42.17151 | 41.28341 | 171.3204 | 151.6334 | -6.475449e-05 | 0.1816021 | 0 | 0 | 0
17670 | 676492.2 | 2011-01-20 08:15 | 2431.209 | 7 | 48 | -0.5498376 | 3.674854 | 42.17151 | 41.288 | 171.3204 | 151.6503 | -6.475449e-05 | 0.1816021 | 0 | 0 | 0
17671 | 676522.3 | 2011-01-20 08:16 | 2461.224 | 7 | 48 | -0.5498376 | 3.672264 | 42.17151 | 41.29258 | 171.3204 | 151.6671 | -6.475449e-05 | 0.1816021 | 0 | 0 | 0
17672 | 676552.3 | 2011-01-20 08:16 | 2491.239 | 7 | 48 | -0.5498376 | 3.669835 | 42.17151 | 41.29716 | 171.3204 | 151.6839 | -6.475449e-05 | 0.1816021 | 0 | 0 | 0
17673 | 676582.3 | 2011-01-20 08:17 | 2521.254 | 7 | 48 | -0.5498376 | 3.667569 | 42.17151 | 41.30175 | 171.3204 | 151.7007 | -6.475449e-05 | 0.1816021 | 0 | 0 | 0
17674 | 676612.3 | 2011-01-20 08:17 | 2551.269 | 7 | 48 | -0.5498376 | 3.665303 | 42.17151 | 41.30633 | 171.3204 | 151.7175 | -6.475449e-05 | 0.1816021 | 0 | 0 | 0
17675 | 676642.3 | 2011-01-20 08:18 | 2581.284 | 7 | 48 | -0.5496564 | 3.663036 | 42.17151 | 41.31091 | 171.3204 | 151.7343 | -6.475449e-05 | 0.1816021 | 0 | 0 | 0
17676 | 676672.3 | 2011-01-20 08:18 | 2611.3 | 7 | 48 | -0.5496564 | 3.660769 | 42.17151 | 41.3155 | 171.3204 | 151.7511 | -3.237724e-05 | 0.1816021 | 0 | 0 | 0
17677 | 676702.3 | 2011-01-20 08:19 | 2641.314 | 7 | 48 | -0.5498376 | 3.658503 | 42.17151 | 41.32008 | 171.3204 | 151.7679 | -6.475449e-05 | 0.1816021 | 0 | 0 | 0
17678 | 676732.4 | 2011-01-20 08:19 | 2671.33 | 7 | 48 | -0.5496564 | 3.656237 | 42.17151 | 41.32466 | 171.3204 | 151.7847 | -6.475449e-05 | 0.1816021 | 0 | 0 | 0
17679 | 676762.4 | 2011-01-20 08:20 | 2701.344 | 7 | 48 | -0.5498376 | 3.65397 | 42.17151 | 41.32925 | 171.3204 | 151.8014 | -9.717941e-05 | 0.1816021 | 0 | 0 | 0
17680 | 676792.4 | 2011-01-20 08:20 | 2731.359 | 7 | 48 | -0.5498376 | 3.651704 | 42.17151 | 41.33383 | 171.3204 | 151.8182 | -9.713173e-05 | 0.1816021 | 0 | 0 | 0
17681 | 676822.4 | 2011-01-20 08:21 | 2761.375 | 7 | 48 | -0.5498376 | 3.649923 | 42.17151 | 41.33841 | 171.3204 | 151.8349 | 0 | 0.1816021 | 0 | 0 | 0
17682 | 676852.4 | 2011-01-20 08:21 | 2791.39 | 7 | 48 | -0.5496564 | 3.647656 | 42.17151 | 41.343 | 171.3204 | 151.8516 | -3.237724e-05 | 0.1816021 | 0 | 0 | 0
17683 | 676882.4 | 2011-01-20 08:22 | 2821.405 | 7 | 48 | -0.5496564 | 3.645552 | 42.17151 | 41.34758 | 171.3204 | 151.8683 | -6.475449e-05 | 0.1816021 | 0 | 0 | 0
17684 | 676912.5 | 2011-01-20 08:22 | 2851.42 | 7 | 48 | -0.5496564 | 3.643447 | 42.17151 | 41.35216 | 171.3204 | 151.885 | -6.475449e-05 | 0.1816021 | 0 | 0 | 0
17685 | 676942.5 | 2011-01-20 08:23 | 2881.435 | 7 | 48 | -0.5502 | 3.641343 | 42.17151 | 41.35675 | 171.3204 | 151.9017 | -6.475449e-05 | 0.1816021 | 0 | 0 | 0
17686 | 676972.5 | 2011-01-20 08:23 | 2911.45 | 7 | 48 | -0.5496564 | 3.6394 | 42.17151 | 41.36133 | 171.3204 | 151.9184 | -6.475449e-05 | 0.1816021 | 0 | 0 | 0
17687 | 677002.5 | 2011-01-20 08:24 | 2941.465 | 7 | 48 | -0.5496564 | 3.637457 | 42.17151 | 41.36591 | 171.3204 | 151.9351 | -3.237724e-05 | 0.1816021 | 0 | 0 | 0
17688 | 677032.5 | 2011-01-20 08:24 | 2971.481 | 7 | 48 | -0.5496564 | 3.635515 | 42.17151 | 41.3705 | 171.3204 | 151.9517 | -6.475449e-05 | 0.1816021 | 0 | 0 | 0
17689 | 677062.5 | 2011-01-20 08:25 | 3001.498 | 7 | 48 | -0.5494752 | 3.633734 | 42.17151 | 41.37508 | 171.3204 | 151.9684 | -3.237724e-05 | 0.1816021 | 0 | 0 | 0
17690 | 677092.5 | 2011-01-20 08:25 | 3031.511 | 7 | 48 | -0.5498376 | 3.631629 | 42.17151 | 41.37966 | 171.3204 | 151.9851 | -6.475449e-05 | 0.1816021 | 0 | 0 | 0
17691 | 677122.6 | 2011-01-20 08:26 | 3061.526 | 7 | 48 | -0.5496564 | 3.629848 | 42.17151 | 41.38424 | 171.3204 | 152.0017 | -3.237724e-05 | 0.1816021 | 0 | 0 | 0
17692 | 677152.6 | 2011-01-20 08:26 | 3091.541 | 7 | 48 | -0.5496564 | 3.628068 | 42.17151 | 41.38883 | 171.3204 | 152.0183 | 0 | 0.1816021 | 0 | 0 | 0
17693 | 677182.6 | 2011-01-20 08:27 | 3121.556 | 7 | 48 | -0.5496564 | 3.626125 | 42.17151 | 41.39341 | 171.3204 | 152.0349 | -6.475449e-05 | 0.1816021 | 0 | 0 | 0
17694 | 677212.6 | 2011-01-20 08:27 | 3151.571 | 7 | 48 | -0.5496564 | 3.624506 | 42.17151 | 41.39799 | 171.3204 | 152.0516 | -3.237724e-05 | 0.1816021 | 0 | 0 | 0
17695 | 677242.6 | 2011-01-20 08:28 | 3181.586 | 7 | 48 | -0.5500188 | 3.622401 | 42.17151 | 41.40258 | 171.3204 | 152.0682 | -9.713173e-05 | 0.1816021 | 0 | 0 | 0
17696 | 677272.6 | 2011-01-20 08:28 | 3211.601 | 7 | 48 | -0.5498376 | 3.620783 | 42.17151 | 41.40716 | 171.3204 | 152.0848 | -6.475449e-05 | 0.1816021 | 0 | 0 | 0
17697 | 677302.7 | 2011-01-20 08:29 | 3241.616 | 7 | 48 | -0.5500188 | 3.619002 | 42.17151 | 41.41175 | 171.3204 | 152.1014 | -6.475449e-05 | 0.1816021 | 0 | 0 | 0
17698 | 677332.7 | 2011-01-20 08:29 | 3271.631 | 7 | 48 | -0.5496564 | 3.617545 | 42.17151 | 41.41633 | 171.3204 | 152.118 | -3.237724e-05 | 0.1816021 | 0 | 0 | 0
17699 | 677362.7 | 2011-01-20 08:30 | 3301.647 | 7 | 48 | -0.5494752 | 3.615926 | 42.17151 | 41.42091 | 171.3204 | 152.1345 | -3.237724e-05 | 0.1816021 | 0 | 0 | 0
17700 | 677392.7 | 2011-01-20 08:30 | 3331.648 | 7 | 48 | -0.5498376 | 3.614145 | 42.17151 | 41.4255 | 171.3204 | 152.1511 | -6.475449e-05 | 0.1816021 | 0 | 0 | 0
17701 | 677422.7 | 2011-01-20 08:31 | 3361.661 | 7 | 48 | -0.5498376 | 3.612688 | 42.17151 | 41.43008 | 171.3204 | 152.1677 | -6.475449e-05 | 0.1816021 | 0 | 0 | 0
17702 | 677452.7 | 2011-01-20 08:31 | 3391.676 | 7 | 48 | -0.5498376 | 3.611069 | 42.17151 | 41.43466 | 171.3204 | 152.1842 | -6.475449e-05 | 0.1816021 | 0 | 0 | 0
17703 | 677482.7 | 2011-01-20 08:32 | 3421.691 | 7 | 48 | -0.5498376 | 3.60945 | 42.17151 | 41.43925 | 171.3204 | 152.2008 | -6.475449e-05 | 0.1816021 | 0 | 0 | 0
17704 | 677512.7 | 2011-01-20 08:32 | 3451.707 | 7 | 48 | -0.5500188 | 3.607831 | 42.17151 | 41.44383 | 171.3204 | 152.2173 | -6.475449e-05 | 0.1816021 | 0 | 0 | 0
17705 | 677542.8 | 2011-01-20 08:33 | 3481.722 | 7 | 48 | -0.5498376 | 3.606375 | 42.17151 | 41.44841 | 171.3204 | 152.2338 | -3.237724e-05 | 0.1816021 | 0 | 0 | 0
17706 | 677572.8 | 2011-01-20 08:33 | 3511.737 | 7 | 48 | -0.5498376 | 3.604755 | 42.17151 | 41.453 | 171.3204 | 152.2504 | -6.475449e-05 | 0.1816021 | 0 | 0 | 0
17707 | 677602.8 | 2011-01-20 08:34 | 3541.752 | 7 | 48 | -0.5500188 | 3.60346 | 42.17151 | 41.45758 | 171.3204 | 152.2669 | -6.475449e-05 | 0.1816021 | 0 | 0 | 0
17708 | 677632.8 | 2011-01-20 08:34 | 3571.767 | 7 | 48 | -0.5496564 | 3.602003 | 42.17151 | 41.46217 | 171.3204 | 152.2834 | -3.237724e-05 | 0.1816021 | 0 | 0 | 0
17709 | 677662.8 | 2011-01-20 08:35 | 3601.782 | 7 | 48 | -0.5498376 | 3.600223 | 42.17151 | 41.46675 | 171.3204 | 152.2999 | -6.475449e-05 | 0.1816021 | 0 | 0 | 0
17710 | 677692.8 | 2011-01-20 08:35 | 3631.799 | 7 | 48 | -0.5496564 | 3.598766 | 42.17151 | 41.47133 | 171.3204 | 152.3164 | -6.475449e-05 | 0.1816021 | 0 | 0 | 0
17711 | 677722.8 | 2011-01-20 08:36 | 3661.812 | 7 | 48 | -0.5494752 | 3.597632 | 42.17151 | 41.47592 | 171.3204 | 152.3329 | 0 | 0.1816021 | 0 | 0 | 0
17712 | 677752.9 | 2011-01-20 08:36 | 3691.827 | 7 | 48 | -0.5494752 | 3.596014 | 42.17151 | 41.4805 | 171.3204 | 152.3494 | -3.237724e-05 | 0.1816021 | 0 | 0 | 0
17713 | 677782.9 | 2011-01-20 08:37 | 3721.843 | 7 | 48 | -0.5498376 | 3.594233 | 42.17151 | 41.48508 | 171.3204 | 152.3659 | -6.475449e-05 | 0.1816021 | 0 | 0 | 0
17714 | 677812.9 | 2011-01-20 08:37 | 3751.858 | 7 | 48 | -0.5498376 | 3.592937 | 42.17151 | 41.48967 | 171.3204 | 152.3823 | -3.237724e-05 | 0.1816021 | 0 | 0 | 0
17715 | 677842.9 | 2011-01-20 08:38 | 3781.873 | 7 | 48 | -0.5494752 | 3.591642 | 42.17151 | 41.49425 | 171.3204 | 152.3988 | 0 | 0.1816021 | 0 | 0 | 0
17716 | 677872.9 | 2011-01-20 08:38 | 3811.888 | 7 | 48 | -0.5496564 | 3.589862 | 42.17151 | 41.49883 | 171.3204 | 152.4153 | -3.237724e-05 | 0.1816021 | 0 | 0 | 0
17717 | 677902.9 | 2011-01-20 08:39 | 3841.903 | 7 | 48 | -0.5496564 | 3.588243 | 42.17151 | 41.50342 | 171.3204 | 152.4317 | -6.475449e-05 | 0.1816021 | 0 | 0 | 0
17718 | 677933 | 2011-01-20 08:39 | 3871.918 | 7 | 48 | -0.5498376 | 3.586948 | 42.17151 | 41.508 | 171.3204 | 152.4481 | -3.237724e-05 | 0.1816021 | 0 | 0 | 0
17719 | 677963 | 2011-01-20 08:40 | 3901.933 | 7 | 48 | -0.5496564 | 3.585167 | 42.17151 | 41.51258 | 171.3204 | 152.4646 | -6.475449e-05 | 0.1816021 | 0 | 0 | 0
17720 | 677993 | 2011-01-20 08:40 | 3931.948 | 7 | 48 | -0.5496564 | 3.583548 | 42.17151 | 41.51717 | 171.3204 | 152.481 | -6.475449e-05 | 0.1816021 | 0 | 0 | 0
17721 | 678023 | 2011-01-20 08:41 | 3961.963 | 7 | 48 | -0.5496564 | 3.582253 | 42.17151 | 41.52175 | 171.3204 | 152.4974 | -3.237724e-05 | 0.1816021 | 0 | 0 | 0
17722 | 678053 | 2011-01-20 08:41 | 3991.979 | 7 | 48 | -0.5496564 | 3.580472 | 42.17151 | 41.52633 | 171.3204 | 152.5138 | -3.237724e-05 | 0.1816021 | 0 | 0 | 0
17723 | 678083 | 2011-01-20 08:42 | 4021.994 | 7 | 48 | -0.5496564 | 3.578691 | 42.17151 | 41.53091 | 171.3204 | 152.5302 | -6.475449e-05 | 0.1816021 | 0 | 0 | 0
17724 | 678113 | 2011-01-20 08:42 | 4052.009 | 7 | 48 | -0.5500188 | 3.577072 | 42.17151 | 41.5355 | 171.3204 | 152.5466 | -6.475449e-05 | 0.1816021 | 0 | 0 | 0
17725 | 678143.1 | 2011-01-20 08:43 | 4082.024 | 7 | 48 | -0.5498376 | 3.575453 | 42.17151 | 41.54008 | 171.3204 | 152.563 | -3.237724e-05 | 0.1816021 | 0 | 0 | 0
17726 | 678173.1 | 2011-01-20 08:43 | 4112.039 | 7 | 48 | -0.5496564 | 3.573511 | 42.17151 | 41.54466 | 171.3204 | 152.5794 | -6.475449e-05 | 0.1816021 | 0 | 0 | 0
17727 | 678203.1 | 2011-01-20 08:44 | 4142.054 | 7 | 48 | -0.5496564 | 3.572054 | 42.17151 | 41.54925 | 171.3204 | 152.5958 | 0 | 0.1816021 | 0 | 0 | 0
17728 | 678233.1 | 2011-01-20 08:44 | 4172.069 | 7 | 48 | -0.5496564 | 3.570111 | 42.17151 | 41.55383 | 171.3204 | 152.6122 | -6.475449e-05 | 0.1816021 | 0 | 0 | 0
17729 | 678263.1 | 2011-01-20 08:45 | 4202.084 | 7 | 48 | -0.5496564 | 3.56833 | 42.17151 | 41.55841 | 171.3204 | 152.6285 | -3.237724e-05 | 0.1816021 | 0 | 0 | 0
17730 | 678293.1 | 2011-01-20 08:45 | 4232.101 | 7 | 48 | -0.5498376 | 3.566388 | 42.17151 | 41.563 | 171.3204 | 152.6449 | -6.475449e-05 | 0.1816021 | 0 | 0 | 0
17731 | 678323.1 | 2011-01-20 08:46 | 4262.115 | 7 | 48 | -0.5496564 | 3.564607 | 42.17151 | 41.56758 | 171.3204 | 152.6612 | -3.237724e-05 | 0.1816021 | 0 | 0 | 0
17732 | 678353.2 | 2011-01-20 08:46 | 4292.13 | 7 | 48 | -0.5494752 | 3.562826 | 42.17151 | 41.57216 | 171.3204 | 152.6775 | -3.237724e-05 | 0.1816021 | 0 | 0 | 0
17733 | 678383.2 | 2011-01-20 08:47 | 4322.145 | 7 | 48 | -0.5496564 | 3.56056 | 42.17151 | 41.57675 | 171.3204 | 152.6939 | -6.475449e-05 | 0.1816021 | 0 | 0 | 0
17734 | 678413.2 | 2011-01-20 08:47 | 4352.16 | 7 | 48 | -0.5494752 | 3.558617 | 42.17151 | 41.58133 | 171.3204 | 152.7102 | -9.713173e-05 | 0.1816021 | 0 | 0 | 0
17735 | 678443.2 | 2011-01-20 08:48 | 4382.175 | 7 | 48 | -0.5500188 | 3.55635 | 42.17151 | 41.58591 | 171.3204 | 152.7265 | -6.480217e-05 | 0.1816021 | 0 | 0 | 0
17736 | 678473.2 | 2011-01-20 08:48 | 4412.19 | 7 | 48 | -0.5498376 | 3.554084 | 42.17151 | 41.59049 | 171.3204 | 152.7428 | -9.713173e-05 | 0.1816021 | 0 | 0 | 0
17737 | 678503.2 | 2011-01-20 08:49 | 4442.205 | 7 | 48 | -0.5496564 | 3.551656 | 42.17151 | 41.59508 | 171.3204 | 152.7591 | -9.713173e-05 | 0.1816021 | 0 | 0 | 0
17738 | 678533.3 | 2011-01-20 08:49 | 4472.22 | 7 | 48 | -0.5494752 | 3.549551 | 42.17151 | 41.59966 | 171.3204 | 152.7753 | -3.237724e-05 | 0.1816021 | 0 | 0 | 0
17739 | 678563.3 | 2011-01-20 08:50 | 4502.236 | 7 | 48 | -0.5498376 | 3.546961 | 42.17151 | 41.60424 | 171.3204 | 152.7916 | -3.237724e-05 | 0.1816021 | 0 | 0 | 0
17740 | 678593.3 | 2011-01-20 08:50 | 4532.251 | 7 | 48 | -0.5498376 | 3.54437 | 42.17151 | 41.60883 | 171.3204 | 152.8078 | -3.237724e-05 | 0.1816021 | 0 | 0 | 0
17741 | 678623.3 | 2011-01-20 08:51 | 4562.266 | 7 | 48 | -0.5498376 | 3.541456 | 42.17151 | 41.61341 | 171.3204 | 152.8241 | -9.713173e-05 | 0.1816021 | 0 | 0 | 0
17742 | 678653.3 | 2011-01-20 08:51 | 4592.281 | 7 | 48 | -0.5496564 | 3.538704 | 42.17151 | 41.61799 | 171.3204 | 152.8403 | -9.713173e-05 | 0.1816021 | 0 | 0 | 0
17743 | 678683.3 | 2011-01-20 08:52 | 4622.296 | 7 | 48 | -0.5496564 | 3.535628 | 42.17151 | 41.62258 | 171.3204 | 152.8565 | -6.475449e-05 | 0.1816021 | 0 | 0 | 0
17744 | 678713.3 | 2011-01-20 08:52 | 4652.311 | 7 | 48 | -0.5494752 | 3.532391 | 42.17151 | 41.62716 | 171.3204 | 152.8727 | -9.713173e-05 | 0.1816021 | 0 | 0 | 0
17745 | 678743.4 | 2011-01-20 08:53 | 4682.326 | 7 | 48 | -0.5494752 | 3.528991 | 42.17151 | 41.63174 | 171.3204 | 152.8889 | -6.475449e-05 | 0.1816021 | 0 | 0 | 0
17746 | 678773.4 | 2011-01-20 08:53 | 4712.341 | 7 | 48 | -0.5496564 | 3.525267 | 42.17151 | 41.63633 | 171.3204 | 152.9051 | -9.713173e-05 | 0.1816021 | 0 | 0 | 0
17747 | 678803.4 | 2011-01-20 08:54 | 4742.356 | 7 | 48 | -0.5498376 | 3.521382 | 42.17151 | 41.64091 | 171.3204 | 152.9212 | -0.000129509 | 0.1816021 | 0 | 0 | 0
17748 | 678833.4 | 2011-01-20 08:54 | 4772.372 | 7 | 48 | -0.5496564 | 3.517173 | 42.17151 | 41.64549 | 171.3204 | 152.9373 | -0.0001295567 | 0.1816021 | 0 | 0 | 0
17749 | 678863.4 | 2011-01-20 08:55 | 4802.387 | 7 | 48 | -0.5496564 | 3.51264 | 42.17151 | 41.65008 | 171.3204 | 152.9534 | -0.000129509 | 0.1816021 | 0 | 0 | 0
17750 | 678893.4 | 2011-01-20 08:55 | 4832.404 | 7 | 48 | -0.5496564 | 3.507459 | 42.17151 | 41.65466 | 171.3204 | 152.9695 | -0.0001943111 | 0.1816021 | 0 | 0 | 0
17751 | 678923.5 | 2011-01-20 08:56 | 4862.417 | 7 | 48 | -0.5494752 | 3.502279 | 42.17151 | 41.65924 | 171.3204 | 152.9856 | -0.0001618862 | 0.1816021 | 0 | 0 | 0
17752 | 678953.5 | 2011-01-20 08:56 | 4892.432 | 7 | 48 | -0.5496564 | 3.496451 | 42.17151 | 41.66383 | 171.3204 | 153.0016 | -0.0001618862 | 0.1816021 | 0 | 0 | 0
17753 | 678983.5 | 2011-01-20 08:57 | 4922.447 | 7 | 48 | -0.5496564 | 3.489975 | 42.17151 | 41.66841 | 171.3204 | 153.0176 | -0.000129509 | 0.1816021 | 0 | 0 | 0
17754 | 679013.5 | 2011-01-20 08:57 | 4952.464 | 7 | 48 | -0.5496564 | 3.48269 | 42.17151 | 41.67299 | 171.3204 | 153.0336 | -0.0002266407 | 0.1816021 | 0 | 0 | 0
17755 | 679043.5 | 2011-01-20 08:58 | 4982.477 | 7 | 48 | -0.5498376 | 3.474596 | 42.17151 | 41.67757 | 171.3204 | 153.0496 | -0.000259018 | 0.1816021 | 0 | 0 | 0
17756 | 679073.5 | 2011-01-20 08:58 | 5012.492 | 7 | 48 | -0.5498376 | 3.465692 | 42.17151 | 41.68216 | 171.3204 | 153.0655 | -0.000259018 | 0.1816021 | 0 | 0 | 0
17757 | 679103.5 | 2011-01-20 08:59 | 5042.507 | 7 | 48 | -0.5496564 | 3.455655 | 42.17151 | 41.68674 | 171.3204 | 153.0813 | -0.0003237724 | 0.1816021 | 0 | 0 | 0
17758 | 679133.6 | 2011-01-20 08:59 | 5072.523 | 7 | 48 | -0.5496564 | 3.444322 | 42.17151 | 41.69132 | 171.3204 | 153.0972 | -0.0003237724 | 0.1816021 | 0 | 0 | 0
17759 | 679163.6 | 2011-01-20 09:00 | 5102.538 | 7 | 48 | -0.5498376 | 3.431209 | 42.17151 | 41.69591 | 171.3204 | 153.1129 | -0.0004209042 | 0.1816021 | 0 | 0 | 0
17760 | 679193.6 | 2011-01-20 09:00 | 5132.553 | 7 | 48 | -0.5496564 | 3.416315 | 42.17151 | 41.70049 | 171.3204 | 153.1286 | -0.0003885269 | 0.1816021 | 0 | 0 | 0
17761 | 679223.6 | 2011-01-20 09:01 | 5162.568 | 7 | 48 | -0.5498376 | 3.399317 | 42.17151 | 41.70508 | 171.3204 | 153.1442 | -0.0004857063 | 0.1816021 | 0 | 0 | 0
17762 | 679253.6 | 2011-01-20 09:01 | 5192.583 | 7 | 48 | -0.5500188 | 3.379566 | 42.17151 | 41.70966 | 171.3204 | 153.1598 | -0.0005828381 | 0.1816021 | 0 | 0 | 0
17763 | 679283.6 | 2011-01-20 09:02 | 5222.598 | 7 | 48 | -0.5500188 | 3.356902 | 42.17151 | 41.71424 | 171.3204 | 153.1752 | -0.0006475449 | 0.1816021 | 0 | 0 | 0
17764 | 679313.6 | 2011-01-20 09:02 | 5252.615 | 7 | 48 | -0.5498376 | 3.330513 | 42.17151 | 41.71883 | 171.3204 | 153.1905 | -0.0007447243 | 0.1816021 | 0 | 0 | 0
17765 | 679343.7 | 2011-01-20 09:03 | 5282.628 | 7 | 48 | -0.5498376 | 3.299107 | 42.17151 | 41.72341 | 171.3204 | 153.2057 | -0.0009066105 | 0.1816021 | 0 | 0 | 0
17766 | 679373.7 | 2011-01-20 09:03 | 5312.643 | 7 | 48 | -0.5496564 | 3.26252 | 42.17151 | 41.72799 | 171.3204 | 153.2208 | -0.001068497 | 0.1816021 | 0 | 0 | 0
17767 | 679403.7 | 2011-01-20 09:04 | 5342.659 | 7 | 48 | -0.5496564 | 3.218324 | 42.17151 | 41.73258 | 171.3204 | 153.2356 | -0.00129509 | 0.1816021 | 0 | 0 | 0
17768 | 679433.7 | 2011-01-20 09:04 | 5372.674 | 7 | 48 | -0.5496564 | 3.164576 | 42.17151 | 41.73716 | 171.3204 | 153.2503 | -0.001521778 | 0.1816021 | 0 | 0 | 0
17769 | 679463.7 | 2011-01-20 09:05 | 5402.689 | 7 | 48 | -0.5496564 | 3.096906 | 42.17151 | 41.74174 | 171.3204 | 153.2646 | -0.001942682 | 0.1816021 | 0 | 0 | 0
17770 | 679493.7 | 2011-01-20 09:05 | 5432.706 | 7 | 48 | -0.5500188 | 3.006571 | 42.17151 | 41.74633 | 171.3204 | 153.2786 | -0.002784538 | 0.1816021 | 0 | 0 | 0
17771 | 679518.6 | 2011-01-20 09:06 | 5457.563 | 7 | 48 | -0.5498376 | 2.906361 | 42.17151 | 41.75012 | 171.3204 | 153.2898 | -0.003561592 | 0.1816021 | 0 | 0 | 0
17772 | 679539.5 | 2011-01-20 09:06 | 5478.484 | 7 | 48 | -0.5496564 | 2.806313 | 42.17151 | 41.75332 | 171.3204 | 153.299 | -0.003982496 | 0.1816021 | 0 | 0 | 0
17773 | 679559.2 | 2011-01-20 09:06 | 5498.14 | 7 | 48 | -0.5498376 | 2.706265 | 42.17151 | 41.75632 | 171.3204 | 153.3072 | -0.004079628 | 0.1816021 | 0 | 0 | 0
17774 | 679560.4 | 2011-01-20 09:06 | 5499.39 | 7 | 48 | -0.5498376 | 2.699951 | 42.17151 | 41.75651 | 171.3204 | 153.3078 | -0.004079628 | 0.1816021 | 0 | 0 | 0
17775 | 679620.5 | 2011-01-20 09:08 | 60.01462 | 8 | 48 | 0 | 3.400126 | 42.17151 | 41.75651 | 171.3204 | 153.3078 | 0.001392221 | 0.1816021 | 0 | 0 | 0
17776 | 679620.7 | 2011-01-20 09:08 | 0.1876066 | 9 | 48 | 0.0004767237 | 3.400126 | 42.17151 | 41.75651 | 171.3204 | 153.3078 | 0 | 0.1806275 | 0 | 0 | 0
17777 | 679625.5 | 2011-01-20 09:08 | 5.015516 | 9 | 48 | 0.004644399 | 3.410487 | 42.17151 | 41.75651 | 171.3205 | 153.3078 | 0.001068497 | 0.1806275 | 0 | 0 | 0
17778 | 679655.5 | 2011-01-20 09:08 | 30.01512 | 1 | 49 | 0 | 3.446427 | 42.17151 | 41.75651 | 171.3205 | 153.3078 | 0.0007770538 | 0.1806275 | 0 | 0 | 0
17779 | 679685.5 | 2011-01-20 09:09 | 60.03024 | 1 | 49 | 0 | 3.472006 | 42.17151 | 41.75651 | 171.3205 | 153.3078 | 0.0005827904 | 0.1806275 | 0 | 0 | 0
17780 | 679715.5 | 2011-01-20 09:09 | 90.04546 | 1 | 49 | 0 | 3.491432 | 42.17151 | 41.75651 | 171.3205 | 153.3078 | 0.0004532814 | 0.1806275 | 0 | 0 | 0
17781 | 679745.5 | 2011-01-20 09:10 | 120.0136 | 1 | 49 | 0 | 3.506326 | 42.17151 | 41.75651 | 171.3205 | 153.3078 | 0.0003237724 | 0.1806275 | 0 | 0 | 0
17782 | 679775.5 | 2011-01-20 09:10 | 30.01511 | 2 | 49 | 0.5506098 | 3.760008 | 42.1761 | 41.75651 | 171.3376 | 153.3078 | 0.001392221 | 0.1806275 | 0 | 0 | 0
17783 | 679805.6 | 2011-01-20 09:11 | 60.03022 | 2 | 49 | 0.5506098 | 3.798538 | 42.18069 | 41.75651 | 171.3549 | 153.3078 | 0.0008418083 | 0.1806275 | 0 | 0 | 0
17784 | 679835.6 | 2011-01-20 09:11 | 90.04534 | 2 | 49 | 0.5506098 | 3.823631 | 42.18528 | 41.75651 | 171.3724 | 153.3078 | 0.0005504132 | 0.1806275 | 0 | 0 | 0
17785 | 679865.6 | 2011-01-20 09:12 | 120.0605 | 2 | 49 | 0.5504286 | 3.841601 | 42.18987 | 41.75651 | 171.39 | 153.3078 | 0.0004533291 | 0.1806275 | 0 | 0 | 0
17786 | 679895.6 | 2011-01-20 09:12 | 150.0756 | 2 | 49 | 0.5507911 | 3.85439 | 42.19447 | 41.75651 | 171.4077 | 153.3078 | 0.0003237724 | 0.1806275 | 0 | 0 | 0
17787 | 679925.6 | 2011-01-20 09:13 | 180.0908 | 2 | 49 | 0.5506098 | 3.863942 | 42.19906 | 41.75651 | 171.4254 | 153.3078 | 0.000259018 | 0.1806275 | 0 | 0 | 0
17788 | 679955.6 | 2011-01-20 09:13 | 210.1059 | 2 | 49 | 0.5506098 | 3.871227 | 42.20365 | 41.75651 | 171.4432 | 153.3078 | 0.0002266407 | 0.1806275 | 0 | 0 | 0
17789 | 679985.6 | 2011-01-20 09:14 | 240.1211 | 2 | 49 | 0.5506098 | 3.877702 | 42.20824 | 41.75651 | 171.4609 | 153.3078 | 0.0002266407 | 0.1806275 | 0 | 0 | 0
17790 | 680015.7 | 2011-01-20 09:14 | 270.136 | 2 | 49 | 0.5506098 | 3.883368 | 42.21283 | 41.75651 | 171.4788 | 153.3078 | 0.000129509 | 0.1806275 | 0 | 0 | 0
17791 | 680045.7 | 2011-01-20 09:15 | 300.1511 | 2 | 49 | 0.5504286 | 3.888711 | 42.21742 | 41.75651 | 171.4966 | 153.3078 | 0.0001295567 | 0.1806275 | 0 | 0 | 0
17792 | 680075.7 | 2011-01-20 09:15 | 330.1662 | 2 | 49 | 0.5506098 | 3.894053 | 42.22201 | 41.75651 | 171.5145 | 153.3078 | 0.0001618862 | 0.1806275 | 0 | 0 | 0
17793 | 680105.7 | 2011-01-20 09:16 | 360.1813 | 2 | 49 | 0.5506098 | 3.898586 | 42.2266 | 41.75651 | 171.5323 | 153.3078 | 0.0001619339 | 0.1806275 | 0 | 0 | 0
17794 | 680135.7 | 2011-01-20 09:16 | 390.1964 | 2 | 49 | 0.5506098 | 3.903119 | 42.23119 | 41.75651 | 171.5502 | 153.3078 | 0.000129509 | 0.1806275 | 0 | 0 | 0
17795 | 680165.7 | 2011-01-20 09:17 | 420.2115 | 2 | 49 | 0.5504286 | 3.907328 | 42.23578 | 41.75651 | 171.5682 | 153.3078 | 6.475449e-05 | 0.1806275 | 0 | 0 | 0
17796 | 680195.7 | 2011-01-20 09:17 | 450.2285 | 2 | 49 | 0.5506098 | 3.911376 | 42.24037 | 41.75651 | 171.5861 | 153.3078 | 6.475449e-05 | 0.1806275 | 0 | 0 | 0
17797 | 680225.8 | 2011-01-20 09:18 | 480.2419 | 2 | 49 | 0.5507911 | 3.915585 | 42.24496 | 41.75651 | 171.6041 | 153.3078 | 9.713173e-05 | 0.1806275 | 0 | 0 | 0
17798 | 680255.8 | 2011-01-20 09:18 | 510.2569 | 2 | 49 | 0.5506098 | 3.919308 | 42.24955 | 41.75651 | 171.6221 | 153.3078 | 9.713173e-05 | 0.1806275 | 0 | 0 | 0
17799 | 680285.8 | 2011-01-20 09:19 | 540.272 | 2 | 49 | 0.5506098 | 3.923032 | 42.25414 | 41.75651 | 171.6401 | 153.3078 | 9.713173e-05 | 0.1806275 | 0 | 0 | 0
17800 | 680315.8 | 2011-01-20 09:19 | 570.2871 | 2 | 49 | 0.5504286 | 3.926431 | 42.25873 | 41.75651 | 171.6581 | 153.3078 | 6.475449e-05 | 0.1806275 | 0 | 0 | 0
17801 | 680345.8 | 2011-01-20 09:20 | 600.3024 | 2 | 49 | 0.5506098 | 3.929993 | 42.26332 | 41.75651 | 171.6761 | 153.3078 | 0.000129509 | 0.1806275 | 0 | 0 | 0
17802 | 680375.8 | 2011-01-20 09:20 | 630.3173 | 2 | 49 | 0.5504286 | 3.933231 | 42.26791 | 41.75651 | 171.6942 | 153.3078 | 0.000129509 | 0.1806275 | 0 | 0 | 0
17803 | 680405.9 | 2011-01-20 09:21 | 660.3324 | 2 | 49 | 0.5506098 | 3.936306 | 42.2725 | 41.75651 | 171.7122 | 153.3078 | 3.237724e-05 | 0.1806275 | 0 | 0 | 0
17804 | 680435.9 | 2011-01-20 09:21 | 690.3477 | 2 | 49 | 0.5504286 | 3.939383 | 42.27709 | 41.75651 | 171.7303 | 153.3078 | 6.475449e-05 | 0.1806275 | 0 | 0 | 0
17805 | 680465.9 | 2011-01-20 09:22 | 720.3628 | 2 | 49 | 0.5507911 | 3.942458 | 42.28168 | 41.75651 | 171.7484 | 153.3078 | 6.475449e-05 | 0.1806275 | 0 | 0 | 0
17806 | 680495.9 | 2011-01-20 09:22 | 750.3778 | 2 | 49 | 0.5507911 | 3.945534 | 42.28627 | 41.75651 | 171.7665 | 153.3078 | 9.713173e-05 | 0.1806275 | 0 | 0 | 0
17807 | 680525.9 | 2011-01-20 09:23 | 780.3929 | 2 | 49 | 0.5504286 | 3.947963 | 42.29086 | 41.75651 | 171.7846 | 153.3078 | 3.237724e-05 | 0.1806275 | 0 | 0 | 0
17808 | 680555.9 | 2011-01-20 09:23 | 810.408 | 2 | 49 | 0.5506098 | 3.950715 | 42.29545 | 41.75651 | 171.8027 | 153.3078 | 9.713173e-05 | 0.1806275 | 0 | 0 | 0
17809 | 680585.9 | 2011-01-20 09:24 | 840.4232 | 2 | 49 | 0.5506098 | 3.953467 | 42.30004 | 41.75651 | 171.8209 | 153.3078 | 6.475449e-05 | 0.1806275 | 0 | 0 | 0
17810 | 680616 | 2011-01-20 09:24 | 870.4382 | 2 | 49 | 0.5504286 | 3.955733 | 42.30464 | 41.75651 | 171.839 | 153.3078 | 6.475449e-05 | 0.1806275 | 0 | 0 | 0
17811 | 680646 | 2011-01-20 09:25 | 900.4533 | 2 | 49 | 0.5506098 | 3.958324 | 42.30923 | 41.75651 | 171.8572 | 153.3078 | 9.713173e-05 | 0.1806275 | 0 | 0 | 0
17812 | 680676 | 2011-01-20 09:25 | 930.4708 | 2 | 49 | 0.5506098 | 3.96059 | 42.31382 | 41.75651 | 171.8754 | 153.3078 | 9.713173e-05 | 0.1806275 | 0 | 0 | 0
17813 | 680706 | 2011-01-20 09:26 | 960.4836 | 2 | 49 | 0.5504286 | 3.962533 | 42.3184 | 41.75651 | 171.8936 | 153.3078 | 9.713173e-05 | 0.1806275 | 0 | 0 | 0
17814 | 680736 | 2011-01-20 09:26 | 990.4988 | 2 | 49 | 0.5504286 | 3.964637 | 42.323 | 41.75651 | 171.9117 | 153.3078 | 3.237724e-05 | 0.1806275 | 0 | 0 | 0
17815 | 680766 | 2011-01-20 09:27 | 1020.514 | 2 | 49 | 0.5506098 | 3.966742 | 42.32759 | 41.75651 | 171.93 | 153.3078 | 3.237724e-05 | 0.1806275 | 0 | 0 | 0
17816 | 680796.1 | 2011-01-20 09:27 | 1050.531 | 2 | 49 | 0.5507911 | 3.968847 | 42.33218 | 41.75651 | 171.9482 | 153.3078 | 6.475449e-05 | 0.1806275 | 0 | 0 | 0
17817 | 680826.1 | 2011-01-20 09:28 | 1080.544 | 2 | 49 | 0.5504286 | 3.970789 | 42.33677 | 41.75651 | 171.9664 | 153.3078 | 6.475449e-05 | 0.1806275 | 0 | 0 | 0
17818 | 680856.1 | 2011-01-20 09:28 | 1110.559 | 2 | 49 | 0.5506098 | 3.97257 | 42.34136 | 41.75651 | 171.9846 | 153.3078 | 3.237724e-05 | 0.1806275 | 0 | 0 | 0
17819 | 680886.1 | 2011-01-20 09:29 | 1140.574 | 2 | 49 | 0.5502474 | 3.974189 | 42.34595 | 41.75651 | 172.0029 | 153.3078 | 0 | 0.1806275 | 0 | 0 | 0
17820 | 680916.1 | 2011-01-20 09:29 | 1170.589 | 2 | 49 | 0.5502474 | 3.976294 | 42.35054 | 41.75651 | 172.0211 | 153.3078 | 3.237724e-05 | 0.1806275 | 0 | 0 | 0
17821 | 680946.1 | 2011-01-20 09:30 | 1200.604 | 2 | 49 | 0.5506098 | 3.977912 | 42.35513 | 41.75651 | 172.0394 | 153.3078 | 3.237724e-05 | 0.1806275 | 0 | 0 | 0
17822 | 680976.1 | 2011-01-20 09:30 | 1230.622 | 2 | 49 | 0.5504286 | 3.979693 | 42.35972 | 41.75651 | 172.0576 | 153.3078 | 3.237724e-05 | 0.1806275 | 0 | 0 | 0
17823 | 681006.2 | 2011-01-20 09:31 | 1260.635 | 2 | 49 | 0.5506098 | 3.981798 | 42.36431 | 41.75651 | 172.0759 | 153.3078 | 3.237724e-05 | 0.1806275 | 0 | 0 | 0
17824 | 681036.2 | 2011-01-20 09:31 | 1290.65 | 2 | 49 | 0.5506098 | 3.983417 | 42.3689 | 41.75651 | 172.0942 | 153.3078 | 3.237724e-05 | 0.1806275 | 0 | 0 | 0
17825 | 681066.2 | 2011-01-20 09:32 | 1320.665 | 2 | 49 | 0.5506098 | 3.985521 | 42.37349 | 41.75651 | 172.1125 | 153.3078 | 9.713173e-05 | 0.1806275 | 0 | 0 | 0
17826 | 681096.2 | 2011-01-20 09:32 | 1350.68 | 2 | 49 | 0.5504286 | 3.986978 | 42.37808 | 41.75651 | 172.1308 | 153.3078 | -3.237724e-05 | 0.1806275 | 0 | 0 | 0
17827 | 681126.2 | 2011-01-20 09:33 | 1380.695 | 2 | 49 | 0.5504286 | 3.988921 | 42.38267 | 41.75651 | 172.1491 | 153.3078 | 9.713173e-05 | 0.1806275 | 0 | 0 | 0
17828 | 681156.2 | 2011-01-20 09:33 | 1410.71 | 2 | 49 | 0.5506098 | 3.990864 | 42.38726 | 41.75651 | 172.1674 | 153.3078 | 9.713173e-05 | 0.1806275 | 0 | 0 | 0
17829 | 681186.2 | 2011-01-20 09:34 | 1440.725 | 2 | 49 | 0.5506098 | 3.992482 | 42.39185 | 41.75651 | 172.1857 | 153.3078 | 3.237724e-05 | 0.1806275 | 0 | 0 | 0
17830 | 681216.3 | 2011-01-20 09:34 | 1470.74 | 2 | 49 | 0.5504286 | 3.994263 | 42.39644 | 41.75651 | 172.204 | 153.3078 | 6.475449e-05 | 0.1806275 | 0 | 0 | 0
17831 | 681246.3 | 2011-01-20 09:35 | 1500.756 | 2 | 49 | 0.5506098 | 3.996044 | 42.40103 | 41.75651 | 172.2224 | 153.3078 | 3.237724e-05 | 0.1806275 | 0 | 0 | 0
17832 | 681276.3 | 2011-01-20 09:35 | 1530.771 | 2 | 49 | 0.5506098 | 3.997663 | 42.40562 | 41.75651 | 172.2407 | 153.3078 | 0 | 0.1806275 | 0 | 0 | 0
17833 | 681306.3 | 2011-01-20 09:36 | 1560.786 | 2 | 49 | 0.5507911 | 3.999606 | 42.41021 | 41.75651 | 172.2591 | 153.3078 | 3.237724e-05 | 0.1806275 | 0 | 0 | 0
17834 | 681336.3 | 2011-01-20 09:36 | 1590.801 | 2 | 49 | 0.5504286 | 4.001387 | 42.4148 | 41.75651 | 172.2774 | 153.3078 | 6.475449e-05 | 0.1806275 | 0 | 0 | 0
17835 | 681366.3 | 2011-01-20 09:37 | 1620.816 | 2 | 49 | 0.5504286 | 4.003006 | 42.41939 | 41.75651 | 172.2958 | 153.3078 | 3.242493e-05 | 0.1806275 | 0 | 0 | 0
17836 | 681396.4 | 2011-01-20 09:37 | 1650.833 | 2 | 49 | 0.5506098 | 4.004786 | 42.42398 | 41.75651 | 172.3142 | 153.3078 | 3.232956e-05 | 0.1806275 | 0 | 0 | 0
17837 | 681426.4 | 2011-01-20 09:38 | 1680.846 | 2 | 49 | 0.5506098 | 4.006729 | 42.42857 | 41.75651 | 172.3326 | 153.3078 | 6.475449e-05 | 0.1806275 | 0 | 0 | 0
17838 | 681456.4 | 2011-01-20 09:38 | 1710.861 | 2 | 49 | 0.5506098 | 4.00851 | 42.43316 | 41.75651 | 172.351 | 153.3078 | 6.475449e-05 | 0.1806275 | 0 | 0 | 0
17839 | 681486.4 | 2011-01-20 09:39 | 1740.876 | 2 | 49 | 0.5506098 | 4.010128 | 42.43775 | 41.75651 | 172.3694 | 153.3078 | 3.242493e-05 | 0.1806275 | 0 | 0 | 0
17840 | 681516.4 | 2011-01-20 09:39 | 1770.892 | 2 | 49 | 0.5502474 | 4.011747 | 42.44234 | 41.75651 | 172.3878 | 153.3078 | 0 | 0.1806275 | 0 | 0 | 0
17841 | 681546.4 | 2011-01-20 09:40 | 1800.907 | 2 | 49 | 0.5504286 | 4.013528 | 42.44693 | 41.75651 | 172.4062 | 153.3078 | 3.242493e-05 | 0.1806275 | 0 | 0 | 0
17842 | 681576.4 | 2011-01-20 09:40 | 1830.922 | 2 | 49 | 0.5504286 | 4.015147 | 42.45152 | 41.75651 | 172.4246 | 153.3078 | 0 | 0.1806275 | 0 | 0 | 0
17843 | 681606.5 | 2011-01-20 09:41 | 1860.937 | 2 | 49 | 0.5509723 | 4.017251 | 42.45611 | 41.75651 | 172.4431 | 153.3078 | 9.708405e-05 | 0.1806275 | 0 | 0 | 0
17844 | 681636.5 | 2011-01-20 09:41 | 1890.952 | 2 | 49 | 0.5506098 | 4.018709 | 42.4607 | 41.75651 | 172.4615 | 153.3078 | 3.242493e-05 | 0.1806275 | 0 | 0 | 0
17845 | 681666.5 | 2011-01-20 09:42 | 1920.967 | 2 | 49 | 0.5507911 | 4.020651 | 42.46529 | 41.75651 | 172.48 | 153.3078 | 6.475449e-05 | 0.1806275 | 0 | 0 | 0
17846 | 681696.5 | 2011-01-20 09:42 | 1950.982 | 2 | 49 | 0.5506098 | 4.02227 | 42.46988 | 41.75651 | 172.4984 | 153.3078 | -3.242493e-05 | 0.1806275 | 0 | 0 | 0
17847 | 681726.5 | 2011-01-20 09:43 | 1980.997 | 2 | 49 | 0.5504286 | 4.024051 | 42.47447 | 41.75651 | 172.5169 | 153.3078 | 3.242493e-05 | 0.1806275 | 0 | 0 | 0
17848 | 681756.5 | 2011-01-20 09:43 | 2011.012 | 2 | 49 | 0.5506098 | 4.025832 | 42.47906 | 41.75651 | 172.5354 | 153.3078 | 6.475449e-05 | 0.1806275 | 0 | 0 | 0
17849 | 681786.5 | 2011-01-20 09:44 | 2041.028 | 2 | 49 | 0.5504286 | 4.027613 | 42.48365 | 41.75651 | 172.5539 | 153.3078 | 3.242493e-05 | 0.1806275 | 0 | 0 | 0
17850 | 681816.6 | 2011-01-20 09:44 | 2071.043 | 2 | 49 | 0.5504286 | 4.029555 | 42.48824 | 41.75651 | 172.5723 | 153.3078 | 6.475449e-05 | 0.1806275 | 0 | 0 | 0
17851 | 681846.6 | 2011-01-20 09:45 | 2101.058 | 2 | 49 | 0.5504286 | 4.031174 | 42.49283 | 41.75651 | 172.5908 | 153.3078 | 0 | 0.1806275 | 0 | 0 | 0
17852 | 681876.6 | 2011-01-20 09:45 | 2131.073 | 2 | 49 | 0.5506098 | 4.033117 | 42.49742 | 41.75651 | 172.6094 | 153.3078 | 6.475449e-05 | 0.1806275 | 0 | 0 | 0
17853 | 681906.6 | 2011-01-20 09:46 | 2161.088 | 2 | 49 | 0.5506098 | 4.034736 | 42.50201 | 41.75651 | 172.6279 | 153.3078 | 3.232956e-05 | 0.1806275 | 0 | 0 | 0
17854 | 681936.6 | 2011-01-20 09:46 | 2191.103 | 2 | 49 | 0.5504286 | 4.036678 | 42.5066 | 41.75651 | 172.6464 | 153.3078 | 6.475449e-05 | 0.1806275 | 0 | 0 | 0
17855 | 681966.6 | 2011-01-20 09:47 | 2221.118 | 2 | 49 | 0.5504286 | 4.038459 | 42.51119 | 41.75651 | 172.6649 | 153.3078 | 3.242493e-05 | 0.1806275 | 0 | 0 | 0
17856 | 681996.7 | 2011-01-20 09:47 | 2251.133 | 2 | 49 | 0.5506098 | 4.04024 | 42.51579 | 41.75651 | 172.6835 | 153.3078 | 0 | 0.1806275 | 0 | 0 | 0
17857 | 682026.7 | 2011-01-20 09:48 | 2281.135 | 2 | 49 | 0.5506098 | 4.042345 | 42.52037 | 41.75651 | 172.702 | 153.3078 | 6.475449e-05 | 0.1806275 | 0 | 0 | 0
17858 | 682056.7 | 2011-01-20 09:48 | 2311.148 | 2 | 49 | 0.5506098 | 4.044126 | 42.52496 | 41.75651 | 172.7206 | 153.3078 | 3.242493e-05 | 0.1806275 | 0 | 0 | 0
17859 | 682086.7 | 2011-01-20 09:49 | 2341.163 | 2 | 49 | 0.5506098 | 4.046068 | 42.52955 | 41.75651 | 172.7391 | 153.3078 | 6.475449e-05 | 0.1806275 | 0 | 0 | 0
17860 | 682116.7 | 2011-01-20 09:49 | 2371.178 | 2 | 49 | 0.5506098 | 4.048011 | 42.53414 | 41.75651 | 172.7577 | 153.3078 | 6.475449e-05 | 0.1806275 | 0 | 0 | 0
17861 | 682146.7 | 2011-01-20 09:50 | 2401.193 | 2 | 49 | 0.5504286 | 4.049953 | 42.53873 | 41.75651 | 172.7763 | 153.3078 | 6.475449e-05 | 0.1806275 | 0 | 0 | 0
17862 | 682176.7 | 2011-01-20 09:50 | 2431.209 | 2 | 49 | 0.5504286 | 4.051572 | 42.54332 | 41.75651 | 172.7949 | 153.3078 | -3.242493e-05 | 0.1806275 | 0 | 0 | 0
17863 | 682206.7 | 2011-01-20 09:51 | 2461.224 | 2 | 49 | 0.5506098 | 4.053677 | 42.54791 | 41.75651 | 172.8135 | 153.3078 | 3.242493e-05 | 0.1806275 | 0 | 0 | 0
17864 | 682236.8 | 2011-01-20 09:51 | 2491.239 | 2 | 49 | 0.5506098 | 4.055781 | 42.5525 | 41.75651 | 172.8321 | 153.3078 | 3.232956e-05 | 0.1806275 | 0 | 0 | 0
17865 | 682266.8 | 2011-01-20 09:52 | 2521.254 | 2 | 49 | 0.5507911 | 4.057886 | 42.55709 | 41.75651 | 172.8507 | 153.3078 | 6.475449e-05 | 0.1806275 | 0 | 0 | 0
17866 | 682296.8 | 2011-01-20 09:52 | 2551.269 | 2 | 49 | 0.5504286 | 4.059829 | 42.56169 | 41.75651 | 172.8694 | 153.3078 | 6.475449e-05 | 0.1806275 | 0 | 0 | 0
17867 | 682326.8 | 2011-01-20 09:53 | 2581.284 | 2 | 49 | 0.5502474 | 4.061771 | 42.56628 | 41.75651 | 172.888 | 153.3078 | 3.232956e-05 | 0.1806275 | 0 | 0 | 0
17868 | 682356.8 | 2011-01-20 09:53 | 2611.299 | 2 | 49 | 0.5506098 | 4.064038 | 42.57087 | 41.75651 | 172.9067 | 153.3078 | 0.000129509 | 0.1806275 | 0 | 0 | 0
17869 | 682386.8 | 2011-01-20 09:54 | 2641.314 | 2 | 49 | 0.5504286 | 4.06598 | 42.57546 | 41.75651 | 172.9253 | 153.3078 | 6.475449e-05 | 0.1806275 | 0 | 0 | 0
17870 | 682416.9 | 2011-01-20 09:54 | 2671.329 | 2 | 49 | 0.5506098 | 4.068247 | 42.58005 | 41.75651 | 172.944 | 153.3078 | 9.708405e-05 | 0.1806275 | 0 | 0 | 0
17871 | 682446.9 | 2011-01-20 09:55 | 2701.345 | 2 | 49 | 0.5504286 | 4.070352 | 42.58464 | 41.75651 | 172.9627 | 153.3078 | 9.708405e-05 | 0.1806275 | 0 | 0 | 0
17872 | 682476.9 | 2011-01-20 09:55 | 2731.36 | 2 | 49 | 0.5506098 | 4.072456 | 42.58923 | 41.75651 | 172.9814 | 153.3078 | 6.475449e-05 | 0.1806275 | 0 | 0 | 0
17873 | 682506.9 | 2011-01-20 09:56 | 2761.375 | 2 | 49 | 0.5506098 | 4.074723 | 42.59382 | 41.75651 | 173.0001 | 153.3078 | 6.475449e-05 | 0.1806275 | 0 | 0 | 0
17874 | 682536.9 | 2011-01-20 09:56 | 2791.39 | 2 | 49 | 0.5506098 | 4.076665 | 42.59841 | 41.75651 | 173.0188 | 153.3078 | 3.242493e-05 | 0.1806275 | 0 | 0 | 0
17875 | 682566.9 | 2011-01-20 09:57 | 2821.405 | 2 | 49 | 0.5506098 | 4.079094 | 42.603 | 41.75651 | 173.0375 | 153.3078 | 6.475449e-05 | 0.1806275 | 0 | 0 | 0
17876 | 682596.9 | 2011-01-20 09:57 | 2851.42 | 2 | 49 | 0.5504286 | 4.08136 | 42.60759 | 41.75651 | 173.0562 | 153.3078 | 3.242493e-05 | 0.1806275 | 0 | 0 | 0
17877 | 682627 | 2011-01-20 09:58 | 2881.438 | 2 | 49 | 0.5506098 | 4.083788 | 42.61218 | 41.75651 | 173.075 | 153.3078 | 9.708405e-05 | 0.1806275 | 0 | 0 | 0
17878 | 682657 | 2011-01-20 09:58 | 2911.45 | 2 | 49 | 0.5506098 | 4.086055 | 42.61677 | 41.75651 | 173.0937 | 153.3078 | 6.475449e-05 | 0.1806275 | 0 | 0 | 0
17879 | 682687 | 2011-01-20 09:59 | 2941.465 | 2 | 49 | 0.5506098 | 4.088483 | 42.62136 | 41.75651 | 173.1125 | 153.3078 | 6.475449e-05 | 0.1806275 | 0 | 0 | 0
17880 | 682717 | 2011-01-20 09:59 | 2971.48 | 2 | 49 | 0.5507911 | 4.09075 | 42.62595 | 41.75651 | 173.1312 | 153.3078 | 9.708405e-05 | 0.1806275 | 0 | 0 | 0
17881 | 682747 | 2011-01-20 10:00 | 3001.496 | 2 | 49 | 0.5506098 | 4.093178 | 42.63054 | 41.75651 | 173.15 | 153.3078 | 6.475449e-05 | 0.1806275 | 0 | 0 | 0
17882 | 682777 | 2011-01-20 10:00 | 3031.511 | 2 | 49 | 0.5507911 | 4.095606 | 42.63513 | 41.75651 | 173.1688 | 153.3078 | 6.475449e-05 | 0.1806275 | 0 | 0 | 0
17883 | 682807 | 2011-01-20 10:01 | 3061.526 | 2 | 49 | 0.5504286 | 4.098035 | 42.63972 | 41.75651 | 173.1876 | 153.3078 | 6.475449e-05 | 0.1806275 | 0 | 0 | 0
17884 | 682837.1 | 2011-01-20 10:01 | 3091.541 | 2 | 49 | 0.5504286 | 4.100463 | 42.64431 | 41.75651 | 173.2064 | 153.3078 | 6.475449e-05 | 0.1806275 | 0 | 0 | 0
17885 | 682867.1 | 2011-01-20 10:02 | 3121.556 | 2 | 49 | 0.5506098 | 4.103215 | 42.6489 | 41.75651 | 173.2253 | 153.3078 | 9.708405e-05 | 0.1806275 | 0 | 0 | 0
17886 | 682897.1 | 2011-01-20 10:02 | 3151.571 | 2 | 49 | 0.5504286 | 4.105644 | 42.65349 | 41.75651 | 173.2441 | 153.3078 | 6.475449e-05 | 0.1806275 | 0 | 0 | 0
17887 | 682927.1 | 2011-01-20 10:03 | 3181.588 | 2 | 49 | 0.5504286 | 4.108072 | 42.65808 | 41.75651 | 173.2629 | 153.3078 | 6.475449e-05 | 0.1806275 | 0 | 0 | 0
17888 | 682957.1 | 2011-01-20 10:03 | 3211.601 | 2 | 49 | 0.5504286 | 4.110824 | 42.66267 | 41.75651 | 173.2818 | 153.3078 | 6.475449e-05 | 0.1806275 | 0 | 0 | 0
17889 | 682987.1 | 2011-01-20 10:04 | 3241.616 | 2 | 49 | 0.5506098 | 4.113576 | 42.66726 | 41.75651 | 173.3007 | 153.3078 | 9.717941e-05 | 0.1806275 | 0 | 0 | 0
17890 | 683017.2 | 2011-01-20 10:04 | 3271.632 | 2 | 49 | 0.5504286 | 4.116167 | 42.67185 | 41.75651 | 173.3196 | 153.3078 | 6.475449e-05 | 0.1806275 | 0 | 0 | 0
17891 | 683047.2 | 2011-01-20 10:05 | 3301.647 | 2 | 49 | 0.5504286 | 4.118595 | 42.67644 | 41.75651 | 173.3385 | 153.3078 | 3.242493e-05 | 0.1806275 | 0 | 0 | 0
17892 | 683077.2 | 2011-01-20 10:05 | 3331.662 | 2 | 49 | 0.5506098 | 4.121347 | 42.68103 | 41.75651 | 173.3574 | 153.3078 | 3.232956e-05 | 0.1806275 | 0 | 0 | 0
17893 | 683107.2 | 2011-01-20 10:06 | 3361.677 | 2 | 49 | 0.5506098 | 4.124099 | 42.68562 | 41.75651 | 173.3763 | 153.3078 | 3.242493e-05 | 0.1806275 | 0 | 0 | 0
17894 | 683137.2 | 2011-01-20 10:06 | 3391.692 | 2 | 49 | 0.5504286 | 4.126851 | 42.69021 | 41.75651 | 173.3952 | 153.3078 | 6.475449e-05 | 0.1806275 | 0 | 0 | 0
17895 | 683167.2 | 2011-01-20 10:07 | 3421.707 | 2 | 49 | 0.5504286 | 4.129603 | 42.6948 | 41.75651 | 173.4142 | 153.3078 | 6.475449e-05 | 0.1806275 | 0 | 0 | 0
17896 | 683197.2 | 2011-01-20 10:07 | 3451.722 | 2 | 49 | 0.5506098 | 4.132679 | 42.69939 | 41.75651 | 173.4332 | 153.3078 | 0.000129509 | 0.1806275 | 0 | 0 | 0
17897 | 683227.3 | 2011-01-20 10:08 | 3481.739 | 2 | 49 | 0.5506098 | 4.13527 | 42.70398 | 41.75651 | 173.4521 | 153.3078 | 6.475449e-05 | 0.1806275 | 0 | 0 | 0
17898 | 683257.3 | 2011-01-20 10:08 | 3511.753 | 2 | 49 | 0.5506098 | 4.138184 | 42.70857 | 41.75651 | 173.4711 | 153.3078 | 6.475449e-05 | 0.1806275 | 0 | 0 | 0
17899 | 683287.3 | 2011-01-20 10:09 | 3541.768 | 2 | 49 | 0.5506098 | 4.14126 | 42.71316 | 41.75651 | 173.4901 | 153.3078 | 6.475449e-05 | 0.1806275 | 0 | 0 | 0
17900 | 683317.3 | 2011-01-20 10:09 | 3571.783 | 2 | 49 | 0.5504286 | 4.144011 | 42.71775 | 41.75651 | 173.5091 | 153.3078 | 6.475449e-05 | 0.1806275 | 0 | 0 | 0
17901 | 683347.3 | 2011-01-20 10:10 | 3601.798 | 2 | 49 | 0.5506098 | 4.147088 | 42.72234 | 41.75651 | 173.5282 | 153.3078 | 6.475449e-05 | 0.1806275 | 0 | 0 | 0
17902 | 683377.3 | 2011-01-20 10:10 | 3631.813 | 2 | 49 | 0.5506098 | 4.150164 | 42.72693 | 41.75651 | 173.5472 | 153.3078 | 9.717941e-05 | 0.1806275 | 0 | 0 | 0
17903 | 683407.3 | 2011-01-20 10:11 | 3661.828 | 2 | 49 | 0.5506098 | 4.153078 | 42.73152 | 41.75651 | 173.5663 | 153.3078 | 6.475449e-05 | 0.1806275 | 0 | 0 | 0
17904 | 683437.4 | 2011-01-20 10:11 | 3691.843 | 2 | 49 | 0.5504286 | 4.156315 | 42.73611 | 41.75651 | 173.5853 | 153.3078 | 0.000129509 | 0.1806275 | 0 | 0 | 0
17905 | 683467.4 | 2011-01-20 10:12 | 3721.858 | 2 | 49 | 0.5504286 | 4.159068 | 42.7407 | 41.75651 | 173.6044 | 153.3078 | 3.242493e-05 | 0.1806275 | 0 | 0 | 0
17906 | 683497.4 | 2011-01-20 10:12 | 3751.873 | 2 | 49 | 0.5504286 | 4.162305 | 42.74529 | 41.75651 | 173.6235 | 153.3078 | 6.475449e-05 | 0.1806275 | 0 | 0 | 0
17907 | 683527.4 | 2011-01-20 10:13 | 3781.888 | 2 | 49 | 0.5504286 | 4.165543 | 42.74988 | 41.75651 | 173.6426 | 153.3078 | 9.717941e-05 | 0.1806275 | 0 | 0 | 0
17908 | 683557.4 | 2011-01-20 10:13 | 3811.903 | 2 | 49 | 0.5506098 | 4.168781 | 42.75447 | 41.75651 | 173.6618 | 153.3078 | 0.000129509 | 0.1806275 | 0 | 0 | 0
17909 | 683587.4 | 2011-01-20 10:14 | 3841.919 | 2 | 49 | 0.5507911 | 4.172019 | 42.75906 | 41.75651 | 173.6809 | 153.3078 | 9.708405e-05 | 0.1806275 | 0 | 0 | 0
17910 | 683617.5 | 2011-01-20 10:14 | 3871.934 | 2 | 49 | 0.5506098 | 4.175256 | 42.76366 | 41.75651 | 173.7001 | 153.3078 | 0.000129509 | 0.1806275 | 0 | 0 | 0
17911 | 683647.5 | 2011-01-20 10:15 | 3901.949 | 2 | 49 | 0.5504286 | 4.178332 | 42.76825 | 41.75651 | 173.7192 | 153.3078 | 6.475449e-05 | 0.1806275 | 0 | 0 | 0
17912 | 683677.5 | 2011-01-20 10:15 | 3931.964 | 2 | 49 | 0.5506098 | 4.181732 | 42.77284 | 41.75651 | 173.7384 | 153.3078 | 9.717941e-05 | 0.1806275 | 0 | 0 | 0
17913 | 683707.5 | 2011-01-20 10:16 | 3961.979 | 2 | 49 | 0.5506098 | 4.18497 | 42.77743 | 41.75651 | 173.7576 | 153.3078 | 9.717941e-05 | 0.1806275 | 0 | 0 | 0
17914 | 683737.5 | 2011-01-20 10:16 | 3991.994 | 2 | 49 | 0.5506098 | 4.188531 | 42.78202 | 41.75651 | 173.7769 | 153.3078 | 9.708405e-05 | 0.1806275 | 0 | 0 | 0
17915 | 683767.5 | 2011-01-20 10:17 | 4022.009 | 2 | 49 | 0.5506098 | 4.191769 | 42.78661 | 41.75651 | 173.7961 | 153.3078 | 6.475449e-05 | 0.1806275 | 0 | 0 | 0
17916 | 683797.5 | 2011-01-20 10:17 | 4052.025 | 2 | 49 | 0.5506098 | 4.195169 | 42.7912 | 41.75651 | 173.8153 | 153.3078 | 9.717941e-05 | 0.1806275 | 0 | 0 | 0
17917 | 683827.6 | 2011-01-20 10:18 | 4082.041 | 2 | 49 | 0.5506098 | 4.198569 | 42.79579 | 41.75651 | 173.8346 | 153.3078 | 9.717941e-05 | 0.1806275 | 0 | 0 | 0
17918 | 683838.5 | 2011-01-20 10:18 | 4092.992 | 2 | 49 | 0.5507911 | 4.200026 | 42.79746 | 41.75651 | 173.8416 | 153.3078 | 0.000129509 | 0.1806275 | 0 | 0 | 0
17919 | 683868.5 | 2011-01-20 10:18 | 30.01526 | 3 | 49 | 0 | 4.054001 | 42.79746 | 41.75651 | 173.8416 | 153.3078 | -0.000485611 | 0.1806275 | 0 | 0 | 0
17920 | 683898.6 | 2011-01-20 10:19 | 60.0302 | 3 | 49 | 0 | 4.039754 | 42.79746 | 41.75651 | 173.8416 | 153.3078 | -0.0003237724 | 0.1806275 | 0 | 0 | 0
17921 | 683928.6 | 2011-01-20 10:19 | 90.04542 | 3 | 49 | 0 | 4.03085 | 42.79746 | 41.75651 | 173.8416 | 153.3078 | -0.0001619339 | 0.1806275 | 0 | 0 | 0
17922 | 683958.5 | 2011-01-20 10:20 | 120.0137 | 3 | 49 | 0 | 4.025023 | 42.79746 | 41.75651 | 173.8416 | 153.3078 | -9.708405e-05 | 0.1806275 | 0 | 0 | 0
17923 | 683958.5 | 2011-01-20 10:20 | 2.671658595e-06 | 4 | 49 | 0.8776817 | 4.200511 | 42.79746 | 41.75651 | 173.8416 | 153.3078 | 0 | 0.1806275 | 0 | 0 | 0
17924 | 683960.1 | 2011-01-20 10:20 | 1.513967 | 4 | 49 | 0.8276697 | 4.200511 | 42.79782 | 41.75651 | 173.8431 | 153.3078 | 0 | 0.1806275 | 0 | 0 | 0
17925 | 683964.7 | 2011-01-20 10:20 | 6.154269 | 4 | 49 | 0.7776576 | 4.200511 | 42.79885 | 41.75651 | 173.8475 | 153.3078 | -3.232956e-05 | 0.1806275 | 0 | 0 | 0
17926 | 683972.3 | 2011-01-20 10:20 | 13.71665 | 4 | 49 | 0.7276455 | 4.200511 | 42.80043 | 41.75651 | 173.8541 | 153.3078 | 0 | 0.1806275 | 0 | 0 | 0
17927 | 683983.3 | 2011-01-20 10:20 | 24.74775 | 4 | 49 | 0.6776333 | 4.200673 | 42.80258 | 41.75651 | 173.8631 | 153.3078 | 3.232956e-05 | 0.1806275 | 0 | 0 | 0
17928 | 683999.5 | 2011-01-20 10:20 | 40.95078 | 4 | 49 | 0.6276212 | 4.200511 | 42.80551 | 41.75651 | 173.8754 | 153.3078 | 0 | 0.1806275 | 0 | 0 | 0
17929 | 684025.3 | 2011-01-20 10:21 | 66.76278 | 4 | 49 | 0.5776091 | 4.200511 | 42.80981 | 41.75651 | 173.8935 | 153.3078 | -3.232956e-05 | 0.1806275 | 0 | 0 | 0
17930 | 684074.7 | 2011-01-20 10:22 | 116.1993 | 4 | 49 | 0.5275971 | 4.200511 | 42.81736 | 41.75651 | 173.9252 | 153.3078 | 0 | 0.1806275 | 0 | 0 | 0
17931 | 684179.9 | 2011-01-20 10:24 | 221.3225 | 4 | 49 | 0.4775849 | 4.200511 | 42.83197 | 41.75651 | 173.9866 | 153.3078 | 0 | 0.1806275 | 0 | 0 | 0
17932 | 684343.2 | 2011-01-20 10:26 | 384.6478 | 4 | 49 | 0.4275728 | 4.200349 | 42.85248 | 41.75651 | 174.0727 | 153.3078 | -6.475449e-05 | 0.1806275 | 0 | 0 | 0
17933 | 684534.2 | 2011-01-20 10:29 | 575.6289 | 4 | 49 | 0.3775607 | 4.200511 | 42.87381 | 41.75651 | 174.1624 | 153.3078 | -3.232956e-05 | 0.1806275 | 0 | 0 | 0
17934 | 684752.6 | 2011-01-20 10:33 | 794.0941 | 4 | 49 | 0.3275486 | 4.200673 | 42.89518 | 41.75651 | 174.2521 | 153.3078 | 0 | 0.1806275 | 0 | 0 | 0
17935 | 685003.8 | 2011-01-20 10:37 | 1045.23 | 4 | 49 | 0.2775365 | 4.200511 | 42.91627 | 41.75651 | 174.3407 | 153.3078 | 0 | 0.1806275 | 0 | 0 | 0
17936 | 685303.1 | 2011-01-20 10:42 | 1344.585 | 4 | 49 | 0.2275244 | 4.200511 | 42.93722 | 41.75651 | 174.4287 | 153.3078 | 0 | 0.1806275 | 0 | 0 | 0
17937 | 685676 | 2011-01-20 10:48 | 1717.422 | 4 | 49 | 0.1775123 | 4.200511 | 42.95813 | 41.75651 | 174.5165 | 153.3078 | 0 | 0.1806275 | 0 | 0 | 0
17938 | 686193.2 | 2011-01-20 10:57 | 2234.694 | 4 | 49 | 0.1275002 | 4.200511 | 42.97986 | 41.75651 | 174.6078 | 153.3078 | 0 | 0.1806275 | 0 | 0 | 0
17939 | 687068.4 | 2011-01-20 11:12 | 3109.836 | 4 | 49 | 0.07730691 | 4.200511 | 43.00423 | 41.75651 | 174.7102 | 153.3078 | 0 | 0.1806275 | 0 | 0 | 0
17940 | 687951.7 | 2011-01-20 11:26 | 3993.118 | 4 | 49 | 0.04994522 | 4.200673 | 43.01966 | 41.75651 | 174.775 | 153.3078 | 0 | 0.1806275 | 0 | 0 | 0
17941 | 687981.7 | 2011-01-20 11:27 | 30.0128 | 5 | 49 | 0 | 4.187398 | 43.01966 | 41.75651 | 174.775 | 153.3078 | -3.232956e-05 | 0.1806275 | 0 | 0 | 0
17942 | 688011.7 | 2011-01-20 11:27 | 60.01229 | 5 | 49 | 0 | 4.185617 | 43.01966 | 41.75651 | 174.775 | 153.3078 | -3.242493e-05 | 0.1806275 | 0 | 0 | 0
17943 | 688011.9 | 2011-01-20 11:27 | 0.1858761 | 6 | 49 | 0.0008391303 | 4.185294 | 43.01966 | 41.75651 | 174.775 | 153.3078 | 0 | 0.1806275 | 0 | 0 | 0
17944 | 688011.9 | 2011-01-20 11:27 | 0.01559992 | 7 | 49 | -0.5494752 | 4.075532 | 43.01966 | 41.75651 | 174.775 | 153.3078 | -0.003140736 | 0.1806275 | 0 | 0 | 0
17945 | 688041.9 | 2011-01-20 11:28 | 30.03273 | 7 | 49 | -0.5496564 | 4.031984 | 43.01966 | 41.7611 | 174.775 | 153.3263 | -0.0006798744 | 0.1806275 | 0 | 0 | 0
17946 | 688072 | 2011-01-20 11:28 | 60.04598 | 7 | 49 | -0.5498376 | 4.011424 | 43.01966 | 41.76568 | 174.775 | 153.3447 | -0.0004857063 | 0.1806275 | 0 | 0 | 0
17947 | 688102 | 2011-01-20 11:29 | 90.06095 | 7 | 49 | -0.5496564 | 3.997501 | 43.01966 | 41.77026 | 174.775 | 153.3631 | -0.0003237724 | 0.1806275 | 0 | 0 | 0
17948 | 688132 | 2011-01-20 11:29 | 120.076 | 7 | 49 | -0.5494752 | 3.986816 | 43.01966 | 41.77484 | 174.775 | 153.3814 | -0.0002266407 | 0.1806275 | 0 | 0 | 0
17949 | 688162 | 2011-01-20 11:30 | 150.0912 | 7 | 49 | -0.5496564 | 3.977912 | 43.01966 | 41.77943 | 174.775 | 153.3996 | -0.0002266407 | 0.1806275 | 0 | 0 | 0
17950 | 688192 | 2011-01-20 11:30 | 180.1063 | 7 | 49 | -0.5496564 | 3.970304 | 43.01966 | 41.78401 | 174.775 | 153.4179 | -0.0001942635 | 0.1806275 | 0 | 0 | 0
17951 | 688222 | 2011-01-20 11:31 | 210.1214 | 7 | 49 | -0.5494752 | 3.963666 | 43.01966 | 41.78859 | 174.775 | 153.436 | -0.0001618862 | 0.1806275 | 0 | 0 | 0
17952 | 688252 | 2011-01-20 11:31 | 240.1366 | 7 | 49 | -0.5496564 | 3.957191 | 43.01966 | 41.79318 | 174.775 | 153.4542 | -0.0001942635 | 0.1806275 | 0 | 0 | 0
17953 | 688282.1 | 2011-01-20 11:32 | 270.1518 | 7 | 49 | -0.5496564 | 3.951362 | 43.01966 | 41.79776 | 174.775 | 153.4723 | -0.0001618862 | 0.1806275 | 0 | 0 | 0
17954 | 688312.1 | 2011-01-20 11:32 | 300.1668 | 7 | 49 | -0.5496564 | 3.945534 | 43.01966 | 41.80234 | 174.775 | 153.4904 | -0.0001942635 | 0.1806275 | 0 | 0 | 0
17955 | 688342.1 | 2011-01-20 11:33 | 330.182 | 7 | 49 | -0.5498376 | 3.94003 | 43.01966 | 41.80692 | 174.775 | 153.5085 | -0.000129509 | 0.1806275 | 0 | 0 | 0
17956 | 688372.1 | 2011-01-20 11:33 | 360.1971 | 7 | 49 | -0.5500188 | 3.934688 | 43.01966 | 41.81151 | 174.775 | 153.5265 | -0.000129509 | 0.1806275 | 0 | 0 | 0
17957 | 688402.1 | 2011-01-20 11:34 | 390.2121 | 7 | 49 | -0.5496564 | 3.929183 | 43.01966 | 41.81609 | 174.775 | 153.5445 | -0.0001618862 | 0.1806275 | 0 | 0 | 0
17958 | 688432.1 | 2011-01-20 11:34 | 420.2274 | 7 | 49 | -0.5498376 | 3.923841 | 43.01966 | 41.82068 | 174.775 | 153.5625 | -0.000129509 | 0.1806275 | 0 | 0 | 0
17959 | 688462.1 | 2011-01-20 11:35 | 450.2423 | 7 | 49 | -0.5496564 | 3.918823 | 43.01966 | 41.82526 | 174.775 | 153.5805 | -9.713173e-05 | 0.1806275 | 0 | 0 | 0
17960 | 688492.2 | 2011-01-20 11:35 | 480.2579 | 7 | 49 | -0.5496564 | 3.913642 | 43.01966 | 41.82984 | 174.775 | 153.5985 | -0.000129509 | 0.1806275 | 0 | 0 | 0
17961 | 688522.2 | 2011-01-20 11:36 | 510.2726 | 7 | 49 | -0.5496564 | 3.908462 | 43.01966 | 41.83443 | 174.775 | 153.6164 | -0.0001618862 | 0.1806275 | 0 | 0 | 0
17962 | 688552.2 | 2011-01-20 11:36 | 540.2878 | 7 | 49 | -0.5496564 | 3.903767 | 43.01966 | 41.83901 | 174.775 | 153.6343 | -9.713173e-05 | 0.1806275 | 0 | 0 | 0
17963 | 688582.2 | 2011-01-20 11:37 | 570.3028 | 7 | 49 | -0.5498376 | 3.898586 | 43.01966 | 41.84359 | 174.775 | 153.6522 | -0.000129509 | 0.1806275 | 0 | 0 | 0
17964 | 688612.2 | 2011-01-20 11:37 | 600.3179 | 7 | 49 | -0.5496564 | 3.893891 | 43.01966 | 41.84818 | 174.775 | 153.67 | -0.000129509 | 0.1806275 | 0 | 0 | 0
17965 | 688642.2 | 2011-01-20 11:38 | 630.333 | 7 | 49 | -0.5498376 | 3.889035 | 43.01966 | 41.85276 | 174.775 | 153.6879 | -9.713173e-05 | 0.1806275 | 0 | 0 | 0
17966 | 688672.3 | 2011-01-20 11:38 | 660.3481 | 7 | 49 | -0.5498376 | 3.88434 | 43.01966 | 41.85734 | 174.775 | 153.7057 | -9.713173e-05 | 0.1806275 | 0 | 0 | 0
17967 | 688702.3 | 2011-01-20 11:39 | 690.3633 | 7 | 49 | -0.5496564 | 3.879807 | 43.01966 | 41.86193 | 174.775 | 153.7235 | -9.713173e-05 | 0.1806275 | 0 | 0 | 0
17968 | 688732.3 | 2011-01-20 11:39 | 720.3783 | 7 | 49 | -0.5496564 | 3.875112 | 43.01966 | 41.86651 | 174.775 | 153.7412 | -0.000129509 | 0.1806275 | 0 | 0 | 0
17969 | 688762.3 | 2011-01-20 11:40 | 750.3961 | 7 | 49 | -0.5494752 | 3.870417 | 43.01966 | 41.87109 | 174.775 | 153.759 | -0.000129509 | 0.1806275 | 0 | 0 | 0
17970 | 688792.3 | 2011-01-20 11:40 | 780.4086 | 7 | 49 | -0.5498376 | 3.865884 | 43.01966 | 41.87568 | 174.775 | 153.7767 | -0.000129509 | 0.1806275 | 0 | 0 | 0
17971 | 688822.3 | 2011-01-20 11:41 | 810.4237 | 7 | 49 | -0.5496564 | 3.861351 | 43.01966 | 41.88026 | 174.775 | 153.7944 | -0.000129509 | 0.1806275 | 0 | 0 | 0
17972 | 688852.3 | 2011-01-20 11:41 | 840.4388 | 7 | 49 | -0.5496564 | 3.85698 | 43.01966 | 41.88484 | 174.775 | 153.8121 | -0.000129509 | 0.1806275 | 0 | 0 | 0
17973 | 688882.4 | 2011-01-20 11:42 | 870.4539 | 7 | 49 | -0.5494752 | 3.852609 | 43.01966 | 41.88942 | 174.775 | 153.8298 | -0.000129509 | 0.1806275 | 0 | 0 | 0
17974 | 688912.4 | 2011-01-20 11:42 | 900.4692 | 7 | 49 | -0.5498376 | 3.848238 | 43.01966 | 41.89401 | 174.775 | 153.8474 | -0.000129509 | 0.1806275 | 0 | 0 | 0
17975 | 688942.4 | 2011-01-20 11:43 | 930.4842 | 7 | 49 | -0.5496564 | 3.844029 | 43.01966 | 41.89859 | 174.775 | 153.8651 | -9.713173e-05 | 0.1806275 | 0 | 0 | 0
17976 | 688972.4 | 2011-01-20 11:43 | 960.4994 | 7 | 49 | -0.5496564 | 3.83982 | 43.01966 | 41.90317 | 174.775 | 153.8827 | -9.713173e-05 | 0.1806275 | 0 | 0 | 0
17977 | 689002.4 | 2011-01-20 11:44 | 990.5144 | 7 | 49 | -0.5496564 | 3.835611 | 43.01966 | 41.90776 | 174.775 | 153.9002 | -0.000129509 | 0.1806275 | 0 | 0 | 0
17978 | 689032.4 | 2011-01-20 11:44 | 1020.529 | 7 | 49 | -0.5496564 | 3.831402 | 43.01966 | 41.91234 | 174.775 | 153.9178 | -9.713173e-05 | 0.1806275 | 0 | 0 | 0
17979 | 689062.5 | 2011-01-20 11:45 | 1050.547 | 7 | 49 | -0.5496564 | 3.827193 | 43.01966 | 41.91692 | 174.775 | 153.9354 | -9.713173e-05 | 0.1806275 | 0 | 0 | 0
17980 | 689092.5 | 2011-01-20 11:45 | 1080.56 | 7 | 49 | -0.5496564 | 3.823145 | 43.01966 | 41.92151 | 174.775 | 153.9529 | -9.713173e-05 | 0.1806275 | 0 | 0 | 0
17981 | 689122.5 | 2011-01-20 11:46 | 1110.575 | 7 | 49 | -0.5494752 | 3.81926 | 43.01966 | 41.92609 | 174.775 | 153.9704 | -9.713173e-05 | 0.1806275 | 0 | 0 | 0
17982 | 689152.5 | 2011-01-20 11:46 | 1140.59 | 7 | 49 | -0.5496564 | 3.815051 | 43.01966 | 41.93067 | 174.775 | 153.9879 | -0.000129509 | 0.1806275 | 0 | 0 | 0
17983 | 689182.5 | 2011-01-20 11:47 | 1170.605 | 7 | 49 | -0.5494752 | 3.811004 | 43.01966 | 41.93526 | 174.775 | 154.0054 | -0.000129509 | 0.1806275 | 0 | 0 | 0
17984 | 689212.5 | 2011-01-20 11:47 | 1200.62 | 7 | 49 | -0.5496564 | 3.807118 | 43.01966 | 41.93984 | 174.775 | 154.0228 | -0.000129509 | 0.1806275 | 0 | 0 | 0
17985 | 689242.5 | 2011-01-20 11:48 | 1230.635 | 7 | 49 | -0.5496564 | 3.803233 | 43.01966 | 41.94442 | 174.775 | 154.0403 | -9.713173e-05 | 0.1806275 | 0 | 0 | 0
17986 | 689272.6 | 2011-01-20 11:48 | 1260.65 | 7 | 49 | -0.5498376 | 3.799186 | 43.01966 | 41.949 | 174.775 | 154.0577 | -0.0001618862 | 0.1806275 | 0 | 0 | 0
17987 | 689302.6 | 2011-01-20 11:49 | 1290.666 | 7 | 49 | -0.5496564 | 3.795462 | 43.01966 | 41.95359 | 174.775 | 154.0751 | -9.713173e-05 | 0.1806275 | 0 | 0 | 0
17988 | 689332.6 | 2011-01-20 11:49 | 1320.681 | 7 | 49 | -0.5496564 | 3.791577 | 43.01966 | 41.95817 | 174.775 | 154.0925 | -9.713173e-05 | 0.1806275 | 0 | 0 | 0
17989 | 689362.6 | 2011-01-20 11:50 | 1350.696 | 7 | 49 | -0.5496564 | 3.788015 | 43.01966 | 41.96275 | 174.775 | 154.1099 | -6.475449e-05 | 0.1806275 | 0 | 0 | 0
17990 | 689392.6 | 2011-01-20 11:50 | 1380.711 | 7 | 49 | -0.5498376 | 3.78413 | 43.01966 | 41.96734 | 174.775 | 154.1272 | -6.475449e-05 | 0.1806275 | 0 | 0 | 0
17991 | 689422.6 | 2011-01-20 11:51 | 1410.726 | 7 | 49 | -0.5496564 | 3.780568 | 43.01966 | 41.97192 | 174.775 | 154.1445 | -9.717941e-05 | 0.1806275 | 0 | 0 | 0
17992 | 689452.6 | 2011-01-20 11:51 | 1440.741 | 7 | 49 | -0.5498376 | 3.776683 | 43.01966 | 41.97651 | 174.775 | 154.1619 | -0.0001618862 | 0.1806275 | 0 | 0 | 0
17993 | 689482.7 | 2011-01-20 11:52 | 1470.756 | 7 | 49 | -0.5496564 | 3.773121 | 43.01966 | 41.98109 | 174.775 | 154.1792 | -0.000129509 | 0.1806275 | 0 | 0 | 0
17994 | 689512.7 | 2011-01-20 11:52 | 1500.771 | 7 | 49 | -0.5498376 | 3.769722 | 43.01966 | 41.98567 | 174.775 | 154.1965 | -0.000129509 | 0.1806275 | 0 | 0 | 0
17995 | 689542.7 | 2011-01-20 11:53 | 1530.786 | 7 | 49 | -0.5496564 | 3.766322 | 43.01966 | 41.99025 | 174.775 | 154.2137 | -6.475449e-05 | 0.1806275 | 0 | 0 | 0
17996 | 689572.7 | 2011-01-20 11:53 | 1560.802 | 7 | 49 | -0.5498376 | 3.76276 | 43.01966 | 41.99484 | 174.775 | 154.231 | -6.475449e-05 | 0.1806275 | 0 | 0 | 0
17997 | 689602.7 | 2011-01-20 11:54 | 1590.817 | 7 | 49 | -0.5496564 | 3.759199 | 43.01966 | 41.99942 | 174.775 | 154.2482 | -0.000129509 | 0.1806275 | 0 | 0 | 0
17998 | 689632.7 | 2011-01-20 11:54 | 1620.832 | 7 | 49 | -0.5498376 | 3.755961 | 43.01966 | 42.004 | 174.775 | 154.2654 | -9.713173e-05 | 0.1806275 | 0 | 0 | 0
17999 | 689662.8 | 2011-01-20 11:55 | 1650.847 | 7 | 49 | -0.5496564 | 3.752561 | 43.01966 | 42.00859 | 174.775 | 154.2826 | -6.475449e-05 | 0.1806275 | 0 | 0 | 0
18000 | 689692.8 | 2011-01-20 11:55 | 1680.862 | 7 | 49 | -0.5496564 | 3.749161 | 43.01966 | 42.01317 | 174.775 | 154.2998 | -0.000129509 | 0.1806275 | 0 | 0 | 0
18001 | 689722.8 | 2011-01-20 11:56 | 1710.877 | 7 | 49 | -0.5496564 | 3.745924 | 43.01966 | 42.01775 | 174.775 | 154.317 | -9.713173e-05 | 0.1806275 | 0 | 0 | 0
18002 | 689752.8 | 2011-01-20 11:56 | 1740.892 | 7 | 49 | -0.5496564 | 3.742686 | 43.01966 | 42.02234 | 174.775 | 154.3342 | -9.713173e-05 | 0.1806275 | 0 | 0 | 0
18003 | 689782.8 | 2011-01-20 11:57 | 1770.907 | 7 | 49 | -0.5494752 | 3.739448 | 43.01966 | 42.02692 | 174.775 | 154.3513 | -6.475449e-05 | 0.1806275 | 0 | 0 | 0
18004 | 689812.8 | 2011-01-20 11:57 | 1800.922 | 7 | 49 | -0.5496564 | 3.73621 | 43.01966 | 42.0315 | 174.775 | 154.3685 | -9.713173e-05 | 0.1806275 | 0 | 0 | 0
18005 | 689842.8 | 2011-01-20 11:58 | 1830.938 | 7 | 49 | -0.5496564 | 3.733135 | 43.01966 | 42.03609 | 174.775 | 154.3856 | -9.713173e-05 | 0.1806275 | 0 | 0 | 0
18006 | 689872.9 | 2011-01-20 11:58 | 1860.953 | 7 | 49 | -0.5498376 | 3.730058 | 43.01966 | 42.04067 | 174.775 | 154.4027 | -6.475449e-05 | 0.1806275 | 0 | 0 | 0
18007 | 689902.9 | 2011-01-20 11:59 | 1890.968 | 7 | 49 | -0.5496564 | 3.727144 | 43.01966 | 42.04525 | 174.775 | 154.4198 | -6.475449e-05 | 0.1806275 | 0 | 0 | 0
18008 | 689932.9 | 2011-01-20 11:59 | 1920.983 | 7 | 49 | -0.5498376 | 3.723907 | 43.01966 | 42.04984 | 174.775 | 154.4368 | -9.713173e-05 | 0.1806275 | 0 | 0 | 0
18009 | 689962.9 | 2011-01-20 12:00 | 1950.998 | 7 | 49 | -0.5498376 | 3.720993 | 43.01966 | 42.05442 | 174.775 | 154.4539 | -9.713173e-05 | 0.1806275 | 0 | 0 | 0
18010 | 689992.9 | 2011-01-20 12:00 | 1981.013 | 7 | 49 | -0.5498376 | 3.718079 | 43.01966 | 42.059 | 174.775 | 154.4709 | -9.713173e-05 | 0.1806275 | 0 | 0 | 0
18011 | 690022.9 | 2011-01-20 12:01 | 2011.028 | 7 | 49 | -0.5498376 | 3.715165 | 43.01966 | 42.06359 | 174.775 | 154.488 | -9.713173e-05 | 0.1806275 | 0 | 0 | 0
18012 | 690052.9 | 2011-01-20 12:01 | 2041.043 | 7 | 49 | -0.5496564 | 3.71225 | 43.01966 | 42.06817 | 174.775 | 154.505 | -9.717941e-05 | 0.1806275 | 0 | 0 | 0
18013 | 690083 | 2011-01-20 12:02 | 2071.058 | 7 | 49 | -0.5496564 | 3.709498 | 43.01966 | 42.07275 | 174.775 | 154.522 | -6.475449e-05 | 0.1806275 | 0 | 0 | 0
18014 | 690113 | 2011-01-20 12:02 | 2101.074 | 7 | 49 | -0.5500188 | 3.706746 | 43.01966 | 42.07734 | 174.775 | 154.539 | -3.237724e-05 | 0.1806275 | 0 | 0 | 0
18015 | 690143 | 2011-01-20 12:03 | 2131.089 | 7 | 49 | -0.5498376 | 3.703832 | 43.01966 | 42.08192 | 174.775 | 154.556 | -9.713173e-05 | 0.1806275 | 0 | 0 | 0
18016 | 690173 | 2011-01-20 12:03 | 2161.104 | 7 | 49 | -0.5498376 | 3.70108 | 43.01966 | 42.0865 | 174.775 | 154.573 | -9.713173e-05 | 0.1806275 | 0 | 0 | 0
18017 | 690203 | 2011-01-20 12:04 | 2191.119 | 7 | 49 | -0.5498376 | 3.698328 | 43.01966 | 42.09109 | 174.775 | 154.5899 | -6.475449e-05 | 0.1806275 | 0 | 0 | 0
18018 | 690233 | 2011-01-20 12:04 | 2221.134 | 7 | 49 | -0.5498376 | 3.6959 | 43.01966 | 42.09567 | 174.775 | 154.6069 | -3.237724e-05 | 0.1806275 | 0 | 0 | 0
18019 | 690263.1 | 2011-01-20 12:05 | 2251.149 | 7 | 49 | -0.5498376 | 3.692986 | 43.01966 | 42.10025 | 174.775 | 154.6238 | -9.717941e-05 | 0.1806275 | 0 | 0 | 0
18020 | 690293.1 | 2011-01-20 12:05 | 2281.164 | 7 | 49 | -0.5494752 | 3.690557 | 43.01966 | 42.10484 | 174.775 | 154.6407 | -3.237724e-05 | 0.1806275 | 0 | 0 | 0
18021 | 690323.1 | 2011-01-20 12:06 | 2311.179 | 7 | 49 | -0.5496564 | 3.687643 | 43.01966 | 42.10942 | 174.775 | 154.6576 | -9.713173e-05 | 0.1806275 | 0 | 0 | 0
18022 | 690353.1 | 2011-01-20 12:06 | 2341.195 | 7 | 49 | -0.5498376 | 3.685215 | 43.01966 | 42.114 | 174.775 | 154.6745 | -9.713173e-05 | 0.1806275 | 0 | 0 | 0
18023 | 690383.1 | 2011-01-20 12:07 | 2371.21 | 7 | 49 | -0.5496564 | 3.682625 | 43.01966 | 42.11859 | 174.775 | 154.6914 | -9.713173e-05 | 0.1806275 | 0 | 0 | 0
18024 | 690413.1 | 2011-01-20 12:07 | 2401.225 | 7 | 49 | -0.5498376 | 3.680196 | 43.01966 | 42.12317 | 174.775 | 154.7083 | -6.475449e-05 | 0.1806275 | 0 | 0 | 0
18025 | 690443.1 | 2011-01-20 12:08 | 2431.24 | 7 | 49 | -0.5498376 | 3.677606 | 43.01966 | 42.12775 | 174.775 | 154.7251 | -9.713173e-05 | 0.1806275 | 0 | 0 | 0
18026 | 690473.2 | 2011-01-20 12:08 | 2461.255 | 7 | 49 | -0.5496564 | 3.675502 | 43.01966 | 42.13234 | 174.775 | 154.742 | -6.475449e-05 | 0.1806275 | 0 | 0 | 0
18027 | 690503.2 | 2011-01-20 12:09 | 2491.27 | 7 | 49 | -0.5498376 | 3.672911 | 43.01966 | 42.13692 | 174.775 | 154.7588 | -9.713173e-05 | 0.1806275 | 0 | 0 | 0
18028 | 690533.2 | 2011-01-20 12:09 | 2521.285 | 7 | 49 | -0.5498376 | 3.670645 | 43.01966 | 42.1415 | 174.775 | 154.7757 | -6.475449e-05 | 0.1806275 | 0 | 0 | 0
18029 | 690563.2 | 2011-01-20 12:10 | 2551.3 | 7 | 49 | -0.5498376 | 3.668216 | 43.01966 | 42.14609 | 174.775 | 154.7925 | -6.475449e-05 | 0.1806275 | 0 | 0 | 0
18030 | 690593.2 | 2011-01-20 12:10 | 2581.315 | 7 | 49 | -0.5494752 | 3.666112 | 43.01966 | 42.15067 | 174.775 | 154.8093 | -3.237724e-05 | 0.1806275 | 0 | 0 | 0
18031 | 690623.2 | 2011-01-20 12:11 | 2611.331 | 7 | 49 | -0.5496564 | 3.663683 | 43.01966 | 42.15525 | 174.775 | 154.8261 | -9.717941e-05 | 0.1806275 | 0 | 0 | 0
18032 | 690653.3 | 2011-01-20 12:11 | 2641.346 | 7 | 49 | -0.5496564 | 3.661417 | 43.01966 | 42.15984 | 174.775 | 154.8429 | -6.475449e-05 | 0.1806275 | 0 | 0 | 0
18033 | 690683.3 | 2011-01-20 12:12 | 2671.363 | 7 | 49 | -0.5498376 | 3.658989 | 43.01966 | 42.16442 | 174.775 | 154.8596 | -6.475449e-05 | 0.1806275 | 0 | 0 | 0
18034 | 690713.3 | 2011-01-20 12:12 | 2701.376 | 7 | 49 | -0.5496564 | 3.656884 | 43.01966 | 42.169 | 174.775 | 154.8764 | -3.237724e-05 | 0.1806275 | 0 | 0 | 0
18035 | 690743.3 | 2011-01-20 12:13 | 2731.391 | 7 | 49 | -0.5496564 | 3.65478 | 43.01966 | 42.17359 | 174.775 | 154.8932 | -6.475449e-05 | 0.1806275 | 0 | 0 | 0
18036 | 690773.3 | 2011-01-20 12:13 | 2761.406 | 7 | 49 | -0.5500188 | 3.652513 | 43.01966 | 42.17817 | 174.775 | 154.9099 | -6.475449e-05 | 0.1806275 | 0 | 0 | 0
18037 | 690803.3 | 2011-01-20 12:14 | 2791.421 | 7 | 49 | -0.5496564 | 3.65057 | 43.01966 | 42.18275 | 174.775 | 154.9266 | -6.475449e-05 | 0.1806275 | 0 | 0 | 0
18038 | 690833.3 | 2011-01-20 12:14 | 2821.436 | 7 | 49 | -0.5496564 | 3.648304 | 43.01966 | 42.18734 | 174.775 | 154.9434 | -9.713173e-05 | 0.1806275 | 0 | 0 | 0
18039 | 690863.4 | 2011-01-20 12:15 | 2851.451 | 7 | 49 | -0.5494752 | 3.646361 | 43.01966 | 42.19192 | 174.775 | 154.9601 | 0 | 0.1806275 | 0 | 0 | 0
18040 | 690893.4 | 2011-01-20 12:15 | 2881.467 | 7 | 49 | -0.5498376 | 3.644257 | 43.01966 | 42.1965 | 174.775 | 154.9768 | -6.480217e-05 | 0.1806275 | 0 | 0 | 0
18041 | 690923.4 | 2011-01-20 12:16 | 2911.482 | 7 | 49 | -0.5498376 | 3.642152 | 43.01966 | 42.20109 | 174.775 | 154.9935 | -9.713173e-05 | 0.1806275 | 0 | 0 | 0
18042 | 690953.4 | 2011-01-20 12:16 | 2941.497 | 7 | 49 | -0.5496564 | 3.640533 | 43.01966 | 42.20567 | 174.775 | 155.0102 | -3.237724e-05 | 0.1806275 | 0 | 0 | 0
18043 | 690983.4 | 2011-01-20 12:17 | 2971.514 | 7 | 49 | -0.5498376 | 3.638429 | 43.01966 | 42.21025 | 174.775 | 155.0269 | -3.237724e-05 | 0.1806275 | 0 | 0 | 0
18044 | 691013.4 | 2011-01-20 12:17 | 3001.527 | 7 | 49 | -0.5498376 | 3.636324 | 43.01966 | 42.21484 | 174.775 | 155.0435 | -6.475449e-05 | 0.1806275 | 0 | 0 | 0
18045 | 691043.4 | 2011-01-20 12:18 | 3031.542 | 7 | 49 | -0.5496564 | 3.634543 | 43.01966 | 42.21942 | 174.775 | 155.0602 | -6.480217e-05 | 0.1806275 | 0 | 0 | 0
18046 | 691073.5 | 2011-01-20 12:18 | 3061.557 | 7 | 49 | -0.5498376 | 3.632601 | 43.01966 | 42.224 | 174.775 | 155.0769 | -6.475449e-05 | 0.1806275 | 0 | 0 | 0
18047 | 691103.5 | 2011-01-20 12:19 | 3091.572 | 7 | 49 | -0.5500188 | 3.630982 | 43.01966 | 42.22859 | 174.775 | 155.0935 | -3.237724e-05 | 0.1806275 | 0 | 0 | 0
18048 | 691133.5 | 2011-01-20 12:19 | 3121.587 | 7 | 49 | -0.5496564 | 3.629039 | 43.01966 | 42.23317 | 174.775 | 155.1101 | -3.237724e-05 | 0.1806275 | 0 | 0 | 0
18049 | 691163.5 | 2011-01-20 12:20 | 3151.603 | 7 | 49 | -0.5496564 | 3.627258 | 43.01966 | 42.23775 | 174.775 | 155.1268 | -6.475449e-05 | 0.1806275 | 0 | 0 | 0
18050 | 691193.5 | 2011-01-20 12:20 | 3181.618 | 7 | 49 | -0.5496564 | 3.625478 | 43.01966 | 42.24234 | 174.775 | 155.1434 | -3.237724e-05 | 0.1806275 | 0 | 0 | 0
18051 | 691223.5 | 2011-01-20 12:21 | 3211.633 | 7 | 49 | -0.5500188 | 3.623697 | 43.01966 | 42.24692 | 174.775 | 155.16 | -3.237724e-05 | 0.1806275 | 0 | 0 | 0
18052 | 691253.6 | 2011-01-20 12:21 | 3241.648 | 7 | 49 | -0.5498376 | 3.622078 | 43.01966 | 42.2515 | 174.775 | 155.1766 | -3.237724e-05 | 0.1806275 | 0 | 0 | 0
18053 | 691283.6 | 2011-01-20 12:22 | 3271.663 | 7 | 49 | -0.5496564 | 3.620459 | 43.01966 | 42.25609 | 174.775 | 155.1932 | -6.475449e-05 | 0.1806275 | 0 | 0 | 0
18054 | 691313.6 | 2011-01-20 12:22 | 3301.678 | 7 | 49 | -0.5494752 | 3.61884 | 43.01966 | 42.26067 | 174.775 | 155.2098 | 0 | 0.1806275 | 0 | 0 | 0
18055 | 691343.6 | 2011-01-20 12:23 | 3331.693 | 7 | 49 | -0.5496564 | 3.617221 | 43.01966 | 42.26525 | 174.775 | 155.2264 | -3.237724e-05 | 0.1806275 | 0 | 0 | 0
18056 | 691373.6 | 2011-01-20 12:23 | 3361.708 | 7 | 49 | -0.5498376 | 3.61544 | 43.01966 | 42.26984 | 174.775 | 155.243 | -6.475449e-05 | 0.1806275 | 0 | 0 | 0
18057 | 691403.6 | 2011-01-20 12:24 | 3391.724 | 7 | 49 | -0.5496564 | 3.613983 | 43.01966 | 42.27442 | 174.775 | 155.2595 | 0 | 0.1806275 | 0 | 0 | 0
18058 | 691433.6 | 2011-01-20 12:24 | 3421.739 | 7 | 49 | -0.5496564 | 3.612364 | 43.01966 | 42.279 | 174.775 | 155.2761 | 0 | 0.1806275 | 0 | 0 | 0
18059 | 691463.7 | 2011-01-20 12:25 | 3451.754 | 7 | 49 | -0.5496564 | 3.610907 | 43.01966 | 42.28359 | 174.775 | 155.2926 | -3.237724e-05 | 0.1806275 | 0 | 0 | 0
18060 | 691493.7 | 2011-01-20 12:25 | 3481.769 | 7 | 49 | -0.5496564 | 3.609288 | 43.01966 | 42.28817 | 174.775 | 155.3092 | -6.475449e-05 | 0.1806275 | 0 | 0 | 0
18061 | 691523.7 | 2011-01-20 12:26 | 3511.784 | 7 | 49 | -0.5500188 | 3.60767 | 43.01966 | 42.29275 | 174.775 | 155.3257 | -3.237724e-05 | 0.1806275 | 0 | 0 | 0
18062 | 691553.7 | 2011-01-20 12:26 | 3541.799 | 7 | 49 | -0.5498376 | 3.606051 | 43.01966 | 42.29734 | 174.775 | 155.3423 | -9.713173e-05 | 0.1806275 | 0 | 0 | 0
18063 | 691583.7 | 2011-01-20 12:27 | 3571.814 | 7 | 49 | -0.5498376 | 3.604755 | 43.01966 | 42.30192 | 174.775 | 155.3588 | 0 | 0.1806275 | 0 | 0 | 0
18064 | 691613.7 | 2011-01-20 12:27 | 3601.829 | 7 | 49 | -0.5496564 | 3.603298 | 43.01966 | 42.30651 | 174.775 | 155.3753 | -3.237724e-05 | 0.1806275 | 0 | 0 | 0
18065 | 691643.8 | 2011-01-20 12:28 | 3631.844 | 7 | 49 | -0.5498376 | 3.60168 | 43.01966 | 42.31109 | 174.775 | 155.3918 | -6.475449e-05 | 0.1806275 | 0 | 0 | 0
18066 | 691673.8 | 2011-01-20 12:28 | 3661.86 | 7 | 49 | -0.5500188 | 3.600223 | 43.01966 | 42.31568 | 174.775 | 155.4083 | 0 | 0.1806275 | 0 | 0 | 0
18067 | 691703.8 | 2011-01-20 12:29 | 3691.875 | 7 | 49 | -0.5498376 | 3.598766 | 43.01966 | 42.32026 | 174.775 | 155.4248 | -6.475449e-05 | 0.1806275 | 0 | 0 | 0
18068 | 691733.8 | 2011-01-20 12:29 | 3721.89 | 7 | 49 | -0.5498376 | 3.597147 | 43.01966 | 42.32484389 | 174.775 | 155.4413 | -6.475449e-05 | 0.1806275 | 0 | 0 | 0
18069 | 691763.8 | 2011-01-20 12:30 | 3751.905 | 7 | 49 | -0.5496564 | 3.595852 | 43.01966 | 42.32943 | 174.775 | 155.4578 | 0 | 0.1806275 | 0 | 0 | 0
18070 | 691793.8 | 2011-01-20 12:30 | 3781.92 | 7 | 49 | -0.5496564 | 3.594394 | 43.01966 | 42.33401 | 174.775 | 155.4743 | 0 | 0.1806275 | 0 | 0 | 0
18071 | 691823.8 | 2011-01-20 12:31 | 3811.935 | 7 | 49 | -0.5496564 | 3.592776 | 43.01966 | 42.33859 | 174.775 | 155.4908 | -3.237724e-05 | 0.1806275 | 0 | 0 | 0
18072 | 691853.9 | 2011-01-20 12:31 | 3841.95 | 7 | 49 | -0.5496564 | 3.591319 | 43.01966 | 42.34318 | 174.775 | 155.5072 | 0 | 0.1806275 | 0 | 0 | 0
18073 | 691883.9 | 2011-01-20 12:32 | 3871.965 | 7 | 49 | -0.5498376 | 3.589862 | 43.01966 | 42.34776 | 174.775 | 155.5237 | 0 | 0.1806275 | 0 | 0 | 0
18074 | 691913.9 | 2011-01-20 12:32 | 3901.98 | 7 | 49 | -0.5494752 | 3.588081 | 43.01966 | 42.35234 | 174.775 | 155.5401 | -3.237724e-05 | 0.1806275 | 0 | 0 | 0
18075 | 691943.9 | 2011-01-20 12:33 | 3931.996 | 7 | 49 | -0.5496564 | 3.586462 | 43.01966 | 42.35693 | 174.775 | 155.5566 | -6.475449e-05 | 0.1806275 | 0 | 0 | 0
18076 | 691973.9 | 2011-01-20 12:33 | 3962.011 | 7 | 49 | -0.5498376 | 3.584843 | 43.01966 | 42.36151 | 174.775 | 155.573 | -9.713173e-05 | 0.1806275 | 0 | 0 | 0
18077 | 692003.9 | 2011-01-20 12:34 | 3992.026 | 7 | 49 | -0.5496564 | 3.583224 | 43.01966 | 42.36609 | 174.775 | 155.5894 | -6.475449e-05 | 0.1806275 | 0 | 0 | 0
18078 | 692033.9 | 2011-01-20 12:34 | 4022.041 | 7 | 49 | -0.5496564 | 3.581767 | 43.01966 | 42.37068 | 174.775 | 155.6058 | -3.237724e-05 | 0.1806275 | 0 | 0 | 0
18079 | 692064 | 2011-01-20 12:35 | 4052.056 | 7 | 49 | -0.5496564 | 3.580148 | 43.01966 | 42.37526 | 174.775 | 155.6223 | -3.237724e-05 | 0.1806275 | 0 | 0 | 0
18080 | 692094 | 2011-01-20 12:35 | 4082.071 | 7 | 49 | -0.5496564 | 3.578367 | 43.01966 | 42.37984 | 174.775 | 155.6387 | -3.237724e-05 | 0.1806275 | 0 | 0 | 0
18081 | 692124 | 2011-01-20 12:36 | 4112.086 | 7 | 49 | -0.5496564 | 3.576749 | 43.01966 | 42.38443 | 174.775 | 155.6551 | 0 | 0.1806275 | 0 | 0 | 0
18082 | 692154 | 2011-01-20 12:36 | 4142.101 | 7 | 49 | -0.5496564 | 3.574806 | 43.01966 | 42.38901 | 174.775 | 155.6714 | -9.713173e-05 | 0.1806275 | 0 | 0 | 0
18083 | 692184 | 2011-01-20 12:37 | 4172.116 | 7 | 49 | -0.5496564 | 3.573349 | 43.01966 | 42.39359 | 174.775 | 155.6878 | -3.237724e-05 | 0.1806275 | 0 | 0 | 0
18084 | 692214 | 2011-01-20 12:37 | 4202.132 | 7 | 49 | -0.5498376 | 3.571244 | 43.01966 | 42.39818 | 174.775 | 155.7042 | -6.475449e-05 | 0.1806275 | 0 | 0 | 0
18085 | 692244.1 | 2011-01-20 12:38 | 4232.147 | 7 | 49 | -0.5496564 | 3.569625 | 43.01966 | 42.40276 | 174.775 | 155.7206 | 0 | 0.1806275 | 0 | 0 | 0
18086 | 692274.1 | 2011-01-20 12:38 | 4262.162 | 7 | 49 | -0.5498376 | 3.567683 | 43.01966 | 42.40734 | 174.775 | 155.7369 | -6.475449e-05 | 0.1806275 | 0 | 0 | 0
18087 | 692304.1 | 2011-01-20 12:39 | 4292.177 | 7 | 49 | -0.5496564 | 3.565902 | 43.01966 | 42.41193 | 174.775 | 155.7533 | 0 | 0.1806275 | 0 | 0 | 0
18088 | 692334.1 | 2011-01-20 12:39 | 4322.192 | 7 | 49 | -0.5498376 | 3.563473 | 43.01966 | 42.41651 | 174.775 | 155.7696 | -0.000129509 | 0.1806275 | 0 | 0 | 0
18089 | 692364.1 | 2011-01-20 12:40 | 4352.207 | 7 | 49 | -0.5496564 | 3.561693 | 43.01966 | 42.42109 | 174.775 | 155.7859 | -6.475449e-05 | 0.1806275 | 0 | 0 | 0
18090 | 692394.1 | 2011-01-20 12:40 | 4382.222 | 7 | 49 | -0.5496564 | 3.55975 | 43.01966 | 42.42568 | 174.775 | 155.8023 | -3.237724e-05 | 0.1806275 | 0 | 0 | 0
18091 | 692424.1 | 2011-01-20 12:41 | 4412.237 | 7 | 49 | -0.5498376 | 3.557484 | 43.01966 | 42.43026 | 174.775 | 155.8186 | -6.475449e-05 | 0.1806275 | 0 | 0 | 0
18092 | 692454.2 | 2011-01-20 12:41 | 4442.253 | 7 | 49 | -0.5498376 | 3.555217 | 43.01966 | 42.43484 | 174.775 | 155.8349 | -6.475449e-05 | 0.1806275 | 0 | 0 | 0
18093 | 692484.2 | 2011-01-20 12:42 | 4472.268 | 7 | 49 | -0.5496564 | 3.552789 | 43.01966 | 42.43943 | 174.775 | 155.8512 | -6.475449e-05 | 0.1806275 | 0 | 0 | 0
18094 | 692514.2 | 2011-01-20 12:42 | 4502.283 | 7 | 49 | -0.5496564 | 3.55036 | 43.01966 | 42.44401 | 174.775 | 155.8674 | -6.475449e-05 | 0.1806275 | 0 | 0 | 0
18095 | 692544.2 | 2011-01-20 12:43 | 4532.298 | 7 | 49 | -0.5498376 | 3.547932 | 43.01966 | 42.44859 | 174.775 | 155.8837 | -6.475449e-05 | 0.1806275 | 0 | 0 | 0
18096 | 692574.2 | 2011-01-20 12:43 | 4562.313 | 7 | 49 | -0.5500188 | 3.54518 | 43.01966 | 42.45318 | 174.775 | 155.9 | -6.475449e-05 | 0.1806275 | 0 | 0 | 0
18097 | 692604.2 | 2011-01-20 12:44 | 4592.331 | 7 | 49 | -0.5498376 | 3.542428 | 43.01966 | 42.45776 | 174.775 | 155.9162 | -9.713173e-05 | 0.1806275 | 0 | 0 | 0
18098 | 692634.2 | 2011-01-20 12:44 | 4622.343 | 7 | 49 | -0.5498376 | 3.539514 | 43.01966 | 42.46235 | 174.775 | 155.9324 | -9.713173e-05 | 0.1806275 | 0 | 0 | 0
18099 | 692664.3 | 2011-01-20 12:45 | 4652.358 | 7 | 49 | -0.5496564 | 3.5366 | 43.01966 | 42.46693 | 174.775 | 155.9487 | -9.717941e-05 | 0.1806275 | 0 | 0 | 0
18100 | 692694.3 | 2011-01-20 12:45 | 4682.373 | 7 | 49 | -0.5498376 | 3.533362 | 43.01966 | 42.47151 | 174.775 | 155.9649 | -6.475449e-05 | 0.1806275 | 0 | 0 | 0
18101 | 692724.3 | 2011-01-20 12:46 | 4712.389 | 7 | 49 | -0.5496564 | 3.529477 | 43.01966 | 42.4761 | 174.775 | 155.981 | -0.000129509 | 0.1806275 | 0 | 0 | 0
18102 | 692754.3 | 2011-01-20 12:46 | 4742.404 | 7 | 49 | -0.5498376 | 3.525915 | 43.01966 | 42.48068 | 174.775 | 155.9972 | -9.713173e-05 | 0.1806275 | 0 | 0 | 0
18103 | 692784.3 | 2011-01-20 12:47 | 4772.419 | 7 | 49 | -0.5496564 | 3.521868 | 43.01966 | 42.48526 | 174.775 | 156.0134 | -6.475449e-05 | 0.1806275 | 0 | 0 | 0
18104 | 692814.3 | 2011-01-20 12:47 | 4802.434 | 7 | 49 | -0.5496564 | 3.517497 | 43.01966 | 42.48985 | 174.775 | 156.0295 | -0.0001295567 | 0.1806275 | 0 | 0 | 0
18105 | 692844.4 | 2011-01-20 12:48 | 4832.449 | 7 | 49 | -0.5496564 | 3.512802 | 43.01966 | 42.49443 | 174.775 | 156.0456 | -9.713173e-05 | 0.1806275 | 0 | 0 | 0
18106 | 692874.4 | 2011-01-20 12:48 | 4862.464 | 7 | 49 | -0.5498376 | 3.507621 | 43.01966 | 42.49901 | 174.775 | 156.0617 | -0.0001619339 | 0.1806275 | 0 | 0 | 0
18107 | 692904.4 | 2011-01-20 12:49 | 4892.482 | 7 | 49 | -0.5494752 | 3.502279 | 43.01966 | 42.5036 | 174.775 | 156.0778 | -0.000129509 | 0.1806275 | 0 | 0 | 0
18108 | 692934.4 | 2011-01-20 12:49 | 4922.495 | 7 | 49 | -0.5494752 | 3.496127 | 43.01966 | 42.50818 | 174.775 | 156.0938 | -0.0001942635 | 0.1806275 | 0 | 0 | 0
18109 | 692964.4 | 2011-01-20 12:50 | 4952.51 | 7 | 49 | -0.5498376 | 3.489166 | 43.01966 | 42.51276 | 174.775 | 156.1098 | -0.0001618862 | 0.1806275 | 0 | 0 | 0
18110 | 692994.4 | 2011-01-20 12:50 | 4982.525 | 7 | 49 | -0.5496564 | 3.481719 | 43.01966 | 42.51735 | 174.775 | 156.1258 | -0.0001942635 | 0.1806275 | 0 | 0 | 0
18111 | 693024.4 | 2011-01-20 12:51 | 5012.54 | 7 | 49 | -0.5498376 | 3.473139 | 43.01966 | 42.52193 | 174.775 | 156.1417 | -0.0001942635 | 0.1806275 | 0 | 0 | 0
18112 | 693054.5 | 2011-01-20 12:51 | 5042.555 | 7 | 49 | -0.5496564 | 3.463587 | 43.01966 | 42.52651 | 174.775 | 156.1576 | -0.0002913952 | 0.1806275 | 0 | 0 | 0
18113 | 693084.5 | 2011-01-20 12:52 | 5072.57 | 7 | 49 | -0.5494752 | 3.452903 | 43.01966 | 42.5311 | 174.775 | 156.1735 | -0.0002913952 | 0.1806275 | 0 | 0 | 0
18114 | 693114.5 | 2011-01-20 12:52 | 5102.585 | 7 | 49 | -0.5496564 | 3.440437 | 43.01966 | 42.53568 | 174.775 | 156.1893 | -0.0003237724 | 0.1806275 | 0 | 0 | 0
18115 | 693144.5 | 2011-01-20 12:53 | 5132.6 | 7 | 49 | -0.5498376 | 3.426353 | 43.01966 | 42.54026 | 174.775 | 156.205 | -0.0004209042 | 0.1806275 | 0 | 0 | 0
18116 | 693174.5 | 2011-01-20 12:53 | 5162.615 | 7 | 49 | -0.5496564 | 3.410326 | 43.01966 | 42.54485 | 174.775 | 156.2207 | -0.0004532814 | 0.1806275 | 0 | 0 | 0
18117 | 693204.5 | 2011-01-20 12:54 | 5192.631 | 7 | 49 | -0.5496564 | 3.391708 | 43.01966 | 42.54943 | 174.775 | 156.2363 | -0.0005180359 | 0.1806275 | 0 | 0 | 0
18118 | 693234.6 | 2011-01-20 12:54 | 5222.646 | 7 | 49 | -0.5496564 | 3.370177 | 43.01966 | 42.55402 | 174.775 | 156.2518 | -0.0006152153 | 0.1806275 | 0 | 0 | 0
18119 | 693264.6 | 2011-01-20 12:55 | 5252.661 | 7 | 49 | -0.5498376 | 3.345084 | 43.01966 | 42.5586 | 174.775 | 156.2672 | -0.0006799221 | 0.1806275 | 0 | 0 | 0
18120 | 693294.6 | 2011-01-20 12:55 | 5282.676 | 7 | 49 | -0.5498376 | 3.315782 | 43.01966 | 42.56318 | 174.775 | 156.2824 | -0.0008094311 | 0.1806275 | 0 | 0 | 0
18121 | 693324.6 | 2011-01-20 12:56 | 5312.691 | 7 | 49 | -0.5496564 | 3.280975 | 43.01966 | 42.56777 | 174.775 | 156.2975 | -0.001003742 | 0.1806275 | 0 | 0 | 0
18122 | 693354.6 | 2011-01-20 12:56 | 5342.706 | 7 | 49 | -0.5496564 | 3.239369 | 43.01966 | 42.57235 | 174.775 | 156.3125 | -0.001198006 | 0.1806275 | 0 | 0 | 0
18123 | 693384.6 | 2011-01-20 12:57 | 5372.721 | 7 | 49 | -0.5500188 | 3.189022 | 43.01966 | 42.57693 | 174.775 | 156.3272 | -0.001457024 | 0.1806275 | 0 | 0 | 0
18124 | 693414.6 | 2011-01-20 12:57 | 5402.736 | 7 | 49 | -0.5498376 | 3.126208 | 43.01966 | 42.58152 | 174.775 | 156.3417 | -0.00184555 | 0.1806275 | 0 | 0 | 0
18125 | 693444.7 | 2011-01-20 12:58 | 5432.751 | 7 | 49 | -0.5498376 | 3.044939 | 43.01966 | 42.5861 | 174.775 | 156.3559 | -0.002493095 | 0.1806275 | 0 | 0 | 0
18126 | 693471.6 | 2011-01-20 12:58 | 5459.673 | 7 | 49 | -0.5498376 | 2.944729 | 43.01966 | 42.59021 | 174.775 | 156.3682 | -0.003432083 | 0.1806275 | 0 | 0 | 0
18127 | 693493.2 | 2011-01-20 12:59 | 5481.329 | 7 | 49 | -0.5498376 | 2.844681 | 43.01966 | 42.59352 | 174.775 | 156.3778 | -0.00391779 | 0.1806275 | 0 | 0 | 0
18128 | 693512.9 | 2011-01-20 12:59 | 5500.985 | 7 | 49 | -0.5498376 | 2.744633 | 43.01966 | 42.59652 | 174.775 | 156.3861 | -0.004144383 | 0.1806275 | 0 | 0 | 0
18129 | 693521.7 | 2011-01-20 12:59 | 5509.813 | 7 | 49 | -0.5498376 | 2.699951 | 43.01966 | 42.59787 | 174.775 | 156.3898 | -0.004047251 | 0.1806275 | 0 | 0 | 0
18130 | 693581.7 | 2011-01-20 13:00 | 60.0146 | 8 | 49 | 0 | 3.395108 | 43.01966 | 42.59787 | 174.775 | 156.3898 | 0.001424646 | 0.1806275 | 0 | 0 | 0
18131 | 693581.9 | 2011-01-20 13:00 | 0.1876314 | 9 | 49 | 0.000657927 | 3.395108 | 43.01966 | 42.59787 | 174.775 | 156.3898 | 0 | 0.1806275 | 0 | 0 | 0
18132 | 693586.7 | 2011-01-20 13:00 | 5.015791 | 9 | 49 | 0.004463196 | 3.404983 | 43.01967 | 42.59787 | 174.775 | 156.3898 | 0.001036119 | 0.1806275 | 0 | 0 | 0
18133 | 693616.8 | 2011-01-20 13:01 | 30.01513 | 1 | 50 | 0 | 3.441408 | 43.01967 | 42.59787 | 174.775 | 156.3898 | 0.000841856 | 0.1806275 | 0 | 0 | 0
18134 | 693646.8 | 2011-01-20 13:01 | 60.03024 | 1 | 50 | 0 | 3.467149 | 43.01967 | 42.59787 | 174.775 | 156.3898 | 0.0006151676 | 0.1806275 | 0 | 0 | 0
18135 | 693676.8 | 2011-01-20 13:02 | 90.04534 | 1 | 50 | 0 | 3.486252 | 43.01967 | 42.59787 | 174.775 | 156.3898 | 0.0004209042 | 0.1806275 | 0 | 0 | 0
18136 | 693706.7 | 2011-01-20 13:02 | 120.0136 | 1 | 50 | 0 | 3.501631 | 43.01967 | 42.59787 | 174.775 | 156.3898 | 0.0003885269 | 0.1806275 | 0 | 0 | 0
18137 | 693736.8 | 2011-01-20 13:03 | 30.01511 | 2 | 50 | 0.5506098 | 3.755799 | 43.02426 | 42.59787 | 174.7921 | 156.3898 | 0.001424646 | 0.1806275 | 0 | 0 | 0
18138 | 693766.8 | 2011-01-20 13:03 | 60.03021 | 2 | 50 | 0.5504286 | 3.794815 | 43.02885 | 42.59787 | 174.8094 | 156.3898 | 0.0008094311 | 0.1806275 | 0 | 0 | 0
18139 | 693796.8 | 2011-01-20 13:04 | 90.04532 | 2 | 50 | 0.5506098 | 3.820555 | 43.03344 | 42.59787 | 174.8269 | 156.3898 | 0.0005828381 | 0.1806275 | 0 | 0 | 0
18140 | 693826.8 | 2011-01-20 13:04 | 120.0605 | 2 | 50 | 0.5507911 | 3.838525 | 43.03803 | 42.59787 | 174.8445 | 156.3898 | 0.0004532814 | 0.1806275 | 0 | 0 | 0
18141 | 693856.8 | 2011-01-20 13:05 | 150.0756 | 2 | 50 | 0.5506098 | 3.851476 | 43.04262 | 42.59787 | 174.8622 | 156.3898 | 0.0002913952 | 0.1806275 | 0 | 0 | 0
18142 | 693886.9 | 2011-01-20 13:05 | 180.0929 | 2 | 50 | 0.5507911 | 3.861028 | 43.04721 | 42.59787 | 174.8799 | 156.3898 | 0.0002266407 | 0.1806275 | 0 | 0 | 0
18143 | 693916.9 | 2011-01-20 13:06 | 210.1058 | 2 | 50 | 0.5506098 | 3.868474 | 43.0518 | 42.59787 | 174.8976 | 156.3898 | 0.0001618862 | 0.1806275 | 0 | 0 | 0
18144 | 693946.9 | 2011-01-20 13:06 | 240.1209 | 2 | 50 | 0.5504286 | 3.874788 | 43.05639 | 42.59787 | 174.9154 | 156.3898 | 0.0001618862 | 0.1806275 | 0 | 0 | 0
18145 | 693976.9 | 2011-01-20 13:07 | 270.1361 | 2 | 50 | 0.5506098 | 3.880778 | 43.06098 | 42.59787 | 174.9332 | 156.3898 | 0.0001618862 | 0.1806275 | 0 | 0 | 0
18146 | 694006.9 | 2011-01-20 13:07 | 300.1511 | 2 | 50 | 0.5506098 | 3.885959 | 43.06557 | 42.59787 | 174.951 | 156.3898 | 9.713173e-05 | 0.1806275 | 0 | 0 | 0
18147 | 694036.9 | 2011-01-20 13:08 | 330.1664 | 2 | 50 | 0.5506098 | 3.890977 | 43.07016 | 42.59787 | 174.9688 | 156.3898 | 0.000129509 | 0.1806275 | 0 | 0 | 0
18148 | 694066.9 | 2011-01-20 13:08 | 360.1814 | 2 | 50 | 0.5507911 | 3.895834 | 43.07475 | 42.59787 | 174.9867 | 156.3898 | 0.0001618862 | 0.1806275 | 0 | 0 | 0
18149 | 694097 | 2011-01-20 13:09 | 390.1965 | 2 | 50 | 0.5506098 | 3.900043 | 43.07934 | 42.59787 | 175.0046 | 156.3898 | 0.000129509 | 0.1806275 | 0 | 0 | 0
18150 | 694127 | 2011-01-20 13:09 | 420.2116 | 2 | 50 | 0.5506098 | 3.904738 | 43.08393 | 42.59787 | 175.0225 | 156.3898 | 0.0001618862 | 0.1806275 | 0 | 0 | 0
18151 | 694157 | 2011-01-20 13:10 | 450.2269 | 2 | 50 | 0.5506098 | 3.908623 | 43.08852 | 42.59787 | 175.0405 | 156.3898 | 9.713173e-05 | 0.1806275 | 0 | 0 | 0
18152 | 694187 | 2011-01-20 13:10 | 480.2418 | 2 | 50 | 0.5506098 | 3.912509 | 43.09311 | 42.59787 | 175.0584 | 156.3898 | 9.713173e-05 | 0.1806275 | 0 | 0 | 0
18153 | 694217 | 2011-01-20 13:11 | 510.2569 | 2 | 50 | 0.5506098 | 3.916556 | 43.09771 | 42.59787 | 175.0764 | 156.3898 | 0.0001942635 | 0.1806275 | 0 | 0 | 0
18154 | 694247 | 2011-01-20 13:11 | 540.272 | 2 | 50 | 0.5504286 | 3.920118 | 43.1023 | 42.59787 | 175.0944 | 156.3898 | 9.713173e-05 | 0.1806275 | 0 | 0 | 0
18155 | 694277.1 | 2011-01-20 13:12 | 570.2873 | 2 | 50 | 0.5506098 | 3.923517 | 43.10689 | 42.59787 | 175.1124 | 156.3898 | 9.713173e-05 | 0.1806275 | 0 | 0 | 0
18156 | 694307.1 | 2011-01-20 13:12 | 600.3023 | 2 | 50 | 0.5506098 | 3.926917 | 43.11148 | 42.59787 | 175.1304 | 156.3898 | 3.237724e-05 | 0.1806275 | 0 | 0 | 0
18157 | 694337.1 | 2011-01-20 13:13 | 630.3175 | 2 | 50 | 0.5504286 | 3.930155 | 43.11607 | 42.59787 | 175.1484 | 156.3898 | 3.237724e-05 | 0.1806275 | 0 | 0 | 0
18158 | 694367.1 | 2011-01-20 13:13 | 660.3325 | 2 | 50 | 0.5506098 | 3.933554 | 43.12066 | 42.59787 | 175.1665 | 156.3898 | 9.713173e-05 | 0.1806275 | 0 | 0 | 0
18159 | 694397.1 | 2011-01-20 13:14 | 690.3476 | 2 | 50 | 0.5507911 | 3.93663 | 43.12525 | 42.59787 | 175.1845 | 156.3898 | 6.475449e-05 | 0.1806275 | 0 | 0 | 0
18160 | 694427.1 | 2011-01-20 13:14 | 720.3627 | 2 | 50 | 0.5506098 | 3.939706 | 43.12984 | 42.59787 | 175.2026 | 156.3898 | 9.713173e-05 | 0.1806275 | 0 | 0 | 0
18161 | 694457.1 | 2011-01-20 13:15 | 750.3778 | 2 | 50 | 0.5506098 | 3.94262 | 43.13443 | 42.59787 | 175.2207 | 156.3898 | 6.475449e-05 | 0.1806275 | 0 | 0 | 0
18162 | 694487.2 | 2011-01-20 13:15 | 780.393 | 2 | 50 | 0.5504286 | 3.945372 | 43.13902 | 42.59787 | 175.2388 | 156.3898 | 6.475449e-05 | 0.1806275 | 0 | 0 | 0
18163 | 694517.2 | 2011-01-20 13:16 | 810.4123 | 2 | 50 | 0.5507911 | 3.948125 | 43.14361 | 42.59787 | 175.2569 | 156.3898 | 6.475449e-05 | 0.1806275 | 0 | 0 | 0
18164 | 694547.2 | 2011-01-20 13:16 | 840.4235 | 2 | 50 | 0.5504286 | 3.950391 | 43.1482 | 42.59787 | 175.275 | 156.3898 | 0 | 0.1806275 | 0 | 0 | 0
18165 | 694577.2 | 2011-01-20 13:17 | 870.4384 | 2 | 50 | 0.5506098 | 3.953143 | 43.15279 | 42.59787 | 175.2932 | 156.3898 | 6.475449e-05 | 0.1806275 | 0 | 0 | 0
18166 | 694607.2 | 2011-01-20 13:17 | 900.4534 | 2 | 50 | 0.5506098 | 3.95541 | 43.15738 | 42.59787 | 175.3113 | 156.3898 | 3.237724e-05 | 0.1806275 | 0 | 0 | 0
18167 | 694637.2 | 2011-01-20 13:18 | 930.4685 | 2 | 50 | 0.5504286 | 3.957838 | 43.16197 | 42.59787 | 175.3295 | 156.3898 | 9.713173e-05 | 0.1806275 | 0 | 0 | 0
18168 | 694667.3 | 2011-01-20 13:18 | 960.4836 | 2 | 50 | 0.5506098 | 3.959943 | 43.16656 | 42.59787 | 175.3477 | 156.3898 | 6.475449e-05 | 0.1806275 | 0 | 0 | 0
18169 | 694697.3 | 2011-01-20 13:19 | 990.4989 | 2 | 50 | 0.5506098 | 3.962209 | 43.17115 | 42.59787 | 175.3659 | 156.3898 | 6.475449e-05 | 0.1806275 | 0 | 0 | 0
18170 | 694727.3 | 2011-01-20 13:19 | 1020.514 | 2 | 50 | 0.5506098 | 3.964152 | 43.17574 | 42.59787 | 175.384 | 156.3898 | 6.475449e-05 | 0.1806275 | 0 | 0 | 0
18171 | 694757.3 | 2011-01-20 13:20 | 1050.529 | 2 | 50 | 0.5506098 | 3.966256 | 43.18033 | 42.59787 | 175.4022 | 156.3898 | 9.717941e-05 | 0.1806275 | 0 | 0 | 0
18172 | 694787.3 | 2011-01-20 13:20 | 1080.544 | 2 | 50 | 0.5504286 | 3.968199 | 43.18492 | 42.59787 | 175.4205 | 156.3898 | 9.713173e-05 | 0.1806275 | 0 | 0 | 0
18173 | 694817.3 | 2011-01-20 13:21 | 1110.559 | 2 | 50 | 0.5506098 | 3.96998 | 43.18951 | 42.59787 | 175.4387 | 156.3898 | 3.237724e-05 | 0.1806275 | 0 | 0 | 0
18174 | 694847.3 | 2011-01-20 13:21 | 1140.574 | 2 | 50 | 0.5506098 | 3.971922 | 43.1941 | 42.59787 | 175.4569 | 156.3898 | 6.475449e-05 | 0.1806275 | 0 | 0 | 0
18175 | 694877.4 | 2011-01-20 13:22 | 1170.589 | 2 | 50 | 0.5507911 | 3.973865 | 43.19869 | 42.59787 | 175.4751 | 156.3898 | 9.713173e-05 | 0.1806275 | 0 | 0 | 0
18176 | 694907.4 | 2011-01-20 13:22 | 1200.605 | 2 | 50 | 0.5507911 | 3.975646 | 43.20328 | 42.59787 | 175.4934 | 156.3898 | 6.475449e-05 | 0.1806275 | 0 | 0 | 0
18177 | 694937.4 | 2011-01-20 13:23 | 1230.62 | 2 | 50 | 0.5506098 | 3.977265 | 43.20787 | 42.59787 | 175.5116 | 156.3898 | 0 | 0.1806275 | 0 | 0 | 0
18178 | 694967.4 | 2011-01-20 13:23 | 1260.635 | 2 | 50 | 0.5506098 | 3.979046 | 43.21246 | 42.59787 | 175.5299 | 156.3898 | 3.237724e-05 | 0.1806275 | 0 | 0 | 0
18179 | 694997.4 | 2011-01-20 13:24 | 1290.65 | 2 | 50 | 0.5502474 | 3.980826 | 43.21705 | 42.59787 | 175.5482 | 156.3898 | 0 | 0.1806275 | 0 | 0 | 0
18180 | 695027.4 | 2011-01-20 13:24 | 1320.665 | 2 | 50 | 0.5504286 | 3.982607 | 43.22164 | 42.59787 | 175.5664 | 156.3898 | 0 | 0.1806275 | 0 | 0 | 0
18181 | 695057.4 | 2011-01-20 13:25 | 1350.68 | 2 | 50 | 0.5506098 | 3.98455 | 43.22623 | 42.59787 | 175.5847 | 156.3898 | 9.713173e-05 | 0.1806275 | 0 | 0 | 0
18182 | 695087.5 | 2011-01-20 13:25 | 1380.695 | 2 | 50 | 0.5504286 | 3.986169 | 43.23082 | 42.59787 | 175.603 | 156.3898 | 6.475449e-05 | 0.1806275 | 0 | 0 | 0
18183 | 695117.5 | 2011-01-20 13:26 | 1410.71 | 2 | 50 | 0.5509723 | 3.988111 | 43.23541 | 42.59787 | 175.6213 | 156.3898 | 6.475449e-05 | 0.1806275 | 0 | 0 | 0
18184 | 695147.5 | 2011-01-20 13:26 | 1440.725 | 2 | 50 | 0.5504286 | 3.989568 | 43.24 | 42.59787 | 175.6396 | 156.3898 | 0 | 0.1806275 | 0 | 0 | 0
18185 | 695177.5 | 2011-01-20 13:27 | 1470.741 | 2 | 50 | 0.5504286 | 3.991511 | 43.24459 | 42.59787 | 175.658 | 156.3898 | 6.475449e-05 | 0.1806275 | 0 | 0 | 0
18186 | 695207.5 | 2011-01-20 13:27 | 1500.756 | 2 | 50 | 0.5506098 | 3.993292 | 43.24918 | 42.59787 | 175.6763 | 156.3898 | 6.475449e-05 | 0.1806275 | 0 | 0 | 0
18187 | 695237.5 | 2011-01-20 13:28 | 1530.771 | 2 | 50 | 0.5506098 | 3.995073 | 43.25377 | 42.59787 | 175.6946 | 156.3898 | 6.475449e-05 | 0.1806275 | 0 | 0 | 0
18188 | 695267.6 | 2011-01-20 13:28 | 1560.786 | 2 | 50 | 0.5504286 | 3.996854 | 43.25837 | 42.59787 | 175.713 | 156.3898 | 3.237724e-05 | 0.1806275 | 0 | 0 | 0
18189 | 695297.6 | 2011-01-20 13:29 | 1590.801 | 2 | 50 | 0.5506098 | 3.998634 | 43.26296 | 42.59787 | 175.7313 | 156.3898 | 6.475449e-05 | 0.1806275 | 0 | 0 | 0
18190 | 695327.6 | 2011-01-20 13:29 | 1620.816 | 2 | 50 | 0.5506098 | 4.000253 | 43.26755 | 42.59787 | 175.7497 | 156.3898 | 3.242493e-05 | 0.1806275 | 0 | 0 | 0
18191 | 695357.6 | 2011-01-20 13:30 | 1650.831 | 2 | 50 | 0.5506098 | 4.002196 | 43.27214 | 42.59787 | 175.768 | 156.3898 | 3.232956e-05 | 0.1806275 | 0 | 0 | 0
18192 | 695387.6 | 2011-01-20 13:30 | 1680.846 | 2 | 50 | 0.5506098 | 4.003653 | 43.27673 | 42.59787 | 175.7864 | 156.3898 | 3.242493e-05 | 0.1806275 | 0 | 0 | 0
18193 | 695417.6 | 2011-01-20 13:31 | 1710.861 | 2 | 50 | 0.5504286 | 4.005596 | 43.28132 | 42.59787 | 175.8048 | 156.3898 | 6.475449e-05 | 0.1806275 | 0 | 0 | 0
18194 | 695447.6 | 2011-01-20 13:31 | 1740.877 | 2 | 50 | 0.5506098 | 4.007376 | 43.28591 | 42.59787 | 175.8232 | 156.3898 | 6.475449e-05 | 0.1806275 | 0 | 0 | 0
18195 | 695477.7 | 2011-01-20 13:32 | 1770.892 | 2 | 50 | 0.5506098 | 4.008833 | 43.2905 | 42.59787 | 175.8416 | 156.3898 | 0 | 0.1806275 | 0 | 0 | 0
18196 | 695507.7 | 2011-01-20 13:32 | 1800.909 | 2 | 50 | 0.5506098 | 4.010938 | 43.29509 | 42.59787 | 175.86 | 156.3898 | 6.475449e-05 | 0.1806275 | 0 | 0 | 0
18197 | 695537.7 | 2011-01-20 13:33 | 1830.922 | 2 | 50 | 0.5504286 | 4.012557 | 43.29968 | 42.59787 | 175.8784 | 156.3898 | 6.475449e-05 | 0.1806275 | 0 | 0 | 0
18198 | 695567.7 | 2011-01-20 13:33 | 1860.937 | 2 | 50 | 0.5504286 | 4.014176 | 43.30427 | 42.59787 | 175.8968 | 156.3898 | 3.242493e-05 | 0.1806275 | 0 | 0 | 0
18199 | 695597.7 | 2011-01-20 13:34 | 1890.952 | 2 | 50 | 0.5506098 | 4.015956 | 43.30886 | 42.59787 | 175.9153 | 156.3898 | 9.708405e-05 | 0.1806275 | 0 | 0 | 0
18200 | 695627.7 | 2011-01-20 13:34 | 1920.967 | 2 | 50 | 0.5506098 | 4.017737 | 43.31345 | 42.59787 | 175.9337 | 156.3898 | 6.475449e-05 | 0.1806275 | 0 | 0 | 0
18201 | 695657.8 | 2011-01-20 13:35 | 1950.982 | 2 | 50 | 0.5502474 | 4.019356 | 43.31804 | 42.59787 | 175.9521 | 156.3898 | 3.242493e-05 | 0.1806275 | 0 | 0 | 0
18202 | 695687.8 | 2011-01-20 13:35 | 1980.997 | 2 | 50 | 0.5502474 | 4.021299 | 43.32263 | 42.59787 | 175.9706 | 156.3898 | 3.232956e-05 | 0.1806275 | 0 | 0 | 0
18203 | 695717.8 | 2011-01-20 13:36 | 2011.013 | 2 | 50 | 0.5502474 | 4.022918 | 43.32722 | 42.59787 | 175.9891 | 156.3898 | 0 | 0.1806275 | 0 | 0 | 0
18204 | 695747.8 | 2011-01-20 13:36 | 2041.028 | 2 | 50 | 0.5504286 | 4.024699 | 43.33181 | 42.59787 | 176.0075 | 156.3898 | 6.475449e-05 | 0.1806275 | 0 | 0 | 0
18205 | 695777.8 | 2011-01-20 13:37 | 2071.043 | 2 | 50 | 0.5504286 | 4.026479 | 43.3364 | 42.59787 | 176.026 | 156.3898 | 0 | 0.1806275 | 0 | 0 | 0
18206 | 695807.8 | 2011-01-20 13:37 | 2101.06 | 2 | 50 | 0.5506098 | 4.02826 | 43.34099 | 42.59787 | 176.0445 | 156.3898 | 3.242493e-05 | 0.1806275 | 0 | 0 | 0
18207 | 695837.8 | 2011-01-20 13:38 | 2131.073 | 2 | 50 | 0.5507911 | 4.030041 | 43.34558 | 42.59787 | 176.063 | 156.3898 | 3.242493e-05 | 0.1806275 | 0 | 0 | 0
18208 | 695867.9 | 2011-01-20 13:38 | 2161.088 | 2 | 50 | 0.5506098 | 4.031822 | 43.35017 | 42.59787 | 176.0815 | 156.3898 | 3.232956e-05 | 0.1806275 | 0 | 0 | 0
18209 | 695897.9 | 2011-01-20 13:39 | 2191.103 | 2 | 50 | 0.5506098 | 4.033603 | 43.35476 | 42.59787 | 176.1 | 156.3898 | 3.242493e-05 | 0.1806275 | 0 | 0 | 0
18210 | 695927.9 | 2011-01-20 13:39 | 2221.118 | 2 | 50 | 0.5506098 | 4.035545 | 43.35935 | 42.59787 | 176.1185 | 156.3898 | 6.475449e-05 | 0.1806275 | 0 | 0 | 0
18211 | 695957.9 | 2011-01-20 13:40 | 2251.134 | 2 | 50 | 0.5506098 | 4.037326 | 43.36394 | 42.59787 | 176.137 | 156.3898 | 3.232956e-05 | 0.1806275 | 0 | 0 | 0
18212 | 695987.9 | 2011-01-20 13:40 | 2281.149 | 2 | 50 | 0.5506098 | 4.039268 | 43.36853 | 42.59787 | 176.1556 | 156.3898 | 3.232956e-05 | 0.1806275 | 0 | 0 | 0
18213 | 696017.9 | 2011-01-20 13:41 | 2311.164 | 2 | 50 | 0.5506098 | 4.041212 | 43.37312 | 42.59787 | 176.1741 | 156.3898 | 6.475449e-05 | 0.1806275 | 0 | 0 | 0
18214 | 696047.9 | 2011-01-20 13:41 | 2341.179 | 2 | 50 | 0.5504286 | 4.04283 | 43.37771 | 42.59787 | 176.1927 | 156.3898 | 3.242493e-05 | 0.1806275 | 0 | 0 | 0
18215 | 696078 | 2011-01-20 13:42 | 2371.194 | 2 | 50 | 0.5506098 | 4.045097 | 43.3823 | 42.59787 | 176.2112 | 156.3898 | 9.717941e-05 | 0.1806275 | 0 | 0 | 0
18216 | 696108 | 2011-01-20 13:42 | 2401.209 | 2 | 50 | 0.5506098 | 4.046716 | 43.38689 | 42.59787 | 176.2298 | 156.3898 | 0 | 0.1806275 | 0 | 0 | 0
18217 | 696138 | 2011-01-20 13:43 | 2431.224 | 2 | 50 | 0.5507911 | 4.048982 | 43.39148 | 42.59787 | 176.2484 | 156.3898 | 0.000129509 | 0.1806275 | 0 | 0 | 0
18218 | 696168 | 2011-01-20 13:43 | 2461.24 | 2 | 50 | 0.5504286 | 4.050601 | 43.39607 | 42.59787 | 176.267 | 156.3898 | 0 | 0.1806275 | 0 | 0 | 0
18219 | 696198 | 2011-01-20 13:44 | 2491.254 | 2 | 50 | 0.5506098 | 4.052706 | 43.40066 | 42.59787 | 176.2856 | 156.3898 | 6.475449e-05 | 0.1806275 | 0 | 0 | 0
18220 | 696228 | 2011-01-20 13:44 | 2521.27 | 2 | 50 | 0.5507911 | 4.05481 | 43.40525 | 42.59787 | 176.3042 | 156.3898 | 6.475449e-05 | 0.1806275 | 0 | 0 | 0
18221 | 696258.1 | 2011-01-20 13:45 | 2551.285 | 2 | 50 | 0.5507911 | 4.056753 | 43.40984 | 42.59787 | 176.3228 | 156.3898 | 6.475449e-05 | 0.1806275 | 0 | 0 | 0
18222 | 696288.1 | 2011-01-20 13:45 | 2581.3 | 2 | 50 | 0.5504286 | 4.058695 | 43.41443 | 42.59787 | 176.3414 | 156.3898 | 3.232956e-05 | 0.1806275 | 0 | 0 | 0
18223 | 696318.1 | 2011-01-20 13:46 | 2611.315 | 2 | 50 | 0.5504286 | 4.060638 | 43.41902 | 42.59787 | 176.3601 | 156.3898 | 3.242493e-05 | 0.1806275 | 0 | 0 | 0
18224 | 696348.1 | 2011-01-20 13:46 | 2641.33 | 2 | 50 | 0.5507911 | 4.062905 | 43.42362 | 42.59787 | 176.3787 | 156.3898 | 6.475449e-05 | 0.1806275 | 0 | 0 | 0
18225 | 696378.1 | 2011-01-20 13:47 | 2671.345 | 2 | 50 | 0.5506098 | 4.065171 | 43.42821 | 42.59787 | 176.3974 | 156.3898 | 9.717941e-05 | 0.1806275 | 0 | 0 | 0
18226 | 696408.1 | 2011-01-20 13:47 | 2701.36 | 2 | 50 | 0.5506098 | 4.067114 | 43.4328 | 42.59787 | 176.416 | 156.3898 | 0 | 0.1806275 | 0 | 0 | 0
18227 | 696438.1 | 2011-01-20 13:48 | 2731.375 | 2 | 50 | 0.5507911 | 4.06938 | 43.43739 | 42.59787 | 176.4347 | 156.3898 | 6.475449e-05 | 0.1806275 | 0 | 0 | 0
18228 | 696468.2 | 2011-01-20 13:48 | 2761.391 | 2 | 50 | 0.5504286 | 4.071485 | 43.44198 | 42.59787 | 176.4534 | 156.3898 | 6.475449e-05 | 0.1806275 | 0 | 0 | 0
18229 | 696498.2 | 2011-01-20 13:49 | 2791.406 | 2 | 50 | 0.5504286 | 4.073751 | 43.44657 | 42.59787 | 176.4721 | 156.3898 | 3.242493e-05 | 0.1806275 | 0 | 0 | 0
18230 | 696528.2 | 2011-01-20 13:49 | 2821.421 | 2 | 50 | 0.5504286 | 4.076018 | 43.45116 | 42.59787 | 176.4908 | 156.3898 | 3.242493e-05 | 0.1806275 | 0 | 0 | 0
18231 | 696558.2 | 2011-01-20 13:50 | 2851.436 | 2 | 50 | 0.5506098 | 4.078284 | 43.45575 | 42.59787 | 176.5095 | 156.3898 | 9.717941e-05 | 0.1806275 | 0 | 0 | 0
18232 | 696588.2 | 2011-01-20 13:50 | 2881.451 | 2 | 50 | 0.5504286 | 4.080551 | 43.46034 | 42.59787 | 176.5282 | 156.3898 | 6.475449e-05 | 0.1806275 | 0 | 0 | 0
18233 | 696618.2 | 2011-01-20 13:51 | 2911.466 | 2 | 50 | 0.5504286 | 4.082655 | 43.46493 | 42.59787 | 176.547 | 156.3898 | 0 | 0.1806275 | 0 | 0 | 0
18234 | 696648.2 | 2011-01-20 13:51 | 2941.481 | 2 | 50 | 0.5504286 | 4.085083 | 43.46952 | 42.59787 | 176.5657 | 156.3898 | 3.232956e-05 | 0.1806275 | 0 | 0 | 0
18235 | 696678.3 | 2011-01-20 13:52 | 2971.496 | 2 | 50 | 0.5504286 | 4.087512 | 43.47411 | 42.59787 | 176.5845 | 156.3898 | 6.475449e-05 | 0.1806275 | 0 | 0 | 0
18236 | 696708.3 | 2011-01-20 13:52 | 3001.511 | 2 | 50 | 0.5506098 | 4.089941 | 43.4787 | 42.59787 | 176.6033 | 156.3898 | 3.242493e-05 | 0.1806275 | 0 | 0 | 0
18237 | 696738.3 | 2011-01-20 13:53 | 3031.526 | 2 | 50 | 0.5504286 | 4.092369 | 43.48329 | 42.59787 | 176.622 | 156.3898 | 6.475449e-05 | 0.1806275 | 0 | 0 | 0
18238 | 696768.3 | 2011-01-20 13:53 | 3061.542 | 2 | 50 | 0.5504286 | 4.094797 | 43.48788 | 42.59787 | 176.6408 | 156.3898 | 6.475449e-05 | 0.1806275 | 0 | 0 | 0
18239 | 696798.3 | 2011-01-20 13:54 | 3091.557 | 2 | 50 | 0.5506098 | 4.097225 | 43.49247 | 42.59787 | 176.6596 | 156.3898 | 6.475449e-05 | 0.1806275 | 0 | 0 | 0
18240 | 696828.3 | 2011-01-20 13:54 | 3121.572 | 2 | 50 | 0.5506098 | 4.099816 | 43.49706 | 42.59787 | 176.6784 | 156.3898 | 6.475449e-05 | 0.1806275 | 0 | 0 | 0
18241 | 696858.4 | 2011-01-20 13:55 | 3151.587 | 2 | 50 | 0.5504286 | 4.102244 | 43.50165 | 42.59787 | 176.6973 | 156.3898 | 6.475449e-05 | 0.1806275 | 0 | 0 | 0
18242 | 696888.4 | 2011-01-20 13:55 | 3181.602 | 2 | 50 | 0.5504286 | 4.104834 | 43.50624 | 42.59787 | 176.7161 | 156.3898 | 3.232956e-05 | 0.1806275 | 0 | 0 | 0
18243 | 696918.4 | 2011-01-20 13:56 | 3211.617 | 2 | 50 | 0.5507911 | 4.107424 | 43.51083 | 42.59787 | 176.735 | 156.3898 | 6.475449e-05 | 0.1806275 | 0 | 0 | 0
18244 | 696948.4 | 2011-01-20 13:56 | 3241.632 | 2 | 50 | 0.5506098 | 4.110177 | 43.51542 | 42.59787 | 176.7538 | 156.3898 | 6.475449e-05 | 0.1806275 | 0 | 0 | 0
18245 | 696978.4 | 2011-01-20 13:57 | 3271.648 | 2 | 50 | 0.5504286 | 4.112605 | 43.52002 | 42.59787 | 176.7727 | 156.3898 | 3.242493e-05 | 0.1806275 | 0 | 0 | 0
18246 | 697008.4 | 2011-01-20 13:57 | 3301.663 | 2 | 50 | 0.5507911 | 4.115519 | 43.52461 | 42.59787 | 176.7916 | 156.3898 | 9.717941e-05 | 0.1806275 | 0 | 0 | 0
18247 | 697038.4 | 2011-01-20 13:58 | 3331.678 | 2 | 50 | 0.5504286 | 4.117948 | 43.5292 | 42.59787 | 176.8105 | 156.3898 | 3.242493e-05 | 0.1806275 | 0 | 0 | 0
18248 | 697068.5 | 2011-01-20 13:58 | 3361.693 | 2 | 50 | 0.5506098 | 4.120699 | 43.53379 | 42.59787 | 176.8294 | 156.3898 | 3.232956e-05 | 0.1806275 | 0 | 0 | 0
18249 | 697098.5 | 2011-01-20 13:59 | 3391.708 | 2 | 50 | 0.5506098 | 4.123452 | 43.53838 | 42.59787 | 176.8483 | 156.3898 | 6.475449e-05 | 0.1806275 | 0 | 0 | 0
18250 | 697128.5 | 2011-01-20 13:59 | 3421.723 | 2 | 50 | 0.5506098 | 4.126366 | 43.54297 | 42.59787 | 176.8672 | 156.3898 | 9.717941e-05 | 0.1806275 | 0 | 0 | 0
18251 | 697158.5 | 2011-01-20 14:00 | 3451.738 | 2 | 50 | 0.5506098 | 4.129118 | 43.54756 | 42.59787 | 176.8862 | 156.3898 | 6.475449e-05 | 0.1806275 | 0 | 0 | 0
18252 | 697188.5 | 2011-01-20 14:00 | 3481.753 | 2 | 50 | 0.5504286 | 4.13187 | 43.55215 | 42.59787 | 176.9052 | 156.3898 | 3.232956e-05 | 0.1806275 | 0 | 0 | 0
18253 | 697218.5 | 2011-01-20 14:01 | 3511.769 | 2 | 50 | 0.5504286 | 4.134622 | 43.55674 | 42.59787 | 176.9241 | 156.3898 | 3.242493e-05 | 0.1806275 | 0 | 0 | 0
18254 | 697248.6 | 2011-01-20 14:01 | 3541.783 | 2 | 50 | 0.5504286 | 4.13786 | 43.56133 | 42.59787 | 176.9431 | 156.3898 | 0.000129509 | 0.1806275 | 0 | 0 | 0
18255 | 697278.6 | 2011-01-20 14:02 | 3571.799 | 2 | 50 | 0.5504286 | 4.140612 | 43.56592 | 42.59787 | 176.9621 | 156.3898 | 6.475449e-05 | 0.1806275 | 0 | 0 | 0
18256 | 697308.6 | 2011-01-20 14:02 | 3601.814 | 2 | 50 | 0.5506098 | 4.143688 | 43.57051 | 42.59787 | 176.9811 | 156.3898 | 6.475449e-05 | 0.1806275 | 0 | 0 | 0
18257 | 697338.6 | 2011-01-20 14:03 | 3631.829 | 2 | 50 | 0.5506098 | 4.146764 | 43.5751 | 42.59787 | 177.0002 | 156.3898 | 9.717941e-05 | 0.1806275 | 0 | 0 | 0
18258 | 697368.6 | 2011-01-20 14:03 | 3661.844 | 2 | 50 | 0.5506098 | 4.14984 | 43.57969 | 42.59787 | 177.0192 | 156.3898 | 9.717941e-05 | 0.1806275 | 0 | 0 | 0
18259 | 697398.6 | 2011-01-20 14:04 | 3691.859 | 2 | 50 | 0.5506098 | 4.152915 | 43.58428 | 42.59787 | 177.0383 | 156.3898 | 9.708405e-05 | 0.1806275 | 0 | 0 | 0
18260 | 697428.6 | 2011-01-20 14:04 | 3721.877 | 2 | 50 | 0.5506098 | 4.155992 | 43.58887 | 42.59787 | 177.0573 | 156.3898 | 9.717941e-05 | 0.1806275 | 0 | 0 | 0
18261 | 697458.7 | 2011-01-20 14:05 | 3751.889 | 2 | 50 | 0.5506098 | 4.159068 | 43.59346 | 42.59787 | 177.0764 | 156.3898 | 6.475449e-05 | 0.1806275 | 0 | 0 | 0
18262 | 697488.7 | 2011-01-20 14:05 | 3781.904 | 2 | 50 | 0.5504286 | 4.162143 | 43.59805 | 42.59787 | 177.0955 | 156.3898 | 9.708405e-05 | 0.1806275 | 0 | 0 | 0
18263 | 697518.7 | 2011-01-20 14:06 | 3811.919 | 2 | 50 | 0.5504286 | 4.165381 | 43.60264 | 42.59787 | 177.1146 | 156.3898 | 6.475449e-05 | 0.1806275 | 0 | 0 | 0
18264 | 697548.7 | 2011-01-20 14:06 | 3841.935 | 2 | 50 | 0.5502474 | 4.168457 | 43.60723 | 42.59787 | 177.1337 | 156.3898 | 3.232956e-05 | 0.1806275 | 0 | 0 | 0
18265 | 697578.7 | 2011-01-20 14:07 | 3871.95 | 2 | 50 | 0.5506098 | 4.171695 | 43.61182 | 42.59787 | 177.1529 | 156.3898 | 6.475449e-05 | 0.1806275 | 0 | 0 | 0
18266 | 697608.7 | 2011-01-20 14:07 | 3901.965 | 2 | 50 | 0.5504286 | 4.174932 | 43.61641 | 42.59787 | 177.172 | 156.3898 | 3.232956e-05 | 0.1806275 | 0 | 0 | 0
18267 | 697638.7 | 2011-01-20 14:08 | 3931.98 | 2 | 50 | 0.5507911 | 4.178332 | 43.621 | 42.59787 | 177.1912 | 156.3898 | 9.708405e-05 | 0.1806275 | 0 | 0 | 0
18268 | 697668.8 | 2011-01-20 14:08 | 3961.995 | 2 | 50 | 0.5506098 | 4.181732 | 43.62559 | 42.59787 | 177.2104 | 156.3898 | 9.717941e-05 | 0.1806275 | 0 | 0 | 0
18269 | 697698.8 | 2011-01-20 14:09 | 3992.01 | 2 | 50 | 0.5504286 | 4.18497 | 43.63018 | 42.59787 | 177.2296 | 156.3898 | 6.475449e-05 | 0.1806275 | 0 | 0 | 0
18270 | 697728.8 | 2011-01-20 14:09 | 4022.026 | 2 | 50 | 0.5506098 | 4.188531 | 43.63477 | 42.59787 | 177.2488 | 156.3898 | 9.708405e-05 | 0.1806275 | 0 | 0 | 0
18271 | 697758.8 | 2011-01-20 14:10 | 4052.04 | 2 | 50 | 0.5507911 | 4.191931 | 43.63936 | 42.59787 | 177.2681 | 156.3898 | 6.475449e-05 | 0.1806275 | 0 | 0 | 0
18272 | 697788.8 | 2011-01-20 14:10 | 4082.056 | 2 | 50 | 0.5506098 | 4.195331 | 43.64396 | 42.59787 | 177.2873 | 156.3898 | 9.717941e-05 | 0.1806275 | 0 | 0 | 0
18273 | 697818.8 | 2011-01-20 14:11 | 4112.071 | 2 | 50 | 0.5506098 | 4.19873 | 43.64855 | 42.59787 | 177.3066 | 156.3898 | 6.475449e-05 | 0.1806275 | 0 | 0 | 0
18274 | 697827.7 | 2011-01-20 14:11 | 4120.899 | 2 | 50 | 0.5506098 | 4.200026 | 43.6499 | 42.59787 | 177.3123 | 156.3898 | 0.000129509 | 0.1806275 | 0 | 0 | 0
18275 | 697857.7 | 2011-01-20 14:11 | 30.0173 | 3 | 50 | 0 | 4.055134 | 43.6499 | 42.59787 | 177.3123 | 156.3898 | -0.0004857063 | 0.1806275 | 0 | 0 | 0
18276 | 697887.7 | 2011-01-20 14:12 | 60.03023 | 3 | 50 | 0 | 4.040888 | 43.6499 | 42.59787 | 177.3123 | 156.3898 | -0.0002913475 | 0.1806275 | 0 | 0 | 0
18277 | 697917.7 | 2011-01-20 14:12 | 90.04535 | 3 | 50 | 0 | 4.032146 | 43.6499 | 42.59787 | 177.3123 | 156.3898 | -0.0001619339 | 0.1806275 | 0 | 0 | 0
18278 | 697947.7 | 2011-01-20 14:13 | 120.0158 | 3 | 50 | 0 | 4.026155 | 43.6499 | 42.59787 | 177.3123 | 156.3898 | -0.000129509 | 0.1806275 | 0 | 0 | 0
18279 | 697947.7 | 2011-01-20 14:13 | 0.03122342 | 4 | 50 | 0.8659036 | 4.200673 | 43.6499 | 42.59787 | 177.3123 | 156.3898 | 3.232956e-05 | 0.1806275 | 0 | 0 | 0
18280 | 697949.9 | 2011-01-20 14:13 | 2.249947 | 4 | 50 | 0.8157102 | 4.200511 | 43.65042 | 42.59787 | 177.3144 | 156.3898 | 0 | 0.1806275 | 0 | 0 | 0
18281 | 697955.1 | 2011-01-20 14:13 | 7.499854 | 4 | 50 | 0.7656981 | 4.200511 | 43.65157 | 42.59787 | 177.3193 | 156.3898 | 0 | 0.1806275 | 0 | 0 | 0
18282 | 697963.4 | 2011-01-20 14:13 | 15.71846 | 4 | 50 | 0.7155048 | 4.200511 | 43.65325 | 42.59787 | 177.3264 | 156.3898 | 0 | 0.1806275 | 0 | 0 | 0
18283 | 697975.3 | 2011-01-20 14:13 | 27.68942 | 4 | 50 | 0.6654927 | 4.200511 | 43.65555 | 42.59787 | 177.336 | 156.3898 | -3.232956e-05 | 0.1806275 | 0 | 0 | 0
18284 | 697993.2 | 2011-01-20 14:14 | 45.51523 | 4 | 50 | 0.6154806 | 4.200511 | 43.65871 | 42.59787 | 177.3493 | 156.3898 | 0 | 0.1806275 | 0 | 0 | 0
18285 | 698022.3 | 2011-01-20 14:14 | 74.70187 | 4 | 50 | 0.5654685 | 4.200511 | 43.66348 | 42.59787 | 177.3693 | 156.3898 | 0 | 0.1806275 | 0 | 0 | 0
18286 | 698080.5 | 2011-01-20 14:15 | 132.8884 | 4 | 50 | 0.5154564 | 4.200511 | 43.67216 | 42.59787 | 177.4058 | 156.3898 | 0 | 0.1806275 | 0 | 0 | 0
18287 | 698200.8 | 2011-01-20 14:17 | 253.1677 | 4 | 50 | 0.4654443 | 4.200511 | 43.68848 | 42.59787 | 177.4743 | 156.3898 | 0 | 0.1806275 | 0 | 0 | 0
18288 | 698367.8 | 2011-01-20 14:20 | 420.1179 | 4 | 50 | 0.4154322 | 4.200511 | 43.70888 | 42.59787 | 177.56 | 156.3898 | 0 | 0.1806275 | 0 | 0 | 0
18289 | 698561.9 | 2011-01-20 14:23 | 614.2708 | 4 | 50 | 0.3654201 | 4.200349 | 43.72992 | 42.59787 | 177.6484 | 156.3898 | -3.242493e-05 | 0.1806275 | 0 | 0 | 0
18290 | 698784.3 | 2011-01-20 14:27 | 836.7047 | 4 | 50 | 0.3150456 | 4.200673 | 43.75093 | 42.59787 | 177.7366 | 156.3898 | 3.232956e-05 | 0.1806275 | 0 | 0 | 0
18291 | 699043.4 | 2011-01-20 14:31 | 1095.778 | 4 | 50 | 0.2650335 | 4.200511 | 43.77178 | 42.59787 | 177.8242 | 156.3898 | 0 | 0.1806275 | 0 | 0 | 0
18292 | 699351.4 | 2011-01-20 14:36 | 1403.773 | 4 | 50 | 0.2150214 | 4.200511 | 43.79226 | 42.59787 | 177.9103 | 156.3898 | -3.232956e-05 | 0.1806275 | 0 | 0 | 0
18293 | 699747.3 | 2011-01-20 14:43 | 1799.659 | 4 | 50 | 0.1650093 | 4.200673 | 43.81308 | 42.59787 | 177.9977 | 156.3898 | 3.232956e-05 | 0.1806275 | 0 | 0 | 0
18294 | 700317 | 2011-01-20 14:52 | 2369.382 | 4 | 50 | 0.114816 | 4.200349 | 43.83503 | 42.59787 | 178.0899 | 156.3898 | -3.242493e-05 | 0.1806275 | 0 | 0 | 0
18295 | 701359.1 | 2011-01-20 15:10 | 3411.426 | 4 | 50 | 0.06480388 | 4.200511 | 43.86035 | 42.59787 | 178.1963 | 156.3898 | -3.232956e-05 | 0.1806275 | 0 | 0 | 0
18296 | 701895.1 | 2011-01-20 15:19 | 3947.496 | 4 | 50 | 0.04994522 | 4.200673 | 43.86892 | 42.59787 | 178.2323 | 156.3898 | -3.242493e-05 | 0.1806275 | 0 | 0 | 0
18297 | 701925.2 | 2011-01-20 15:19 | 30.01511 | 5 | 50 | 0 | 4.187398 | 43.86892 | 42.59787 | 178.2323 | 156.3898 | -3.232956e-05 | 0.1806275 | 0 | 0 | 0
18298 | 701955.2 | 2011-01-20 15:20 | 60.0146 | 5 | 50 | 0 | 4.185617 | 43.86892 | 42.59787 | 178.2323 | 156.3898 | -3.242493e-05 | 0.1806275 | 0 | 0 | 0
18299 | 701955.3 | 2011-01-20 15:20 | 0.1874925 | 6 | 50 | 0.0008391303 | 4.185132 | 43.86892 | 42.59787 | 178.2323 | 156.3898 | 0 | 0.1791699 | 0 | 0 | 0
18300 | 701955.3 | 2011-01-20 15:20 | 2.596471205e-06 | 7 | 50 | -0.549294 | 4.083303 | 43.86892 | 42.59787 | 178.2323 | 156.3898 | 0 | 0.1791699 | 0 | 0 | 0
18301 | 701985.4 | 2011-01-20 15:20 | 30.01511 | 7 | 50 | -0.5496564 | 4.032308 | 43.86892 | 42.60245 | 178.2323 | 156.4084 | -0.0006475449 | 0.1791699 | 0 | 0 | 0
18302 | 702015.4 | 2011-01-20 15:21 | 60.03024 | 7 | 50 | -0.5496564 | 4.012395 | 43.86892 | 42.60703 | 178.2323 | 156.4268 | -0.0004209518 | 0.1791699 | 0 | 0 | 0
18303 | 702045.4 | 2011-01-20 15:21 | 90.04531 | 7 | 50 | -0.5494752 | 3.998311 | 43.86892 | 42.61162 | 178.2323 | 156.4452 | -0.0002913952 | 0.1791699 | 0 | 0 | 0
18304 | 702075.4 | 2011-01-20 15:22 | 120.0604 | 7 | 50 | -0.5498376 | 3.987302 | 43.86892 | 42.6162 | 178.2323 | 156.4635 | -0.0002913952 | 0.1791699 | 0 | 0 | 0
18305 | 702105.4 | 2011-01-20 15:22 | 150.0756 | 7 | 50 | -0.5496564 | 3.978884 | 43.86892 | 42.62078 | 178.2323 | 156.4817 | -0.0001942635 | 0.1791699 | 0 | 0 | 0
18306 | 702135.4 | 2011-01-20 15:23 | 180.0909 | 7 | 50 | -0.5496564 | 3.971113 | 43.86892 | 42.62537 | 178.2323 | 156.4999 | -0.0001942635 | 0.1791699 | 0 | 0 | 0
18307 | 702165.5 | 2011-01-20 15:23 | 210.1058 | 7 | 50 | -0.5496564 | 3.964314 | 43.86892 | 42.62995 | 178.2323 | 156.5181 | -0.0001618862 | 0.1791699 | 0 | 0 | 0
18308 | 702195.5 | 2011-01-20 15:24 | 240.1209 | 7 | 50 | -0.5496564 | 3.958162 | 43.86892 | 42.63453 | 178.2323 | 156.5363 | -0.0001618862 | 0.1791699 | 0 | 0 | 0
18309 | 702225.5 | 2011-01-20 15:24 | 270.136 | 7 | 50 | -0.5498376 | 3.951848 | 43.86892 | 42.63912 | 178.2323 | 156.5544 | -0.0001942635 | 0.1791699 | 0 | 0 | 0
18310 | 702255.5 | 2011-01-20 15:25 | 300.1512 | 7 | 50 | -0.5496564 | 3.946344 | 43.86892 | 42.6437 | 178.2323 | 156.5725 | -0.0001943111 | 0.1791699 | 0 | 0 | 0
18311 | 702285.5 | 2011-01-20 15:25 | 330.1664 | 7 | 50 | -0.5496564 | 3.94084 | 43.86892 | 42.64828 | 178.2323 | 156.5906 | -9.713173e-05 | 0.1791699 | 0 | 0 | 0
18312 | 702315.5 | 2011-01-20 15:26 | 360.1814 | 7 | 50 | -0.5496564 | 3.935335 | 43.86892 | 42.65287 | 178.2323 | 156.6086 | -0.000129509 | 0.1791699 | 0 | 0 | 0
18313 | 702345.5 | 2011-01-20 15:26 | 390.1965 | 7 | 50 | -0.5496564 | 3.929831 | 43.86892 | 42.65745 | 178.2323 | 156.6266 | -0.0001618862 | 0.1791699 | 0 | 0 | 0
18314 | 702375.6 | 2011-01-20 15:27 | 420.2116 | 7 | 50 | -0.5496564 | 3.92465 | 43.86892 | 42.66203 | 178.2323 | 156.6446 | -0.000129509 | 0.1791699 | 0 | 0 | 0
18315 | 702405.6 | 2011-01-20 15:27 | 450.2267 | 7 | 50 | -0.5498376 | 3.919308 | 43.86892 | 42.66662 | 178.2323 | 156.6626 | -0.0001618862 | 0.1791699 | 0 | 0 | 0
18316 | 702435.6 | 2011-01-20 15:28 | 480.2419 | 7 | 50 | -0.5496564 | 3.914289 | 43.86892 | 42.6712 | 178.2323 | 156.6806 | -0.000129509 | 0.1791699 | 0 | 0 | 0
18317 | 702465.6 | 2011-01-20 15:28 | 510.2569 | 7 | 50 | -0.5496564 | 3.909109 | 43.86892 | 42.67578 | 178.2323 | 156.6985 | -0.000129509 | 0.1791699 | 0 | 0 | 0
18318 | 702495.6 | 2011-01-20 15:29 | 540.2722 | 7 | 50 | -0.5500188 | 3.904252 | 43.86892 | 42.68036 | 178.2323 | 156.7164 | -0.000129509 | 0.1791699 | 0 | 0 | 0
18319 | 702525.6 | 2011-01-20 15:29 | 570.2873 | 7 | 50 | -0.5496564 | 3.899234 | 43.86892 | 42.68495 | 178.2323 | 156.7343 | -0.0001618862 | 0.1791699 | 0 | 0 | 0
18320 | 702555.6 | 2011-01-20 15:30 | 600.3024 | 7 | 50 | -0.5496564 | 3.894377 | 43.86892 | 42.68953 | 178.2323 | 156.7521 | -0.000129509 | 0.1791699 | 0 | 0 | 0
18321 | 702585.7 | 2011-01-20 15:30 | 630.3174 | 7 | 50 | -0.5498376 | 3.88952 | 43.86892 | 42.69411 | 178.2323 | 156.77 | -0.000129509 | 0.1791699 | 0 | 0 | 0
18322 | 702615.7 | 2011-01-20 15:31 | 660.3325 | 7 | 50 | -0.5498376 | 3.884664 | 43.86892 | 42.6987 | 178.2323 | 156.7878 | -0.0001942635 | 0.1791699 | 0 | 0 | 0
18323 | 702645.7 | 2011-01-20 15:31 | 690.3478 | 7 | 50 | -0.5498376 | 3.880293 | 43.86892 | 42.70328 | 178.2323 | 156.8056 | -9.713173e-05 | 0.1791699 | 0 | 0 | 0
18324 | 702675.7 | 2011-01-20 15:32 | 720.3628 | 7 | 50 | -0.5496564 | 3.875598 | 43.86892 | 42.70786 | 178.2323 | 156.8234 | -9.713173e-05 | 0.1791699 | 0 | 0 | 0
18325 | 702705.7 | 2011-01-20 15:32 | 750.3779 | 7 | 50 | -0.5498376 | 3.871065 | 43.86892 | 42.71245 | 178.2323 | 156.8411 | -9.713173e-05 | 0.1791699 | 0 | 0 | 0
18326 | 702735.7 | 2011-01-20 15:33 | 780.393 | 7 | 50 | -0.5498376 | 3.86637 | 43.86892 | 42.71703 | 178.2323 | 156.8588 | -0.000129509 | 0.1791699 | 0 | 0 | 0
18327 | 702765.8 | 2011-01-20 15:33 | 810.4086 | 7 | 50 | -0.5496564 | 3.861999 | 43.86892 | 42.72161 | 178.2323 | 156.8766 | -9.713173e-05 | 0.1791699 | 0 | 0 | 0
18328 | 702795.8 | 2011-01-20 15:34 | 840.4232 | 7 | 50 | -0.5496564 | 3.857628 | 43.86892 | 42.7262 | 178.2323 | 156.8942 | -9.713173e-05 | 0.1791699 | 0 | 0 | 0
18329 | 702825.8 | 2011-01-20 15:34 | 870.4383 | 7 | 50 | -0.5496564 | 3.853095 | 43.86892 | 42.73078 | 178.2323 | 156.9119 | -6.475449e-05 | 0.1791699 | 0 | 0 | 0
18330 | 702855.8 | 2011-01-20 15:35 | 900.4535 | 7 | 50 | -0.5496564 | 3.848886 | 43.86892 | 42.73537 | 178.2323 | 156.9296 | -6.480217e-05 | 0.1791699 | 0 | 0 | 0
18331 | 702885.8 | 2011-01-20 15:35 | 930.4542 | 7 | 50 | -0.5496564 | 3.844515 | 43.86892 | 42.73995 | 178.2323 | 156.9472 | -9.713173e-05 | 0.1791699 | 0 | 0 | 0
18332 | 702915.8 | 2011-01-20 15:36 | 960.4682 | 7 | 50 | -0.5496564 | 3.840144 | 43.86892 | 42.74453 | 178.2323 | 156.9648 | -9.713173e-05 | 0.1791699 | 0 | 0 | 0
18333 | 702945.8 | 2011-01-20 15:36 | 990.4832 | 7 | 50 | -0.5496564 | 3.835935 | 43.86892 | 42.74911 | 178.2323 | 156.9824 | -0.000129509 | 0.1791699 | 0 | 0 | 0
18334 | 702975.8 | 2011-01-20 15:37 | 1020.498 | 7 | 50 | -0.5498376 | 3.831887 | 43.86892 | 42.7537 | 178.2323 | 157 | -9.713173e-05 | 0.1791699 | 0 | 0 | 0
18335 | 703005.9 | 2011-01-20 15:37 | 1050.513 | 7 | 50 | -0.5496564 | 3.827678 | 43.86892 | 42.75828 | 178.2323 | 157.0175 | -9.713173e-05 | 0.1791699 | 0 | 0 | 0
18336 | 703035.9 | 2011-01-20 15:38 | 1080.529 | 7 | 50 | -0.5498376 | 3.823631 | 43.86892 | 42.76286 | 178.2323 | 157.0351 | -9.713173e-05 | 0.1791699 | 0 | 0 | 0
18337 | 703065.9 | 2011-01-20 15:38 | 1110.544 | 7 | 50 | -0.5496564 | 3.819584 | 43.86892 | 42.76745 | 178.2323 | 157.0526 | -9.717941e-05 | 0.1791699 | 0 | 0 | 0
18338 | 703095.9 | 2011-01-20 15:39 | 1140.559 | 7 | 50 | -0.5496564 | 3.815536 | 43.86892 | 42.77203 | 178.2323 | 157.0701 | -0.000129509 | 0.1791699 | 0 | 0 | 0
18339 | 703125.9 | 2011-01-20 15:39 | 1170.576 | 7 | 50 | -0.5498376 | 3.811327 | 43.86892 | 42.77661 | 178.2323 | 157.0875 | -9.713173e-05 | 0.1791699 | 0 | 0 | 0
18340 | 703155.9 | 2011-01-20 15:40 | 1200.589 | 7 | 50 | -0.5500188 | 3.807442 | 43.86892 | 42.7812 | 178.2323 | 157.105 | -9.713173e-05 | 0.1791699 | 0 | 0 | 0
18341 | 703186 | 2011-01-20 15:40 | 1230.604 | 7 | 50 | -0.5494752 | 3.803719 | 43.86892 | 42.78578 | 178.2323 | 157.1224 | -9.713173e-05 | 0.1791699 | 0 | 0 | 0
18342 | 703216 | 2011-01-20 15:41 | 1260.619 | 7 | 50 | -0.5496564 | 3.799671 | 43.86892 | 42.79036 | 178.2323 | 157.1399 | -0.000129509 | 0.1791699 | 0 | 0 | 0
18343 | 703246 | 2011-01-20 15:41 | 1290.634 | 7 | 50 | -0.5498376 | 3.795948 | 43.86892 | 42.79495 | 178.2323 | 157.1573 | -9.713173e-05 | 0.1791699 | 0 | 0 | 0
18344 | 703276 | 2011-01-20 15:42 | 1320.649 | 7 | 50 | -0.5496564 | 3.792224 | 43.86892 | 42.79953 | 178.2323 | 157.1747 | -9.713173e-05 | 0.1791699 | 0 | 0 | 0
18345 | 703306 | 2011-01-20 15:42 | 1350.665 | 7 | 50 | -0.5498376 | 3.788339 | 43.86892 | 42.80411 | 178.2323 | 157.192 | -0.0001618862 | 0.1791699 | 0 | 0 | 0
18346 | 703336 | 2011-01-20 15:43 | 1380.68 | 7 | 50 | -0.5500188 | 3.784616 | 43.86892 | 42.8087 | 178.2323 | 157.2094 | -0.000129509 | 0.1791699 | 0 | 0 | 0
18347 | 703366 | 2011-01-20 15:43 | 1410.695 | 7 | 50 | -0.5496564 | 3.781054 | 43.86892 | 42.81328 | 178.2323 | 157.2267 | -9.713173e-05 | 0.1791699 | 0 | 0 | 0
18348 | 703396.1 | 2011-01-20 15:44 | 1440.71 | 7 | 50 | -0.5498376 | 3.777492 | 43.86892 | 42.81786 | 178.2323 | 157.2441 | -9.713173e-05 | 0.1791699 | 0 | 0 | 0
18349 | 703426.1 | 2011-01-20 15:44 | 1470.727 | 7 | 50 | -0.5496564 | 3.773931 | 43.86892 | 42.82245 | 178.2323 | 157.2614 | -6.475449e-05 | 0.1791699 | 0 | 0 | 0
18350 | 703456.1 | 2011-01-20 15:45 | 1500.74 | 7 | 50 | -0.5498376 | 3.770369 | 43.86892 | 42.82703 | 178.2323 | 157.2787 | -3.237724e-05 | 0.1791699 | 0 | 0 | 0
18351 | 703486.1 | 2011-01-20 15:45 | 1530.755 | 7 | 50 | -0.5498376 | 3.766808 | 43.86892 | 42.83162 | 178.2323 | 157.2959 | -9.713173e-05 | 0.1791699 | 0 | 0 | 0
18352 | 703516.1 | 2011-01-20 15:46 | 1560.77 | 7 | 50 | -0.5498376 | 3.763246 | 43.86892 | 42.8362 | 178.2323 | 157.3132 | -6.475449e-05 | 0.1791699 | 0 | 0 | 0
18353 | 703546.1 | 2011-01-20 15:46 | 1590.786 | 7 | 50 | -0.5494752 | 3.759846 | 43.86892 | 42.84078 | 178.2323 | 157.3304 | -6.475449e-05 | 0.1791699 | 0 | 0 | 0
18354 | 703576.1 | 2011-01-20 15:47 | 1620.801 | 7 | 50 | -0.5496564 | 3.756285 | 43.86892 | 42.84537 | 178.2323 | 157.3477 | -6.475449e-05 | 0.1791699 | 0 | 0 | 0
18355 | 703606.2 | 2011-01-20 15:47 | 1650.816 | 7 | 50 | -0.5498376 | 3.752723 | 43.86892 | 42.84995 | 178.2323 | 157.3649 | -0.000129509 | 0.1791699 | 0 | 0 | 0
18356 | 703636.2 | 2011-01-20 15:48 | 1680.831 | 7 | 50 | -0.5496564 | 3.749809 | 43.86892 | 42.85454 | 178.2323 | 157.3821 | -3.237724e-05 | 0.1791699 | 0 | 0 | 0
18357 | 703666.2 | 2011-01-20 15:48 | 1710.846 | 7 | 50 | -0.5498376 | 3.746248 | 43.86892 | 42.85912 | 178.2323 | 157.3992 | -0.000129509 | 0.1791699 | 0 | 0 | 0
18358 | 703696.2 | 2011-01-20 15:49 | 1740.861 | 7 | 50 | -0.5498376 | 3.74301 | 43.86892 | 42.8637 | 178.2323 | 157.4164 | -9.713173e-05 | 0.1791699 | 0 | 0 | 0
18359 | 703726.2 | 2011-01-20 15:49 | 1770.876 | 7 | 50 | -0.5496564 | 3.739772 | 43.86892 | 42.86829 | 178.2323 | 157.4336 | -9.713173e-05 | 0.1791699 | 0 | 0 | 0
18360 | 703756.2 | 2011-01-20 15:50 | 1800.891 | 7 | 50 | -0.5494752 | 3.736696 | 43.86892 | 42.87287 | 178.2323 | 157.4507 | -3.237724e-05 | 0.1791699 | 0 | 0 | 0
18361 | 703786.3 | 2011-01-20 15:50 | 1830.906 | 7 | 50 | -0.5496564 | 3.73362 | 43.86892 | 42.87745 | 178.2323 | 157.4678 | -3.237724e-05 | 0.1791699 | 0 | 0 | 0
18362 | 703816.3 | 2011-01-20 15:51 | 1860.922 | 7 | 50 | -0.5498376 | 3.730382 | 43.86892 | 42.88204 | 178.2323 | 157.4849 | -6.475449e-05 | 0.1791699 | 0 | 0 | 0
18363 | 703846.3 | 2011-01-20 15:51 | 1890.937 | 7 | 50 | -0.5500188 | 3.727144 | 43.86892 | 42.88662 | 178.2323 | 157.502 | -0.000129509 | 0.1791699 | 0 | 0 | 0
18364 | 703876.3 | 2011-01-20 15:52 | 1920.952 | 7 | 50 | -0.5498376 | 3.724392 | 43.86892 | 42.8912 | 178.2323 | 157.5191 | -6.475449e-05 | 0.1791699 | 0 | 0 | 0
18365 | 703906.3 | 2011-01-20 15:52 | 1950.967 | 7 | 50 | -0.5496564 | 3.721316 | 43.86892 | 42.89579 | 178.2323 | 157.5361 | -0.000129509 | 0.1791699 | 0 | 0 | 0
18366 | 703936.3 | 2011-01-20 15:53 | 1980.982 | 7 | 50 | -0.5496564 | 3.718402 | 43.86892 | 42.90037 | 178.2323 | 157.5532 | -6.475449e-05 | 0.1791699 | 0 | 0 | 0
18367 | 703966.3 | 2011-01-20 15:53 | 2010.997 | 7 | 50 | -0.5496564 | 3.71565 | 43.86892 | 42.90495 | 178.2323 | 157.5702 | -6.475449e-05 | 0.1791699 | 0 | 0 | 0
18368 | 703996.4 | 2011-01-20 15:54 | 2041.012 | 7 | 50 | -0.5496564 | 3.712574 | 43.86892 | 42.90954 | 178.2323 | 157.5872 | -9.717941e-05 | 0.1791699 | 0 | 0 | 0
18369 | 704026.4 | 2011-01-20 15:54 | 2071.027 | 7 | 50 | -0.5496564 | 3.70966 | 43.86892 | 42.91412 | 178.2323 | 157.6043 | -9.713173e-05 | 0.1791699 | 0 | 0 | 0
18370 | 704056.4 | 2011-01-20 15:55 | 2101.042 | 7 | 50 | -0.5496564 | 3.706908 | 43.86892 | 42.9187 | 178.2323 | 157.6213 | -6.475449e-05 | 0.1791699 | 0 | 0 | 0
18371 | 704086.4 | 2011-01-20 15:55 | 2131.058 | 7 | 50 | -0.5496564 | 3.704318 | 43.86892 | 42.92329 | 178.2323 | 157.6382 | -3.237724e-05 | 0.1791699 | 0 | 0 | 0
18372 | 704116.4 | 2011-01-20 15:56 | 2161.073 | 7 | 50 | -0.5498376 | 3.701404 | 43.86892 | 42.92787 | 178.2323 | 157.6552 | -6.475449e-05 | 0.1791699 | 0 | 0 | 0
18373 | 704146.4 | 2011-01-20 15:56 | 2191.088 | 7 | 50 | -0.5496564 | 3.698814 | 43.86892 | 42.93245 | 178.2323 | 157.6722 | -3.237724e-05 | 0.1791699 | 0 | 0 | 0
18374 | 704176.5 | 2011-01-20 15:57 | 2221.103 | 7 | 50 | -0.5496564 | 3.696062 | 43.86892 | 42.93704 | 178.2323 | 157.6891 | -9.713173e-05 | 0.1791699 | 0 | 0 | 0
18375 | 704206.5 | 2011-01-20 15:57 | 2251.118 | 7 | 50 | -0.5496564 | 3.693471 | 43.86892 | 42.94162 | 178.2323 | 157.7061 | -3.237724e-05 | 0.1791699 | 0 | 0 | 0
18376 | 704236.5 | 2011-01-20 15:58 | 2281.133 | 7 | 50 | -0.5496564 | 3.690881 | 43.86892 | 42.9462 | 178.2323 | 157.723 | -9.713173e-05 | 0.1791699 | 0 | 0 | 0
18377 | 704266.5 | 2011-01-20 15:58 | 2311.148 | 7 | 50 | -0.5496564 | 3.688615 | 43.86892 | 42.95079 | 178.2323 | 157.7399 | 0 | 0.1791699 | 0 | 0 | 0
18378 | 704296.5 | 2011-01-20 15:59 | 2341.164 | 7 | 50 | -0.5498376 | 3.685863 | 43.86892 | 42.95537 | 178.2323 | 157.7568 | -6.475449e-05 | 0.1791699 | 0 | 0 | 0
18379 | 704326.5 | 2011-01-20 15:59 | 2371.179 | 7 | 50 | -0.5498376 | 3.683272 | 43.86892 | 42.95995 | 178.2323 | 157.7737 | -6.480217e-05 | 0.1791699 | 0 | 0 | 0
18380 | 704356.5 | 2011-01-20 16:00 | 2401.194 | 7 | 50 | -0.5496564 | 3.680844 | 43.86892 | 42.96454 | 178.2323 | 157.7905 | -9.713173e-05 | 0.1791699 | 0 | 0 | 0
18381 | 704386.6 | 2011-01-20 16:00 | 2431.209 | 7 | 50 | -0.5496564 | 3.678416 | 43.86892 | 42.96912 | 178.2323 | 157.8074 | -3.237724e-05 | 0.1791699 | 0 | 0 | 0
18382 | 704416.6 | 2011-01-20 16:01 | 2461.224 | 7 | 50 | -0.5496564 | 3.675987 | 43.86892 | 42.9737 | 178.2323 | 157.8243 | -3.237724e-05 | 0.1791699 | 0 | 0 | 0
18383 | 704446.6 | 2011-01-20 16:01 | 2491.239 | 7 | 50 | -0.5496564 | 3.673559 | 43.86892 | 42.97829 | 178.2323 | 157.8411 | -6.480217e-05 | 0.1791699 | 0 | 0 | 0
18384 | 704476.6 | 2011-01-20 16:02 | 2521.254 | 7 | 50 | -0.5500188 | 3.671292 | 43.86892 | 42.98287 | 178.2323 | 157.8579 | -6.475449e-05 | 0.1791699 | 0 | 0 | 0
18385 | 704506.6 | 2011-01-20 16:02 | 2551.269 | 7 | 50 | -0.5498376 | 3.668702 | 43.86892 | 42.98745 | 178.2323 | 157.8748 | -9.713173e-05 | 0.1791699 | 0 | 0 | 0
18386 | 704536.6 | 2011-01-20 16:03 | 2581.284 | 7 | 50 | -0.5496564 | 3.666598 | 43.86892 | 42.99204 | 178.2323 | 157.8916 | -6.475449e-05 | 0.1791699 | 0 | 0 | 0
18387 | 704566.6 | 2011-01-20 16:03 | 2611.3 | 7 | 50 | -0.5496564 | 3.664493 | 43.86892 | 42.99662 | 178.2323 | 157.9084 | 0 | 0.1791699 | 0 | 0 | 0
18388 | 704596.7 | 2011-01-20 16:04 | 2641.315 | 7 | 50 | -0.5496564 | 3.662065 | 43.86892 | 43.0012 | 178.2323 | 157.9252 | -3.237724e-05 | 0.1791699 | 0 | 0 | 0
18389 | 704626.7 | 2011-01-20 16:04 | 2671.33 | 7 | 50 | -0.5498376 | 3.659798 | 43.86892 | 43.00579 | 178.2323 | 157.9419 | -9.713173e-05 | 0.1791699 | 0 | 0 | 0
18390 | 704656.7 | 2011-01-20 16:05 | 2701.345 | 7 | 50 | -0.5496564 | 3.657694 | 43.86892 | 43.01037 | 178.2323 | 157.9587 | -6.475449e-05 | 0.1791699 | 0 | 0 | 0
18391 | 704686.7 | 2011-01-20 16:05 | 2731.36 | 7 | 50 | -0.5496564 | 3.655427 | 43.86892 | 43.01495 | 178.2323 | 157.9755 | -6.475449e-05 | 0.1791699 | 0 | 0 | 0
18392 | 704716.7 | 2011-01-20 16:06 | 2761.375 | 7 | 50 | -0.5498376 | 3.653161 | 43.86892 | 43.01954 | 178.2323 | 157.9922 | -0.000129509 | 0.1791699 | 0 | 0 | 0
18393 | 704746.7 | 2011-01-20 16:06 | 2791.39 | 7 | 50 | -0.5498376 | 3.65138 | 43.86892 | 43.02412 | 178.2323 | 158.009 | -3.237724e-05 | 0.1791699 | 0 | 0 | 0
18394 | 704776.8 | 2011-01-20 16:07 | 2821.405 | 7 | 50 | -0.5500188 | 3.649113 | 43.86892 | 43.02871 | 178.2323 | 158.0257 | -3.237724e-05 | 0.1791699 | 0 | 0 | 0
18395 | 704806.8 | 2011-01-20 16:07 | 2851.421 | 7 | 50 | -0.5498376 | 3.647009 | 43.86892 | 43.03329 | 178.2323 | 158.0424 | -6.475449e-05 | 0.1791699 | 0 | 0 | 0
18396 | 704836.8 | 2011-01-20 16:08 | 2881.436 | 7 | 50 | -0.5498376 | 3.645066 | 43.86892 | 43.03788 | 178.2323 | 158.0591 | -3.237724e-05 | 0.1791699 | 0 | 0 | 0
18397 | 704866.8 | 2011-01-20 16:08 | 2911.451 | 7 | 50 | -0.5500188 | 3.643123 | 43.86892 | 43.04246 | 178.2323 | 158.0758 | -6.475449e-05 | 0.1791699 | 0 | 0 | 0
18398 | 704896.8 | 2011-01-20 16:09 | 2941.466 | 7 | 50 | -0.5498376 | 3.641019 | 43.86892 | 43.04704 | 178.2323 | 158.0925 | -6.475449e-05 | 0.1791699 | 0 | 0 | 0
18399 | 704926.8 | 2011-01-20 16:09 | 2971.481 | 7 | 50 | -0.5498376 | 3.639076 | 43.86892 | 43.05163 | 178.2323 | 158.1092 | -9.713173e-05 | 0.1791699 | 0 | 0 | 0
18400 | 704956.8 | 2011-01-20 16:10 | 3001.496 | 7 | 50 | -0.5496564 | 3.637295 | 43.86892 | 43.05621 | 178.2323 | 158.1259 | -3.237724e-05 | 0.1791699 | 0 | 0 | 0
18401 | 704986.9 | 2011-01-20 16:10 | 3031.511 | 7 | 50 | -0.5494752 | 3.635677 | 43.86892 | 43.06079 | 178.2323 | 158.1426 | 0 | 0.1791699 | 0 | 0 | 0
18402 | 705016.9 | 2011-01-20 16:11 | 3061.526 | 7 | 50 | -0.5498376 | 3.633572 | 43.86892 | 43.06538 | 178.2323 | 158.1592 | -3.237724e-05 | 0.1791699 | 0 | 0 | 0
18403 | 705046.9 | 2011-01-20 16:11 | 3091.544 | 7 | 50 | -0.5496564 | 3.631791 | 43.86892 | 43.06996 | 178.2323 | 158.1759 | -3.237724e-05 | 0.1791699 | 0 | 0 | 0
18404 | 705076.9 | 2011-01-20 16:12 | 3121.557 | 7 | 50 | -0.5496564 | 3.63001 | 43.86892 | 43.07454 | 178.2323 | 158.1925 | -6.475449e-05 | 0.1791699 | 0 | 0 | 0
18405 | 705106.9 | 2011-01-20 16:12 | 3151.572 | 7 | 50 | -0.5496564 | 3.62823 | 43.86892 | 43.07913 | 178.2323 | 158.2092 | -3.237724e-05 | 0.1791699 | 0 | 0 | 0
18406 | 705136.9 | 2011-01-20 16:13 | 3181.587 | 7 | 50 | -0.5498376 | 3.626287 | 43.86892 | 43.08371 | 178.2323 | 158.2258 | -6.475449e-05 | 0.1791699 | 0 | 0 | 0
18407 | 705166.9 | 2011-01-20 16:13 | 3211.602 | 7 | 50 | -0.5496564 | 3.62483 | 43.86892 | 43.08829 | 178.2323 | 158.2424 | -3.242493e-05 | 0.1791699 | 0 | 0 | 0
18408 | 705197 | 2011-01-20 16:14 | 3241.617 | 7 | 50 | -0.5496564 | 3.623211 | 43.86892 | 43.09288 | 178.2323 | 158.259 | -3.237724e-05 | 0.1791699 | 0 | 0 | 0
18409 | 705227 | 2011-01-20 16:14 | 3271.632 | 7 | 50 | -0.5498376 | 3.62143 | 43.86892 | 43.09746 | 178.2323 | 158.2756 | -6.475449e-05 | 0.1791699 | 0 | 0 | 0
18410 | 705257 | 2011-01-20 16:15 | 3301.647 | 7 | 50 | -0.5498376 | 3.619811 | 43.86892 | 43.10204 | 178.2323 | 158.2922 | -3.237724e-05 | 0.1791699 | 0 | 0 | 0
18411 | 705287 | 2011-01-20 16:15 | 3331.662 | 7 | 50 | -0.5496564 | 3.618031 | 43.86892 | 43.10663 | 178.2323 | 158.3088 | -3.237724e-05 | 0.1791699 | 0 | 0 | 0
18412 | 705317 | 2011-01-20 16:16 | 3361.677 | 7 | 50 | -0.5498376 | 3.616574 | 43.86892 | 43.11121 | 178.2323 | 158.3254 | -3.237724e-05 | 0.1791699 | 0 | 0 | 0
18413 | 705347 | 2011-01-20 16:16 | 3391.695 | 7 | 50 | -0.5496564 | 3.615117 | 43.86892 | 43.11579 | 178.2323 | 158.3419 | 0 | 0.1791699 | 0 | 0 | 0
18414 | 705377.1 | 2011-01-20 16:17 | 3421.708 | 7 | 50 | -0.5496564 | 3.613497 | 43.86892 | 43.12038 | 178.2323 | 158.3585 | 0 | 0.1791699 | 0 | 0 | 0
18415 | 705407.1 | 2011-01-20 16:17 | 3451.723 | 7 | 50 | -0.5498376 | 3.611879 | 43.86892 | 43.12496 | 178.2323 | 158.3751 | -6.475449e-05 | 0.1791699 | 0 | 0 | 0
18416 | 705437.1 | 2011-01-20 16:18 | 3481.738 | 7 | 50 | -0.5496564 | 3.610422 | 43.86892 | 43.12954 | 178.2323 | 158.3916 | -6.475449e-05 | 0.1791699 | 0 | 0 | 0
18417 | 705467.1 | 2011-01-20 16:18 | 3511.753 | 7 | 50 | -0.5496564 | 3.608803 | 43.86892 | 43.13413 | 178.2323 | 158.4082 | -6.475449e-05 | 0.1791699 | 0 | 0 | 0
18418 | 705497.1 | 2011-01-20 16:19 | 3541.768 | 7 | 50 | -0.5496564 | 3.607346 | 43.86892 | 43.13871 | 178.2323 | 158.4247 | -3.237724e-05 | 0.1791699 | 0 | 0 | 0
18419 | 705527.1 | 2011-01-20 16:19 | 3571.783 | 7 | 50 | -0.5498376 | 3.605727 | 43.86892 | 43.14329 | 178.2323 | 158.4412 | -6.475449e-05 | 0.1791699 | 0 | 0 | 0
18420 | 705557.1 | 2011-01-20 16:20 | 3601.798 | 7 | 50 | -0.5496564 | 3.604432 | 43.86892 | 43.14787 | 178.2323 | 158.4577 | -3.237724e-05 | 0.1791699 | 0 | 0 | 0
18421 | 705587.2 | 2011-01-20 16:20 | 3631.813 | 7 | 50 | -0.5498376 | 3.602813 | 43.86892 | 43.15246 | 178.2323 | 158.4743 | -6.475449e-05 | 0.1791699 | 0 | 0 | 0
18422 | 705617.2 | 2011-01-20 16:21 | 3661.828 | 7 | 50 | -0.5498376 | 3.601356 | 43.86892 | 43.15704 | 178.2323 | 158.4908 | -6.475449e-05 | 0.1791699 | 0 | 0 | 0
18423 | 705647.2 | 2011-01-20 16:21 | 3691.844 | 7 | 50 | -0.5496564 | 3.599899 | 43.86892 | 43.16162 | 178.2323 | 158.5073 | -6.475449e-05 | 0.1791699 | 0 | 0 | 0
18424 | 705677.2 | 2011-01-20 16:22 | 3721.859 | 7 | 50 | -0.5496564 | 3.59828 | 43.86892 | 43.16621 | 178.2323 | 158.5238 | -0.000129509 | 0.1791699 | 0 | 0 | 0
18425 | 705707.2 | 2011-01-20 16:22 | 3751.874 | 7 | 50 | -0.5496564 | 3.596985 | 43.86892 | 43.17079 | 178.2323 | 158.5403 | -3.237724e-05 | 0.1791699 | 0 | 0 | 0
18426 | 705737.2 | 2011-01-20 16:23 | 3781.889 | 7 | 50 | -0.5498376 | 3.595528 | 43.86892 | 43.17537 | 178.2323 | 158.5567 | -3.242493e-05 | 0.1791699 | 0 | 0 | 0
18427 | 705767.3 | 2011-01-20 16:23 | 3811.904 | 7 | 50 | -0.5498376 | 3.593909 | 43.86892 | 43.17996 | 178.2323 | 158.5732 | -6.475449e-05 | 0.1791699 | 0 | 0 | 0
18428 | 705797.3 | 2011-01-20 16:24 | 3841.919 | 7 | 50 | -0.5498376 | 3.592614 | 43.86892 | 43.18454 | 178.2323 | 158.5897 | -3.237724e-05 | 0.1791699 | 0 | 0 | 0
18429 | 705827.3 | 2011-01-20 16:24 | 3871.934 | 7 | 50 | -0.5498376 | 3.590995 | 43.86892 | 43.18912 | 178.2323 | 158.6061 | -3.237724e-05 | 0.1791699 | 0 | 0 | 0
18430 | 705857.3 | 2011-01-20 16:25 | 3901.949 | 7 | 50 | -0.5496564 | 3.589538 | 43.86892 | 43.19371 | 178.2323 | 158.6226 | -3.237724e-05 | 0.1791699 | 0 | 0 | 0
18431 | 705887.3 | 2011-01-20 16:25 | 3931.965 | 7 | 50 | -0.5496564 | 3.587919 | 43.86892 | 43.19829 | 178.2323 | 158.639 | -3.237724e-05 | 0.1791699 | 0 | 0 | 0
18432 | 705917.3 | 2011-01-20 16:26 | 3961.98 | 7 | 50 | -0.5494752 | 3.586462 | 43.86892 | 43.20287 | 178.2323 | 158.6555 | -3.237724e-05 | 0.1791699 | 0 | 0 | 0
18433 | 705947.3 | 2011-01-20 16:26 | 3991.995 | 7 | 50 | -0.5498376 | 3.584681 | 43.86892 | 43.20746 | 178.2323 | 158.6719 | -9.713173e-05 | 0.1791699 | 0 | 0 | 0
18434 | 705977.4 | 2011-01-20 16:27 | 4022.01 | 7 | 50 | -0.5496564 | 3.583386 | 43.86892 | 43.21204 | 178.2323 | 158.6883 | -3.237724e-05 | 0.1791699 | 0 | 0 | 0
18435 | 706007.4 | 2011-01-20 16:27 | 4052.025 | 7 | 50 | -0.5496564 | 3.581605 | 43.86892 | 43.21662 | 178.2323 | 158.7048 | -6.475449e-05 | 0.1791699 | 0 | 0 | 0
18436 | 706037.4 | 2011-01-20 16:28 | 4082.04 | 7 | 50 | -0.5498376 | 3.579986 | 43.86892 | 43.22121 | 178.2323 | 158.7212 | -6.475449e-05 | 0.1791699 | 0 | 0 | 0
18437 | 706067.4 | 2011-01-20 16:28 | 4112.055 | 7 | 50 | -0.5498376 | 3.578367 | 43.86892 | 43.22579 | 178.2323 | 158.7376 | -6.475449e-05 | 0.1791699 | 0 | 0 | 0
18438 | 706097.4 | 2011-01-20 16:29 | 4142.07 | 7 | 50 | -0.5494752 | 3.576749 | 43.86892 | 43.23037 | 178.2323 | 158.754 | -3.237724e-05 | 0.1791699 | 0 | 0 | 0
18439 | 706127.4 | 2011-01-20 16:29 | 4172.085 | 7 | 50 | -0.5496564 | 3.574806 | 43.86892 | 43.23495 | 178.2323 | 158.7704 | -6.475449e-05 | 0.1791699 | 0 | 0 | 0
18440 | 706157.4 | 2011-01-20 16:30 | 4202.101 | 7 | 50 | -0.5496564 | 3.573187 | 43.86892 | 43.23954 | 178.2323 | 158.7867 | -6.475449e-05 | 0.1791699 | 0 | 0 | 0
18441 | 706187.5 | 2011-01-20 16:30 | 4232.116 | 7 | 50 | -0.5498376 | 3.571082 | 43.86892 | 43.24412 | 178.2323 | 158.8031 | -6.475449e-05 | 0.1791699 | 0 | 0 | 0
18442 | 706217.5 | 2011-01-20 16:31 | 4262.131 | 7 | 50 | -0.5498376 | 3.569625 | 43.86892 | 43.2487 | 178.2323 | 158.8195 | 0 | 0.1791699 | 0 | 0 | 0
18443 | 706247.5 | 2011-01-20 16:31 | 4292.146 | 7 | 50 | -0.5498376 | 3.567521 | 43.86892 | 43.25329 | 178.2323 | 158.8358 | -6.475449e-05 | 0.1791699 | 0 | 0 | 0
18444 | 706277.5 | 2011-01-20 16:32 | 4322.161 | 7 | 50 | -0.5496564 | 3.565578 | 43.86892 | 43.25787 | 178.2323 | 158.8522 | -6.475449e-05 | 0.1791699 | 0 | 0 | 0
18445 | 706307.5 | 2011-01-20 16:32 | 4352.176 | 7 | 50 | -0.5496564 | 3.563473 | 43.86892 | 43.26245 | 178.2323 | 158.8685 | -6.475449e-05 | 0.1791699 | 0 | 0 | 0
18446 | 706337.5 | 2011-01-20 16:33 | 4382.191 | 7 | 50 | -0.5496564 | 3.561693 | 43.86892 | 43.26704 | 178.2323 | 158.8848 | -6.475449e-05 | 0.1791699 | 0 | 0 | 0
18447 | 706367.6 | 2011-01-20 16:33 | 4412.206 | 7 | 50 | -0.5498376 | 3.559426 | 43.86892 | 43.27162 | 178.2323 | 158.9012 | -6.475449e-05 | 0.1791699 | 0 | 0 | 0
18448 | 706397.6 | 2011-01-20 16:34 | 4442.222 | 7 | 50 | -0.5496564 | 3.557322 | 43.86892 | 43.2762 | 178.2323 | 158.9175 | -6.475449e-05 | 0.1791699 | 0 | 0 | 0
18449 | 706427.6 | 2011-01-20 16:34 | 4472.237 | 7 | 50 | -0.5496564 | 3.555055 | 43.86892 | 43.28079 | 178.2323 | 158.9338 | -3.237724e-05 | 0.1791699 | 0 | 0 | 0
18450 | 706457.6 | 2011-01-20 16:35 | 4502.252 | 7 | 50 | -0.5496564 | 3.552789 | 43.86892 | 43.28537 | 178.2323 | 158.9501 | -3.237724e-05 | 0.1791699 | 0 | 0 | 0
18451 | 706487.6 | 2011-01-20 16:35 | 4532.267 | 7 | 50 | -0.5496564 | 3.550199 | 43.86892 | 43.28995 | 178.2323 | 158.9663 | -6.475449e-05 | 0.1791699 | 0 | 0 | 0
18452 | 706517.6 | 2011-01-20 16:36 | 4562.282 | 7 | 50 | -0.5494752 | 3.547608 | 43.86892 | 43.29453 | 178.2323 | 158.9826 | -6.475449e-05 | 0.1791699 | 0 | 0 | 0
18453 | 706547.6 | 2011-01-20 16:36 | 4592.297 | 7 | 50 | -0.5498376 | 3.544856 | 43.86892 | 43.29912 | 178.2323 | 158.9989 | -6.475449e-05 | 0.1791699 | 0 | 0 | 0
18454 | 706577.7 | 2011-01-20 16:37 | 4622.312 | 7 | 50 | -0.5500188 | 3.54178 | 43.86892 | 43.3037 | 178.2323 | 159.0151 | -9.713173e-05 | 0.1791699 | 0 | 0 | 0
18455 | 706607.7 | 2011-01-20 16:37 | 4652.327 | 7 | 50 | -0.5498376 | 3.538704 | 43.86892 | 43.30829 | 178.2323 | 159.0313 | -0.000129509 | 0.1791699 | 0 | 0 | 0
18456 | 706637.7 | 2011-01-20 16:38 | 4682.343 | 7 | 50 | -0.5498376 | 3.535628 | 43.86892 | 43.31287 | 178.2323 | 159.0475 | -9.713173e-05 | 0.1791699 | 0 | 0 | 0
18457 | 706667.7 | 2011-01-20 16:38 | 4712.358 | 7 | 50 | -0.5496564 | 3.532067 | 43.86892 | 43.31746 | 178.2323 | 159.0637 | -9.713173e-05 | 0.1791699 | 0 | 0 | 0
18458 | 706697.7 | 2011-01-20 16:39 | 4742.373 | 7 | 50 | -0.5498376 | 3.528343 | 43.86892 | 43.32204 | 178.2323 | 159.0799 | -9.713173e-05 | 0.1791699 | 0 | 0 | 0
18459 | 706727.7 | 2011-01-20 16:39 | 4772.388 | 7 | 50 | -0.5498376 | 3.524458 | 43.86892 | 43.32662 | 178.2323 | 159.0961 | -0.000129509 | 0.1791699 | 0 | 0 | 0
18460 | 706757.8 | 2011-01-20 16:40 | 4802.403 | 7 | 50 | -0.5498376 | 3.520249 | 43.86892 | 43.33121 | 178.2323 | 159.1122 | -9.713173e-05 | 0.1791699 | 0 | 0 | 0
18461 | 706787.8 | 2011-01-20 16:40 | 4832.418 | 7 | 50 | -0.5498376 | 3.515554 | 43.86892 | 43.33579 | 178.2323 | 159.1284 | -0.000129509 | 0.1791699 | 0 | 0 | 0
18462 | 706817.8 | 2011-01-20 16:41 | 4862.433 | 7 | 50 | -0.5498376 | 3.510535 | 43.86892 | 43.34037 | 178.2323 | 159.1445 | -0.0001618862 | 0.1791699 | 0 | 0 | 0
18463 | 706847.8 | 2011-01-20 16:41 | 4892.448 | 7 | 50 | -0.5498376 | 3.505031 | 43.86892 | 43.34496 | 178.2323 | 159.1605 | -0.0001942635 | 0.1791699 | 0 | 0 | 0
18464 | 706877.8 | 2011-01-20 16:42 | 4922.463 | 7 | 50 | -0.5498376 | 3.499203 | 43.86892 | 43.34954 | 178.2323 | 159.1766 | -0.0001618862 | 0.1791699 | 0 | 0 | 0
18465 | 706907.8 | 2011-01-20 16:42 | 4952.479 | 7 | 50 | -0.5498376 | 3.492566 | 43.86892 | 43.35412 | 178.2323 | 159.1926 | -0.0001618862 | 0.1791699 | 0 | 0 | 0
18466 | 706937.8 | 2011-01-20 16:43 | 4982.494 | 7 | 50 | -0.5496564 | 3.485281 | 43.86892 | 43.35871 | 178.2323 | 159.2086 | -0.0002266407 | 0.1791699 | 0 | 0 | 0
18467 | 706967.9 | 2011-01-20 16:43 | 5012.511 | 7 | 50 | -0.5496564 | 3.477024 | 43.86892 | 43.36329 | 178.2323 | 159.2246 | -0.0001942635 | 0.1791699 | 0 | 0 | 0
18468 | 706997.9 | 2011-01-20 16:44 | 5042.524 | 7 | 50 | -0.5494752 | 3.467796 | 43.86892 | 43.36787 | 178.2323 | 159.2405 | -0.0002590656 | 0.1791699 | 0 | 0 | 0
18469 | 707027.9 | 2011-01-20 16:44 | 5072.539 | 7 | 50 | -0.5494752 | 3.457273 | 43.86892 | 43.37246 | 178.2323 | 159.2563 | -0.000259018 | 0.1791699 | 0 | 0 | 0
18470 | 707057.9 | 2011-01-20 16:45 | 5102.554 | 7 | 50 | -0.5498376 | 3.445294 | 43.86892 | 43.37704 | 178.2323 | 159.2722 | -0.0003561497 | 0.1791699 | 0 | 0 | 0
18471 | 707087.9 | 2011-01-20 16:45 | 5132.569 | 7 | 50 | -0.5498376 | 3.431695 | 43.86892 | 43.38162 | 178.2323 | 159.2879 | -0.0003885269 | 0.1791699 | 0 | 0 | 0
18472 | 707117.9 | 2011-01-20 16:46 | 5162.584 | 7 | 50 | -0.5498376 | 3.415992 | 43.86892 | 43.38621 | 178.2323 | 159.3036 | -0.0004532814 | 0.1791699 | 0 | 0 | 0
18473 | 707147.9 | 2011-01-20 16:46 | 5192.599 | 7 | 50 | -0.5494752 | 3.397698 | 43.86892 | 43.39079 | 178.2323 | 159.3192 | -0.0005504132 | 0.1791699 | 0 | 0 | 0
18474 | 707178 | 2011-01-20 16:47 | 5222.615 | 7 | 50 | -0.5498376 | 3.376814 | 43.86892 | 43.39537 | 178.2323 | 159.3348 | -0.0005827904 | 0.1791699 | 0 | 0 | 0
18475 | 707208 | 2011-01-20 16:47 | 5252.63 | 7 | 50 | -0.5498376 | 3.352207 | 43.86892 | 43.39996 | 178.2323 | 159.3502 | -0.0007122994 | 0.1791699 | 0 | 0 | 0
18476 | 707238 | 2011-01-20 16:48 | 5282.645 | 7 | 50 | -0.5496564 | 3.323876 | 43.86892 | 43.40454 | 178.2323 | 159.3655 | -0.0007446766 | 0.1791699 | 0 | 0 | 0
18477 | 707268 | 2011-01-20 16:48 | 5312.661 | 7 | 50 | -0.5498376 | 3.290041 | 43.86892 | 43.40913 | 178.2323 | 159.3806 | -0.0009066105 | 0.1791699 | 0 | 0 | 0
18478 | 707298 | 2011-01-20 16:49 | 5342.675 | 7 | 50 | -0.5496564 | 3.24973 | 43.86892 | 43.41371 | 178.2323 | 159.3956 | -0.001165628 | 0.1791699 | 0 | 0 | 0
18479 | 707328 | 2011-01-20 16:49 | 5372.69 | 7 | 50 | -0.5498376 | 3.20084 | 43.86892 | 43.41829 | 178.2323 | 159.4104 | -0.001457024 | 0.1791699 | 0 | 0 | 0
18480 | 707358.1 | 2011-01-20 16:50 | 5402.705 | 7 | 50 | -0.5496564 | 3.140293 | 43.86892 | 43.42287 | 178.2323 | 159.425 | -0.001748419 | 0.1791699 | 0 | 0 | 0
18481 | 707388.1 | 2011-01-20 16:50 | 5432.72 | 7 | 50 | -0.5496564 | 3.062909 | 43.86892 | 43.42746 | 178.2323 | 159.4392 | -0.002298832 | 0.1791699 | 0 | 0 | 0
18482 | 707416.1 | 2011-01-20 16:51 | 5460.767 | 7 | 50 | -0.5496564 | 2.962861 | 43.86892 | 43.43174 | 178.2323 | 159.4521 | -0.003270149 | 0.1791699 | 0 | 0 | 0
18483 | 707438.2 | 2011-01-20 16:51 | 5482.829 | 7 | 50 | -0.5498376 | 2.862651 | 43.86892 | 43.43511 | 178.2323 | 159.4619 | -0.003885365 | 0.1791699 | 0 | 0 | 0
18484 | 707458 | 2011-01-20 16:52 | 5502.625 | 7 | 50 | -0.5496564 | 2.762603 | 43.86892 | 43.43813 | 178.2323 | 159.4704 | -0.004079628 | 0.1791699 | 0 | 0 | 0
18485 | 707470.3 | 2011-01-20 16:52 | 5514.922 | 7 | 50 | -0.5498376 | 2.69979 | 43.86892 | 43.44001 | 178.2323 | 159.4755 | -0.004047251 | 0.1791699 | 0 | 0 | 0
18486 | 707530.3 | 2011-01-20 16:53 | 60.01466 | 8 | 50 | 0 | 3.391546 | 43.86892 | 43.44001 | 178.2323 | 159.4755 | 0.001424646 | 0.1791699 | 0 | 0 | 0
18487 | 707530.5 | 2011-01-20 16:53 | 0.18764 | 9 | 50 | 0.0008391303 | 3.391384 | 43.86892 | 43.44001 | 178.2323 | 159.4755 | 0 | 0.1804639 | 0 | 0 | 0
18488 | 707535.3 | 2011-01-20 16:53 | 5.015581 | 9 | 50 | 0.004463196 | 3.401422 | 43.86893 | 43.44001 | 178.2323 | 159.4755 | 0.001068497 | 0.1804639 | 0 | 0 | 0
Note on A1: Data_Point
Note on B1: Test_Time(s)
Note on C1: Date_Time
Note on D1: Step_Time(s)
Note on E1: Step_Index
Note on F1: Cycle_Index
Note on G1: Current(A)
Note on H1: Voltage(V)
Note on I1: Charge_Capacity(Ah)
Note on J1: Discharge_Capacity(Ah)
Note on K1: Charge_Energy(Wh)
Note on L1: Discharge_Energy(Wh)
Note on M1: dV/dt(V/s)
Note on N1: Internal_Resistance(Ohm)
Note on O1: Is_FC_Data
Note on P1: AC_Impedance(Ohm)
Note on Q1: ACI_Phase_Angle(Deg)

## Statistics_1-007
Cycle_Index | Test_Time(s) | Date_Time | Current(A) | Voltage(V) | Charge_Capacity(Ah) | Discharge_Capacity(Ah) | Charge_Energy(Wh) | Discharge_Energy(Wh) | Internal_Resistance(Ohm) | AC_Impedance(Ohm) | ACI_Phase_Angle(Deg) | Charge_Time(s) | DisCharge_Time(s) | Vmax_On_Cycle(V)
1 | 14426.01 | 2011-01-12 16:20 | 0.003919586 | 3.332294 | 0.9107214 | 0.9215947 | 3.6864 | 3.399198 | 0.1770665 | 0 | 0 | 8031.109 | 6034.841 | 4.200835
2 | 28990.9 | 2011-01-12 20:23 | 0.004463196 | 3.354959 | 1.838505 | 1.833699 | 7.441525 | 6.758226 | 0.1772268 | 0 | 0 | 8231.988 | 5972.821 | 4.200835
3 | 43500.63 | 2011-01-13 00:25 | 0.004644399 | 3.365968 | 2.75732 | 2.739743 | 11.16438 | 10.09267 | 0.1775485 | 0 | 0 | 8216.549 | 5933.103 | 4.200835
4 | 57960.26 | 2011-01-13 04:26 | 0.004644399 | 3.373415 | 3.670468 | 3.641066 | 14.86582 | 13.40851 | 0.1777097 | 0 | 0 | 8197.159 | 5902.401 | 4.200835
5 | 72361.27 | 2011-01-13 08:26 | 0.004644399 | 3.378757 | 4.578806 | 4.538206 | 18.54927 | 16.70752 | 0.1790075 | 0 | 0 | 8166.068 | 5874.87 | 4.200997
6 | 86751.63 | 2011-01-13 12:25 | 0.004463196 | 3.374548 | 5.48399 | 5.435049 | 22.22102 | 20.00757 | 0.1775485 | 0 | 0 | 8157.223 | 5873.074 | 4.200835
7 | 101097.5 | 2011-01-13 16:25 | 0.004463196 | 3.374062 | 6.388371 | 6.330199 | 25.88788 | 23.3011 | 0.1783592 | 0 | 0 | 8124.114 | 5861.699 | 4.200835
8 | 115400.3 | 2011-01-13 20:23 | 0.004644399 | 3.381509 | 7.290936 | 7.221495 | 29.54718 | 26.57843 | 0.179492 | 0 | 0 | 8105.864 | 5836.824 | 4.200835
9 | 129700.5 | 2011-01-14 00:21 | 0.004644399 | 3.384747 | 8.189355 | 8.109741 | 33.19203 | 29.84346 | 0.1798175 | 0 | 0 | 8123.472 | 5816.636 | 4.200997
10 | 143986.7 | 2011-01-14 04:19 | 0.004463196 | 3.393489 | 9.084107 | 8.992778 | 36.82426 | 33.0861 | 0.1781975 | 0 | 0 | 8143.596 | 5782.556 | 4.200997
11 | 158259.4 | 2011-01-14 08:17 | 0.004644399 | 3.396241 | 9.974405 | 9.873 | 40.44062 | 36.31749 | 0.1804639 | 0 | 0 | 8148.468 | 5764.167 | 4.200997
12 | 172510 | 2011-01-14 12:15 | 0.004825602 | 3.389441 | 10.8627 | 10.75407 | 44.04928 | 39.55433 | 0.1791699 | 0 | 0 | 8120.659 | 5769.887 | 4.200997
13 | 186749.1 | 2011-01-14 16:12 | 0.004463196 | 3.391061 | 11.75139 | 11.63335 | 47.65814 | 42.78375 | 0.1791699 | 0 | 0 | 8120.988 | 5758.058 | 4.200997
14 | 200954.3 | 2011-01-14 20:09 | 0.004644399 | 3.394946 | 12.638 | 12.50992 | 51.25877 | 46.00202 | 0.1796546 | 0 | 0 | 8104.909 | 5740.248 | 4.200997
15 | 215167.5 | 2011-01-15 00:06 | 0.004644399 | 3.396727 | 13.52171 | 13.38416 | 54.84957 | 49.21072 | 0.1796546 | 0 | 0 | 8127.893 | 5725.231 | 4.200997
16 | 229362.6 | 2011-01-15 04:03 | 0.004644399 | 3.398184 | 14.40347 | 14.25648 | 58.43309 | 52.41175 | 0.1798175 | 0 | 0 | 8122.393 | 5712.621 | 4.200997
17 | 243557.9 | 2011-01-15 07:59 | 0.004644399 | 3.398831 | 15.28339 | 15.12734 | 62.00954 | 55.6071 | 0.1811091 | 0 | 0 | 8132.299 | 5702.934 | 4.200997
18 | 257734.7 | 2011-01-15 11:55 | 0.004644399 | 3.39705 | 16.16171 | 15.99734 | 65.58006 | 58.79929 | 0.1798175 | 0 | 0 | 8119.315 | 5697.356 | 4.200997
19 | 271897.2 | 2011-01-15 15:51 | 0.004463196 | 3.395432 | 17.04006 | 16.86745 | 69.1497 | 61.99299 | 0.1798175 | 0 | 0 | 8104.471 | 5698.046 | 4.200997
20 | 286026.3 | 2011-01-15 19:47 | 0.004463196 | 3.39527 | 17.91757 | 17.73648 | 72.71539 | 65.18234 | 0.1785212 | 0 | 0 | 8079.363 | 5689.606 | 4.200835
21 | 300170.4 | 2011-01-15 23:43 | 0.004463196 | 3.394136 | 18.79411 | 18.60499 | 76.27769 | 68.37006 | 0.1796546 | 0 | 0 | 8097.566 | 5686.482 | 4.200835
22 | 314312.5 | 2011-01-16 03:38 | 0.004463196 | 3.394136 | 19.66995 | 19.4725 | 79.83721 | 71.55366 | 0.1796546 | 0 | 0 | 8102.315 | 5679.794 | 4.200835
23 | 328441.8 | 2011-01-16 07:34 | 0.004463196 | 3.393489 | 20.54489 | 20.33929 | 83.39317 | 74.73478 | 0.1783592 | 0 | 0 | 8094.283 | 5674.857 | 4.200835
24 | 342562.6 | 2011-01-16 11:29 | 0.004463196 | 3.394298 | 21.41898 | 21.20499 | 86.94585 | 77.9117 | 0.1791699 | 0 | 0 | 8092.863 | 5667.904 | 4.200835
25 | 356677.7 | 2011-01-16 15:25 | 0.004644399 | 3.394136 | 22.29197 | 22.06982 | 90.49437 | 81.08529 | 0.1783592 | 0 | 0 | 8092.612 | 5662.384 | 4.200835
26 | 370788.4 | 2011-01-16 19:20 | 0.004281993 | 3.394298 | 23.16425 | 22.93382 | 94.04005 | 84.25557 | 0.1793327 | 0 | 0 | 8093.878 | 5656.748 | 4.200835
27 | 384887.6 | 2011-01-16 23:15 | 0.004644399 | 3.396079 | 24.03546 | 23.7963 | 97.58159 | 87.41966 | 0.1791699 | 0 | 0 | 8092.268 | 5646.872 | 4.200835
28 | 398978.7 | 2011-01-17 03:10 | 0.004281993 | 3.39705 | 24.90494 | 24.65755 | 101.1168 | 90.57864 | 0.1799807 | 0 | 0 | 8093.672 | 5637.31 | 4.200835
29 | 413065.2 | 2011-01-17 07:04 | 0.004281993 | 3.398507 | 25.77306 | 25.51745 | 104.647 | 93.7323 | 0.1803005 | 0 | 0 | 8097.862 | 5628.547 | 4.200835
30 | 427170.8 | 2011-01-17 11:00 | 0.004463196 | 3.372281 | 26.64248 | 26.3867 | 108.1828 | 96.92879 | 0.1767378 | 0 | 0 | 8056.147 | 5689.392 | 4.200835
31 | 441248.3 | 2011-01-17 14:54 | 0.004100789 | 3.36273 | 27.52057 | 27.26052 | 111.7442 | 100.1457 | 0.1764176 | 0 | 0 | 7998.199 | 5719.225 | 4.200673
32 | 455313.3 | 2011-01-17 18:49 | 0.004100789 | 3.385556 | 28.39938 | 28.12541 | 115.3075 | 103.3225 | 0.1777097 | 0 | 0 | 8043.963 | 5661.061 | 4.200673
33 | 469383 | 2011-01-17 22:43 | 0.004100789 | 3.390251 | 29.27106 | 28.98775 | 118.8486 | 106.4886 | 0.1791699 | 0 | 0 | 8065.239 | 5644.373 | 4.200673
34 | 483444.4 | 2011-01-18 02:38 | 0.004281993 | 3.39705 | 30.13928 | 29.84597 | 122.3771 | 109.6365 | 0.1783592 | 0 | 0 | 8083.848 | 5617.514 | 4.200835
35 | 497497.8 | 2011-01-18 06:32 | 0.004100789 | 3.39786 | 31.00432 | 30.70251 | 125.8949 | 112.7779 | 0.1790075 | 0 | 0 | 8086.831 | 5606.499 | 4.200835
36 | 511558.3 | 2011-01-18 10:26 | 0.004100789 | 3.394946 | 31.86789 | 31.55916 | 129.4071 | 115.9206 | 0.1790075 | 0 | 0 | 8093.079 | 5607.249 | 4.200835
37 | 525600.9 | 2011-01-18 14:20 | 0.004644399 | 3.39187 | 32.73232 | 32.41649 | 132.9211 | 119.0673 | 0.1785212 | 0 | 0 | 8069.239 | 5613.407 | 4.200835
38 | 539624.8 | 2011-01-18 18:14 | 0.004644399 | 3.392032 | 33.59749 | 33.27318 | 136.4376 | 122.2118 | 0.1790075 | 0 | 0 | 8053.644 | 5610.25 | 4.200997
39 | 553664.6 | 2011-01-18 22:08 | 0.004644399 | 3.398345 | 34.46108 | 34.12644 | 139.9492 | 125.341 | 0.1804639 | 0 | 0 | 8092.081 | 5587.718 | 4.200997
40 | 567677.9 | 2011-01-19 02:02 | 0.004281993 | 3.399641 | 35.32169 | 34.97803 | 143.4499 | 128.4632 | 0.1806275 | 0 | 0 | 8076.6 | 5576.689 | 4.200997
41 | 581689.2 | 2011-01-19 05:55 | 0.004644399 | 3.400288 | 36.18081 | 35.82831 | 146.9449 | 131.5803 | 0.1794957 | 0 | 0 | 8082.881 | 5568.249 | 4.200997
42 | 595682.1 | 2011-01-19 09:48 | 0.004644399 | 3.398345 | 37.03858 | 36.67821 | 150.4349 | 134.6961 | 0.1794957 | 0 | 0 | 8067.163 | 5565.703 | 4.200997
43 | 609695.4 | 2011-01-19 13:42 | 0.004644399 | 3.386528 | 37.89753 | 37.53248 | 153.9284 | 137.8326 | 0.179492 | 0 | 0 | 8058.959 | 5594.267 | 4.200835
44 | 623692.9 | 2011-01-19 17:35 | 0.004644399 | 3.393003 | 38.75928 | 38.38401 | 157.4308 | 140.9569 | 0.1790075 | 0 | 0 | 8061.142 | 5576.25 | 4.200997
45 | 637683.7 | 2011-01-19 21:28 | 0.004644399 | 3.400288 | 39.61758 | 39.23164 | 160.9212 | 144.064 | 0.1796546 | 0 | 0 | 8079.754 | 5550.953 | 4.200997
46 | 651677 | 2011-01-20 01:22 | 0.004644399 | 3.406602 | 40.47204 | 40.07547 | 164.3989 | 147.1544 | 0.1804639 | 0 | 0 | 8107.425 | 5525.939 | 4.200997
47 | 665652 | 2011-01-20 05:15 | 0.004463196 | 3.409354 | 41.32291 | 40.91675 | 167.8639 | 150.234 | 0.1806275 | 0 | 0 | 8105.408 | 5509.437 | 4.200997
48 | 679625.5 | 2011-01-20 09:08 | 0.004644399 | 3.410487 | 42.17151 | 41.75651 | 171.3205 | 153.3078 | 0.1806275 | 0 | 0 | 8113.969 | 5499.39 | 4.200997
49 | 693586.7 | 2011-01-20 13:00 | 0.004463196 | 3.404983 | 43.01967 | 42.59787 | 174.775 | 156.3898 | 0.1806275 | 0 | 0 | 8091.312 | 5509.813 | 4.200997
50 | 707535.3 | 2011-01-20 16:53 | 0.004463196 | 3.401422 | 43.86893 | 43.44001 | 178.2323 | 159.4755 | 0.1804639 | 0 | 0 | 8073.597 | 5514.922 | 4.200835
Note on A1: Cycle_Index
Note on B1: Test_Time(s)
Note on C1: Date_Time
Note on D1: Current(A)
Note on E1: Voltage(V)
Note on F1: Charge_Capacity(Ah)
Note on G1: Discharge_Capacity(Ah)
Note on H1: Charge_Energy(Wh)
Note on I1: Discharge_Energy(Wh)
Note on J1: Internal_Resistance(Ohm)
Note on K1: AC_Impedance(Ohm)
Note on L1: ACI_Phase_Angle(Deg)
Note on M1: Charge_Time(s)
Note on N1: DisCharge_Time(s)
Note on O1: Vmax_On_Cycle(V)