24428 | 825030.8 | 2010-08-29 03:33 | 476.9322 | 7 | 50 | -0.5502 | 4.011747 | 56.43781 | 54.87467 | 224.8422 | 204.6907 | -9.717941e-05 | 0.1297158 | 0 | 0 | 0
24429 | 825060.8 | 2010-08-29 03:33 | 506.9474 | 7 | 50 | -0.5500188 | 4.008186 | 56.43781 | 54.87925 | 224.8422 | 204.7091 | -3.232956e-05 | 0.1297158 | 0 | 0 | 0
24430 | 825090.8 | 2010-08-29 03:34 | 536.9627 | 7 | 50 | -0.5500188 | 4.004301 | 56.43781 | 54.88384 | 224.8422 | 204.7274 | -9.708405e-05 | 0.1297158 | 0 | 0 | 0
24431 | 825120.8 | 2010-08-29 03:34 | 566.9782 | 7 | 50 | -0.5502 | 4.000577 | 56.43781 | 54.88843 | 224.8422 | 204.7458 | -9.717941e-05 | 0.1297158 | 0 | 0 | 0
24432 | 825150.8 | 2010-08-29 03:35 | 596.9932 | 7 | 50 | -0.5500188 | 3.997015 | 56.43781 | 54.89301 | 224.8422 | 204.7641 | -0.000129509 | 0.1297158 | 0 | 0 | 0
24433 | 825180.8 | 2010-08-29 03:35 | 627.0085 | 7 | 50 | -0.5500188 | 3.993292 | 56.43781 | 54.8976 | 224.8422 | 204.7824 | -9.713173e-05 | 0.1297158 | 0 | 0 | 0
24434 | 825210.8 | 2010-08-29 03:36 | 657.0239 | 7 | 50 | -0.5500188 | 3.989568 | 56.43781 | 54.90218 | 224.8422 | 204.8007 | -0.000129509 | 0.1297158 | 0 | 0 | 0
24435 | 825240.9 | 2010-08-29 03:36 | 687.0391 | 7 | 50 | -0.5500188 | 3.986169 | 56.43781 | 54.90677 | 224.8422 | 204.819 | -6.475449e-05 | 0.1297158 | 0 | 0 | 0
24436 | 825270.9 | 2010-08-29 03:37 | 717.0544 | 7 | 50 | -0.5500188 | 3.982607 | 56.43781 | 54.91136 | 224.8422 | 204.8373 | -6.475449e-05 | 0.1297158 | 0 | 0 | 0
24437 | 825300.9 | 2010-08-29 03:37 | 747.0696 | 7 | 50 | -0.5500188 | 3.978884 | 56.43781 | 54.91594 | 224.8422 | 204.8556 | -9.713173e-05 | 0.1297158 | 0 | 0 | 0
24438 | 825330.9 | 2010-08-29 03:38 | 777.0849 | 7 | 50 | -0.5500188 | 3.975322 | 56.43781 | 54.92053 | 224.8422 | 204.8738 | -0.0001295567 | 0.1297158 | 0 | 0 | 0
24439 | 825360.9 | 2010-08-29 03:38 | 807.1003 | 7 | 50 | -0.5500188 | 3.971761 | 56.43781 | 54.92512 | 224.8422 | 204.892 | -9.713173e-05 | 0.1297158 | 0 | 0 | 0
24440 | 825390.9 | 2010-08-29 03:39 | 837.1155 | 7 | 50 | -0.5502 | 3.968199 | 56.43781 | 54.9297 | 224.8422 | 204.9102 | -9.713173e-05 | 0.1297158 | 0 | 0 | 0
24441 | 825421 | 2010-08-29 03:39 | 867.1308 | 7 | 50 | -0.5500188 | 3.964637 | 56.43781 | 54.93429 | 224.8422 | 204.9284 | -9.713173e-05 | 0.1297158 | 0 | 0 | 0
24442 | 825451 | 2010-08-29 03:40 | 897.1461 | 7 | 50 | -0.5500188 | 3.961238 | 56.43781 | 54.93887 | 224.8422 | 204.9466 | -9.713173e-05 | 0.1297158 | 0 | 0 | 0
24443 | 825481 | 2010-08-29 03:40 | 927.1614 | 7 | 50 | -0.5502 | 3.957676 | 56.43781 | 54.94346 | 224.8422 | 204.9648 | -9.713173e-05 | 0.1297158 | 0 | 0 | 0
24444 | 825511 | 2010-08-29 03:41 | 957.1767 | 7 | 50 | -0.5502 | 3.954276 | 56.43781 | 54.94805 | 224.8422 | 204.9829 | -9.713173e-05 | 0.1297158 | 0 | 0 | 0
24445 | 825541 | 2010-08-29 03:41 | 987.1919 | 7 | 50 | -0.5500188 | 3.950715 | 56.43781 | 54.95263 | 224.8422 | 205.001 | -9.713173e-05 | 0.1297158 | 0 | 0 | 0
24446 | 825571 | 2010-08-29 03:42 | 1017.207 | 7 | 50 | -0.5502 | 3.947153 | 56.43781 | 54.95722 | 224.8422 | 205.0191 | -0.000129509 | 0.1297158 | 0 | 0 | 0
24447 | 825601 | 2010-08-29 03:42 | 1047.223 | 7 | 50 | -0.5502 | 3.943915 | 56.43781 | 54.96181 | 224.8422 | 205.0372 | -6.475449e-05 | 0.1297158 | 0 | 0 | 0
24448 | 825631.1 | 2010-08-29 03:43 | 1077.238 | 7 | 50 | -0.5502 | 3.940516 | 56.43781 | 54.96639 | 224.8422 | 205.0553 | -6.475449e-05 | 0.1297158 | 0 | 0 | 0
24449 | 825661.1 | 2010-08-29 03:43 | 1107.253 | 7 | 50 | -0.5502 | 3.936954 | 56.43781 | 54.97098 | 224.8422 | 205.0734 | -0.000129509 | 0.1297158 | 0 | 0 | 0
24450 | 825691.1 | 2010-08-29 03:44 | 1137.268 | 7 | 50 | -0.5503812 | 3.933716 | 56.43781 | 54.97556 | 224.8422 | 205.0914 | -9.713173e-05 | 0.1297158 | 0 | 0 | 0
24451 | 825721.1 | 2010-08-29 03:44 | 1167.284 | 7 | 50 | -0.5502 | 3.930317 | 56.43781 | 54.98015 | 224.8422 | 205.1095 | -9.713173e-05 | 0.1297158 | 0 | 0 | 0
24452 | 825751.1 | 2010-08-29 03:45 | 1197.299 | 7 | 50 | -0.5502 | 3.927079 | 56.43781 | 54.98474 | 224.8422 | 205.1275 | -6.480217e-05 | 0.1297158 | 0 | 0 | 0
24453 | 825781.1 | 2010-08-29 03:45 | 1227.314 | 7 | 50 | -0.5500188 | 3.923679 | 56.43781 | 54.98932 | 224.8422 | 205.1455 | -0.000129509 | 0.1297158 | 0 | 0 | 0
24454 | 825811.1 | 2010-08-29 03:46 | 1257.33 | 7 | 50 | -0.5502 | 3.920441 | 56.43781 | 54.99391 | 224.8422 | 205.1635 | -9.713173e-05 | 0.1297158 | 0 | 0 | 0
24455 | 825841.2 | 2010-08-29 03:46 | 1287.345 | 7 | 50 | -0.5502 | 3.917042 | 56.43781 | 54.99849 | 224.8422 | 205.1814 | -9.717941e-05 | 0.1297158 | 0 | 0 | 0
24456 | 825871.2 | 2010-08-29 03:47 | 1317.36 | 7 | 50 | -0.5500188 | 3.913804 | 56.43781 | 55.00308 | 224.8422 | 205.1994 | -9.713173e-05 | 0.1297158 | 0 | 0 | 0
24457 | 825901.2 | 2010-08-29 03:47 | 1347.375 | 7 | 50 | -0.5502 | 3.910404 | 56.43781 | 55.00767 | 224.8422 | 205.2173 | -0.000129509 | 0.1297158 | 0 | 0 | 0
24458 | 825931.2 | 2010-08-29 03:48 | 1377.391 | 7 | 50 | -0.5500188 | 3.907328 | 56.43781 | 55.01225 | 224.8422 | 205.2353 | -9.717941e-05 | 0.1297158 | 0 | 0 | 0
24459 | 825961.2 | 2010-08-29 03:48 | 1407.406 | 7 | 50 | -0.5500188 | 3.90409 | 56.43781 | 55.01684 | 224.8422 | 205.2532 | -9.713173e-05 | 0.1297158 | 0 | 0 | 0
24460 | 825991.2 | 2010-08-29 03:49 | 1437.421 | 7 | 50 | -0.5502 | 3.900691 | 56.43781 | 55.02143 | 224.8422 | 205.2711 | -9.713173e-05 | 0.1297158 | 0 | 0 | 0
24461 | 826021.3 | 2010-08-29 03:49 | 1467.436 | 7 | 50 | -0.5500188 | 3.897615 | 56.43781 | 55.02601 | 224.8422 | 205.289 | -9.717941e-05 | 0.1297158 | 0 | 0 | 0
24462 | 826051.3 | 2010-08-29 03:50 | 1497.452 | 7 | 50 | -0.5502 | 3.894539 | 56.43781 | 55.0306 | 224.8422 | 205.3068 | -6.475449e-05 | 0.1297158 | 0 | 0 | 0
24463 | 826081.3 | 2010-08-29 03:50 | 1527.467 | 7 | 50 | -0.5503812 | 3.891301 | 56.43781 | 55.03518 | 224.8422 | 205.3247 | -6.475449e-05 | 0.1297158 | 0 | 0 | 0
24464 | 826111.3 | 2010-08-29 03:51 | 1557.482 | 7 | 50 | -0.5500188 | 3.888225 | 56.43781 | 55.03977 | 224.8422 | 205.3425 | -6.475449e-05 | 0.1297158 | 0 | 0 | 0
24465 | 826141.3 | 2010-08-29 03:51 | 1587.498 | 7 | 50 | -0.5500188 | 3.884987 | 56.43781 | 55.04436 | 224.8422 | 205.3604 | -9.713173e-05 | 0.1297158 | 0 | 0 | 0
24466 | 826171.3 | 2010-08-29 03:52 | 1617.513 | 7 | 50 | -0.5502 | 3.881912 | 56.43781 | 55.04894 | 224.8422 | 205.3782 | -6.475449e-05 | 0.1297158 | 0 | 0 | 0
24467 | 826201.3 | 2010-08-29 03:52 | 1647.528 | 7 | 50 | -0.5502 | 3.878836 | 56.43781 | 55.05353 | 224.8422 | 205.396 | -6.475449e-05 | 0.1297158 | 0 | 0 | 0
24468 | 826231.4 | 2010-08-29 03:53 | 1677.544 | 7 | 50 | -0.5500188 | 3.87576 | 56.43781 | 55.05812 | 224.8422 | 205.4137 | -6.475449e-05 | 0.1297158 | 0 | 0 | 0
24469 | 826261.4 | 2010-08-29 03:53 | 1707.559 | 7 | 50 | -0.5500188 | 3.872684 | 56.43781 | 55.0627 | 224.8422 | 205.4315 | -9.713173e-05 | 0.1297158 | 0 | 0 | 0
24470 | 826291.4 | 2010-08-29 03:54 | 1737.574 | 7 | 50 | -0.5502 | 3.869608 | 56.43781 | 55.06729 | 224.8422 | 205.4493 | -0.000129509 | 0.1297158 | 0 | 0 | 0
24471 | 826321.4 | 2010-08-29 03:54 | 1767.589 | 7 | 50 | -0.5500188 | 3.866694 | 56.43781 | 55.07187 | 224.8422 | 205.467 | -9.713173e-05 | 0.1297158 | 0 | 0 | 0
24472 | 826351.4 | 2010-08-29 03:55 | 1797.605 | 7 | 50 | -0.5503812 | 3.863618 | 56.43781 | 55.07646 | 224.8422 | 205.4847 | -9.713173e-05 | 0.1297158 | 0 | 0 | 0
24473 | 826381.4 | 2010-08-29 03:55 | 1827.62 | 7 | 50 | -0.5502 | 3.860704 | 56.43781 | 55.08105 | 224.8422 | 205.5024 | -6.475449e-05 | 0.1297158 | 0 | 0 | 0
24474 | 826411.5 | 2010-08-29 03:56 | 1857.635 | 7 | 50 | -0.5502 | 3.85779 | 56.43781 | 55.08563 | 224.8422 | 205.5201 | -6.475449e-05 | 0.1297158 | 0 | 0 | 0
24475 | 826441.5 | 2010-08-29 03:56 | 1887.65 | 7 | 50 | -0.5500188 | 3.854876 | 56.43781 | 55.09022 | 224.8422 | 205.5378 | -6.475449e-05 | 0.1297158 | 0 | 0 | 0
24476 | 826471.5 | 2010-08-29 03:57 | 1917.666 | 7 | 50 | -0.5502 | 3.8518 | 56.43781 | 55.09481 | 224.8422 | 205.5555 | -9.713173e-05 | 0.1297158 | 0 | 0 | 0
24477 | 826501.5 | 2010-08-29 03:57 | 1947.681 | 7 | 50 | -0.5502 | 3.848724 | 56.43781 | 55.09939 | 224.8422 | 205.5732 | -9.717941e-05 | 0.1297158 | 0 | 0 | 0
24478 | 826531.5 | 2010-08-29 03:58 | 1977.701 | 7 | 50 | -0.5500188 | 3.845972 | 56.43781 | 55.10398 | 224.8422 | 205.5908 | -6.475449e-05 | 0.1297158 | 0 | 0 | 0
24479 | 826561.5 | 2010-08-29 03:58 | 2007.712 | 7 | 50 | -0.5500188 | 3.843058 | 56.43781 | 55.10856 | 224.8422 | 205.6084 | -0.000129509 | 0.1297158 | 0 | 0 | 0
24480 | 826591.5 | 2010-08-29 03:59 | 2037.727 | 7 | 50 | -0.5500188 | 3.840306 | 56.43781 | 55.11315 | 224.8422 | 205.6261 | -6.475449e-05 | 0.1297158 | 0 | 0 | 0
24481 | 826621.6 | 2010-08-29 03:59 | 2067.742 | 7 | 50 | -0.5502 | 3.837392 | 56.43781 | 55.11774 | 224.8422 | 205.6437 | -9.713173e-05 | 0.1297158 | 0 | 0 | 0
24482 | 826651.6 | 2010-08-29 04:00 | 2097.758 | 7 | 50 | -0.5502 | 3.83464 | 56.43781 | 55.12232 | 224.8422 | 205.6613 | -0.000129509 | 0.1297158 | 0 | 0 | 0
24483 | 826681.6 | 2010-08-29 04:00 | 2127.773 | 7 | 50 | -0.5500188 | 3.831726 | 56.43781 | 55.12691 | 224.8422 | 205.6788 | -9.713173e-05 | 0.1297158 | 0 | 0 | 0
24484 | 826711.6 | 2010-08-29 04:01 | 2157.788 | 7 | 50 | -0.5502 | 3.828811 | 56.43781 | 55.1315 | 224.8422 | 205.6964 | -9.713173e-05 | 0.1297158 | 0 | 0 | 0
24485 | 826741.6 | 2010-08-29 04:01 | 2187.803 | 7 | 50 | -0.5500188 | 3.826221 | 56.43781 | 55.13608 | 224.8422 | 205.714 | -6.475449e-05 | 0.1297158 | 0 | 0 | 0
24486 | 826771.6 | 2010-08-29 04:02 | 2217.819 | 7 | 50 | -0.5500188 | 3.823469 | 56.43781 | 55.14067 | 224.8422 | 205.7315 | -6.475449e-05 | 0.1297158 | 0 | 0 | 0
24487 | 826801.7 | 2010-08-29 04:02 | 2247.834 | 7 | 50 | -0.5502 | 3.820717 | 56.43781 | 55.14525 | 224.8422 | 205.749 | -6.475449e-05 | 0.1297158 | 0 | 0 | 0
24488 | 826831.7 | 2010-08-29 04:03 | 2277.849 | 7 | 50 | -0.5500188 | 3.817803 | 56.43781 | 55.14984 | 224.8422 | 205.7665 | -9.713173e-05 | 0.1297158 | 0 | 0 | 0
24489 | 826861.7 | 2010-08-29 04:03 | 2307.865 | 7 | 50 | -0.5500188 | 3.815375 | 56.43781 | 55.15443 | 224.8422 | 205.784 | -3.237724e-05 | 0.1297158 | 0 | 0 | 0
24490 | 826891.7 | 2010-08-29 04:04 | 2337.88 | 7 | 50 | -0.5502 | 3.812623 | 56.43781 | 55.15901 | 224.8422 | 205.8015 | -3.237724e-05 | 0.1297158 | 0 | 0 | 0
24491 | 826921.7 | 2010-08-29 04:04 | 2367.895 | 7 | 50 | -0.5500188 | 3.810032 | 56.43781 | 55.1636 | 224.8422 | 205.819 | -6.480217e-05 | 0.1297158 | 0 | 0 | 0
24492 | 826951.7 | 2010-08-29 04:05 | 2397.91 | 7 | 50 | -0.5502 | 3.80728 | 56.43781 | 55.16819 | 224.8422 | 205.8365 | -6.475449e-05 | 0.1297158 | 0 | 0 | 0
24493 | 826981.7 | 2010-08-29 04:05 | 2427.926 | 7 | 50 | -0.5502 | 3.804366 | 56.43781 | 55.17277 | 224.8422 | 205.8539 | -9.713173e-05 | 0.1297158 | 0 | 0 | 0
24494 | 827011.8 | 2010-08-29 04:06 | 2457.941 | 7 | 50 | -0.5502 | 3.801938 | 56.43781 | 55.17736 | 224.8422 | 205.8714 | -3.237724e-05 | 0.1297158 | 0 | 0 | 0
24495 | 827041.8 | 2010-08-29 04:06 | 2487.956 | 7 | 50 | -0.5502 | 3.799186 | 56.43781 | 55.18194 | 224.8422 | 205.8888 | -6.475449e-05 | 0.1297158 | 0 | 0 | 0
24496 | 827071.8 | 2010-08-29 04:07 | 2517.971 | 7 | 50 | -0.5502 | 3.796595 | 56.43781 | 55.18653 | 224.8422 | 205.9062 | -6.475449e-05 | 0.1297158 | 0 | 0 | 0
24497 | 827101.8 | 2010-08-29 04:07 | 2547.987 | 7 | 50 | -0.5502 | 3.794005 | 56.43781 | 55.19112 | 224.8422 | 205.9236 | -6.475449e-05 | 0.1297158 | 0 | 0 | 0
24498 | 827131.8 | 2010-08-29 04:08 | 2578.002 | 7 | 50 | -0.5502 | 3.791253 | 56.43781 | 55.1957 | 224.8422 | 205.941 | -6.475449e-05 | 0.1297158 | 0 | 0 | 0
24499 | 827161.8 | 2010-08-29 04:08 | 2608.017 | 7 | 50 | -0.5502 | 3.788663 | 56.43781 | 55.20029 | 224.8422 | 205.9584 | -9.713173e-05 | 0.1297158 | 0 | 0 | 0
24500 | 827191.9 | 2010-08-29 04:09 | 2638.033 | 7 | 50 | -0.5502 | 3.786234 | 56.43781 | 55.20488 | 224.8422 | 205.9758 | -6.475449e-05 | 0.1297158 | 0 | 0 | 0
24501 | 827221.9 | 2010-08-29 04:09 | 2668.048 | 7 | 50 | -0.5500188 | 3.783806 | 56.43781 | 55.20946 | 224.8422 | 205.9931 | -3.237724e-05 | 0.1297158 | 0 | 0 | 0
24502 | 827251.9 | 2010-08-29 04:10 | 2698.063 | 7 | 50 | -0.5498376 | 3.781054 | 56.43781 | 55.21405 | 224.8422 | 206.0105 | -9.713173e-05 | 0.1297158 | 0 | 0 | 0
24503 | 827281.9 | 2010-08-29 04:10 | 2728.078 | 7 | 50 | -0.5498376 | 3.778949 | 56.43781 | 55.21863 | 224.8422 | 206.0278 | 0 | 0.1297158 | 0 | 0 | 0
24504 | 827311.9 | 2010-08-29 04:11 | 2758.094 | 7 | 50 | -0.5500188 | 3.776359 | 56.43781 | 55.22322 | 224.8422 | 206.0451 | -6.475449e-05 | 0.1297158 | 0 | 0 | 0
24505 | 827341.9 | 2010-08-29 04:11 | 2788.109 | 7 | 50 | -0.5502 | 3.773769 | 56.43781 | 55.22781 | 224.8422 | 206.0625 | -6.475449e-05 | 0.1297158 | 0 | 0 | 0
24506 | 827371.9 | 2010-08-29 04:12 | 2818.124 | 7 | 50 | -0.5498376 | 3.771179 | 56.43781 | 55.23239 | 224.8422 | 206.0798 | -9.713173e-05 | 0.1297158 | 0 | 0 | 0
24507 | 827402 | 2010-08-29 04:12 | 2848.14 | 7 | 50 | -0.5500188 | 3.768912 | 56.43781 | 55.23698 | 224.8422 | 206.0971 | -3.237724e-05 | 0.1297158 | 0 | 0 | 0
24508 | 827432 | 2010-08-29 04:13 | 2878.155 | 7 | 50 | -0.5500188 | 3.766322 | 56.43781 | 55.24157 | 224.8422 | 206.1143 | -6.475449e-05 | 0.1297158 | 0 | 0 | 0
24509 | 827462 | 2010-08-29 04:13 | 2908.17 | 7 | 50 | -0.5500188 | 3.763894 | 56.43781 | 55.24615 | 224.8422 | 206.1316 | -6.475449e-05 | 0.1297158 | 0 | 0 | 0
24510 | 827492 | 2010-08-29 04:14 | 2938.185 | 7 | 50 | -0.5500188 | 3.761465 | 56.43781 | 55.25074 | 224.8422 | 206.1489 | -6.475449e-05 | 0.1297158 | 0 | 0 | 0
24511 | 827522 | 2010-08-29 04:14 | 2968.201 | 7 | 50 | -0.5502 | 3.759037 | 56.43781 | 55.25532 | 224.8422 | 206.1661 | -9.713173e-05 | 0.1297158 | 0 | 0 | 0
24512 | 827552 | 2010-08-29 04:15 | 2998.216 | 7 | 50 | -0.5500188 | 3.756932 | 56.43781 | 55.25991 | 224.8422 | 206.1833 | -9.713173e-05 | 0.1297158 | 0 | 0 | 0
24513 | 827582.1 | 2010-08-29 04:15 | 3028.231 | 7 | 50 | -0.5500188 | 3.754666 | 56.43781 | 55.2645 | 224.8422 | 206.2006 | -6.475449e-05 | 0.1297158 | 0 | 0 | 0
24514 | 827612.1 | 2010-08-29 04:16 | 3058.247 | 7 | 50 | -0.5500188 | 3.752399 | 56.43781 | 55.26908 | 224.8422 | 206.2178 | -3.237724e-05 | 0.1297158 | 0 | 0 | 0
24515 | 827642.1 | 2010-08-29 04:16 | 3088.262 | 7 | 50 | -0.5500188 | 3.749971 | 56.43781 | 55.27367 | 224.8422 | 206.235 | -6.475449e-05 | 0.1297158 | 0 | 0 | 0
24516 | 827672.1 | 2010-08-29 04:17 | 3118.277 | 7 | 50 | -0.5500188 | 3.748028 | 56.43781 | 55.27826 | 224.8422 | 206.2522 | -9.713173e-05 | 0.1297158 | 0 | 0 | 0
24517 | 827702.1 | 2010-08-29 04:17 | 3148.293 | 7 | 50 | -0.5500188 | 3.745924 | 56.43781 | 55.28284 | 224.8422 | 206.2694 | -3.237724e-05 | 0.1297158 | 0 | 0 | 0
24518 | 827732.1 | 2010-08-29 04:18 | 3178.308 | 7 | 50 | -0.5498376 | 3.743981 | 56.43781 | 55.28743 | 224.8422 | 206.2865 | -3.237724e-05 | 0.1297158 | 0 | 0 | 0
24519 | 827762.1 | 2010-08-29 04:18 | 3208.323 | 7 | 50 | -0.5502 | 3.742038 | 56.43781 | 55.29202 | 224.8422 | 206.3037 | 0 | 0.1297158 | 0 | 0 | 0
24520 | 827792.2 | 2010-08-29 04:19 | 3238.338 | 7 | 50 | -0.5502 | 3.73961 | 56.43781 | 55.2966 | 224.8422 | 206.3209 | -6.475449e-05 | 0.1297158 | 0 | 0 | 0
24521 | 827822.2 | 2010-08-29 04:19 | 3268.354 | 7 | 50 | -0.5500188 | 3.737667 | 56.43781 | 55.30119 | 224.8422 | 206.338 | -6.475449e-05 | 0.1297158 | 0 | 0 | 0
24522 | 827852.2 | 2010-08-29 04:20 | 3298.369 | 7 | 50 | -0.5500188 | 3.735887 | 56.43781 | 55.30577 | 224.8422 | 206.3551 | -3.237724e-05 | 0.1297158 | 0 | 0 | 0
24523 | 827882.2 | 2010-08-29 04:20 | 3328.384 | 7 | 50 | -0.5502 | 3.733782 | 56.43781 | 55.31036 | 224.8422 | 206.3723 | -6.475449e-05 | 0.1297158 | 0 | 0 | 0
24524 | 827912.2 | 2010-08-29 04:21 | 3358.399 | 7 | 50 | -0.5500188 | 3.732001 | 56.43781 | 55.31495 | 224.8422 | 206.3894 | -3.242493e-05 | 0.1297158 | 0 | 0 | 0
24525 | 827942.2 | 2010-08-29 04:21 | 3388.415 | 7 | 50 | -0.5502 | 3.729897 | 56.43781 | 55.31953 | 224.8422 | 206.4065 | -3.237724e-05 | 0.1297158 | 0 | 0 | 0
24526 | 827972.2 | 2010-08-29 04:22 | 3418.43 | 7 | 50 | -0.5502 | 3.72844 | 56.43781 | 55.32412 | 224.8422 | 206.4236 | 0 | 0.1297158 | 0 | 0 | 0
24527 | 828002.3 | 2010-08-29 04:22 | 3448.445 | 7 | 50 | -0.5500188 | 3.726497 | 56.43781 | 55.32871 | 224.8422 | 206.4407 | -3.237724e-05 | 0.1297158 | 0 | 0 | 0
24528 | 828032.3 | 2010-08-29 04:23 | 3478.461 | 7 | 50 | -0.5502 | 3.724716 | 56.43781 | 55.33329 | 224.8422 | 206.4578 | -3.237724e-05 | 0.1297158 | 0 | 0 | 0
24529 | 828062.3 | 2010-08-29 04:23 | 3508.476 | 7 | 50 | -0.5502 | 3.722774 | 56.43781 | 55.33788 | 224.8422 | 206.4749 | -9.713173e-05 | 0.1297158 | 0 | 0 | 0
24530 | 828092.3 | 2010-08-29 04:24 | 3538.491 | 7 | 50 | -0.5500188 | 3.721154 | 56.43781 | 55.34246 | 224.8422 | 206.4919 | -6.475449e-05 | 0.1297158 | 0 | 0 | 0
24531 | 828122.3 | 2010-08-29 04:24 | 3568.506 | 7 | 50 | -0.5498376 | 3.719536 | 56.43781 | 55.34705 | 224.8422 | 206.509 | -3.237724e-05 | 0.1297158 | 0 | 0 | 0
24532 | 828152.3 | 2010-08-29 04:25 | 3598.522 | 7 | 50 | -0.5500188 | 3.717755 | 56.43781 | 55.35164 | 224.8422 | 206.5261 | -9.713173e-05 | 0.1297158 | 0 | 0 | 0
24533 | 828182.4 | 2010-08-29 04:25 | 3628.537 | 7 | 50 | -0.5502 | 3.716136 | 56.43781 | 55.35622 | 224.8422 | 206.5431 | -3.237724e-05 | 0.1297158 | 0 | 0 | 0
24534 | 828212.4 | 2010-08-29 04:26 | 3658.552 | 7 | 50 | -0.5502 | 3.714517 | 56.43781 | 55.36081 | 224.8422 | 206.5601 | -3.237724e-05 | 0.1297158 | 0 | 0 | 0
24535 | 828242.4 | 2010-08-29 04:26 | 3688.568 | 7 | 50 | -0.5502 | 3.712898 | 56.43781 | 55.3654 | 224.8422 | 206.5772 | -6.475449e-05 | 0.1297158 | 0 | 0 | 0
24536 | 828272.4 | 2010-08-29 04:27 | 3718.583 | 7 | 50 | -0.5500188 | 3.711441 | 56.43781 | 55.36998 | 224.8422 | 206.5942 | -3.237724e-05 | 0.1297158 | 0 | 0 | 0
24537 | 828302.4 | 2010-08-29 04:27 | 3748.598 | 7 | 50 | -0.5500188 | 3.70966 | 56.43781 | 55.37457 | 224.8422 | 206.6112 | -6.475449e-05 | 0.1297158 | 0 | 0 | 0
24538 | 828332.4 | 2010-08-29 04:28 | 3778.613 | 7 | 50 | -0.5500188 | 3.708203 | 56.43781 | 55.37915 | 224.8422 | 206.6282 | -3.237724e-05 | 0.1297158 | 0 | 0 | 0
24539 | 828362.4 | 2010-08-29 04:28 | 3808.629 | 7 | 50 | -0.5500188 | 3.706584 | 56.43781 | 55.38374 | 224.8422 | 206.6452 | -6.475449e-05 | 0.1297158 | 0 | 0 | 0
24540 | 828392.5 | 2010-08-29 04:29 | 3838.644 | 7 | 50 | -0.5498376 | 3.705289 | 56.43781 | 55.38833 | 224.8422 | 206.6622 | 0 | 0.1297158 | 0 | 0 | 0
24541 | 828422.5 | 2010-08-29 04:29 | 3868.659 | 7 | 50 | -0.5500188 | 3.703509 | 56.43781 | 55.39291 | 224.8422 | 206.6792 | -6.475449e-05 | 0.1297158 | 0 | 0 | 0
24542 | 828452.5 | 2010-08-29 04:30 | 3898.679 | 7 | 50 | -0.5500188 | 3.702213 | 56.43781 | 55.3975 | 224.8422 | 206.6962 | -3.237724e-05 | 0.1297158 | 0 | 0 | 0
24543 | 828482.5 | 2010-08-29 04:30 | 3928.69 | 7 | 50 | -0.5502 | 3.700594 | 56.43781 | 55.40209 | 224.8422 | 206.7132 | -6.475449e-05 | 0.1297158 | 0 | 0 | 0
24544 | 828512.5 | 2010-08-29 04:31 | 3958.705 | 7 | 50 | -0.5502 | 3.699137 | 56.43781 | 55.40667 | 224.8422 | 206.7301 | -3.237724e-05 | 0.1297158 | 0 | 0 | 0
24545 | 828542.5 | 2010-08-29 04:31 | 3988.721 | 7 | 50 | -0.5500188 | 3.69768 | 56.43781 | 55.41126 | 224.8422 | 206.7471 | -3.237724e-05 | 0.1297158 | 0 | 0 | 0
24546 | 828572.6 | 2010-08-29 04:32 | 4018.736 | 7 | 50 | -0.5500188 | 3.696385 | 56.43781 | 55.41584 | 224.8422 | 206.7641 | -3.237724e-05 | 0.1297158 | 0 | 0 | 0
24547 | 828602.6 | 2010-08-29 04:32 | 4048.751 | 7 | 50 | -0.5500188 | 3.694928 | 56.43781 | 55.42043 | 224.8422 | 206.781 | -6.475449e-05 | 0.1297158 | 0 | 0 | 0
24548 | 828632.6 | 2010-08-29 04:33 | 4078.766 | 7 | 50 | -0.5500188 | 3.693471 | 56.43781 | 55.42502 | 224.8422 | 206.798 | -9.713173e-05 | 0.1297158 | 0 | 0 | 0
24549 | 828662.6 | 2010-08-29 04:33 | 4108.782 | 7 | 50 | -0.5498376 | 3.692176 | 56.43781 | 55.4296 | 224.8422 | 206.8149 | -3.237724e-05 | 0.1297158 | 0 | 0 | 0
24550 | 828692.6 | 2010-08-29 04:34 | 4138.797 | 7 | 50 | -0.5500188 | 3.690719 | 56.43781 | 55.43419 | 224.8422 | 206.8318 | 0 | 0.1297158 | 0 | 0 | 0
24551 | 828722.6 | 2010-08-29 04:34 | 4168.812 | 7 | 50 | -0.5500188 | 3.689424 | 56.43781 | 55.43878 | 224.8422 | 206.8487 | 0 | 0.1297158 | 0 | 0 | 0
24552 | 828752.6 | 2010-08-29 04:35 | 4198.828 | 7 | 50 | -0.5500188 | 3.687967 | 56.43781 | 55.44336 | 224.8422 | 206.8657 | -6.475449e-05 | 0.1297158 | 0 | 0 | 0
24553 | 828782.7 | 2010-08-29 04:35 | 4228.843 | 7 | 50 | -0.5500188 | 3.686834 | 56.43781 | 55.44795 | 224.8422 | 206.8826 | -3.237724e-05 | 0.1297158 | 0 | 0 | 0
24554 | 828812.7 | 2010-08-29 04:36 | 4258.858 | 7 | 50 | -0.5500188 | 3.685701 | 56.43781 | 55.45253 | 224.8422 | 206.8995 | 0 | 0.1297158 | 0 | 0 | 0
24555 | 828842.7 | 2010-08-29 04:36 | 4288.873 | 7 | 50 | -0.5502 | 3.684082 | 56.43781 | 55.45712 | 224.8422 | 206.9164 | -3.237724e-05 | 0.1297158 | 0 | 0 | 0
24556 | 828872.7 | 2010-08-29 04:37 | 4318.889 | 7 | 50 | -0.5502 | 3.682786 | 56.43781 | 55.46171 | 224.8422 | 206.9333 | -9.713173e-05 | 0.1297158 | 0 | 0 | 0
24557 | 828902.7 | 2010-08-29 04:37 | 4348.904 | 7 | 50 | -0.5500188 | 3.681653 | 56.43781 | 55.46629 | 224.8422 | 206.9502 | -3.237724e-05 | 0.1297158 | 0 | 0 | 0
24558 | 828932.7 | 2010-08-29 04:38 | 4378.919 | 7 | 50 | -0.5502 | 3.680358 | 56.43781 | 55.47088 | 224.8422 | 206.967 | -3.237724e-05 | 0.1297158 | 0 | 0 | 0
24559 | 828962.8 | 2010-08-29 04:38 | 4408.935 | 7 | 50 | -0.5500188 | 3.679225 | 56.43781 | 55.47547 | 224.8422 | 206.9839 | -3.237724e-05 | 0.1297158 | 0 | 0 | 0
24560 | 828992.8 | 2010-08-29 04:39 | 4438.95 | 7 | 50 | -0.5502 | 3.67793 | 56.43781 | 55.48005 | 224.8422 | 207.0008 | -3.237724e-05 | 0.1297158 | 0 | 0 | 0
24561 | 829022.8 | 2010-08-29 04:39 | 4468.965 | 7 | 50 | -0.5500188 | 3.676797 | 56.43781 | 55.48464 | 224.8422 | 207.0177 | -3.237724e-05 | 0.1297158 | 0 | 0 | 0
24562 | 829052.8 | 2010-08-29 04:40 | 4498.981 | 7 | 50 | -0.5500188 | 3.675663 | 56.43781 | 55.48922 | 224.8422 | 207.0345 | -3.237724e-05 | 0.1297158 | 0 | 0 | 0
24563 | 829082.8 | 2010-08-29 04:40 | 4528.996 | 7 | 50 | -0.5502 | 3.67453 | 56.43781 | 55.49381 | 224.8422 | 207.0514 | 0 | 0.1297158 | 0 | 0 | 0
24564 | 829112.8 | 2010-08-29 04:41 | 4559.011 | 7 | 50 | -0.5500188 | 3.673235 | 56.43781 | 55.4984 | 224.8422 | 207.0682 | -3.237724e-05 | 0.1297158 | 0 | 0 | 0
24565 | 829142.8 | 2010-08-29 04:41 | 4589.026 | 7 | 50 | -0.5502 | 3.672102 | 56.43781 | 55.50298 | 224.8422 | 207.0851 | -6.475449e-05 | 0.1297158 | 0 | 0 | 0
24566 | 829172.9 | 2010-08-29 04:42 | 4619.042 | 7 | 50 | -0.5500188 | 3.67113 | 56.43781 | 55.50757 | 224.8422 | 207.1019 | -3.237724e-05 | 0.1297158 | 0 | 0 | 0
24567 | 829202.9 | 2010-08-29 04:42 | 4649.057 | 7 | 50 | -0.5500188 | 3.669997 | 56.43781 | 55.51216 | 224.8422 | 207.1187 | -3.237724e-05 | 0.1297158 | 0 | 0 | 0
24568 | 829232.9 | 2010-08-29 04:43 | 4679.072 | 7 | 50 | -0.5500188 | 3.669026 | 56.43781 | 55.51674 | 224.8422 | 207.1356 | -3.237724e-05 | 0.1297158 | 0 | 0 | 0
24569 | 829262.9 | 2010-08-29 04:43 | 4709.087 | 7 | 50 | -0.5500188 | 3.667893 | 56.43781 | 55.52133 | 224.8422 | 207.1524 | 0 | 0.1297158 | 0 | 0 | 0
24570 | 829292.9 | 2010-08-29 04:44 | 4739.103 | 7 | 50 | -0.5500188 | 3.666921 | 56.43781 | 55.52591 | 224.8422 | 207.1692 | -3.237724e-05 | 0.1297158 | 0 | 0 | 0
24571 | 829322.9 | 2010-08-29 04:44 | 4769.118 | 7 | 50 | -0.5500188 | 3.665626 | 56.43781 | 55.5305 | 224.8422 | 207.186 | -6.475449e-05 | 0.1297158 | 0 | 0 | 0
24572 | 829353 | 2010-08-29 04:45 | 4799.133 | 7 | 50 | -0.5500188 | 3.664655 | 56.43781 | 55.53509 | 224.8422 | 207.2028 | -6.475449e-05 | 0.1297158 | 0 | 0 | 0
24573 | 829383 | 2010-08-29 04:45 | 4829.149 | 7 | 50 | -0.5500188 | 3.663683 | 56.43781 | 55.53967 | 224.8422 | 207.2196 | -3.242493e-05 | 0.1297158 | 0 | 0 | 0
24574 | 829413 | 2010-08-29 04:46 | 4859.164 | 7 | 50 | -0.5500188 | 3.66255 | 56.43781 | 55.54426 | 224.8422 | 207.2364 | -3.237724e-05 | 0.1297158 | 0 | 0 | 0
24575 | 829443 | 2010-08-29 04:46 | 4889.179 | 7 | 50 | -0.5500188 | 3.661417 | 56.43781 | 55.54885 | 224.8422 | 207.2532 | -6.475449e-05 | 0.1297158 | 0 | 0 | 0
24576 | 829473 | 2010-08-29 04:47 | 4919.194 | 7 | 50 | -0.5502 | 3.660446 | 56.43781 | 55.55343 | 224.8422 | 207.27 | -6.475449e-05 | 0.1297158 | 0 | 0 | 0
24577 | 829503 | 2010-08-29 04:47 | 4949.21 | 7 | 50 | -0.5502 | 3.659474 | 56.43781 | 55.55802 | 224.8422 | 207.2868 | -6.475449e-05 | 0.1297158 | 0 | 0 | 0
24578 | 829533 | 2010-08-29 04:48 | 4979.225 | 7 | 50 | -0.5500188 | 3.658665 | 56.43781 | 55.56261 | 224.8422 | 207.3036 | -3.237724e-05 | 0.1297158 | 0 | 0 | 0
24579 | 829563.1 | 2010-08-29 04:48 | 5009.24 | 7 | 50 | -0.5500188 | 3.657532 | 56.43781 | 55.56719 | 224.8422 | 207.3204 | -3.237724e-05 | 0.1297158 | 0 | 0 | 0
24580 | 829593.1 | 2010-08-29 04:49 | 5039.256 | 7 | 50 | -0.5500188 | 3.65656 | 56.43781 | 55.57178 | 224.8422 | 207.3371 | -3.237724e-05 | 0.1297158 | 0 | 0 | 0
24581 | 829623.1 | 2010-08-29 04:49 | 5069.271 | 7 | 50 | -0.5500188 | 3.655265 | 56.43781 | 55.57636 | 224.8422 | 207.3539 | -6.475449e-05 | 0.1297158 | 0 | 0 | 0
24582 | 829653.1 | 2010-08-29 04:50 | 5099.286 | 7 | 50 | -0.5502 | 3.654456 | 56.43781 | 55.58095 | 224.8422 | 207.3707 | -3.237724e-05 | 0.1297158 | 0 | 0 | 0
24583 | 829683.1 | 2010-08-29 04:50 | 5129.301 | 7 | 50 | -0.5500188 | 3.653322 | 56.43781 | 55.58554 | 224.8422 | 207.3874 | -3.237724e-05 | 0.1297158 | 0 | 0 | 0
24584 | 829713.1 | 2010-08-29 04:51 | 5159.317 | 7 | 50 | -0.5502 | 3.652189 | 56.43781 | 55.59012 | 224.8422 | 207.4042 | -6.475449e-05 | 0.1297158 | 0 | 0 | 0
24585 | 829743.2 | 2010-08-29 04:51 | 5189.332 | 7 | 50 | -0.5502 | 3.651218 | 56.43781 | 55.59471 | 224.8422 | 207.4209 | -3.237724e-05 | 0.1297158 | 0 | 0 | 0
24586 | 829773.2 | 2010-08-29 04:52 | 5219.347 | 7 | 50 | -0.5500188 | 3.650247 | 56.43781 | 55.5993 | 224.8422 | 207.4377 | 0 | 0.1297158 | 0 | 0 | 0
24587 | 829803.2 | 2010-08-29 04:52 | 5249.363 | 7 | 50 | -0.5500188 | 3.649113 | 56.43781 | 55.60388 | 224.8422 | 207.4544 | 0 | 0.1297158 | 0 | 0 | 0
24588 | 829833.2 | 2010-08-29 04:53 | 5279.378 | 7 | 50 | -0.5500188 | 3.648142 | 56.43781 | 55.60847 | 224.8422 | 207.4711 | 0 | 0.1297158 | 0 | 0 | 0
24589 | 829863.2 | 2010-08-29 04:53 | 5309.393 | 7 | 50 | -0.5498376 | 3.647009 | 56.43781 | 55.61305 | 224.8422 | 207.4879 | 3.237724e-05 | 0.1297158 | 0 | 0 | 0
24590 | 829893.2 | 2010-08-29 04:54 | 5339.409 | 7 | 50 | -0.5500188 | 3.645714 | 56.43781 | 55.61764 | 224.8422 | 207.5046 | -3.237724e-05 | 0.1297158 | 0 | 0 | 0
24591 | 829923.2 | 2010-08-29 04:54 | 5369.424 | 7 | 50 | -0.5500188 | 3.644419 | 56.43781 | 55.62223 | 224.8422 | 207.5213 | -6.475449e-05 | 0.1297158 | 0 | 0 | 0
24592 | 829953.3 | 2010-08-29 04:55 | 5399.439 | 7 | 50 | -0.5500188 | 3.643285 | 56.43781 | 55.62681 | 224.8422 | 207.538 | -3.237724e-05 | 0.1297158 | 0 | 0 | 0
24593 | 829983.3 | 2010-08-29 04:55 | 5429.454 | 7 | 50 | -0.5500188 | 3.64199 | 56.43781 | 55.6314 | 224.8422 | 207.5547 | -3.237724e-05 | 0.1297158 | 0 | 0 | 0
24594 | 830013.3 | 2010-08-29 04:56 | 5459.47 | 7 | 50 | -0.5500188 | 3.640857 | 56.43781 | 55.63599 | 224.8422 | 207.5714 | -3.237724e-05 | 0.1297158 | 0 | 0 | 0
24595 | 830043.3 | 2010-08-29 04:56 | 5489.485 | 7 | 50 | -0.5502 | 3.6394 | 56.43781 | 55.64057 | 224.8422 | 207.5881 | -3.237724e-05 | 0.1297158 | 0 | 0 | 0
24596 | 830073.3 | 2010-08-29 04:57 | 5519.5 | 7 | 50 | -0.5500188 | 3.638105 | 56.43781 | 55.64516 | 224.8422 | 207.6048 | -3.237724e-05 | 0.1297158 | 0 | 0 | 0
24597 | 830103.3 | 2010-08-29 04:57 | 5549.515 | 7 | 50 | -0.5502 | 3.636648 | 56.43781 | 55.64974 | 224.8422 | 207.6215 | -3.237724e-05 | 0.1297158 | 0 | 0 | 0
24598 | 830133.3 | 2010-08-29 04:58 | 5579.531 | 7 | 50 | -0.5500188 | 3.635353 | 56.43781 | 55.65433 | 224.8422 | 207.6382 | -3.237724e-05 | 0.1297158 | 0 | 0 | 0
24599 | 830163.4 | 2010-08-29 04:58 | 5609.546 | 7 | 50 | -0.5500188 | 3.633734 | 56.43781 | 55.65892 | 224.8422 | 207.6548 | -3.237724e-05 | 0.1297158 | 0 | 0 | 0
24600 | 830193.4 | 2010-08-29 04:59 | 5639.561 | 7 | 50 | -0.5500188 | 3.632277 | 56.43781 | 55.6635 | 224.8422 | 207.6715 | -3.237724e-05 | 0.1297158 | 0 | 0 | 0
24601 | 830223.4 | 2010-08-29 04:59 | 5669.577 | 7 | 50 | -0.5500188 | 3.630658 | 56.43781 | 55.66809 | 224.8422 | 207.6882 | -3.237724e-05 | 0.1297158 | 0 | 0 | 0
24602 | 830253.4 | 2010-08-29 05:00 | 5699.592 | 7 | 50 | -0.5502 | 3.628715 | 56.43781 | 55.67268 | 224.8422 | 207.7048 | -9.713173e-05 | 0.1297158 | 0 | 0 | 0
24603 | 830283.4 | 2010-08-29 05:00 | 5729.607 | 7 | 50 | -0.5500188 | 3.626935 | 56.43781 | 55.67726 | 224.8422 | 207.7214 | -6.475449e-05 | 0.1297158 | 0 | 0 | 0
24604 | 830313.4 | 2010-08-29 05:01 | 5759.622 | 7 | 50 | -0.5502 | 3.625154 | 56.43781 | 55.68185 | 224.8422 | 207.7381 | -3.237724e-05 | 0.1297158 | 0 | 0 | 0
24605 | 830343.5 | 2010-08-29 05:01 | 5789.638 | 7 | 50 | -0.5500188 | 3.623211 | 56.43781 | 55.68643 | 224.8422 | 207.7547 | -6.475449e-05 | 0.1297158 | 0 | 0 | 0
24606 | 830373.5 | 2010-08-29 05:02 | 5819.657 | 7 | 50 | -0.5502 | 3.621106 | 56.43781 | 55.69102 | 224.8422 | 207.7713 | -9.713173e-05 | 0.1297158 | 0 | 0 | 0
24607 | 830403.5 | 2010-08-29 05:02 | 5849.668 | 7 | 50 | -0.5500188 | 3.619002 | 56.43781 | 55.69561 | 224.8422 | 207.7879 | -6.475449e-05 | 0.1297158 | 0 | 0 | 0
24608 | 830433.5 | 2010-08-29 05:03 | 5879.684 | 7 | 50 | -0.5500188 | 3.616735 | 56.43781 | 55.70019 | 224.8422 | 207.8045 | -9.713173e-05 | 0.1297158 | 0 | 0 | 0
24609 | 830463.5 | 2010-08-29 05:03 | 5909.699 | 7 | 50 | -0.5500188 | 3.614631 | 56.43781 | 55.70478 | 224.8422 | 207.8211 | -3.237724e-05 | 0.1297158 | 0 | 0 | 0
24610 | 830493.5 | 2010-08-29 05:04 | 5939.714 | 7 | 50 | -0.5500188 | 3.612202 | 56.43781 | 55.70937 | 224.8422 | 207.8377 | -6.475449e-05 | 0.1297158 | 0 | 0 | 0
24611 | 830523.5 | 2010-08-29 05:04 | 5969.729 | 7 | 50 | -0.5500188 | 3.609612 | 56.43781 | 55.71395 | 224.8422 | 207.8542 | -6.475449e-05 | 0.1297158 | 0 | 0 | 0
24612 | 830553.6 | 2010-08-29 05:05 | 5999.745 | 7 | 50 | -0.5502 | 3.607022 | 56.43781 | 55.71854 | 224.8422 | 207.8708 | -6.475449e-05 | 0.1297158 | 0 | 0 | 0
24613 | 830583.6 | 2010-08-29 05:05 | 6029.76 | 7 | 50 | -0.5502 | 3.604432 | 56.43781 | 55.72312 | 224.8422 | 207.8873 | -6.475449e-05 | 0.1297158 | 0 | 0 | 0
24614 | 830613.6 | 2010-08-29 05:06 | 6059.775 | 7 | 50 | -0.5500188 | 3.601841 | 56.43781 | 55.72771 | 224.8422 | 207.9038 | -6.475449e-05 | 0.1297158 | 0 | 0 | 0
24615 | 830643.6 | 2010-08-29 05:06 | 6089.791 | 7 | 50 | -0.5500188 | 3.598766 | 56.43781 | 55.7323 | 224.8422 | 207.9203 | -9.713173e-05 | 0.1297158 | 0 | 0 | 0
24616 | 830673.6 | 2010-08-29 05:07 | 6119.806 | 7 | 50 | -0.5502 | 3.595852 | 56.43781 | 55.73688 | 224.8422 | 207.9368 | -6.475449e-05 | 0.1297158 | 0 | 0 | 0
24617 | 830703.6 | 2010-08-29 05:07 | 6149.821 | 7 | 50 | -0.5500188 | 3.593261 | 56.43781 | 55.74147 | 224.8422 | 207.9533 | -9.713173e-05 | 0.1297158 | 0 | 0 | 0
24618 | 830733.7 | 2010-08-29 05:08 | 6179.836 | 7 | 50 | -0.5500188 | 3.590347 | 56.43781 | 55.74606 | 224.8422 | 207.9698 | -6.475449e-05 | 0.1297158 | 0 | 0 | 0
24619 | 830763.7 | 2010-08-29 05:08 | 6209.852 | 7 | 50 | -0.5498376 | 3.587595 | 56.43781 | 55.75064 | 224.8422 | 207.9863 | -6.475449e-05 | 0.1297158 | 0 | 0 | 0
24620 | 830793.7 | 2010-08-29 05:09 | 6239.867 | 7 | 50 | -0.5500188 | 3.584843 | 56.43781 | 55.75523 | 224.8422 | 208.0027 | -9.713173e-05 | 0.1297158 | 0 | 0 | 0
24621 | 830823.7 | 2010-08-29 05:09 | 6269.882 | 7 | 50 | -0.5500188 | 3.582577 | 56.43781 | 55.75981 | 224.8422 | 208.0191 | -3.237724e-05 | 0.1297158 | 0 | 0 | 0
24622 | 830853.7 | 2010-08-29 05:10 | 6299.898 | 7 | 50 | -0.5500188 | 3.58031 | 56.43781 | 55.7644 | 224.8422 | 208.0356 | -6.475449e-05 | 0.1297158 | 0 | 0 | 0
24623 | 830883.7 | 2010-08-29 05:10 | 6329.913 | 7 | 50 | -0.5500188 | 3.578206 | 56.43781 | 55.76899 | 224.8422 | 208.052 | -3.237724e-05 | 0.1297158 | 0 | 0 | 0
24624 | 830913.7 | 2010-08-29 05:11 | 6359.928 | 7 | 50 | -0.5500188 | 3.576263 | 56.43781 | 55.77357 | 224.8422 | 208.0684 | -6.475449e-05 | 0.1297158 | 0 | 0 | 0
24625 | 830943.8 | 2010-08-29 05:11 | 6389.943 | 7 | 50 | -0.5496564 | 3.574482 | 56.43781 | 55.77816 | 224.8422 | 208.0848 | -6.475449e-05 | 0.1297158 | 0 | 0 | 0
24626 | 830973.8 | 2010-08-29 05:12 | 6419.959 | 7 | 50 | -0.5500188 | 3.572539 | 56.43781 | 55.78275 | 224.8422 | 208.1012 | -6.475449e-05 | 0.1297158 | 0 | 0 | 0
24627 | 831003.8 | 2010-08-29 05:12 | 6449.974 | 7 | 50 | -0.5500188 | 3.570759 | 56.43781 | 55.78733 | 224.8422 | 208.1175 | -6.475449e-05 | 0.1297158 | 0 | 0 | 0
24628 | 831033.8 | 2010-08-29 05:13 | 6479.989 | 7 | 50 | -0.5500188 | 3.568816 | 56.43781 | 55.79192 | 224.8422 | 208.1339 | -3.237724e-05 | 0.1297158 | 0 | 0 | 0
24629 | 831063.8 | 2010-08-29 05:13 | 6510.005 | 7 | 50 | -0.5500188 | 3.567035 | 56.43781 | 55.79651 | 224.8422 | 208.1503 | -3.237724e-05 | 0.1297158 | 0 | 0 | 0
24630 | 831093.8 | 2010-08-29 05:14 | 6540.02 | 7 | 50 | -0.5500188 | 3.564769 | 56.43781 | 55.80109 | 224.8422 | 208.1666 | -6.475449e-05 | 0.1297158 | 0 | 0 | 0
24631 | 831123.9 | 2010-08-29 05:14 | 6570.035 | 7 | 50 | -0.5500188 | 3.562826 | 56.43781 | 55.80568 | 224.8422 | 208.183 | -6.475449e-05 | 0.1297158 | 0 | 0 | 0
24632 | 831153.9 | 2010-08-29 05:15 | 6600.05 | 7 | 50 | -0.5500188 | 3.560398 | 56.43781 | 55.81026 | 224.8422 | 208.1993 | -9.713173e-05 | 0.1297158 | 0 | 0 | 0
24633 | 831183.9 | 2010-08-29 05:15 | 6630.066 | 7 | 50 | -0.5500188 | 3.557969 | 56.43781 | 55.81485 | 224.8422 | 208.2156 | -3.237724e-05 | 0.1297158 | 0 | 0 | 0
24634 | 831213.9 | 2010-08-29 05:16 | 6660.081 | 7 | 50 | -0.5500188 | 3.555055 | 56.43781 | 55.81944 | 224.8422 | 208.232 | -9.713173e-05 | 0.1297158 | 0 | 0 | 0
24635 | 831243.9 | 2010-08-29 05:16 | 6690.096 | 7 | 50 | -0.5500188 | 3.552141 | 56.43781 | 55.82402 | 224.8422 | 208.2482 | -3.237724e-05 | 0.1297158 | 0 | 0 | 0
24636 | 831273.9 | 2010-08-29 05:17 | 6720.112 | 7 | 50 | -0.5500188 | 3.548742 | 56.43781 | 55.82861 | 224.8422 | 208.2645 | -9.713173e-05 | 0.1297158 | 0 | 0 | 0
24637 | 831303.9 | 2010-08-29 05:17 | 6750.127 | 7 | 50 | -0.5502 | 3.544694 | 56.43781 | 55.8332 | 224.8422 | 208.2808 | -9.713173e-05 | 0.1297158 | 0 | 0 | 0
24638 | 831334 | 2010-08-29 05:18 | 6780.142 | 7 | 50 | -0.5500188 | 3.539999 | 56.43781 | 55.83778 | 224.8422 | 208.297 | -0.000129509 | 0.1297158 | 0 | 0 | 0
24639 | 831364 | 2010-08-29 05:18 | 6810.157 | 7 | 50 | -0.5502 | 3.534171 | 56.43781 | 55.84237 | 224.8422 | 208.3133 | -0.0001942635 | 0.1297158 | 0 | 0 | 0
24640 | 831394 | 2010-08-29 05:19 | 6840.173 | 7 | 50 | -0.5502 | 3.527372 | 56.43781 | 55.84695 | 224.8422 | 208.3295 | -0.0001942635 | 0.1297158 | 0 | 0 | 0
24641 | 831424 | 2010-08-29 05:19 | 6870.188 | 7 | 50 | -0.5500188 | 3.518792 | 56.43781 | 55.85154 | 224.8422 | 208.3456 | -0.0002266407 | 0.1297158 | 0 | 0 | 0
24642 | 831454 | 2010-08-29 05:20 | 6900.203 | 7 | 50 | -0.5500188 | 3.507783 | 56.43781 | 55.85613 | 224.8422 | 208.3617 | -0.0003238201 | 0.1297158 | 0 | 0 | 0
24643 | 831484 | 2010-08-29 05:20 | 6930.219 | 7 | 50 | -0.5500188 | 3.494184 | 56.43781 | 55.86071 | 224.8422 | 208.3778 | -0.0003561497 | 0.1297158 | 0 | 0 | 0
24644 | 831514.1 | 2010-08-29 05:21 | 6960.234 | 7 | 50 | -0.5500188 | 3.476862 | 56.43781 | 55.8653 | 224.8422 | 208.3938 | -0.0005180836 | 0.1297158 | 0 | 0 | 0
24645 | 831544.1 | 2010-08-29 05:21 | 6990.249 | 7 | 50 | -0.5502 | 3.455978 | 56.43781 | 55.86989 | 224.8422 | 208.4097 | -0.0006475925 | 0.1297158 | 0 | 0 | 0
24646 | 831574.1 | 2010-08-29 05:22 | 7020.265 | 7 | 50 | -0.5500188 | 3.431209 | 56.43781 | 55.87447 | 224.8422 | 208.4255 | -0.0006799221 | 0.1297158 | 0 | 0 | 0
24647 | 831604.1 | 2010-08-29 05:22 | 7050.28 | 7 | 50 | -0.5500188 | 3.402231 | 56.43781 | 55.87906 | 224.8422 | 208.4411 | -0.0008094311 | 0.1297158 | 0 | 0 | 0
24648 | 831634.1 | 2010-08-29 05:23 | 7080.295 | 7 | 50 | -0.5500188 | 3.368881 | 56.43781 | 55.88364 | 224.8422 | 208.4567 | -0.0009066105 | 0.1297158 | 0 | 0 | 0
24649 | 831664.1 | 2010-08-29 05:23 | 7110.31 | 7 | 50 | -0.5500188 | 3.329704 | 56.43781 | 55.88823 | 224.8422 | 208.472 | -0.001133251 | 0.1297158 | 0 | 0 | 0
24650 | 831694.1 | 2010-08-29 05:24 | 7140.326 | 7 | 50 | -0.5500188 | 3.283242 | 56.43781 | 55.89282 | 224.8422 | 208.4872 | -0.001295137 | 0.1297158 | 0 | 0 | 0
24651 | 831724.2 | 2010-08-29 05:24 | 7170.341 | 7 | 50 | -0.5502 | 3.226094 | 56.43781 | 55.8974 | 224.8422 | 208.5021 | -0.001683617 | 0.1297158 | 0 | 0 | 0
24652 | 831754.2 | 2010-08-29 05:25 | 7200.356 | 7 | 50 | -0.5498376 | 3.15292 | 56.43781 | 55.90199 | 224.8422 | 208.5168 | -0.0022017 | 0.1297158 | 0 | 0 | 0
24653 | 831782.6 | 2010-08-29 05:25 | 7228.746 | 7 | 50 | -0.5500188 | 3.052872 | 56.43781 | 55.90633 | 224.8422 | 208.5302 | -0.003561592 | 0.1297158 | 0 | 0 | 0
24654 | 831798.1 | 2010-08-29 05:25 | 7244.262 | 7 | 50 | -0.5502 | 2.952824 | 56.43781 | 55.9087 | 224.8422 | 208.5374 | -0.006443215 | 0.1297158 | 0 | 0 | 0
24655 | 831807.8 | 2010-08-29 05:25 | 7253.996 | 7 | 50 | -0.5502 | 2.852452 | 56.43781 | 55.91019 | 224.8422 | 208.5417 | -0.009033489 | 0.1297158 | 0 | 0 | 0
24656 | 831815.8 | 2010-08-29 05:26 | 7261.965 | 7 | 50 | -0.5500188 | 2.752242 | 56.43781 | 55.9114 | 224.8422 | 208.5451 | -0.01026382 | 0.1297158 | 0 | 0 | 0
24657 | 831820 | 2010-08-29 05:26 | 7266.183 | 7 | 50 | -0.5500188 | 2.69979 | 56.43781 | 55.91205 | 224.8422 | 208.5469 | -0.009907675 | 0.1297158 | 0 | 0 | 0
24658 | 831880 | 2010-08-29 05:27 | 60.01504 | 8 | 50 | 0 | 3.042025 | 56.43781 | 55.91205 | 224.8422 | 208.5469 | 0.001100874 | 0.1297158 | 0 | 0 | 0
24659 | 831880.2 | 2010-08-29 05:27 | 0.1874248 | 9 | 50 | 0.0002955204 | 3.041863 | 56.43781 | 55.91205 | 224.8422 | 208.5469 | 0 | 0.1332004 | 0 | 0 | 0
24660 | 831885 | 2010-08-29 05:27 | 5.015724 | 9 | 50 | 0.003919586 | 3.050282 | 56.43782 | 55.91205 | 224.8423 | 208.5469 | 0.001003742 | 0.1332004 | 0 | 0 | 0
Note on A1: Data_Point
Note on B1: Test_Time(s)
Note on C1: Date_Time
Note on D1: Step_Time(s)
Note on E1: Step_Index
Note on F1: Cycle_Index
Note on G1: Current(A)
Note on H1: Voltage(V)
Note on I1: Charge_Capacity(Ah)
Note on J1: Discharge_Capacity(Ah)
Note on K1: Charge_Energy(Wh)
Note on L1: Discharge_Energy(Wh)
Note on M1: dV/dt(V/s)
Note on N1: Internal_Resistance(Ohm)
Note on O1: Is_FC_Data
Note on P1: AC_Impedance(Ohm)
Note on Q1: ACI_Phase_Angle(Deg)