## Info
TEST REPORT
|  |  | 10_14_11 | [7 empty] | C:\ArbinSoftware\MITS_PRO\Data\10_14_11.res
|  |  | 2011-10-18 |  |  |  | Mapped_Aux_Number |  |  |  |  | Log_Data_Flag |  |  |  | Cell Grading |  |  | Concentration | Digital I/O
Channel | Start_DateTime | Schedule_File_Name | Creator | Comments | Chan_Num | Item_ID | Volt | Temp | Pres | PH | FR | ChanStat | Aux | SmartBty | Event | Grade | Internal_Resistance(Ohm) | Discharge_Capacity(Ah) | Concentration | Digital Input | Digital Output | Related Humidity
1-012 | 2011-10-14 09:52 | CX2_point5C.sdu |  |  | 16 |  | 0 | 0 | 0 | 0 | 0 | TRUE | FALSE | FALSE | FALSE |  |  |  | 0 | 0 | 0
Note on Q3: For Cell Grading setting, click Arbin Data\Options... menu.
Note on Q4: For Cell Grading data, check average value from statistical data sheets. Grade A1 is the best cell.

## Channel_1-012
Data_Point | Test_Time(s) | Date_Time | Step_Time(s) | Step_Index | Cycle_Index | Current(A) | Voltage(V) | Charge_Capacity(Ah) | Discharge_Capacity(Ah) | Charge_Energy(Wh) | Discharge_Energy(Wh) | dV/dt(V/s) | Internal_Resistance(Ohm) | Is_FC_Data | AC_Impedance(Ohm) | ACI_Phase_Angle(Deg)
1 | 30.015 | 2011-10-14 09:52 | 30.015 | 1 | 1 | 0 | 3.749529 | 0 | 0 | 0 | 0 | 0 | 0 | 0 | 0 | 0
2 | 60.03039 | 2011-10-14 09:53 | 60.03039 | 1 | 1 | 0 | 3.749529 | 0 | 0 | 0 | 0 | 0 | 0 | 0 | 0 | 0
3 | 90.04539 | 2011-10-14 09:53 | 90.04539 | 1 | 1 | 0 | 3.749529 | 0 | 0 | 0 | 0 | 0 | 0 | 0 | 0 | 0
4 | 120.0133 | 2011-10-14 09:54 | 120.0133 | 1 | 1 | 0 | 3.749529 | 0 | 0 | 0 | 0 | 0 | 0 | 0 | 0 | 0
5 | 150.0287 | 2011-10-14 09:54 | 30.01497 | 2 | 1 | 0.6746443 | 3.900388 | 0.00562413 | 0 | 0.02186465 | 0 | 0.000582695 | 0 | 0 | 0 | 0
6 | 180.0436 | 2011-10-14 09:55 | 60.02984 | 2 | 1 | 0.6744618 | 3.918032 | 0.01124824 | 0 | 0.0438529 | 0 | 0.0003884792 | 0 | 0 | 0 | 0
7 | 210.0585 | 2011-10-14 09:55 | 90.04478 | 2 | 1 | 0.6744618 | 3.931628 | 0.0168724 | 0 | 0.06592856 | 0 | 0.0003237248 | 0 | 0 | 0 | 0
8 | 240.0738 | 2011-10-14 09:56 | 120.0601 | 2 | 1 | 0.6746443 | 3.942473 | 0.0224966 | 0 | 0.08807194 | 0 | 0.0003237248 | 0 | 0 | 0 | 0
9 | 270.0882 | 2011-10-14 09:56 | 150.0745 | 2 | 1 | 0.6748267 | 3.951214 | 0.02812058 | 0 | 0.1102689 | 0 | 0.0002266407 | 0 | 0 | 0 | 0
10 | 300.1031 | 2011-10-14 09:57 | 180.0894 | 2 | 1 | 0.6746443 | 3.958498 | 0.03374474 | 0 | 0.1325121 | 0 | 0.0001618862 | 0 | 0 | 0 | 0
11 | 330.1179 | 2011-10-14 09:57 | 210.1042 | 2 | 1 | 0.6746443 | 3.965135 | 0.03936885 | 0 | 0.1547941 | 0 | 0.0001618385 | 0 | 0 | 0 | 0
12 | 360.1328 | 2011-10-14 09:58 | 240.1191 | 2 | 1 | 0.6746443 | 3.9708 | 0.044993 | 0 | 0.1771107 | 0 | 9.708405e-05 | 0 | 0 | 0 | 0
13 | 390.1477 | 2011-10-14 09:58 | 270.134 | 2 | 1 | 0.6746443 | 3.976142 | 0.05061716 | 0 | 0.1994583 | 0 | 0.0001618862 | 0 | 0 | 0 | 0
14 | 420.1626 | 2011-10-14 09:59 | 300.1489 | 2 | 1 | 0.6748267 | 3.981159 | 0.05624131 | 0 | 0.2218342 | 0 | 0.0001618862 | 0 | 0 | 0 | 0
15 | 450.1774 | 2011-10-14 09:59 | 330.1637 | 2 | 1 | 0.6744618 | 3.98553 | 0.06186533 | 0 | 0.2442362 | 0 | 0.000129509 | 0 | 0 | 0 | 0
16 | 480.1925 | 2011-10-14 10:00 | 360.1787 | 2 | 1 | 0.6744618 | 3.9899 | 0.06748941 | 0 | 0.2666634 | 0 | 0.0001294613 | 0 | 0 | 0 | 0
17 | 510.2072 | 2011-10-14 10:00 | 390.1935 | 2 | 1 | 0.6744618 | 3.994109 | 0.07311345 | 0 | 0.2891142 | 0 | 9.713173e-05 | 0 | 0 | 0 | 0
18 | 540.2221 | 2011-10-14 10:01 | 420.2084 | 2 | 1 | 0.6744618 | 3.997832 | 0.07873748 | 0 | 0.3115879 | 0 | 3.237724e-05 | 0 | 0 | 0 | 0
19 | 570.2372 | 2011-10-14 10:01 | 450.2235 | 2 | 1 | 0.6744618 | 4.001878 | 0.08436155 | 0 | 0.3340839 | 0 | 9.708405e-05 | 0 | 0 | 0 | 0
20 | 600.252 | 2011-10-14 10:02 | 480.2383 | 2 | 1 | 0.6744618 | 4.005925 | 0.08998552 | 0 | 0.3566012 | 0 | 0.0001618385 | 0 | 0 | 0 | 0
21 | 630.2667 | 2011-10-14 10:02 | 510.253 | 2 | 1 | 0.6744618 | 4.009486 | 0.09560958 | 0 | 0.3791402 | 0 | 0.000129509 | 0 | 0 | 0 | 0
22 | 660.2816 | 2011-10-14 10:03 | 540.2679 | 2 | 1 | 0.6746443 | 4.013209 | 0.1012336 | 0 | 0.4017002 | 0 | 9.708405e-05 | 0 | 0 | 0 | 0
23 | 690.2965 | 2011-10-14 10:03 | 570.2828 | 2 | 1 | 0.6744618 | 4.016932 | 0.1068576 | 0 | 0.4242812 | 0 | 9.717941e-05 | 0 | 0 | 0 | 0
24 | 720.3114 | 2011-10-14 10:04 | 600.2976 | 2 | 1 | 0.6744618 | 4.020655 | 0.1124817 | 0 | 0.4468833 | 0 | 9.708405e-05 | 0 | 0 | 0 | 0
25 | 750.3263 | 2011-10-14 10:04 | 630.3126 | 2 | 1 | 0.6744618 | 4.024378 | 0.1181058 | 0 | 0.4695066 | 0 | 6.475449e-05 | 0 | 0 | 0 | 0
26 | 780.3411 | 2011-10-14 10:05 | 660.3274 | 2 | 1 | 0.6746443 | 4.028263 | 0.1237298 | 0 | 0.492151 | 0 | 9.717941e-05 | 0 | 0 | 0 | 0
27 | 810.3561 | 2011-10-14 10:05 | 690.3424 | 2 | 1 | 0.6746443 | 4.031985 | 0.1293539 | 0 | 0.5148168 | 0 | 0.000129509 | 0 | 0 | 0 | 0
28 | 840.3742 | 2011-10-14 10:06 | 720.3605 | 2 | 1 | 0.6746443 | 4.035708 | 0.1349786 | 0 | 0.5375062 | 0 | 6.475449e-05 | 0 | 0 | 0 | 0
29 | 870.3861 | 2011-10-14 10:06 | 750.3724 | 2 | 1 | 0.6746443 | 4.039593 | 0.140602 | 0 | 0.5602119 | 0 | 0.000129509 | 0 | 0 | 0 | 0
30 | 900.4003 | 2011-10-14 10:07 | 780.3866 | 2 | 1 | 0.6746443 | 4.043478 | 0.146226 | 0 | 0.5829409 | 0 | 0.000129509 | 0 | 0 | 0 | 0
31 | 930.4155 | 2011-10-14 10:07 | 810.4018 | 2 | 1 | 0.6746443 | 4.047201 | 0.1518501 | 0 | 0.6056924 | 0 | 9.708405e-05 | 0 | 0 | 0 | 0
32 | 960.4304 | 2011-10-14 10:08 | 840.4166 | 2 | 1 | 0.6744618 | 4.050924 | 0.1574741 | 0 | 0.6284651 | 0 | 6.475449e-05 | 0 | 0 | 0 | 0
33 | 990.4453 | 2011-10-14 10:08 | 870.4315 | 2 | 1 | 0.6746443 | 4.055132 | 0.1630981 | 0 | 0.6512596 | 0 | 9.717941e-05 | 0 | 0 | 0 | 0
34 | 1020.46 | 2011-10-14 10:09 | 900.4465 | 2 | 1 | 0.6744618 | 4.058855 | 0.1687222 | 0 | 0.6740761 | 0 | 9.708405e-05 | 0 | 0 | 0 | 0
35 | 1050.475 | 2011-10-14 10:09 | 930.4613 | 2 | 1 | 0.6746443 | 4.06274 | 0.1743462 | 0 | 0.6969141 | 0 | 0.000129509 | 0 | 0 | 0 | 0
36 | 1080.49 | 2011-10-14 10:10 | 960.4763 | 2 | 1 | 0.6744618 | 4.066786 | 0.1799703 | 0 | 0.7197744 | 0 | 0.0001294136 | 0 | 0 | 0 | 0
37 | 1110.493 | 2011-10-14 10:10 | 990.4795 | 2 | 1 | 0.6746443 | 4.070509 | 0.1855921 | 0 | 0.7426478 | 0 | 9.708405e-05 | 0 | 0 | 0 | 0
38 | 1140.504 | 2011-10-14 10:11 | 1020.49 | 2 | 1 | 0.6746443 | 4.074556 | 0.1912154 | 0 | 0.7655491 | 0 | 9.708405e-05 | 0 | 0 | 0 | 0
39 | 1170.519 | 2011-10-14 10:11 | 1050.505 | 2 | 1 | 0.6746443 | 4.078603 | 0.1968395 | 0 | 0.7884755 | 0 | 0.000129509 | 0 | 0 | 0 | 0
40 | 1200.534 | 2011-10-14 10:12 | 1080.52 | 2 | 1 | 0.6744618 | 4.082488 | 0.2024636 | 0 | 0.8114248 | 0 | 9.717941e-05 | 0 | 0 | 0 | 0
41 | 1230.549 | 2011-10-14 10:12 | 1110.535 | 2 | 1 | 0.6746443 | 4.086534 | 0.2080876 | 0 | 0.8343961 | 0 | 9.708405e-05 | 0 | 0 | 0 | 0
42 | 1260.564 | 2011-10-14 10:13 | 1140.55 | 2 | 1 | 0.6746443 | 4.090743 | 0.2137116 | 0 | 0.85739 | 0 | 0.0001942635 | 0 | 0 | 0 | 0
43 | 1290.578 | 2011-10-14 10:13 | 1170.565 | 2 | 1 | 0.6744618 | 4.094466 | 0.2193356 | 0 | 0.8804064 | 0 | 9.717941e-05 | 0 | 0 | 0 | 0
44 | 1320.593 | 2011-10-14 10:14 | 1200.58 | 2 | 1 | 0.6744618 | 4.098674 | 0.2249597 | 0 | 0.9034456 | 0 | 0.000129509 | 0 | 0 | 0 | 0
45 | 1350.608 | 2011-10-14 10:14 | 1230.594 | 2 | 1 | 0.6746443 | 4.102559 | 0.2305838 | 0 | 0.9265076 | 0 | 0.000129509 | 0 | 0 | 0 | 0
46 | 1380.623 | 2011-10-14 10:15 | 1260.609 | 2 | 1 | 0.6746443 | 4.106606 | 0.2362079 | 0 | 0.9495921 | 0 | 6.475449e-05 | 0 | 0 | 0 | 0
47 | 1410.638 | 2011-10-14 10:15 | 1290.624 | 2 | 1 | 0.6746443 | 4.110652 | 0.241832 | 0 | 0.9726995 | 0 | 9.708405e-05 | 0 | 0 | 0 | 0
48 | 1440.653 | 2011-10-14 10:16 | 1320.639 | 2 | 1 | 0.6744618 | 4.114699 | 0.2474561 | 0 | 0.9958298 | 0 | 6.475449e-05 | 0 | 0 | 0 | 0
49 | 1470.668 | 2011-10-14 10:16 | 1350.654 | 2 | 1 | 0.6746443 | 4.118907 | 0.2530802 | 0 | 1.018984 | 0 | 9.717941e-05 | 0 | 0 | 0 | 0
50 | 1500.683 | 2011-10-14 10:17 | 1380.669 | 2 | 1 | 0.6746443 | 4.123278 | 0.2587043 | 0 | 1.042161 | 0 | 0.000129509 | 0 | 0 | 0 | 0
51 | 1530.697 | 2011-10-14 10:17 | 1410.684 | 2 | 1 | 0.6744618 | 4.127325 | 0.2643284 | 0 | 1.065361 | 0 | 9.717941e-05 | 0 | 0 | 0 | 0
52 | 1560.712 | 2011-10-14 10:18 | 1440.699 | 2 | 1 | 0.6746443 | 4.131533 | 0.2699525 | 0 | 1.088586 | 0 | 6.465912e-05 | 0 | 0 | 0 | 0
53 | 1590.727 | 2011-10-14 10:18 | 1470.713 | 2 | 1 | 0.6744618 | 4.135741 | 0.2755766 | 0 | 1.111834 | 0 | 6.475449e-05 | 0 | 0 | 0 | 0
54 | 1620.742 | 2011-10-14 10:19 | 1500.728 | 2 | 1 | 0.6746443 | 4.140112 | 0.2812007 | 0 | 1.135107 | 0 | 0.000129509 | 0 | 0 | 0 | 0
55 | 1650.757 | 2011-10-14 10:19 | 1530.743 | 2 | 1 | 0.6746443 | 4.144482 | 0.2868249 | 0 | 1.158403 | 0 | 0.0001618385 | 0 | 0 | 0 | 0
56 | 1680.772 | 2011-10-14 10:20 | 1560.758 | 2 | 1 | 0.6746443 | 4.148852 | 0.2924489 | 0 | 1.181724 | 0 | 0.0001294136 | 0 | 0 | 0 | 0
57 | 1710.787 | 2011-10-14 10:20 | 1590.773 | 2 | 1 | 0.6746443 | 4.153061 | 0.298073 | 0 | 1.205069 | 0 | 9.708405e-05 | 0 | 0 | 0 | 0
58 | 1740.802 | 2011-10-14 10:21 | 1620.788 | 2 | 1 | 0.6746443 | 4.157432 | 0.3036971 | 0 | 1.228439 | 0 | 9.717941e-05 | 0 | 0 | 0 | 0
59 | 1770.816 | 2011-10-14 10:21 | 1650.803 | 2 | 1 | 0.6746443 | 4.161802 | 0.3093212 | 0 | 1.251833 | 0 | 0.000129509 | 0 | 0 | 0 | 0
60 | 1800.831 | 2011-10-14 10:22 | 1680.818 | 2 | 1 | 0.6744618 | 4.166172 | 0.3149452 | 0 | 1.275252 | 0 | 0.0001294136 | 0 | 0 | 0 | 0
61 | 1830.846 | 2011-10-14 10:22 | 1710.832 | 2 | 1 | 0.6748267 | 4.170704 | 0.3205693 | 0 | 1.298695 | 0 | 0.000129509 | 0 | 0 | 0 | 0
62 | 1860.861 | 2011-10-14 10:23 | 1740.847 | 2 | 1 | 0.6744618 | 4.175075 | 0.3261934 | 0 | 1.322164 | 0 | 0.0001294136 | 0 | 0 | 0 | 0
63 | 1890.876 | 2011-10-14 10:23 | 1770.862 | 2 | 1 | 0.6748267 | 4.179607 | 0.3318174 | 0 | 1.345657 | 0 | 0.000129509 | 0 | 0 | 0 | 0
64 | 1920.891 | 2011-10-14 10:24 | 1800.877 | 2 | 1 | 0.6744618 | 4.183978 | 0.3374415 | 0 | 1.369176 | 0 | 9.717941e-05 | 0 | 0 | 0 | 0
65 | 1950.906 | 2011-10-14 10:24 | 1830.892 | 2 | 1 | 0.6746443 | 4.188509 | 0.3430655 | 0 | 1.39272 | 0 | 0.0001294136 | 0 | 0 | 0 | 0
66 | 1980.921 | 2011-10-14 10:25 | 1860.907 | 2 | 1 | 0.6744618 | 4.193204 | 0.3486896 | 0 | 1.41629 | 0 | 0.000129509 | 0 | 0 | 0 | 0
67 | 2010.935 | 2011-10-14 10:25 | 1890.922 | 2 | 1 | 0.6746443 | 4.197736 | 0.3543137 | 0 | 1.439885 | 0 | 0.000129509 | 0 | 0 | 0 | 0
68 | 2053.575 | 2011-10-14 10:26 | 30.01498 | 3 | 1 | 0 | 4.050438 | 0.3566792 | 0 | 1.449818 | 0 | -0.0006474495 | 0 | 0 | 0 | 0
69 | 2083.59 | 2011-10-14 10:26 | 60.02974 | 3 | 1 | 0 | 4.03328 | 0.3566792 | 0 | 1.449818 | 0 | -0.0003884315 | 0 | 0 | 0 | 0
70 | 2113.605 | 2011-10-14 10:27 | 90.04468 | 3 | 1 | 0 | 4.021788 | 0.3566792 | 0 | 1.449818 | 0 | -0.0002913475 | 0 | 0 | 0 | 0
71 | 2143.573 | 2011-10-14 10:27 | 120.0126 | 3 | 1 | 0 | 4.013694 | 0.3566792 | 0 | 1.449818 | 0 | -0.0001619339 | 0 | 0 | 0 | 0
72 | 2143.573 | 2011-10-14 10:27 | 2.626525907e-06 | 4 | 1 | 1.197994 | 4.200002 | 0.3566792 | 0 | 1.449818 | 0 | 0 | 0 | 0 | 0 | 0
73 | 2143.964 | 2011-10-14 10:27 | 0.3906065 | 4 | 1 | 1.14617 | 4.200164 | 0.3568052 | 0 | 1.450347 | 0 | 3.232956e-05 | 0 | 0 | 0 | 0
74 | 2145.714 | 2011-10-14 10:27 | 2.140572 | 4 | 1 | 1.095623 | 4.200002 | 0.3573487 | 0 | 1.45263 | 0 | 0 | 0 | 0 | 0 | 0
75 | 2148.636 | 2011-10-14 10:27 | 5.062368 | 4 | 1 | 1.045259 | 4.200164 | 0.3582165 | 0 | 1.456274 | 0 | 6.475449e-05 | 0 | 0 | 0 | 0
76 | 2152.667 | 2011-10-14 10:28 | 9.093638 | 4 | 1 | 0.9945298 | 4.19984 | 0.3593575 | 0 | 1.461066 | 0 | -3.242493e-05 | 0 | 0 | 0 | 0
77 | 2157.886 | 2011-10-14 10:28 | 14.31214 | 4 | 1 | 0.9443482 | 4.200002 | 0.3607616 | 0 | 1.466964 | 0 | 0 | 0 | 0 | 0 | 0
78 | 2164.635 | 2011-10-14 10:28 | 21.062 | 4 | 1 | 0.893984 | 4.200002 | 0.3624834 | 0 | 1.474195 | 0 | 0 | 0 | 0 | 0 | 0
79 | 2173.338 | 2011-10-14 10:28 | 29.76487 | 4 | 1 | 0.8438022 | 4.19984 | 0.3645815 | 0 | 1.483007 | 0 | 0 | 0 | 0 | 0 | 0
80 | 2184.791 | 2011-10-14 10:28 | 41.21772 | 4 | 1 | 0.7936205 | 4.200002 | 0.3671829 | 0 | 1.493933 | 0 | 0 | 0 | 0 | 0 | 0
81 | 2200.479 | 2011-10-14 10:28 | 56.90521 | 4 | 1 | 0.7434388 | 4.19984 | 0.3705267 | 0 | 1.507977 | 0 | -3.242493e-05 | 0 | 0 | 0 | 0
82 | 2223.54 | 2011-10-14 10:29 | 79.96686 | 4 | 1 | 0.6932571 | 4.19984 | 0.3751184 | 0 | 1.527262 | 0 | -6.475449e-05 | 0 | 0 | 0 | 0
83 | 2260.477 | 2011-10-14 10:29 | 116.9035 | 4 | 1 | 0.6430754 | 4.200002 | 0.381953 | 0 | 1.555968 | 0 | 0 | 0 | 0 | 0 | 0
84 | 2322.928 | 2011-10-14 10:30 | 179.3549 | 4 | 1 | 0.5928937 | 4.19984 | 0.3926392 | 0 | 1.60085 | 0 | -3.242493e-05 | 0 | 0 | 0 | 0
85 | 2419.676 | 2011-10-14 10:32 | 276.1025 | 4 | 1 | 0.542712 | 4.200002 | 0.4078662 | 0 | 1.664803 | 0 | 0 | 0 | 0 | 0 | 0
86 | 2546.938 | 2011-10-14 10:34 | 403.365 | 4 | 1 | 0.4925303 | 4.19984 | 0.4261396 | 0 | 1.741552 | 0 | -6.475449e-05 | 0 | 0 | 0 | 0
87 | 2699.575 | 2011-10-14 10:37 | 556.0017 | 4 | 1 | 0.4421661 | 4.200002 | 0.4459403 | 0 | 1.824715 | 0 | 0 | 0 | 0 | 0 | 0
88 | 2882.321 | 2011-10-14 10:40 | 738.7473 | 4 | 1 | 0.3919844 | 4.19984 | 0.4670878 | 0 | 1.913535 | 0 | -3.242493e-05 | 0 | 0 | 0 | 0
89 | 3105.034 | 2011-10-14 10:43 | 961.4603 | 4 | 1 | 0.3418027 | 4.19984 | 0.4897526 | 0 | 2.008727 | 0 | -3.242493e-05 | 0 | 0 | 0 | 0
90 | 3383.339 | 2011-10-14 10:48 | 1239.766 | 4 | 1 | 0.291621 | 4.19984 | 0.5141837 | 0 | 2.111338 | 0 | -3.242493e-05 | 0 | 0 | 0 | 0
91 | 3745.502 | 2011-10-14 10:54 | 1601.929 | 4 | 1 | 0.2414393 | 4.19984 | 0.5409068 | 0 | 2.223575 | 0 | -3.242493e-05 | 0 | 0 | 0 | 0
92 | 4241.943 | 2011-10-14 11:02 | 2098.369 | 4 | 1 | 0.1912576 | 4.200002 | 0.5705739 | 0 | 2.348177 | 0 | -3.232956e-05 | 0 | 0 | 0 | 0
93 | 5004.596 | 2011-10-14 11:15 | 2861.022 | 4 | 1 | 0.1410758 | 4.200002 | 0.6054065 | 0 | 2.494475 | 0 | 0 | 0 | 0 | 0 | 0
94 | 6395.108 | 2011-10-14 11:38 | 4251.534 | 4 | 1 | 0.09089415 | 4.19984 | 0.6491401 | 0 | 2.678156 | 0 | -3.242493e-05 | 0 | 0 | 0 | 0
95 | 9105.728 | 2011-10-14 12:23 | 6962.154 | 4 | 1 | 0.04983639 | 4.19984 | 0.6998599 | 0 | 2.89118 | 0 | -3.242493e-05 | 0 | 0 | 0 | 0
96 | 9165.742 | 2011-10-14 12:24 | 60.01422 | 5 | 1 | 0 | 4.186891 | 0.6998599 | 0 | 2.89118 | 0 | -3.232956e-05 | 0 | 0 | 0 | 0
97 | 9165.93 | 2011-10-14 12:24 | 0.1874785 | 6 | 1 | 0.0003845942 | 4.186891 | 0.69986 | 0 | 2.89118 | 0 | 0 | 0.1259075 | 0 | 0 | 0
98 | 9170.758 | 2011-10-14 12:24 | 5.015462 | 6 | 1 | -0.001440195 | 4.186406 | 0.69986 | 1.883071403e-06 | 2.89118 | 7.88396155e-06 | -6.465912e-05 | 0.1259075 | 0 | 0 | 0
99 | 9170.758 | 2011-10-14 12:24 | 2.53128928e-06 | 7 | 1 | -0.6742401 | 4.093171 | 0.69986 | 1.883545485e-06 | 2.89118 | 7.88590205e-06 | 0 | 0.1259075 | 0 | 0 | 0
100 | 9192.352 | 2011-10-14 12:25 | 21.59317 | 7 | 1 | -0.674605 | 4.043154 | 0.69986 | 0.004047721 | 2.89118 | 0.01642134 | -0.000938797 | 0.1259075 | 0 | 0 | 0
101 | 9222.366 | 2011-10-14 12:25 | 51.60803 | 7 | 1 | -0.674605 | 4.018065 | 0.69986 | 0.009671537 | 2.89118 | 0.03908502 | -0.000582695 | 0.1259075 | 0 | 0 | 0
102 | 9252.381 | 2011-10-14 12:26 | 81.62305 | 7 | 1 | -0.674605 | 3.999936 | 0.69986 | 0.01529539 | 2.89118 | 0.06162927 | -0.0004532337 | 0.1259075 | 0 | 0 | 0
103 | 9282.396 | 2011-10-14 12:26 | 111.6378 | 7 | 1 | -0.6744225 | 3.98553 | 0.69986 | 0.02091918 | 2.89118 | 0.08408244 | -0.000356102 | 0.1259075 | 0 | 0 | 0
104 | 9312.411 | 2011-10-14 12:27 | 141.6527 | 7 | 1 | -0.6744225 | 3.973066 | 0.69986 | 0.02654297 | 2.89118 | 0.1064605 | -0.000356102 | 0.1259075 | 0 | 0 | 0
105 | 9342.426 | 2011-10-14 12:27 | 171.6677 | 7 | 1 | -0.674605 | 3.962059 | 0.69986 | 0.03216668 | 2.89118 | 0.1287725 | -0.0002913475 | 0.1259075 | 0 | 0 | 0
106 | 9372.441 | 2011-10-14 12:28 | 201.6824 | 7 | 1 | -0.6747875 | 3.9517 | 0.69986 | 0.03779034 | 2.89118 | 0.1510245 | -0.0002913952 | 0.1259075 | 0 | 0 | 0
107 | 9402.456 | 2011-10-14 12:28 | 231.6974 | 7 | 1 | -0.6744225 | 3.94215 | 0.69986 | 0.04341411 | 2.89118 | 0.173221 | -0.0002913475 | 0.1259075 | 0 | 0 | 0
108 | 9432.471 | 2011-10-14 12:29 | 261.7122 | 7 | 1 | -0.674605 | 3.932923 | 0.69986 | 0.0490378 | 2.89118 | 0.1953641 | -0.0002266407 | 0.1259075 | 0 | 0 | 0
109 | 9462.485 | 2011-10-14 12:29 | 291.727 | 7 | 1 | -0.6744225 | 3.923859 | 0.69986 | 0.05466155 | 2.89118 | 0.2174564 | -0.0003237248 | 0.1259075 | 0 | 0 | 0
110 | 9492.5 | 2011-10-14 12:30 | 321.7419 | 7 | 1 | -0.6744225 | 3.91528 | 0.69986 | 0.06028535 | 2.89118 | 0.2394998 | -0.000226593 | 0.1259075 | 0 | 0 | 0
111 | 9522.515 | 2011-10-14 12:30 | 351.7568 | 7 | 1 | -0.674605 | 3.906863 | 0.69986 | 0.0659091 | 2.89118 | 0.2614952 | -0.0002589702 | 0.1259075 | 0 | 0 | 0
112 | 9552.53 | 2011-10-14 12:31 | 381.7717 | 7 | 1 | -0.6744225 | 3.89877 | 0.69986 | 0.07153284 | 2.89118 | 0.2834439 | -0.0001942635 | 0.1259075 | 0 | 0 | 0
113 | 9582.545 | 2011-10-14 12:31 | 411.7865 | 7 | 1 | -0.674605 | 3.891 | 0.69986 | 0.07715658 | 2.89118 | 0.3053472 | -0.0001942635 | 0.1259075 | 0 | 0 | 0
114 | 9612.56 | 2011-10-14 12:32 | 441.8014 | 7 | 1 | -0.6744225 | 3.882907 | 0.69986 | 0.08278032 | 2.89118 | 0.327206 | -0.000226593 | 0.1259075 | 0 | 0 | 0
115 | 9642.575 | 2011-10-14 12:32 | 471.8163 | 7 | 1 | -0.674605 | 3.875137 | 0.69986 | 0.08840413 | 2.89118 | 0.3490211 | -0.000226593 | 0.1259075 | 0 | 0 | 0
116 | 9672.593 | 2011-10-14 12:33 | 501.8345 | 7 | 1 | -0.674605 | 3.86753 | 0.69986 | 0.09402852 | 2.89118 | 0.3707951 | -0.0001942158 | 0.1259075 | 0 | 0 | 0
117 | 9702.605 | 2011-10-14 12:33 | 531.8463 | 7 | 1 | -0.674605 | 3.859922 | 0.69986 | 0.09965175 | 2.89118 | 0.3925223 | -0.0001942158 | 0.1259075 | 0 | 0 | 0
118 | 9732.619 | 2011-10-14 12:34 | 561.8609 | 7 | 1 | -0.674605 | 3.852638 | 0.69986 | 0.1052755 | 2.89118 | 0.4142097 | -0.000226593 | 0.1259075 | 0 | 0 | 0
119 | 9762.634 | 2011-10-14 12:34 | 591.8758 | 7 | 1 | -0.6747875 | 3.845354 | 0.69986 | 0.1108993 | 2.89118 | 0.4358562 | -0.0001942635 | 0.1259075 | 0 | 0 | 0
120 | 9792.649 | 2011-10-14 12:35 | 621.8907 | 7 | 1 | -0.6742401 | 3.838556 | 0.69986 | 0.116523 | 2.89118 | 0.4574621 | -0.0001618862 | 0.1259075 | 0 | 0 | 0
121 | 9822.664 | 2011-10-14 12:35 | 651.9055 | 7 | 1 | -0.6744225 | 3.831434 | 0.69986 | 0.1221468 | 2.89118 | 0.4790283 | -0.0001618385 | 0.1259075 | 0 | 0 | 0
122 | 9852.679 | 2011-10-14 12:36 | 681.9205 | 7 | 1 | -0.6747875 | 3.824311 | 0.69986 | 0.1277706 | 2.89118 | 0.5005554 | -0.0001942635 | 0.1259075 | 0 | 0 | 0
123 | 9882.694 | 2011-10-14 12:36 | 711.9353 | 7 | 1 | -0.6744225 | 3.817513 | 0.69986 | 0.1333944 | 2.89118 | 0.5220434 | -0.0001942635 | 0.1259075 | 0 | 0 | 0
124 | 9912.713 | 2011-10-14 12:37 | 741.9542 | 7 | 1 | -0.6744225 | 3.810715 | 0.69986 | 0.1390189 | 2.89118 | 0.5434964 | -0.0001942158 | 0.1259075 | 0 | 0 | 0
125 | 9942.723 | 2011-10-14 12:37 | 771.965 | 7 | 1 | -0.674605 | 3.804078 | 0.69986 | 0.1446419 | 2.89118 | 0.5649056 | -0.0001942635 | 0.1259075 | 0 | 0 | 0
126 | 9972.738 | 2011-10-14 12:38 | 801.9799 | 7 | 1 | -0.674605 | 3.797604 | 0.69986 | 0.1502657 | 2.89118 | 0.5862807 | -0.0001618385 | 0.1259075 | 0 | 0 | 0
127 | 10002.75 | 2011-10-14 12:38 | 831.9948 | 7 | 1 | -0.674605 | 3.790967 | 0.69986 | 0.1558895 | 2.89118 | 0.6076194 | -0.0001942635 | 0.1259075 | 0 | 0 | 0
128 | 10032.77 | 2011-10-14 12:39 | 862.0099 | 7 | 1 | -0.674605 | 3.784816 | 0.69986 | 0.1615133 | 2.89118 | 0.6289222 | -0.0001942635 | 0.1259075 | 0 | 0 | 0
129 | 10062.78 | 2011-10-14 12:39 | 892.0246 | 7 | 1 | -0.6744225 | 3.778665 | 0.69986 | 0.1671371 | 2.89118 | 0.6501895 | -0.0001294613 | 0.1259075 | 0 | 0 | 0
130 | 10092.8 | 2011-10-14 12:40 | 922.0394 | 7 | 1 | -0.6744225 | 3.772352 | 0.69986 | 0.1727609 | 2.89118 | 0.6714218 | -0.0001294613 | 0.1259075 | 0 | 0 | 0
131 | 10122.81 | 2011-10-14 12:40 | 952.0543 | 7 | 1 | -0.674605 | 3.766525 | 0.69986 | 0.1783847 | 2.89118 | 0.6926198 | -0.000129509 | 0.1259075 | 0 | 0 | 0
132 | 10152.83 | 2011-10-14 12:41 | 982.0692 | 7 | 1 | -0.674605 | 3.760374 | 0.69986 | 0.1840086 | 2.89118 | 0.7137841 | -0.0001618862 | 0.1259075 | 0 | 0 | 0
133 | 10182.84 | 2011-10-14 12:41 | 1012.084 | 7 | 1 | -0.674605 | 3.754385 | 0.69986 | 0.1896324 | 2.89118 | 0.734915 | -0.0001618862 | 0.1259075 | 0 | 0 | 0
134 | 10212.86 | 2011-10-14 12:42 | 1042.099 | 7 | 1 | -0.674605 | 3.74872 | 0.69986 | 0.1952562 | 2.89118 | 0.7560132 | -0.0001618862 | 0.1259075 | 0 | 0 | 0
135 | 10242.87 | 2011-10-14 12:42 | 1072.114 | 7 | 1 | -0.674605 | 3.742893 | 0.69986 | 0.2008799 | 2.89118 | 0.7770788 | -0.000129509 | 0.1259075 | 0 | 0 | 0
136 | 10272.89 | 2011-10-14 12:43 | 1102.129 | 7 | 1 | -0.674605 | 3.737389 | 0.69986 | 0.2065038 | 2.89118 | 0.7981125 | -0.000129509 | 0.1259075 | 0 | 0 | 0
137 | 10302.9 | 2011-10-14 12:43 | 1132.144 | 7 | 1 | -0.674605 | 3.731724 | 0.69986 | 0.2121276 | 2.89118 | 0.8191147 | -0.0001942635 | 0.1259075 | 0 | 0 | 0
138 | 10332.92 | 2011-10-14 12:44 | 1162.158 | 7 | 1 | -0.6744225 | 3.726544 | 0.69986 | 0.2177514 | 2.89118 | 0.8400861 | -9.713173e-05 | 0.1259075 | 0 | 0 | 0
139 | 10362.93 | 2011-10-14 12:44 | 1192.173 | 7 | 1 | -0.6744225 | 3.721041 | 0.69986 | 0.2233752 | 2.89118 | 0.8610271 | -0.0001294613 | 0.1259075 | 0 | 0 | 0
140 | 10392.95 | 2011-10-14 12:45 | 1222.188 | 7 | 1 | -0.6744225 | 3.715538 | 0.69986 | 0.228999 | 2.89118 | 0.8819381 | -0.0001942158 | 0.1259075 | 0 | 0 | 0
141 | 10422.96 | 2011-10-14 12:45 | 1252.203 | 7 | 1 | -0.6744225 | 3.710358 | 0.69986 | 0.2346228 | 2.89118 | 0.9028195 | -0.000129509 | 0.1259075 | 0 | 0 | 0
142 | 10452.98 | 2011-10-14 12:46 | 1282.218 | 7 | 1 | -0.674605 | 3.705178 | 0.69986 | 0.2402467 | 2.89118 | 0.9236718 | -0.0001618862 | 0.1259075 | 0 | 0 | 0
143 | 10482.99 | 2011-10-14 12:46 | 1312.233 | 7 | 1 | -0.674605 | 3.70016 | 0.69986 | 0.2458704 | 2.89118 | 0.9444949 | -0.0001294613 | 0.1259075 | 0 | 0 | 0
144 | 10513.01 | 2011-10-14 12:47 | 1342.248 | 7 | 1 | -0.6744225 | 3.695142 | 0.69986 | 0.2514943 | 2.89118 | 0.9652901 | -0.000129509 | 0.1259075 | 0 | 0 | 0
145 | 10543.02 | 2011-10-14 12:47 | 1372.263 | 7 | 1 | -0.6747875 | 3.690125 | 0.69986 | 0.2571182 | 2.89118 | 0.9860571 | -0.000129509 | 0.1259075 | 0 | 0 | 0
146 | 10573.04 | 2011-10-14 12:48 | 1402.277 | 7 | 1 | -0.6744225 | 3.685431 | 0.69986 | 0.262742 | 2.89118 | 1.006796 | -9.708405e-05 | 0.1259075 | 0 | 0 | 0
147 | 10603.05 | 2011-10-14 12:48 | 1432.292 | 7 | 1 | -0.674605 | 3.680574 | 0.69986 | 0.2683659 | 2.89118 | 1.027509 | -9.713173e-05 | 0.1259075 | 0 | 0 | 0
148 | 10633.07 | 2011-10-14 12:49 | 1462.307 | 7 | 1 | -0.674605 | 3.67588 | 0.69986 | 0.2739897 | 2.89118 | 1.048194 | -0.0001294613 | 0.1259075 | 0 | 0 | 0
149 | 10663.08 | 2011-10-14 12:49 | 1492.322 | 7 | 1 | -0.6744225 | 3.671186 | 0.69986 | 0.2796135 | 2.89118 | 1.068853 | -9.713173e-05 | 0.1259075 | 0 | 0 | 0
150 | 10693.1 | 2011-10-14 12:50 | 1522.337 | 7 | 1 | -0.6742401 | 3.666654 | 0.69986 | 0.2852374 | 2.89118 | 1.089486 | -0.000129509 | 0.1259075 | 0 | 0 | 0
151 | 10723.11 | 2011-10-14 12:50 | 1552.352 | 7 | 1 | -0.6744225 | 3.66196 | 0.69986 | 0.2908614 | 2.89118 | 1.110094 | -0.0001618385 | 0.1259075 | 0 | 0 | 0
152 | 10753.13 | 2011-10-14 12:51 | 1582.367 | 7 | 1 | -0.674605 | 3.657751 | 0.69986 | 0.2964852 | 2.89118 | 1.130677 | -9.713173e-05 | 0.1259075 | 0 | 0 | 0
153 | 10783.14 | 2011-10-14 12:51 | 1612.382 | 7 | 1 | -0.674605 | 3.653219 | 0.69986 | 0.3021091 | 2.89118 | 1.151235 | -0.000129509 | 0.1259075 | 0 | 0 | 0
154 | 10813.15 | 2011-10-14 12:52 | 1642.397 | 7 | 1 | -0.674605 | 3.649011 | 0.69986 | 0.307733 | 2.89118 | 1.171768 | -9.708405e-05 | 0.1259075 | 0 | 0 | 0
155 | 10843.17 | 2011-10-14 12:52 | 1672.411 | 7 | 1 | -0.6744225 | 3.644964 | 0.69986 | 0.3133568 | 2.89118 | 1.192278 | -9.713173e-05 | 0.1259075 | 0 | 0 | 0
156 | 10873.18 | 2011-10-14 12:53 | 1702.426 | 7 | 1 | -0.674605 | 3.640594 | 0.69986 | 0.3189806 | 2.89118 | 1.212764 | -0.000129509 | 0.1259075 | 0 | 0 | 0
157 | 10903.2 | 2011-10-14 12:53 | 1732.441 | 7 | 1 | -0.6744225 | 3.636709 | 0.69986 | 0.3246044 | 2.89118 | 1.233226 | -3.237724e-05 | 0.1259075 | 0 | 0 | 0
158 | 10933.21 | 2011-10-14 12:54 | 1762.456 | 7 | 1 | -0.6744225 | 3.6325 | 0.69986 | 0.3302282 | 2.89118 | 1.253666 | -9.713173e-05 | 0.1259075 | 0 | 0 | 0
159 | 10963.23 | 2011-10-14 12:54 | 1792.471 | 7 | 1 | -0.6744225 | 3.628615 | 0.69986 | 0.3358521 | 2.89118 | 1.274084 | -9.713173e-05 | 0.1259075 | 0 | 0 | 0
160 | 10993.24 | 2011-10-14 12:55 | 1822.486 | 7 | 1 | -0.6744225 | 3.624731 | 0.69986 | 0.3414759 | 2.89118 | 1.29448 | -9.713173e-05 | 0.1259075 | 0 | 0 | 0
161 | 11023.26 | 2011-10-14 12:55 | 1852.501 | 7 | 1 | -0.674605 | 3.621008 | 0.69986 | 0.3470997 | 2.89118 | 1.314855 | -9.713173e-05 | 0.1259075 | 0 | 0 | 0
162 | 11053.27 | 2011-10-14 12:56 | 1882.515 | 7 | 1 | -0.6744225 | 3.617447 | 0.69986 | 0.3527236 | 2.89118 | 1.335209 | -9.713173e-05 | 0.1259075 | 0 | 0 | 0
163 | 11083.29 | 2011-10-14 12:56 | 1912.53 | 7 | 1 | -0.6744225 | 3.613886 | 0.69986 | 0.3583473 | 2.89118 | 1.355542 | -6.475449e-05 | 0.1259075 | 0 | 0 | 0
164 | 11113.3 | 2011-10-14 12:57 | 1942.545 | 7 | 1 | -0.674605 | 3.610163 | 0.69986 | 0.3639712 | 2.89118 | 1.375856 | -0.000129509 | 0.1259075 | 0 | 0 | 0
165 | 11143.32 | 2011-10-14 12:57 | 1972.56 | 7 | 1 | -0.674605 | 3.606925 | 0.69986 | 0.3695951 | 2.89118 | 1.39615 | -9.713173e-05 | 0.1259075 | 0 | 0 | 0
166 | 11173.33 | 2011-10-14 12:58 | 2002.575 | 7 | 1 | -0.6744225 | 3.603688 | 0.69986 | 0.3752189 | 2.89118 | 1.416425 | -6.47068e-05 | 0.1259075 | 0 | 0 | 0
167 | 11203.35 | 2011-10-14 12:58 | 2032.59 | 7 | 1 | -0.674605 | 3.600289 | 0.69986 | 0.3808427 | 2.89118 | 1.436682 | -9.713173e-05 | 0.1259075 | 0 | 0 | 0
168 | 11233.36 | 2011-10-14 12:59 | 2062.605 | 7 | 1 | -0.6744225 | 3.597052 | 0.69986 | 0.3864665 | 2.89118 | 1.45692 | -6.475449e-05 | 0.1259075 | 0 | 0 | 0
169 | 11263.38 | 2011-10-14 12:59 | 2092.619 | 7 | 1 | -0.6744225 | 3.594138 | 0.69986 | 0.3920903 | 2.89118 | 1.477141 | -6.47068e-05 | 0.1259075 | 0 | 0 | 0
170 | 11293.39 | 2011-10-14 13:00 | 2122.634 | 7 | 1 | -0.6744225 | 3.590901 | 0.69986 | 0.3977142 | 2.89118 | 1.497344 | -3.237724e-05 | 0.1259075 | 0 | 0 | 0
171 | 11323.41 | 2011-10-14 13:00 | 2152.649 | 7 | 1 | -0.674605 | 3.587825 | 0.69986 | 0.4033379 | 2.89118 | 1.51753 | -6.475449e-05 | 0.1259075 | 0 | 0 | 0
172 | 11353.42 | 2011-10-14 13:01 | 2182.664 | 7 | 1 | -0.674605 | 3.584912 | 0.69986 | 0.4089618 | 2.89118 | 1.537699 | -3.237724e-05 | 0.1259075 | 0 | 0 | 0
173 | 11383.44 | 2011-10-14 13:01 | 2212.679 | 7 | 1 | -0.6744225 | 3.58216 | 0.69986 | 0.4145855 | 2.89118 | 1.557851 | -3.237724e-05 | 0.1259075 | 0 | 0 | 0
174 | 11413.45 | 2011-10-14 13:02 | 2242.694 | 7 | 1 | -0.674605 | 3.578923 | 0.69986 | 0.4202093 | 2.89118 | 1.577987 | -0.0001294613 | 0.1259075 | 0 | 0 | 0
175 | 11443.47 | 2011-10-14 13:02 | 2272.709 | 7 | 1 | -0.6744225 | 3.576333 | 0.69986 | 0.4258331 | 2.89118 | 1.598107 | -6.475449e-05 | 0.1259075 | 0 | 0 | 0
176 | 11473.48 | 2011-10-14 13:03 | 2302.724 | 7 | 1 | -0.674605 | 3.573419 | 0.69986 | 0.4314569 | 2.89118 | 1.618211 | -3.237724e-05 | 0.1259075 | 0 | 0 | 0
177 | 11503.5 | 2011-10-14 13:03 | 2332.738 | 7 | 1 | -0.674605 | 3.570506 | 0.69986 | 0.4370807 | 2.89118 | 1.638299 | -6.475449e-05 | 0.1259075 | 0 | 0 | 0
178 | 11533.51 | 2011-10-14 13:04 | 2362.753 | 7 | 1 | -0.6744225 | 3.567916 | 0.69986 | 0.4427046 | 2.89118 | 1.658372 | -6.475449e-05 | 0.1259075 | 0 | 0 | 0
179 | 11563.53 | 2011-10-14 13:04 | 2392.768 | 7 | 1 | -0.674605 | 3.565002 | 0.69986 | 0.4483285 | 2.89118 | 1.678429 | -6.475449e-05 | 0.1259075 | 0 | 0 | 0
180 | 11593.54 | 2011-10-14 13:05 | 2422.786 | 7 | 1 | -0.6744225 | 3.56225 | 0.69986 | 0.4539529 | 2.89118 | 1.698472 | -6.475449e-05 | 0.1259075 | 0 | 0 | 0
181 | 11623.56 | 2011-10-14 13:05 | 2452.798 | 7 | 1 | -0.674605 | 3.559337 | 0.69986 | 0.459576 | 2.89118 | 1.718495 | -6.475449e-05 | 0.1259075 | 0 | 0 | 0
182 | 11653.57 | 2011-10-14 13:06 | 2482.813 | 7 | 1 | -0.674605 | 3.556423 | 0.69986 | 0.4651997 | 2.89118 | 1.738503 | -6.475449e-05 | 0.1259075 | 0 | 0 | 0
183 | 11683.59 | 2011-10-14 13:06 | 2512.828 | 7 | 1 | -0.6747875 | 3.553348 | 0.69986 | 0.4708235 | 2.89118 | 1.758496 | -9.713173e-05 | 0.1259075 | 0 | 0 | 0
184 | 11713.6 | 2011-10-14 13:07 | 2542.843 | 7 | 1 | -0.674605 | 3.550272 | 0.69986 | 0.4764472 | 2.89118 | 1.778471 | -0.0001294613 | 0.1259075 | 0 | 0 | 0
185 | 11743.62 | 2011-10-14 13:07 | 2572.857 | 7 | 1 | -0.6744225 | 3.547197 | 0.69986 | 0.4820711 | 2.89118 | 1.79843 | -9.713173e-05 | 0.1259075 | 0 | 0 | 0
186 | 11773.63 | 2011-10-14 13:08 | 2602.873 | 7 | 1 | -0.6742401 | 3.544445 | 0.69986 | 0.487695 | 2.89118 | 1.818371 | -6.475449e-05 | 0.1259075 | 0 | 0 | 0
187 | 11803.65 | 2011-10-14 13:08 | 2632.887 | 7 | 1 | -0.674605 | 3.540884 | 0.69986 | 0.4933187 | 2.89118 | 1.838293 | -6.47068e-05 | 0.1259075 | 0 | 0 | 0
188 | 11833.66 | 2011-10-14 13:09 | 2662.906 | 7 | 1 | -0.6744225 | 3.537647 | 0.69986 | 0.4989433 | 2.89118 | 1.8582 | -6.475449e-05 | 0.1259075 | 0 | 0 | 0
189 | 11863.68 | 2011-10-14 13:09 | 2692.917 | 7 | 1 | -0.674605 | 3.533924 | 0.69986 | 0.5045664 | 2.89118 | 1.878083 | -0.000129509 | 0.1259075 | 0 | 0 | 0
190 | 11893.69 | 2011-10-14 13:10 | 2722.932 | 7 | 1 | -0.674605 | 3.530525 | 0.69986 | 0.5101902 | 2.89118 | 1.897948 | -6.475449e-05 | 0.1259075 | 0 | 0 | 0
191 | 11923.71 | 2011-10-14 13:10 | 2752.947 | 7 | 1 | -0.6744225 | 3.526964 | 0.69986 | 0.5158141 | 2.89118 | 1.917793 | -6.475449e-05 | 0.1259075 | 0 | 0 | 0
192 | 11953.72 | 2011-10-14 13:11 | 2782.962 | 7 | 1 | -0.674605 | 3.522917 | 0.69986 | 0.521438 | 2.89118 | 1.937617 | -0.000129509 | 0.1259075 | 0 | 0 | 0
193 | 11983.73 | 2011-10-14 13:11 | 2812.976 | 7 | 1 | -0.674605 | 3.51887 | 0.69986 | 0.5270618 | 2.89118 | 1.957417 | -0.000129509 | 0.1259075 | 0 | 0 | 0
194 | 12013.75 | 2011-10-14 13:12 | 2842.991 | 7 | 1 | -0.6744225 | 3.5145 | 0.69986 | 0.5326856 | 2.89118 | 1.977194 | -0.000129509 | 0.1259075 | 0 | 0 | 0
195 | 12043.76 | 2011-10-14 13:12 | 2873.006 | 7 | 1 | -0.6742401 | 3.509968 | 0.69986 | 0.5383094 | 2.89118 | 1.996946 | -9.713173e-05 | 0.1259075 | 0 | 0 | 0
196 | 12073.78 | 2011-10-14 13:13 | 2903.021 | 7 | 1 | -0.674605 | 3.50495 | 0.69986 | 0.5439332 | 2.89118 | 2.016672 | -0.0001942635 | 0.1259075 | 0 | 0 | 0
197 | 12103.79 | 2011-10-14 13:13 | 2933.036 | 7 | 1 | -0.674605 | 3.500094 | 0.69986 | 0.5495571 | 2.89118 | 2.036371 | -0.000129509 | 0.1259075 | 0 | 0 | 0
198 | 12133.81 | 2011-10-14 13:14 | 2963.051 | 7 | 1 | -0.674605 | 3.494752 | 0.69986 | 0.555181 | 2.89118 | 2.05604 | -0.0001618385 | 0.1259075 | 0 | 0 | 0
199 | 12163.82 | 2011-10-14 13:14 | 2993.066 | 7 | 1 | -0.674605 | 3.488925 | 0.69986 | 0.5608048 | 2.89118 | 2.075678 | -0.0001618385 | 0.1259075 | 0 | 0 | 0
200 | 12193.84 | 2011-10-14 13:15 | 3023.081 | 7 | 1 | -0.6747875 | 3.482774 | 0.69986 | 0.5664287 | 2.89118 | 2.095283 | -0.0001942635 | 0.1259075 | 0 | 0 | 0
201 | 12223.85 | 2011-10-14 13:15 | 3053.095 | 7 | 1 | -0.674605 | 3.476138 | 0.69986 | 0.5720526 | 2.89118 | 2.114851 | -0.0001942158 | 0.1259075 | 0 | 0 | 0
202 | 12253.87 | 2011-10-14 13:16 | 3083.11 | 7 | 1 | -0.6744225 | 3.469016 | 0.69986 | 0.5776764 | 2.89118 | 2.134381 | -0.0001942635 | 0.1259075 | 0 | 0 | 0
203 | 12283.88 | 2011-10-14 13:16 | 3113.125 | 7 | 1 | -0.674605 | 3.461408 | 0.69986 | 0.5833003 | 2.89118 | 2.153869 | -0.0002266407 | 0.1259075 | 0 | 0 | 0
204 | 12313.9 | 2011-10-14 13:17 | 3143.14 | 7 | 1 | -0.674605 | 3.453477 | 0.69986 | 0.5889241 | 2.89118 | 2.173314 | -0.000226593 | 0.1259075 | 0 | 0 | 0
205 | 12343.91 | 2011-10-14 13:17 | 3173.155 | 7 | 1 | -0.674605 | 3.444736 | 0.69986 | 0.5945479 | 2.89118 | 2.192711 | -0.0002266407 | 0.1259075 | 0 | 0 | 0
206 | 12373.93 | 2011-10-14 13:18 | 3203.17 | 7 | 1 | -0.6744225 | 3.435348 | 0.69986 | 0.6001718 | 2.89118 | 2.212058 | -0.0001942635 | 0.1259075 | 0 | 0 | 0
207 | 12403.94 | 2011-10-14 13:18 | 3233.185 | 7 | 1 | -0.6747875 | 3.424826 | 0.69986 | 0.6057957 | 2.89118 | 2.231348 | -0.0002913475 | 0.1259075 | 0 | 0 | 0
208 | 12433.96 | 2011-10-14 13:19 | 3263.2 | 7 | 1 | -0.6744225 | 3.413658 | 0.69986 | 0.6114195 | 2.89118 | 2.250578 | -0.0003237248 | 0.1259075 | 0 | 0 | 0
209 | 12463.97 | 2011-10-14 13:19 | 3293.214 | 7 | 1 | -0.674605 | 3.401356 | 0.69986 | 0.6170433 | 2.89118 | 2.269742 | -0.000356102 | 0.1259075 | 0 | 0 | 0
210 | 12493.99 | 2011-10-14 13:20 | 3323.229 | 7 | 1 | -0.6744225 | 3.388083 | 0.69986 | 0.6226672 | 2.89118 | 2.288834 | -0.000356102 | 0.1259075 | 0 | 0 | 0
211 | 12524 | 2011-10-14 13:20 | 3353.244 | 7 | 1 | -0.674605 | 3.373191 | 0.69986 | 0.6282911 | 2.89118 | 2.307847 | -0.0004208565 | 0.1259075 | 0 | 0 | 0
212 | 12554.02 | 2011-10-14 13:21 | 3383.259 | 7 | 1 | -0.674605 | 3.356843 | 0.69986 | 0.6339149 | 2.89118 | 2.326772 | -0.000485611 | 0.1259075 | 0 | 0 | 0
213 | 12584.03 | 2011-10-14 13:21 | 3413.274 | 7 | 1 | -0.6744225 | 3.339523 | 0.69986 | 0.6395388 | 2.89118 | 2.345603 | -0.0004532337 | 0.1259075 | 0 | 0 | 0
214 | 12614.05 | 2011-10-14 13:22 | 3443.289 | 7 | 1 | -0.674605 | 3.320099 | 0.69986 | 0.6451626 | 2.89118 | 2.36433 | -0.0005503178 | 0.1259075 | 0 | 0 | 0
215 | 12644.06 | 2011-10-14 13:22 | 3473.304 | 7 | 1 | -0.6744225 | 3.299218 | 0.69986 | 0.6507865 | 2.89118 | 2.382944 | -0.000582695 | 0.1259075 | 0 | 0 | 0
216 | 12674.08 | 2011-10-14 13:23 | 3503.319 | 7 | 1 | -0.674605 | 3.276557 | 0.69986 | 0.6564103 | 2.89118 | 2.401435 | -0.0006150723 | 0.1259075 | 0 | 0 | 0
217 | 12704.09 | 2011-10-14 13:23 | 3533.333 | 7 | 1 | -0.674605 | 3.252277 | 0.69986 | 0.6620341 | 2.89118 | 2.419795 | -0.0006798744 | 0.1259075 | 0 | 0 | 0
218 | 12734.11 | 2011-10-14 13:24 | 3563.348 | 7 | 1 | -0.6747875 | 3.225893 | 0.69986 | 0.6676579 | 2.89118 | 2.438012 | -0.000712204 | 0.1259075 | 0 | 0 | 0
219 | 12764.12 | 2011-10-14 13:24 | 3593.363 | 7 | 1 | -0.674605 | 3.197728 | 0.69986 | 0.6732818 | 2.89118 | 2.456077 | -0.0007769585 | 0.1259075 | 0 | 0 | 0
220 | 12794.14 | 2011-10-14 13:25 | 3623.378 | 7 | 1 | -0.6744225 | 3.167459 | 0.69986 | 0.6789056 | 2.89118 | 2.473976 | -0.0008740902 | 0.1259075 | 0 | 0 | 0
221 | 12824.15 | 2011-10-14 13:25 | 3653.393 | 7 | 1 | -0.6744225 | 3.135734 | 0.69986 | 0.6845294 | 2.89118 | 2.491701 | -0.0008416653 | 0.1259075 | 0 | 0 | 0
222 | 12854.17 | 2011-10-14 13:26 | 3683.408 | 7 | 1 | -0.6744225 | 3.103037 | 0.69986 | 0.6901533 | 2.89118 | 2.509244 | -0.0008417129 | 0.1259075 | 0 | 0 | 0
223 | 12884.18 | 2011-10-14 13:26 | 3713.423 | 7 | 1 | -0.674605 | 3.068883 | 0.69986 | 0.6957771 | 2.89118 | 2.526599 | -0.000938797 | 0.1259075 | 0 | 0 | 0
224 | 12914.2 | 2011-10-14 13:27 | 3743.438 | 7 | 1 | -0.6744225 | 3.034729 | 0.69986 | 0.701401 | 2.89118 | 2.543764 | -0.0009711742 | 0.1259075 | 0 | 0 | 0
225 | 12944.21 | 2011-10-14 13:27 | 3773.452 | 7 | 1 | -0.674605 | 3.000738 | 0.69986 | 0.7070249 | 2.89118 | 2.560735 | -0.0008740425 | 0.1259075 | 0 | 0 | 0
226 | 12974.23 | 2011-10-14 13:28 | 3803.467 | 7 | 1 | -0.6744225 | 2.96626 | 0.69986 | 0.7126487 | 2.89118 | 2.577513 | -0.0009064198 | 0.1259075 | 0 | 0 | 0
227 | 13004.24 | 2011-10-14 13:28 | 3833.482 | 7 | 1 | -0.6744225 | 2.931621 | 0.69986 | 0.7182726 | 2.89118 | 2.594098 | -0.0009064674 | 0.1259075 | 0 | 0 | 0
228 | 13034.26 | 2011-10-14 13:29 | 3863.497 | 7 | 1 | -0.6744225 | 2.898115 | 0.69986 | 0.7238965 | 2.89118 | 2.61049 | -0.0008416653 | 0.1259075 | 0 | 0 | 0
229 | 13064.27 | 2011-10-14 13:29 | 3893.512 | 7 | 1 | -0.674605 | 2.865256 | 0.69986 | 0.7295203 | 2.89118 | 2.626697 | -0.0009064674 | 0.1259075 | 0 | 0 | 0
230 | 13094.29 | 2011-10-14 13:30 | 3923.527 | 7 | 1 | -0.6744225 | 2.832721 | 0.69986 | 0.7351441 | 2.89118 | 2.642719 | -0.0008740902 | 0.1259075 | 0 | 0 | 0
231 | 13124.3 | 2011-10-14 13:30 | 3953.542 | 7 | 1 | -0.6744225 | 2.801481 | 0.69986 | 0.740768 | 2.89118 | 2.658561 | -0.000809288 | 0.1259075 | 0 | 0 | 0
232 | 13154.31 | 2011-10-14 13:31 | 3983.556 | 7 | 1 | -0.674605 | 2.77105 | 0.69986 | 0.7463919 | 2.89118 | 2.674231 | -0.0008416653 | 0.1259075 | 0 | 0 | 0
233 | 13184.33 | 2011-10-14 13:31 | 4013.571 | 7 | 1 | -0.674605 | 2.741752 | 0.69986 | 0.7520158 | 2.89118 | 2.689732 | -0.000712204 | 0.1259075 | 0 | 0 | 0
234 | 13214.34 | 2011-10-14 13:32 | 4043.586 | 7 | 1 | -0.6744225 | 2.712616 | 0.69986 | 0.7576397 | 2.89118 | 2.705068 | -0.0007445812 | 0.1259075 | 0 | 0 | 0
235 | 13226.98 | 2011-10-14 13:32 | 4056.226 | 7 | 1 | -0.6744225 | 2.699991 | 0.69986 | 0.760008 | 2.89118 | 2.711477 | -0.0008093357 | 0.1259075 | 0 | 0 | 0
236 | 13227.17 | 2011-10-14 13:32 | 0.1874536 | 8 | 1 | -0.0001628426 | 2.80229 | 0.69986 | 0.760008 | 2.89118 | 2.711477 | 0 | 0.102257 | 0 | 0 | 0
237 | 13232 | 2011-10-14 13:32 | 5.015553 | 8 | 1 | -0.001440195 | 3.146579 | 0.69986 | 0.7600099 | 2.89118 | 2.711483 | 0.02638416 | 0.102257 | 0 | 0 | 0
238 | 13262.03 | 2011-10-14 13:33 | 30.01489 | 1 | 2 | 0 | 3.351987 | 0.69986 | 0.7600099 | 2.89118 | 2.711483 | 0.002622223 | 0.102257 | 0 | 0 | 0
239 | 13292.05 | 2011-10-14 13:33 | 60.02973 | 1 | 2 | 0 | 3.42078 | 0.69986 | 0.7600099 | 2.89118 | 2.711483 | 0.001456785 | 0.102257 | 0 | 0 | 0
240 | 13322.06 | 2011-10-14 13:34 | 90.04462 | 1 | 2 | 0 | 3.462703 | 0.69986 | 0.7600099 | 2.89118 | 2.711483 | 0.0009388447 | 0.102257 | 0 | 0 | 0
241 | 13352.03 | 2011-10-14 13:34 | 120.0126 | 1 | 2 | 0 | 3.492324 | 0.69986 | 0.7600099 | 2.89118 | 2.711483 | 0.0006798267 | 0.102257 | 0 | 0 | 0
242 | 13382.04 | 2011-10-14 13:35 | 30.01484 | 2 | 2 | 0.6744618 | 3.749853 | 0.705484 | 0.7600099 | 2.912052 | 2.711483 | 0.00152154 | 0.102257 | 0 | 0 | 0
243 | 13412.06 | 2011-10-14 13:35 | 60.02985 | 2 | 2 | 0.6744618 | 3.793071 | 0.7111081 | 0.7600099 | 2.933274 | 2.711483 | 0.0009388447 | 0.102257 | 0 | 0 | 0
244 | 13442.07 | 2011-10-14 13:36 | 90.04459 | 2 | 2 | 0.6748267 | 3.821236 | 0.7167322 | 0.7600099 | 2.95469 | 2.711483 | 0.0006474495 | 0.102257 | 0 | 0 | 0
245 | 13472.09 | 2011-10-14 13:36 | 120.0595 | 2 | 2 | 0.6744618 | 3.840498 | 0.7223562 | 0.7600099 | 2.976238 | 2.711483 | 0.0004532337 | 0.102257 | 0 | 0 | 0
246 | 13502.1 | 2011-10-14 13:37 | 150.0743 | 2 | 2 | 0.6746443 | 3.854257 | 0.7279803 | 0.7600099 | 2.997878 | 2.711483 | 0.0003237248 | 0.102257 | 0 | 0 | 0
247 | 13532.12 | 2011-10-14 13:37 | 180.0892 | 2 | 2 | 0.6744618 | 3.864778 | 0.7336043 | 0.7600099 | 3.019584 | 2.711483 | 0.0002913475 | 0.102257 | 0 | 0 | 0
248 | 13562.13 | 2011-10-14 13:38 | 210.1041 | 2 | 2 | 0.6744618 | 3.873681 | 0.7392284 | 0.7600099 | 3.041345 | 2.711483 | 0.0002266407 | 0.102257 | 0 | 0 | 0
249 | 13592.15 | 2011-10-14 13:38 | 240.119 | 2 | 2 | 0.6744618 | 3.882097 | 0.7448525 | 0.7600099 | 3.063154 | 2.711483 | 0.000226593 | 0.102257 | 0 | 0 | 0
250 | 13622.16 | 2011-10-14 13:39 | 270.1338 | 2 | 2 | 0.6746443 | 3.889705 | 0.7504766 | 0.7600099 | 3.085009 | 2.711483 | 0.000226593 | 0.102257 | 0 | 0 | 0
251 | 13652.18 | 2011-10-14 13:39 | 300.1487 | 2 | 2 | 0.6744618 | 3.896989 | 0.7561006 | 0.7600099 | 3.106906 | 2.711483 | 0.0001618385 | 0.102257 | 0 | 0 | 0
252 | 13682.18 | 2011-10-14 13:40 | 330.1513 | 2 | 2 | 0.6744618 | 3.903949 | 0.7617224 | 0.7600099 | 3.128833 | 2.711483 | 0.0001618862 | 0.102257 | 0 | 0 | 0
253 | 13712.19 | 2011-10-14 13:40 | 360.1631 | 2 | 2 | 0.6744618 | 3.910424 | 0.7673459 | 0.7600099 | 3.150805 | 2.711483 | 0.0001618385 | 0.102257 | 0 | 0 | 0
254 | 13742.21 | 2011-10-14 13:41 | 390.1777 | 2 | 2 | 0.6744618 | 3.916413 | 0.7729699 | 0.7600099 | 3.172815 | 2.711483 | 0.000129509 | 0.102257 | 0 | 0 | 0
255 | 13772.22 | 2011-10-14 13:41 | 420.1925 | 2 | 2 | 0.6744618 | 3.922402 | 0.7785941 | 0.7600099 | 3.19486 | 2.711483 | 0.000129509 | 0.102257 | 0 | 0 | 0
256 | 13802.24 | 2011-10-14 13:42 | 450.2074 | 2 | 2 | 0.6746443 | 3.928229 | 0.7842182 | 0.7600099 | 3.216937 | 2.711483 | 0.000129509 | 0.102257 | 0 | 0 | 0
257 | 13832.25 | 2011-10-14 13:42 | 480.2223 | 2 | 2 | 0.6746443 | 3.934057 | 0.7898423 | 0.7600099 | 3.239046 | 2.711483 | 0.0001942635 | 0.102257 | 0 | 0 | 0
258 | 13862.27 | 2011-10-14 13:43 | 510.2373 | 2 | 2 | 0.6744618 | 3.939074 | 0.7954664 | 0.7600099 | 3.261185 | 2.711483 | 0.000129509 | 0.102257 | 0 | 0 | 0
259 | 13892.28 | 2011-10-14 13:43 | 540.252 | 2 | 2 | 0.6746443 | 3.944416 | 0.8010904 | 0.7600099 | 3.283353 | 2.711483 | 0.0001618385 | 0.102257 | 0 | 0 | 0
260 | 13922.3 | 2011-10-14 13:44 | 570.2711 | 2 | 2 | 0.6744618 | 3.949272 | 0.8067153 | 0.7600099 | 3.305553 | 2.711483 | 0.000129509 | 0.102257 | 0 | 0 | 0
261 | 13952.31 | 2011-10-14 13:44 | 600.2818 | 2 | 2 | 0.6746443 | 3.953966 | 0.8123386 | 0.7600099 | 3.327775 | 2.711483 | 9.708405e-05 | 0.102257 | 0 | 0 | 0
262 | 13982.33 | 2011-10-14 13:45 | 630.2966 | 2 | 2 | 0.6744618 | 3.95866 | 0.8179627 | 0.7600099 | 3.350026 | 2.711483 | 9.713173e-05 | 0.102257 | 0 | 0 | 0
263 | 14012.34 | 2011-10-14 13:45 | 660.3115 | 2 | 2 | 0.6748267 | 3.963354 | 0.8235868 | 0.7600099 | 3.372303 | 2.711483 | 0.0001618385 | 0.102257 | 0 | 0 | 0
264 | 14042.36 | 2011-10-14 13:46 | 690.3266 | 2 | 2 | 0.6746443 | 3.967401 | 0.8292109 | 0.7600099 | 3.394605 | 2.711483 | 0.0001294613 | 0.102257 | 0 | 0 | 0
265 | 14072.37 | 2011-10-14 13:46 | 720.3414 | 2 | 2 | 0.6744618 | 3.971771 | 0.834835 | 0.7600099 | 3.41693 | 2.711483 | 0.000129509 | 0.102257 | 0 | 0 | 0
266 | 14102.39 | 2011-10-14 13:47 | 750.3562 | 2 | 2 | 0.6746443 | 3.975818 | 0.8404591 | 0.7600099 | 3.439279 | 2.711483 | 0.0001618862 | 0.102257 | 0 | 0 | 0
267 | 14132.4 | 2011-10-14 13:47 | 780.371 | 2 | 2 | 0.6744618 | 3.979703 | 0.8460832 | 0.7600099 | 3.46165 | 2.711483 | 9.713173e-05 | 0.102257 | 0 | 0 | 0
268 | 14162.42 | 2011-10-14 13:48 | 810.386 | 2 | 2 | 0.6744618 | 3.983588 | 0.8517073 | 0.7600099 | 3.484043 | 2.711483 | 9.713173e-05 | 0.102257 | 0 | 0 | 0
269 | 14192.43 | 2011-10-14 13:48 | 840.4007 | 2 | 2 | 0.6744618 | 3.98731 | 0.8573312 | 0.7600099 | 3.506457 | 2.711483 | 0.0001618862 | 0.102257 | 0 | 0 | 0
270 | 14222.44 | 2011-10-14 13:49 | 870.4156 | 2 | 2 | 0.6746443 | 3.991033 | 0.8629553 | 0.7600099 | 3.528892 | 2.711483 | 9.713173e-05 | 0.102257 | 0 | 0 | 0
271 | 14252.46 | 2011-10-14 13:49 | 900.4306 | 2 | 2 | 0.6746443 | 3.994594 | 0.8685793 | 0.7600099 | 3.551347 | 2.711483 | 9.713173e-05 | 0.102257 | 0 | 0 | 0
272 | 14282.47 | 2011-10-14 13:50 | 930.4455 | 2 | 2 | 0.6746443 | 3.997993 | 0.8742033 | 0.7600099 | 3.573823 | 2.711483 | 9.713173e-05 | 0.102257 | 0 | 0 | 0
273 | 14312.49 | 2011-10-14 13:50 | 960.4603 | 2 | 2 | 0.6746443 | 4.001717 | 0.8798273 | 0.7600099 | 3.596318 | 2.711483 | 9.717941e-05 | 0.102257 | 0 | 0 | 0
274 | 14342.5 | 2011-10-14 13:51 | 990.4752 | 2 | 2 | 0.6744618 | 4.005278 | 0.8854513 | 0.7600099 | 3.618833 | 2.711483 | 0.000129509 | 0.102257 | 0 | 0 | 0
275 | 14372.52 | 2011-10-14 13:51 | 1020.49 | 2 | 2 | 0.6744618 | 4.008677 | 0.8910754 | 0.7600099 | 3.641368 | 2.711483 | 6.475449e-05 | 0.102257 | 0 | 0 | 0
276 | 14402.53 | 2011-10-14 13:52 | 1050.505 | 2 | 2 | 0.6744618 | 4.0124 | 0.8966994 | 0.7600099 | 3.663923 | 2.711483 | 0.000129509 | 0.102257 | 0 | 0 | 0
277 | 14432.55 | 2011-10-14 13:52 | 1080.52 | 2 | 2 | 0.6746443 | 4.016122 | 0.9023235 | 0.7600099 | 3.686499 | 2.711483 | 9.708405e-05 | 0.102257 | 0 | 0 | 0
278 | 14462.56 | 2011-10-14 13:53 | 1110.535 | 2 | 2 | 0.6744618 | 4.01936 | 0.9079476 | 0.7600099 | 3.709096 | 2.711483 | 9.708405e-05 | 0.102257 | 0 | 0 | 0
279 | 14492.58 | 2011-10-14 13:53 | 1140.55 | 2 | 2 | 0.6746443 | 4.023244 | 0.9135716 | 0.7600099 | 3.731712 | 2.711483 | 0.0001294136 | 0.102257 | 0 | 0 | 0
280 | 14522.59 | 2011-10-14 13:54 | 1170.564 | 2 | 2 | 0.6746443 | 4.026805 | 0.9191956 | 0.7600099 | 3.754348 | 2.711483 | 9.708405e-05 | 0.102257 | 0 | 0 | 0
281 | 14552.61 | 2011-10-14 13:54 | 1200.579 | 2 | 2 | 0.6746443 | 4.030367 | 0.9248197 | 0.7600099 | 3.777006 | 2.711483 | 6.475449e-05 | 0.102257 | 0 | 0 | 0
282 | 14582.62 | 2011-10-14 13:55 | 1230.594 | 2 | 2 | 0.6744618 | 4.03409 | 0.9304437 | 0.7600099 | 3.799683 | 2.711483 | 9.708405e-05 | 0.102257 | 0 | 0 | 0
283 | 14612.64 | 2011-10-14 13:55 | 1260.609 | 2 | 2 | 0.6744618 | 4.037651 | 0.9360677 | 0.7600099 | 3.822381 | 2.711483 | 3.232956e-05 | 0.102257 | 0 | 0 | 0
284 | 14642.65 | 2011-10-14 13:56 | 1290.624 | 2 | 2 | 0.6746443 | 4.041374 | 0.9416917 | 0.7600099 | 3.845099 | 2.711483 | 9.717941e-05 | 0.102257 | 0 | 0 | 0
285 | 14672.67 | 2011-10-14 13:56 | 1320.639 | 2 | 2 | 0.6748267 | 4.045096 | 0.9473157 | 0.7600099 | 3.867838 | 2.711483 | 0.000129509 | 0.102257 | 0 | 0 | 0
286 | 14702.68 | 2011-10-14 13:57 | 1350.653 | 2 | 2 | 0.6744618 | 4.048657 | 0.9529398 | 0.7600099 | 3.890598 | 2.711483 | 9.708405e-05 | 0.102257 | 0 | 0 | 0
287 | 14732.7 | 2011-10-14 13:57 | 1380.669 | 2 | 2 | 0.6746443 | 4.052381 | 0.9585639 | 0.7600099 | 3.913379 | 2.711483 | 9.717941e-05 | 0.102257 | 0 | 0 | 0
288 | 14762.71 | 2011-10-14 13:58 | 1410.683 | 2 | 2 | 0.6746443 | 4.055942 | 0.964188 | 0.7600099 | 3.93618 | 2.711483 | 9.717941e-05 | 0.102257 | 0 | 0 | 0
289 | 14792.73 | 2011-10-14 13:58 | 1440.698 | 2 | 2 | 0.6744618 | 4.059664 | 0.9698121 | 0.7600099 | 3.959002 | 2.711483 | 0.0001294136 | 0.102257 | 0 | 0 | 0
290 | 14822.74 | 2011-10-14 13:59 | 1470.713 | 2 | 2 | 0.6746443 | 4.063387 | 0.9754362 | 0.7600099 | 3.981844 | 2.711483 | 9.717941e-05 | 0.102257 | 0 | 0 | 0
291 | 14852.76 | 2011-10-14 13:59 | 1500.728 | 2 | 2 | 0.6744618 | 4.06711 | 0.9810601 | 0.7600099 | 4.004706 | 2.711483 | 0.0001294136 | 0.102257 | 0 | 0 | 0
292 | 14882.77 | 2011-10-14 14:00 | 1530.743 | 2 | 2 | 0.6744618 | 4.070671 | 0.9866842 | 0.7600099 | 4.02759 | 2.711483 | 6.465912e-05 | 0.102257 | 0 | 0 | 0
293 | 14912.79 | 2011-10-14 14:00 | 1560.758 | 2 | 2 | 0.6744618 | 4.074394 | 0.9923082 | 0.7600099 | 4.050494 | 2.711483 | 6.475449e-05 | 0.102257 | 0 | 0 | 0
294 | 14942.8 | 2011-10-14 14:01 | 1590.772 | 2 | 2 | 0.6746443 | 4.078279 | 0.9979322 | 0.7600099 | 4.07342 | 2.711483 | 9.708405e-05 | 0.102257 | 0 | 0 | 0
295 | 14972.82 | 2011-10-14 14:01 | 1620.787 | 2 | 2 | 0.6744618 | 4.082164 | 1.003556 | 0.7600099 | 4.096367 | 2.711483 | 0.000129509 | 0.102257 | 0 | 0 | 0
296 | 15002.83 | 2011-10-14 14:02 | 1650.802 | 2 | 2 | 0.6746443 | 4.085886 | 1.00918 | 0.7600099 | 4.119335 | 2.711483 | 9.708405e-05 | 0.102257 | 0 | 0 | 0
297 | 15032.85 | 2011-10-14 14:02 | 1680.817 | 2 | 2 | 0.6744618 | 4.08961 | 1.014804 | 0.7600099 | 4.142325 | 2.711483 | 0.000129509 | 0.102257 | 0 | 0 | 0
298 | 15062.86 | 2011-10-14 14:03 | 1710.832 | 2 | 2 | 0.6744618 | 4.093332 | 1.020428 | 0.7600099 | 4.165336 | 2.711483 | 6.465912e-05 | 0.102257 | 0 | 0 | 0
299 | 15092.88 | 2011-10-14 14:03 | 1740.847 | 2 | 2 | 0.6744618 | 4.097217 | 1.026052 | 0.7600099 | 4.188368 | 2.711483 | 9.708405e-05 | 0.102257 | 0 | 0 | 0
300 | 15122.89 | 2011-10-14 14:04 | 1770.862 | 2 | 2 | 0.6744618 | 4.101264 | 1.031676 | 0.7600099 | 4.211423 | 2.711483 | 0.000129509 | 0.102257 | 0 | 0 | 0
301 | 15152.91 | 2011-10-14 14:04 | 1800.877 | 2 | 2 | 0.6746443 | 4.105149 | 1.0373 | 0.7600099 | 4.234498 | 2.711483 | 9.708405e-05 | 0.102257 | 0 | 0 | 0
302 | 15182.92 | 2011-10-14 14:05 | 1830.891 | 2 | 2 | 0.6744618 | 4.108871 | 1.042924 | 0.7600099 | 4.257596 | 2.711483 | 0.0001294136 | 0.102257 | 0 | 0 | 0
303 | 15212.94 | 2011-10-14 14:05 | 1860.906 | 2 | 2 | 0.6744618 | 4.112756 | 1.048549 | 0.7600099 | 4.280715 | 2.711483 | 0.0001618385 | 0.102257 | 0 | 0 | 0
304 | 15242.95 | 2011-10-14 14:06 | 1890.921 | 2 | 2 | 0.6746443 | 4.116641 | 1.054173 | 0.7600099 | 4.303857 | 2.711483 | 9.708405e-05 | 0.102257 | 0 | 0 | 0
305 | 15272.97 | 2011-10-14 14:06 | 1920.936 | 2 | 2 | 0.6746443 | 4.120688 | 1.059797 | 0.7600099 | 4.327021 | 2.711483 | 0.000129509 | 0.102257 | 0 | 0 | 0
306 | 15302.98 | 2011-10-14 14:07 | 1950.951 | 2 | 2 | 0.6744618 | 4.124734 | 1.065421 | 0.7600099 | 4.350206 | 2.711483 | 0.0001618385 | 0.102257 | 0 | 0 | 0
307 | 15333 | 2011-10-14 14:07 | 1980.966 | 2 | 2 | 0.6744618 | 4.128458 | 1.071045 | 0.7600099 | 4.373415 | 2.711483 | 6.475449e-05 | 0.102257 | 0 | 0 | 0
308 | 15363.01 | 2011-10-14 14:08 | 2010.981 | 2 | 2 | 0.6746443 | 4.132666 | 1.076669 | 0.7600099 | 4.396646 | 2.711483 | 9.717941e-05 | 0.102257 | 0 | 0 | 0
309 | 15393.02 | 2011-10-14 14:08 | 2040.996 | 2 | 2 | 0.6746443 | 4.136875 | 1.082293 | 0.7600099 | 4.4199 | 2.711483 | 9.717941e-05 | 0.102257 | 0 | 0 | 0
310 | 15423.04 | 2011-10-14 14:09 | 2071.01 | 2 | 2 | 0.6744618 | 4.140759 | 1.087917 | 0.7600099 | 4.443177 | 2.711483 | 9.717941e-05 | 0.102257 | 0 | 0 | 0
311 | 15453.05 | 2011-10-14 14:09 | 2101.025 | 2 | 2 | 0.6744618 | 4.14513 | 1.093541 | 0.7600099 | 4.466477 | 2.711483 | 0.000129509 | 0.102257 | 0 | 0 | 0
312 | 15483.07 | 2011-10-14 14:10 | 2131.04 | 2 | 2 | 0.6746443 | 4.149176 | 1.099165 | 0.7600099 | 4.489801 | 2.711483 | 0.000129509 | 0.102257 | 0 | 0 | 0
313 | 15513.08 | 2011-10-14 14:10 | 2161.055 | 2 | 2 | 0.6746443 | 4.153547 | 1.104789 | 0.7600099 | 4.513149 | 2.711483 | 9.717941e-05 | 0.102257 | 0 | 0 | 0
314 | 15543.1 | 2011-10-14 14:11 | 2191.07 | 2 | 2 | 0.6744618 | 4.157593 | 1.110413 | 0.7600099 | 4.53652 | 2.711483 | 6.475449e-05 | 0.102257 | 0 | 0 | 0
315 | 15573.11 | 2011-10-14 14:11 | 2221.085 | 2 | 2 | 0.6744618 | 4.161963 | 1.116037 | 0.7600099 | 4.559915 | 2.711483 | 9.708405e-05 | 0.102257 | 0 | 0 | 0
316 | 15603.13 | 2011-10-14 14:12 | 2251.103 | 2 | 2 | 0.6748267 | 4.166496 | 1.121662 | 0.7600099 | 4.583338 | 2.711483 | 0.000129509 | 0.102257 | 0 | 0 | 0
317 | 15633.14 | 2011-10-14 14:12 | 2281.115 | 2 | 2 | 0.6746443 | 4.170866 | 1.127286 | 0.7600099 | 4.60678 | 2.711483 | 0.000129509 | 0.102257 | 0 | 0 | 0
318 | 15663.16 | 2011-10-14 14:13 | 2311.129 | 2 | 2 | 0.6744618 | 4.175237 | 1.13291 | 0.7600099 | 4.63025 | 2.711483 | 0.000129509 | 0.102257 | 0 | 0 | 0
319 | 15693.17 | 2011-10-14 14:13 | 2341.144 | 2 | 2 | 0.6746443 | 4.179769 | 1.138534 | 0.7600099 | 4.653745 | 2.711483 | 9.717941e-05 | 0.102257 | 0 | 0 | 0
320 | 15723.19 | 2011-10-14 14:14 | 2371.159 | 2 | 2 | 0.6744618 | 4.184301 | 1.144158 | 0.7600099 | 4.677266 | 2.711483 | 9.717941e-05 | 0.102257 | 0 | 0 | 0
321 | 15753.2 | 2011-10-14 14:14 | 2401.174 | 2 | 2 | 0.6746443 | 4.188995 | 1.149782 | 0.7600099 | 4.700811 | 2.711483 | 0.000129509 | 0.102257 | 0 | 0 | 0
322 | 15783.22 | 2011-10-14 14:15 | 2431.189 | 2 | 2 | 0.6746443 | 4.193528 | 1.155406 | 0.7600099 | 4.724383 | 2.711483 | 0.000129509 | 0.102257 | 0 | 0 | 0
323 | 15813.23 | 2011-10-14 14:15 | 2461.204 | 2 | 2 | 0.6746443 | 4.198222 | 1.16103 | 0.7600099 | 4.74798 | 2.711483 | 0.0001942635 | 0.102257 | 0 | 0 | 0
324 | 15854.23 | 2011-10-14 14:16 | 30.015 | 3 | 2 | 0 | 4.04801 | 1.163088 | 0.7600099 | 4.756622 | 2.711483 | -0.0006151199 | 0.102257 | 0 | 0 | 0
325 | 15884.25 | 2011-10-14 14:16 | 60.02973 | 3 | 2 | 0 | 4.030367 | 1.163088 | 0.7600099 | 4.756622 | 2.711483 | -0.000356102 | 0.102257 | 0 | 0 | 0
326 | 15914.26 | 2011-10-14 14:17 | 90.04462 | 3 | 2 | 0 | 4.018874 | 1.163088 | 0.7600099 | 4.756622 | 2.711483 | -0.000226593 | 0.102257 | 0 | 0 | 0
327 | 15944.23 | 2011-10-14 14:17 | 120.0126 | 3 | 2 | 0 | 4.010943 | 1.163088 | 0.7600099 | 4.756622 | 2.711483 | -0.0001618385 | 0.102257 | 0 | 0 | 0
328 | 15944.23 | 2011-10-14 14:17 | 2.611488545e-06 | 4 | 2 | 1.204016 | 4.200164 | 1.163088 | 0.7600099 | 4.756622 | 2.711483 | 0 | 0.102257 | 0 | 0 | 0
329 | 15944.68 | 2011-10-14 14:17 | 0.4530831 | 4 | 2 | 1.153834 | 4.200002 | 1.163235 | 0.7600099 | 4.75724 | 2.711483 | -3.232956e-05 | 0.102257 | 0 | 0 | 0
330 | 15946.48 | 2011-10-14 14:17 | 2.249925 | 4 | 2 | 1.103652 | 4.19984 | 1.163797 | 0.7600099 | 4.759601 | 2.711483 | -6.475449e-05 | 0.102257 | 0 | 0 | 0
331 | 15949.42 | 2011-10-14 14:17 | 5.187351 | 4 | 2 | 1.053288 | 4.19984 | 1.164676 | 0.7600099 | 4.763293 | 2.711483 | -3.242493e-05 | 0.102257 | 0 | 0 | 0
332 | 15953.39 | 2011-10-14 14:18 | 9.155993 | 4 | 2 | 1.002924 | 4.200002 | 1.165809 | 0.7600099 | 4.768049 | 2.711483 | 0 | 0.102257 | 0 | 0 | 0
333 | 15958.57 | 2011-10-14 14:18 | 14.34336 | 4 | 2 | 0.9527422 | 4.19984 | 1.167217 | 0.7600099 | 4.773961 | 2.711483 | -3.242493e-05 | 0.102257 | 0 | 0 | 0
334 | 15965.17 | 2011-10-14 14:18 | 20.93696 | 4 | 2 | 0.9025605 | 4.200002 | 1.168914 | 0.7600099 | 4.78109 | 2.711483 | 0 | 0.102257 | 0 | 0 | 0
335 | 15973.64 | 2011-10-14 14:18 | 29.4056 | 4 | 2 | 0.8523787 | 4.200002 | 1.170976 | 0.7600099 | 4.78975 | 2.711483 | 3.242493e-05 | 0.102257 | 0 | 0 | 0
336 | 15984.81 | 2011-10-14 14:18 | 40.57708 | 4 | 2 | 0.802197 | 4.200002 | 1.17354 | 0.7600099 | 4.800518 | 2.711483 | 3.242493e-05 | 0.102257 | 0 | 0 | 0
337 | 15999.82 | 2011-10-14 14:18 | 55.59233 | 4 | 2 | 0.7520154 | 4.200002 | 1.176775 | 0.7600099 | 4.814109 | 2.711483 | 0 | 0.102257 | 0 | 0 | 0
338 | 16021.38 | 2011-10-14 14:19 | 77.15433 | 4 | 2 | 0.7018336 | 4.200002 | 1.18112 | 0.7600099 | 4.832354 | 2.711483 | -3.232956e-05 | 0.102257 | 0 | 0 | 0
339 | 16055.15 | 2011-10-14 14:19 | 110.9191 | 4 | 2 | 0.6516519 | 4.200002 | 1.187448 | 0.7600099 | 4.858933 | 2.711483 | -3.232956e-05 | 0.102257 | 0 | 0 | 0
340 | 16111.94 | 2011-10-14 14:20 | 167.7146 | 4 | 2 | 0.6014702 | 4.200002 | 1.197299 | 0.7600099 | 4.900309 | 2.711483 | -3.232956e-05 | 0.102257 | 0 | 0 | 0
341 | 16202.6 | 2011-10-14 14:22 | 258.3689 | 4 | 2 | 0.551106 | 4.19984 | 1.211777 | 0.7600099 | 4.961115 | 2.711483 | 0 | 0.102257 | 0 | 0 | 0
342 | 16322.99 | 2011-10-14 14:24 | 378.7561 | 4 | 2 | 0.5009243 | 4.200002 | 1.229346 | 0.7600099 | 5.034907 | 2.711483 | 0 | 0.102257 | 0 | 0 | 0
343 | 16470.31 | 2011-10-14 14:26 | 526.0805 | 4 | 2 | 0.4507426 | 4.19984 | 1.248796 | 0.7600099 | 5.116596 | 2.711483 | -3.242493e-05 | 0.102257 | 0 | 0 | 0
344 | 16641.35 | 2011-10-14 14:29 | 697.1231 | 4 | 2 | 0.4005609 | 4.19984 | 1.268999 | 0.7600099 | 5.201448 | 2.711483 | -6.475449e-05 | 0.102257 | 0 | 0 | 0
345 | 16845.96 | 2011-10-14 14:32 | 901.7313 | 4 | 2 | 0.3503792 | 4.19984 | 1.290321 | 0.7600099 | 5.291001 | 2.711483 | -3.242493e-05 | 0.102257 | 0 | 0 | 0
346 | 17096.9 | 2011-10-14 14:37 | 1152.674 | 4 | 2 | 0.3001975 | 4.19984 | 1.312959 | 0.7600099 | 5.386079 | 2.711483 | -6.475449e-05 | 0.102257 | 0 | 0 | 0
347 | 17413.51 | 2011-10-14 14:42 | 1469.276 | 4 | 2 | 0.2500158 | 4.200002 | 1.337084 | 0.7600099 | 5.487406 | 2.711483 | 0 | 0.102257 | 0 | 0 | 0
348 | 17836.31 | 2011-10-14 14:49 | 1892.077 | 4 | 2 | 0.1998341 | 4.200002 | 1.363384 | 0.7600099 | 5.597865 | 2.711483 | 0 | 0.102257 | 0 | 0 | 0
349 | 18447.76 | 2011-10-14 14:59 | 2503.531 | 4 | 2 | 0.1496524 | 4.19984 | 1.392826 | 0.7600099 | 5.721524 | 2.711483 | -6.475449e-05 | 0.102257 | 0 | 0 | 0
350 | 19467.2 | 2011-10-14 15:16 | 3522.974 | 4 | 2 | 0.09947066 | 4.19984 | 1.427471 | 0.7600099 | 5.86703 | 2.711483 | -3.242493e-05 | 0.102257 | 0 | 0 | 0
351 | 21838.82 | 2011-10-14 15:56 | 5894.586 | 4 | 2 | 0.04983639 | 4.200002 | 1.473775 | 0.7600099 | 6.061507 | 2.711483 | 0 | 0.102257 | 0 | 0 | 0
352 | 21898.83 | 2011-10-14 15:57 | 60.01408 | 5 | 2 | 0 | 4.186567 | 1.473775 | 0.7600099 | 6.061507 | 2.711483 | -6.475449e-05 | 0.102257 | 0 | 0 | 0
353 | 21899.02 | 2011-10-14 15:57 | 0.1876202 | 6 | 2 | 0.0002021153 | 4.186891 | 1.473775 | 0.7600099 | 6.061507 | 2.711483 | 0 | 0.1299691 | 0 | 0 | 0
354 | 21903.85 | 2011-10-14 15:57 | 5.015544 | 6 | 2 | -0.001440195 | 4.186244 | 1.473775 | 0.7600118 | 6.061507 | 2.711491 | -9.708405e-05 | 0.1299691 | 0 | 0 | 0
355 | 21903.86 | 2011-10-14 15:57 | 0.01562222 | 7 | 2 | -0.6742401 | 4.090257 | 1.473775 | 0.7600147 | 6.061507 | 2.711503 | 0 | 0.1299691 | 0 | 0 | 0
356 | 21925.63 | 2011-10-14 15:57 | 21.78078 | 7 | 2 | -0.674605 | 4.04024 | 1.473775 | 0.7640928 | 6.061507 | 2.728036 | -0.0009064674 | 0.1299691 | 0 | 0 | 0
357 | 21955.64 | 2011-10-14 15:58 | 51.79561 | 7 | 2 | -0.6747875 | 4.014666 | 1.473775 | 0.7697167 | 6.061507 | 2.750682 | -0.0006474495 | 0.1299691 | 0 | 0 | 0
358 | 21985.66 | 2011-10-14 15:58 | 81.8105 | 7 | 2 | -0.6747875 | 3.996375 | 1.473775 | 0.7753405 | 6.061507 | 2.773207 | -0.0004208565 | 0.1299691 | 0 | 0 | 0
359 | 22015.67 | 2011-10-14 15:59 | 111.8253 | 7 | 2 | -0.674605 | 3.981645 | 1.473775 | 0.7809644 | 6.061507 | 2.795639 | -0.0003237248 | 0.1299691 | 0 | 0 | 0
360 | 22045.69 | 2011-10-14 15:59 | 141.8404 | 7 | 2 | -0.674605 | 3.968696 | 1.473775 | 0.7865881 | 6.061507 | 2.817993 | -0.000356102 | 0.1299691 | 0 | 0 | 0
361 | 22075.7 | 2011-10-14 16:00 | 171.855 | 7 | 2 | -0.6744225 | 3.957203 | 1.473775 | 0.7922118 | 6.061507 | 2.840279 | -0.0002913475 | 0.1299691 | 0 | 0 | 0
362 | 22105.71 | 2011-10-14 16:00 | 201.8701 | 7 | 2 | -0.6744225 | 3.946358 | 1.473775 | 0.7978356 | 6.061507 | 2.862503 | -0.0002913952 | 0.1299691 | 0 | 0 | 0
363 | 22135.73 | 2011-10-14 16:01 | 231.8848 | 7 | 2 | -0.674605 | 3.936323 | 1.473775 | 0.8034593 | 6.061507 | 2.884668 | -0.0002913475 | 0.1299691 | 0 | 0 | 0
364 | 22165.74 | 2011-10-14 16:01 | 261.9001 | 7 | 2 | -0.6744225 | 3.926773 | 1.473775 | 0.8090831 | 6.061507 | 2.906778 | -0.000226593 | 0.1299691 | 0 | 0 | 0
365 | 22195.76 | 2011-10-14 16:02 | 291.9145 | 7 | 2 | -0.674605 | 3.917222 | 1.473775 | 0.8147067 | 6.061507 | 2.928834 | -0.0002589702 | 0.1299691 | 0 | 0 | 0
366 | 22225.77 | 2011-10-14 16:02 | 321.9295 | 7 | 2 | -0.674605 | 3.90832 | 1.473775 | 0.8203305 | 6.061507 | 2.950839 | -0.0002266407 | 0.1299691 | 0 | 0 | 0
367 | 22255.79 | 2011-10-14 16:03 | 351.9442 | 7 | 2 | -0.674605 | 3.899741 | 1.473775 | 0.8259543 | 6.061507 | 2.972794 | -0.0001942158 | 0.1299691 | 0 | 0 | 0
368 | 22285.8 | 2011-10-14 16:03 | 381.9593 | 7 | 2 | -0.6744225 | 3.891162 | 1.473775 | 0.8315781 | 6.061507 | 2.994701 | -0.0002913952 | 0.1299691 | 0 | 0 | 0
369 | 22315.82 | 2011-10-14 16:04 | 411.9741 | 7 | 2 | -0.6744225 | 3.882907 | 1.473775 | 0.8372018 | 6.061507 | 3.016561 | -0.000226593 | 0.1299691 | 0 | 0 | 0
370 | 22345.83 | 2011-10-14 16:04 | 441.989 | 7 | 2 | -0.674605 | 3.874814 | 1.473775 | 0.8428256 | 6.061507 | 3.038375 | -0.0001942158 | 0.1299691 | 0 | 0 | 0
371 | 22375.85 | 2011-10-14 16:05 | 472.0039 | 7 | 2 | -0.674605 | 3.866882 | 1.473775 | 0.8484494 | 6.061507 | 3.060144 | -0.0002266407 | 0.1299691 | 0 | 0 | 0
372 | 22405.86 | 2011-10-14 16:05 | 502.0187 | 7 | 2 | -0.6744225 | 3.859274 | 1.473775 | 0.8540732 | 6.061507 | 3.081868 | -0.0001942635 | 0.1299691 | 0 | 0 | 0
373 | 22435.88 | 2011-10-14 16:06 | 532.0334 | 7 | 2 | -0.674605 | 3.851505 | 1.473775 | 0.8596969 | 6.061507 | 3.103549 | -0.0001942635 | 0.1299691 | 0 | 0 | 0
374 | 22465.89 | 2011-10-14 16:06 | 562.0484 | 7 | 2 | -0.674605 | 3.843897 | 1.473775 | 0.8653207 | 6.061507 | 3.125188 | -0.0001942635 | 0.1299691 | 0 | 0 | 0
375 | 22495.91 | 2011-10-14 16:07 | 592.0632 | 7 | 2 | -0.6744225 | 3.836613 | 1.473775 | 0.8709445 | 6.061507 | 3.146784 | -0.0001942635 | 0.1299691 | 0 | 0 | 0
376 | 22525.92 | 2011-10-14 16:07 | 622.0781 | 7 | 2 | -0.6744225 | 3.829329 | 1.473775 | 0.8765683 | 6.061507 | 3.168339 | -0.0001942158 | 0.1299691 | 0 | 0 | 0
377 | 22555.94 | 2011-10-14 16:08 | 652.0929 | 7 | 2 | -0.674605 | 3.822045 | 1.473775 | 0.8821921 | 6.061507 | 3.189854 | -0.000226593 | 0.1299691 | 0 | 0 | 0
378 | 22585.95 | 2011-10-14 16:08 | 682.1081 | 7 | 2 | -0.6744225 | 3.815247 | 1.473775 | 0.8878159 | 6.061507 | 3.211329 | -0.0001618862 | 0.1299691 | 0 | 0 | 0
379 | 22615.97 | 2011-10-14 16:09 | 712.1228 | 7 | 2 | -0.6744225 | 3.808287 | 1.473775 | 0.8934395 | 6.061507 | 3.232765 | -0.0001618385 | 0.1299691 | 0 | 0 | 0
380 | 22645.98 | 2011-10-14 16:09 | 742.1376 | 7 | 2 | -0.6744225 | 3.801488 | 1.473775 | 0.8990632 | 6.061507 | 3.254162 | -0.0001618862 | 0.1299691 | 0 | 0 | 0
381 | 22676 | 2011-10-14 16:10 | 772.1523 | 7 | 2 | -0.674605 | 3.794852 | 1.473775 | 0.904687 | 6.061507 | 3.275522 | -0.0001942158 | 0.1299691 | 0 | 0 | 0
382 | 22706.01 | 2011-10-14 16:10 | 802.1673 | 7 | 2 | -0.6744225 | 3.788539 | 1.473775 | 0.9103107 | 6.061507 | 3.296845 | -0.000129509 | 0.1299691 | 0 | 0 | 0
383 | 22736.03 | 2011-10-14 16:11 | 832.1822 | 7 | 2 | -0.674605 | 3.781903 | 1.473775 | 0.9159345 | 6.061507 | 3.318133 | -0.000226593 | 0.1299691 | 0 | 0 | 0
384 | 22766.04 | 2011-10-14 16:11 | 862.1972 | 7 | 2 | -0.674605 | 3.77559 | 1.473775 | 0.9215584 | 6.061507 | 3.339384 | -0.0001618862 | 0.1299691 | 0 | 0 | 0
385 | 22796.06 | 2011-10-14 16:12 | 892.2118 | 7 | 2 | -0.6744225 | 3.769601 | 1.473775 | 0.9271821 | 6.061507 | 3.3606 | -0.000129509 | 0.1299691 | 0 | 0 | 0
386 | 22826.07 | 2011-10-14 16:12 | 922.2268 | 7 | 2 | -0.674605 | 3.763288 | 1.473775 | 0.932806 | 6.061507 | 3.381781 | -0.0001618385 | 0.1299691 | 0 | 0 | 0
387 | 22856.09 | 2011-10-14 16:13 | 952.2415 | 7 | 2 | -0.6744225 | 3.757299 | 1.473775 | 0.9384297 | 6.061507 | 3.402929 | -0.0001942158 | 0.1299691 | 0 | 0 | 0
388 | 22886.1 | 2011-10-14 16:13 | 982.2565 | 7 | 2 | -0.6744225 | 3.751472 | 1.473775 | 0.9440536 | 6.061507 | 3.424043 | -0.0001294613 | 0.1299691 | 0 | 0 | 0
389 | 22916.12 | 2011-10-14 16:14 | 1012.271 | 7 | 2 | -0.674605 | 3.745483 | 1.473775 | 0.9496774 | 6.061507 | 3.445123 | -0.0001618862 | 0.1299691 | 0 | 0 | 0
390 | 22946.13 | 2011-10-14 16:14 | 1042.286 | 7 | 2 | -0.674605 | 3.739817 | 1.473775 | 0.9553012 | 6.061507 | 3.466172 | -0.000129509 | 0.1299691 | 0 | 0 | 0
391 | 22976.15 | 2011-10-14 16:15 | 1072.301 | 7 | 2 | -0.674605 | 3.73399 | 1.473775 | 0.960925 | 6.061507 | 3.487188 | -0.0001942158 | 0.1299691 | 0 | 0 | 0
392 | 23006.16 | 2011-10-14 16:15 | 1102.316 | 7 | 2 | -0.6744225 | 3.728649 | 1.473775 | 0.9665488 | 6.061507 | 3.508172 | -9.713173e-05 | 0.1299691 | 0 | 0 | 0
393 | 23036.18 | 2011-10-14 16:16 | 1132.331 | 7 | 2 | -0.6744225 | 3.723307 | 1.473775 | 0.9721726 | 6.061507 | 3.529126 | -9.708405e-05 | 0.1299691 | 0 | 0 | 0
394 | 23066.19 | 2011-10-14 16:16 | 1162.346 | 7 | 2 | -0.6744225 | 3.717804 | 1.473775 | 0.9777963 | 6.061507 | 3.550048 | -0.0001294613 | 0.1299691 | 0 | 0 | 0
395 | 23096.21 | 2011-10-14 16:17 | 1192.361 | 7 | 2 | -0.674605 | 3.7123 | 1.473775 | 0.9834201 | 6.061507 | 3.570941 | -0.000129509 | 0.1299691 | 0 | 0 | 0
396 | 23126.22 | 2011-10-14 16:17 | 1222.376 | 7 | 2 | -0.6747875 | 3.706959 | 1.473775 | 0.9890439 | 6.061507 | 3.591803 | -0.0001942635 | 0.1299691 | 0 | 0 | 0
397 | 23156.24 | 2011-10-14 16:18 | 1252.39 | 7 | 2 | -0.6744225 | 3.702103 | 1.473775 | 0.9946677 | 6.061507 | 3.612637 | -6.475449e-05 | 0.1299691 | 0 | 0 | 0
398 | 23186.25 | 2011-10-14 16:18 | 1282.405 | 7 | 2 | -0.6747875 | 3.696761 | 1.473775 | 1.000291 | 6.061507 | 3.633441 | -0.0001618385 | 0.1299691 | 0 | 0 | 0
399 | 23216.26 | 2011-10-14 16:19 | 1312.42 | 7 | 2 | -0.6744225 | 3.691743 | 1.473775 | 1.005915 | 6.061507 | 3.654217 | -0.000129509 | 0.1299691 | 0 | 0 | 0
400 | 23246.28 | 2011-10-14 16:19 | 1342.435 | 7 | 2 | -0.674605 | 3.686725 | 1.473775 | 1.011539 | 6.061507 | 3.674965 | -0.000129509 | 0.1299691 | 0 | 0 | 0
401 | 23276.29 | 2011-10-14 16:20 | 1372.45 | 7 | 2 | -0.6744225 | 3.682031 | 1.473775 | 1.017163 | 6.061507 | 3.695685 | -0.000129509 | 0.1299691 | 0 | 0 | 0
402 | 23306.31 | 2011-10-14 16:20 | 1402.465 | 7 | 2 | -0.674605 | 3.677013 | 1.473775 | 1.022787 | 6.061507 | 3.716378 | -0.0001942158 | 0.1299691 | 0 | 0 | 0
403 | 23336.32 | 2011-10-14 16:21 | 1432.48 | 7 | 2 | -0.6744225 | 3.672319 | 1.473775 | 1.028411 | 6.061507 | 3.737044 | -0.0001618862 | 0.1299691 | 0 | 0 | 0
404 | 23366.34 | 2011-10-14 16:21 | 1462.498 | 7 | 2 | -0.674605 | 3.667787 | 1.473775 | 1.034035 | 6.061507 | 3.757686 | -0.0001294613 | 0.1299691 | 0 | 0 | 0
405 | 23396.35 | 2011-10-14 16:22 | 1492.51 | 7 | 2 | -0.674605 | 3.663093 | 1.473775 | 1.039658 | 6.061507 | 3.778298 | -0.0001618862 | 0.1299691 | 0 | 0 | 0
406 | 23426.37 | 2011-10-14 16:22 | 1522.524 | 7 | 2 | -0.674605 | 3.658723 | 1.473775 | 1.045282 | 6.061507 | 3.798887 | -0.0001294613 | 0.1299691 | 0 | 0 | 0
407 | 23456.38 | 2011-10-14 16:23 | 1552.539 | 7 | 2 | -0.6742401 | 3.654514 | 1.473775 | 1.050906 | 6.061507 | 3.819451 | -9.713173e-05 | 0.1299691 | 0 | 0 | 0
408 | 23486.4 | 2011-10-14 16:23 | 1582.554 | 7 | 2 | -0.674605 | 3.649982 | 1.473775 | 1.05653 | 6.061507 | 3.83999 | -9.713173e-05 | 0.1299691 | 0 | 0 | 0
409 | 23516.41 | 2011-10-14 16:24 | 1612.569 | 7 | 2 | -0.674605 | 3.645611 | 1.473775 | 1.062153 | 6.061507 | 3.860504 | -9.713173e-05 | 0.1299691 | 0 | 0 | 0
410 | 23546.43 | 2011-10-14 16:24 | 1642.584 | 7 | 2 | -0.6744225 | 3.641565 | 1.473775 | 1.067777 | 6.061507 | 3.880995 | -9.708405e-05 | 0.1299691 | 0 | 0 | 0
411 | 23576.44 | 2011-10-14 16:25 | 1672.598 | 7 | 2 | -0.674605 | 3.637356 | 1.473775 | 1.073401 | 6.061507 | 3.901463 | -0.0001294613 | 0.1299691 | 0 | 0 | 0
412 | 23606.46 | 2011-10-14 16:25 | 1702.617 | 7 | 2 | -0.674605 | 3.633471 | 1.473775 | 1.079025 | 6.061507 | 3.92191 | -0.000129509 | 0.1299691 | 0 | 0 | 0
413 | 23636.47 | 2011-10-14 16:26 | 1732.628 | 7 | 2 | -0.6744225 | 3.629425 | 1.473775 | 1.084648 | 6.061507 | 3.94233 | -0.000129509 | 0.1299691 | 0 | 0 | 0
414 | 23666.49 | 2011-10-14 16:26 | 1762.643 | 7 | 2 | -0.6744225 | 3.625702 | 1.473775 | 1.090272 | 6.061507 | 3.962731 | -9.713173e-05 | 0.1299691 | 0 | 0 | 0
415 | 23696.5 | 2011-10-14 16:27 | 1792.658 | 7 | 2 | -0.6744225 | 3.621817 | 1.473775 | 1.095896 | 6.061507 | 3.98311 | -9.713173e-05 | 0.1299691 | 0 | 0 | 0
416 | 23726.52 | 2011-10-14 16:27 | 1822.673 | 7 | 2 | -0.674605 | 3.618094 | 1.473775 | 1.10152 | 6.061507 | 4.003469 | -0.000129509 | 0.1299691 | 0 | 0 | 0
417 | 23756.53 | 2011-10-14 16:28 | 1852.688 | 7 | 2 | -0.6744225 | 3.614533 | 1.473775 | 1.107144 | 6.061507 | 4.023806 | -6.475449e-05 | 0.1299691 | 0 | 0 | 0
418 | 23786.55 | 2011-10-14 16:28 | 1882.703 | 7 | 2 | -0.674605 | 3.611134 | 1.473775 | 1.112768 | 6.061507 | 4.044124 | -9.708405e-05 | 0.1299691 | 0 | 0 | 0
419 | 23816.56 | 2011-10-14 16:29 | 1912.717 | 7 | 2 | -0.674605 | 3.607573 | 1.473775 | 1.118391 | 6.061507 | 4.064422 | -6.47068e-05 | 0.1299691 | 0 | 0 | 0
420 | 23846.58 | 2011-10-14 16:29 | 1942.732 | 7 | 2 | -0.674605 | 3.604336 | 1.473775 | 1.124015 | 6.061507 | 4.084701 | -6.475449e-05 | 0.1299691 | 0 | 0 | 0
421 | 23876.59 | 2011-10-14 16:30 | 1972.747 | 7 | 2 | -0.6744225 | 3.601098 | 1.473775 | 1.129639 | 6.061507 | 4.104962 | -9.713173e-05 | 0.1299691 | 0 | 0 | 0
422 | 23906.61 | 2011-10-14 16:30 | 2002.762 | 7 | 2 | -0.674605 | 3.597699 | 1.473775 | 1.135263 | 6.061507 | 4.125205 | -0.0001294613 | 0.1299691 | 0 | 0 | 0
423 | 23936.62 | 2011-10-14 16:31 | 2032.777 | 7 | 2 | -0.6744225 | 3.594785 | 1.473775 | 1.140886 | 6.061507 | 4.14543 | -6.475449e-05 | 0.1299691 | 0 | 0 | 0
424 | 23966.64 | 2011-10-14 16:31 | 2062.792 | 7 | 2 | -0.6744225 | 3.59171 | 1.473775 | 1.14651 | 6.061507 | 4.165637 | -6.475449e-05 | 0.1299691 | 0 | 0 | 0
425 | 23996.65 | 2011-10-14 16:32 | 2092.807 | 7 | 2 | -0.674605 | 3.588634 | 1.473775 | 1.152134 | 6.061507 | 4.185828 | -9.713173e-05 | 0.1299691 | 0 | 0 | 0
426 | 24026.67 | 2011-10-14 16:32 | 2122.821 | 7 | 2 | -0.674605 | 3.585721 | 1.473775 | 1.157758 | 6.061507 | 4.206001 | -6.475449e-05 | 0.1299691 | 0 | 0 | 0
427 | 24056.68 | 2011-10-14 16:33 | 2152.836 | 7 | 2 | -0.6744225 | 3.582808 | 1.473775 | 1.163382 | 6.061507 | 4.226159 | -9.708405e-05 | 0.1299691 | 0 | 0 | 0
428 | 24086.7 | 2011-10-14 16:33 | 2182.851 | 7 | 2 | -0.6747875 | 3.580056 | 1.473775 | 1.169006 | 6.061507 | 4.2463 | -6.475449e-05 | 0.1299691 | 0 | 0 | 0
429 | 24116.71 | 2011-10-14 16:34 | 2212.866 | 7 | 2 | -0.674605 | 3.577142 | 1.473775 | 1.17463 | 6.061507 | 4.266426 | -0.0001294613 | 0.1299691 | 0 | 0 | 0
430 | 24146.73 | 2011-10-14 16:34 | 2242.881 | 7 | 2 | -0.674605 | 3.574552 | 1.473775 | 1.180253 | 6.061507 | 4.286536 | -9.713173e-05 | 0.1299691 | 0 | 0 | 0
431 | 24176.74 | 2011-10-14 16:35 | 2272.896 | 7 | 2 | -0.674605 | 3.5718 | 1.473775 | 1.185877 | 6.061507 | 4.30663 | -6.475449e-05 | 0.1299691 | 0 | 0 | 0
432 | 24206.76 | 2011-10-14 16:35 | 2302.911 | 7 | 2 | -0.6744225 | 3.569049 | 1.473775 | 1.191501 | 6.061507 | 4.32671 | -3.237724e-05 | 0.1299691 | 0 | 0 | 0
433 | 24236.77 | 2011-10-14 16:36 | 2332.926 | 7 | 2 | -0.6742401 | 3.566459 | 1.473775 | 1.197125 | 6.061507 | 4.346773 | -6.475449e-05 | 0.1299691 | 0 | 0 | 0
434 | 24266.79 | 2011-10-14 16:36 | 2362.941 | 7 | 2 | -0.6744225 | 3.563384 | 1.473775 | 1.202749 | 6.061507 | 4.366821 | -6.475449e-05 | 0.1299691 | 0 | 0 | 0
435 | 24296.8 | 2011-10-14 16:37 | 2392.955 | 7 | 2 | -0.6742401 | 3.560794 | 1.473775 | 1.208372 | 6.061507 | 4.386854 | -3.237724e-05 | 0.1299691 | 0 | 0 | 0
436 | 24326.82 | 2011-10-14 16:37 | 2422.97 | 7 | 2 | -0.6744225 | 3.55788 | 1.473775 | 1.213996 | 6.061507 | 4.40687 | -9.708405e-05 | 0.1299691 | 0 | 0 | 0
437 | 24356.83 | 2011-10-14 16:38 | 2452.985 | 7 | 2 | -0.674605 | 3.554966 | 1.473775 | 1.21962 | 6.061507 | 4.426871 | -6.475449e-05 | 0.1299691 | 0 | 0 | 0
438 | 24386.84 | 2011-10-14 16:38 | 2483 | 7 | 2 | -0.6747875 | 3.552053 | 1.473775 | 1.225244 | 6.061507 | 4.446855 | -9.708405e-05 | 0.1299691 | 0 | 0 | 0
439 | 24416.86 | 2011-10-14 16:39 | 2513.015 | 7 | 2 | -0.6744225 | 3.549139 | 1.473775 | 1.230868 | 6.061507 | 4.466823 | -6.475449e-05 | 0.1299691 | 0 | 0 | 0
440 | 24446.87 | 2011-10-14 16:39 | 2543.03 | 7 | 2 | -0.6744225 | 3.546064 | 1.473775 | 1.236491 | 6.061507 | 4.486775 | -9.713173e-05 | 0.1299691 | 0 | 0 | 0
441 | 24476.89 | 2011-10-14 16:40 | 2573.045 | 7 | 2 | -0.674605 | 3.542827 | 1.473775 | 1.242115 | 6.061507 | 4.506708 | -0.0001294613 | 0.1299691 | 0 | 0 | 0
442 | 24506.9 | 2011-10-14 16:40 | 2603.06 | 7 | 2 | -0.674605 | 3.539589 | 1.473775 | 1.247739 | 6.061507 | 4.526624 | -6.475449e-05 | 0.1299691 | 0 | 0 | 0
443 | 24536.92 | 2011-10-14 16:41 | 2633.074 | 7 | 2 | -0.6744225 | 3.536028 | 1.473775 | 1.253363 | 6.061507 | 4.54652 | -9.713173e-05 | 0.1299691 | 0 | 0 | 0
444 | 24566.93 | 2011-10-14 16:41 | 2663.089 | 7 | 2 | -0.674605 | 3.532305 | 1.473775 | 1.258987 | 6.061507 | 4.566397 | -0.000129509 | 0.1299691 | 0 | 0 | 0
445 | 24596.95 | 2011-10-14 16:42 | 2693.104 | 7 | 2 | -0.674605 | 3.528906 | 1.473775 | 1.264611 | 6.061507 | 4.586253 | -6.475449e-05 | 0.1299691 | 0 | 0 | 0
446 | 24626.96 | 2011-10-14 16:42 | 2723.119 | 7 | 2 | -0.674605 | 3.524859 | 1.473775 | 1.270234 | 6.061507 | 4.606087 | -0.000129509 | 0.1299691 | 0 | 0 | 0
447 | 24656.98 | 2011-10-14 16:43 | 2753.134 | 7 | 2 | -0.6744225 | 3.520813 | 1.473775 | 1.275858 | 6.061507 | 4.625899 | -0.000129509 | 0.1299691 | 0 | 0 | 0
448 | 24686.99 | 2011-10-14 16:43 | 2783.149 | 7 | 2 | -0.6744225 | 3.516604 | 1.473775 | 1.281482 | 6.061507 | 4.645688 | -9.713173e-05 | 0.1299691 | 0 | 0 | 0
449 | 24717.01 | 2011-10-14 16:44 | 2813.163 | 7 | 2 | -0.674605 | 3.512234 | 1.473775 | 1.287106 | 6.061507 | 4.665452 | -9.708405e-05 | 0.1299691 | 0 | 0 | 0
450 | 24747.02 | 2011-10-14 16:44 | 2843.178 | 7 | 2 | -0.6744225 | 3.50754 | 1.473775 | 1.29273 | 6.061507 | 4.685191 | -9.713173e-05 | 0.1299691 | 0 | 0 | 0
451 | 24777.04 | 2011-10-14 16:45 | 2873.193 | 7 | 2 | -0.6744225 | 3.502522 | 1.473775 | 1.298354 | 6.061507 | 4.704902 | -9.713173e-05 | 0.1299691 | 0 | 0 | 0
452 | 24807.05 | 2011-10-14 16:45 | 2903.208 | 7 | 2 | -0.674605 | 3.49718 | 1.473775 | 1.303977 | 6.061507 | 4.724584 | -0.0001294613 | 0.1299691 | 0 | 0 | 0
453 | 24837.07 | 2011-10-14 16:46 | 2933.223 | 7 | 2 | -0.6744225 | 3.491515 | 1.473775 | 1.309601 | 6.061507 | 4.744236 | -0.0001618385 | 0.1299691 | 0 | 0 | 0
454 | 24867.08 | 2011-10-14 16:46 | 2963.238 | 7 | 2 | -0.6744225 | 3.485364 | 1.473775 | 1.315225 | 6.061507 | 4.763854 | -0.0001618385 | 0.1299691 | 0 | 0 | 0
455 | 24897.1 | 2011-10-14 16:47 | 2993.253 | 7 | 2 | -0.674605 | 3.478728 | 1.473775 | 1.320849 | 6.061507 | 4.783436 | -0.000129509 | 0.1299691 | 0 | 0 | 0
456 | 24927.11 | 2011-10-14 16:47 | 3023.268 | 7 | 2 | -0.6744225 | 3.471606 | 1.473775 | 1.326473 | 6.061507 | 4.80298 | -0.0001942635 | 0.1299691 | 0 | 0 | 0
457 | 24957.13 | 2011-10-14 16:48 | 3053.282 | 7 | 2 | -0.6744225 | 3.46416 | 1.473775 | 1.332096 | 6.061507 | 4.822483 | -0.0001618862 | 0.1299691 | 0 | 0 | 0
458 | 24987.14 | 2011-10-14 16:48 | 3083.297 | 7 | 2 | -0.6744225 | 3.455581 | 1.473775 | 1.33772 | 6.061507 | 4.841941 | -0.000259018 | 0.1299691 | 0 | 0 | 0
459 | 25017.16 | 2011-10-14 16:49 | 3113.312 | 7 | 2 | -0.6744225 | 3.44684 | 1.473775 | 1.343344 | 6.061507 | 4.861351 | -0.0002589702 | 0.1299691 | 0 | 0 | 0
460 | 25047.17 | 2011-10-14 16:49 | 3143.327 | 7 | 2 | -0.6744225 | 3.43729 | 1.473775 | 1.348968 | 6.061507 | 4.880709 | -0.0002913475 | 0.1299691 | 0 | 0 | 0
461 | 25077.19 | 2011-10-14 16:50 | 3173.342 | 7 | 2 | -0.674605 | 3.426931 | 1.473775 | 1.354592 | 6.061507 | 4.900011 | -0.0003237248 | 0.1299691 | 0 | 0 | 0
462 | 25107.2 | 2011-10-14 16:50 | 3203.357 | 7 | 2 | -0.674605 | 3.4156 | 1.473775 | 1.360216 | 6.061507 | 4.919252 | -0.0003237724 | 0.1299691 | 0 | 0 | 0
463 | 25137.22 | 2011-10-14 16:51 | 3233.372 | 7 | 2 | -0.6744225 | 3.40346 | 1.473775 | 1.365839 | 6.061507 | 4.938428 | -0.000356102 | 0.1299691 | 0 | 0 | 0
464 | 25167.23 | 2011-10-14 16:51 | 3263.387 | 7 | 2 | -0.674605 | 3.390349 | 1.473775 | 1.371463 | 6.061507 | 4.957532 | -0.000356102 | 0.1299691 | 0 | 0 | 0
465 | 25197.25 | 2011-10-14 16:52 | 3293.402 | 7 | 2 | -0.674605 | 3.375943 | 1.473775 | 1.377087 | 6.061507 | 4.976559 | -0.0003884792 | 0.1299691 | 0 | 0 | 0
466 | 25227.26 | 2011-10-14 16:52 | 3323.416 | 7 | 2 | -0.6744225 | 3.360404 | 1.473775 | 1.382711 | 6.061507 | 4.9955 | -0.0003884315 | 0.1299691 | 0 | 0 | 0
467 | 25257.28 | 2011-10-14 16:53 | 3353.431 | 7 | 2 | -0.6744225 | 3.343084 | 1.473775 | 1.388335 | 6.061507 | 5.01435 | -0.0004855633 | 0.1299691 | 0 | 0 | 0
468 | 25287.29 | 2011-10-14 16:53 | 3383.45 | 7 | 2 | -0.674605 | 3.324146 | 1.473775 | 1.393959 | 6.061507 | 5.033102 | -0.000582695 | 0.1299691 | 0 | 0 | 0
469 | 25317.31 | 2011-10-14 16:54 | 3413.461 | 7 | 2 | -0.6744225 | 3.303912 | 1.473775 | 1.399582 | 6.061507 | 5.051738 | -0.0005503654 | 0.1299691 | 0 | 0 | 0
470 | 25347.32 | 2011-10-14 16:54 | 3443.476 | 7 | 2 | -0.674605 | 3.281575 | 1.473775 | 1.405206 | 6.061507 | 5.070257 | -0.0006150723 | 0.1299691 | 0 | 0 | 0
471 | 25377.34 | 2011-10-14 16:55 | 3473.491 | 7 | 2 | -0.674605 | 3.257619 | 1.473775 | 1.41083 | 6.061507 | 5.088646 | -0.0006474495 | 0.1299691 | 0 | 0 | 0
472 | 25407.35 | 2011-10-14 16:55 | 3503.506 | 7 | 2 | -0.6744225 | 3.232044 | 1.473775 | 1.416454 | 6.061507 | 5.106896 | -0.0007445812 | 0.1299691 | 0 | 0 | 0
473 | 25437.37 | 2011-10-14 16:56 | 3533.52 | 7 | 2 | -0.6744225 | 3.205174 | 1.473775 | 1.422077 | 6.061507 | 5.124997 | -0.0007445812 | 0.1299691 | 0 | 0 | 0
474 | 25467.38 | 2011-10-14 16:56 | 3563.536 | 7 | 2 | -0.6747875 | 3.176848 | 1.473775 | 1.427701 | 6.061507 | 5.142944 | -0.0007769585 | 0.1299691 | 0 | 0 | 0
475 | 25497.4 | 2011-10-14 16:57 | 3593.55 | 7 | 2 | -0.6744225 | 3.147712 | 1.473775 | 1.433325 | 6.061507 | 5.160728 | -0.0008093357 | 0.1299691 | 0 | 0 | 0
476 | 25527.41 | 2011-10-14 16:57 | 3623.569 | 7 | 2 | -0.6747875 | 3.117281 | 1.473775 | 1.43895 | 6.061507 | 5.178348 | -0.0008417129 | 0.1299691 | 0 | 0 | 0
477 | 25557.42 | 2011-10-14 16:58 | 3653.58 | 7 | 2 | -0.674605 | 3.085879 | 1.473775 | 1.444573 | 6.061507 | 5.195789 | -0.0008740902 | 0.1299691 | 0 | 0 | 0
478 | 25587.44 | 2011-10-14 16:58 | 3683.595 | 7 | 2 | -0.674605 | 3.054315 | 1.473775 | 1.450196 | 6.061507 | 5.213054 | -0.0008416653 | 0.1299691 | 0 | 0 | 0
479 | 25617.45 | 2011-10-14 16:59 | 3713.61 | 7 | 2 | -0.674605 | 3.023075 | 1.473775 | 1.45582 | 6.061507 | 5.230144 | -0.0008417129 | 0.1299691 | 0 | 0 | 0
480 | 25647.47 | 2011-10-14 16:59 | 3743.625 | 7 | 2 | -0.6744225 | 2.991673 | 1.473775 | 1.461444 | 6.061507 | 5.247057 | -0.0008417129 | 0.1299691 | 0 | 0 | 0
481 | 25677.48 | 2011-10-14 17:00 | 3773.639 | 7 | 2 | -0.674605 | 2.960595 | 1.473775 | 1.467068 | 6.061507 | 5.263794 | -0.0008417129 | 0.1299691 | 0 | 0 | 0
482 | 25707.5 | 2011-10-14 17:00 | 3803.654 | 7 | 2 | -0.6744225 | 2.930488 | 1.473775 | 1.472692 | 6.061507 | 5.280359 | -0.0007769585 | 0.1299691 | 0 | 0 | 0
483 | 25737.51 | 2011-10-14 17:01 | 3833.669 | 7 | 2 | -0.6744225 | 2.90119 | 1.473775 | 1.478316 | 6.061507 | 5.296756 | -0.0007769585 | 0.1299691 | 0 | 0 | 0
484 | 25767.53 | 2011-10-14 17:01 | 3863.684 | 7 | 2 | -0.6744225 | 2.872378 | 1.473775 | 1.48394 | 6.061507 | 5.31299 | -0.0007445812 | 0.1299691 | 0 | 0 | 0
485 | 25797.54 | 2011-10-14 17:02 | 3893.699 | 7 | 2 | -0.6744225 | 2.845185 | 1.473775 | 1.489563 | 6.061507 | 5.329066 | -0.0006474495 | 0.1299691 | 0 | 0 | 0
486 | 25827.56 | 2011-10-14 17:02 | 3923.714 | 7 | 2 | -0.674605 | 2.816696 | 1.473775 | 1.495187 | 6.061507 | 5.344986 | -0.0007445812 | 0.1299691 | 0 | 0 | 0
487 | 25857.57 | 2011-10-14 17:03 | 3953.729 | 7 | 2 | -0.6742401 | 2.789665 | 1.473775 | 1.500811 | 6.061507 | 5.36075 | -0.0006798267 | 0.1299691 | 0 | 0 | 0
488 | 25887.59 | 2011-10-14 17:03 | 3983.744 | 7 | 2 | -0.6744225 | 2.763119 | 1.473775 | 1.506435 | 6.061507 | 5.376362 | -0.0006798267 | 0.1299691 | 0 | 0 | 0
489 | 25917.6 | 2011-10-14 17:04 | 4013.758 | 7 | 2 | -0.6744225 | 2.736896 | 1.473775 | 1.512059 | 6.061507 | 5.391827 | -0.0006798744 | 0.1299691 | 0 | 0 | 0
490 | 25947.62 | 2011-10-14 17:04 | 4043.773 | 7 | 2 | -0.674605 | 2.710998 | 1.473775 | 1.517683 | 6.061507 | 5.407147 | -0.000712204 | 0.1299691 | 0 | 0 | 0
491 | 25960.68 | 2011-10-14 17:04 | 4056.836 | 7 | 2 | -0.674605 | 2.699991 | 1.473775 | 1.52013 | 6.061507 | 5.413769 | -0.0006474495 | 0.1299691 | 0 | 0 | 0
492 | 25960.87 | 2011-10-14 17:04 | 0.1876208 | 8 | 2 | -0.0001628426 | 2.796625 | 1.473775 | 1.52013 | 6.061507 | 5.413769 | 0 | 0.1045005 | 0 | 0 | 0
493 | 25965.7 | 2011-10-14 17:04 | 5.015531 | 8 | 2 | -0.001257716 | 3.193358 | 1.473775 | 1.520132 | 6.061507 | 5.413775 | 0.03094873 | 0.1045005 | 0 | 0 | 0
494 | 25995.73 | 2011-10-14 17:05 | 30.01486 | 1 | 3 | 0 | 3.386788 | 1.473775 | 1.520132 | 6.061507 | 5.413775 | 0.002492762 | 0.1045005 | 0 | 0 | 0
495 | 26025.74 | 2011-10-14 17:05 | 60.02974 | 1 | 3 | 0 | 3.450239 | 1.473775 | 1.520132 | 6.061507 | 5.413775 | 0.001327276 | 0.1045005 | 0 | 0 | 0
496 | 26055.76 | 2011-10-14 17:06 | 90.04495 | 1 | 3 | 0 | 3.488278 | 1.473775 | 1.520132 | 6.061507 | 5.413775 | 0.0008093357 | 0.1045005 | 0 | 0 | 0
497 | 26085.72 | 2011-10-14 17:06 | 120.0126 | 1 | 3 | 0 | 3.514986 | 1.473775 | 1.520132 | 6.061507 | 5.413775 | 0.0006150723 | 0.1045005 | 0 | 0 | 0
498 | 26115.74 | 2011-10-14 17:07 | 30.01502 | 2 | 3 | 0.6744618 | 3.762155 | 1.479399 | 1.520132 | 6.082466 | 5.413775 | 0.001456785 | 0.1045005 | 0 | 0 | 0
499 | 26145.75 | 2011-10-14 17:07 | 60.02974 | 2 | 3 | 0.6744618 | 3.801974 | 1.485023 | 1.520132 | 6.103746 | 5.413775 | 0.0008093357 | 0.1045005 | 0 | 0 | 0
500 | 26175.77 | 2011-10-14 17:08 | 90.04463 | 2 | 3 | 0.6744618 | 3.827873 | 1.490647 | 1.520132 | 6.125206 | 5.413775 | 0.0006151199 | 0.1045005 | 0 | 0 | 0
501 | 26205.78 | 2011-10-14 17:08 | 120.0596 | 2 | 3 | 0.6746443 | 3.845354 | 1.496271 | 1.520132 | 6.146786 | 5.413775 | 0.0003884792 | 0.1045005 | 0 | 0 | 0
502 | 26235.8 | 2011-10-14 17:09 | 150.0744 | 2 | 3 | 0.6746443 | 3.858303 | 1.501895 | 1.520132 | 6.168451 | 5.413775 | 0.0003237724 | 0.1045005 | 0 | 0 | 0
503 | 26265.81 | 2011-10-14 17:09 | 180.0892 | 2 | 3 | 0.6746443 | 3.868824 | 1.507519 | 1.520132 | 6.19018 | 5.413775 | 0.0002913475 | 0.1045005 | 0 | 0 | 0
504 | 26295.83 | 2011-10-14 17:10 | 210.1041 | 2 | 3 | 0.6744618 | 3.877727 | 1.513143 | 1.520132 | 6.211965 | 5.413775 | 0.0001942158 | 0.1045005 | 0 | 0 | 0
505 | 26325.84 | 2011-10-14 17:10 | 240.119 | 2 | 3 | 0.6746443 | 3.886468 | 1.518767 | 1.520132 | 6.233798 | 5.413775 | 0.000259018 | 0.1045005 | 0 | 0 | 0
506 | 26355.86 | 2011-10-14 17:11 | 270.1339 | 2 | 3 | 0.6744618 | 3.894238 | 1.524392 | 1.520132 | 6.255678 | 5.413775 | 0.0001618862 | 0.1045005 | 0 | 0 | 0
507 | 26385.87 | 2011-10-14 17:11 | 300.1487 | 2 | 3 | 0.6746443 | 3.901683 | 1.530016 | 1.520132 | 6.277601 | 5.413775 | 0.0001618862 | 0.1045005 | 0 | 0 | 0
508 | 26415.89 | 2011-10-14 17:12 | 330.1636 | 2 | 3 | 0.6744618 | 3.908643 | 1.53564 | 1.520132 | 6.299564 | 5.413775 | 0.0001942158 | 0.1045005 | 0 | 0 | 0
509 | 26445.9 | 2011-10-14 17:12 | 360.1784 | 2 | 3 | 0.6744618 | 3.91528 | 1.541264 | 1.520132 | 6.321565 | 5.413775 | 0.0001942635 | 0.1045005 | 0 | 0 | 0
510 | 26475.92 | 2011-10-14 17:13 | 390.1933 | 2 | 3 | 0.6744618 | 3.921431 | 1.546888 | 1.520132 | 6.343602 | 5.413775 | 0.0001618385 | 0.1045005 | 0 | 0 | 0
511 | 26505.93 | 2011-10-14 17:13 | 420.2081 | 2 | 3 | 0.6744618 | 3.92742 | 1.552512 | 1.520132 | 6.365674 | 5.413775 | 9.708405e-05 | 0.1045005 | 0 | 0 | 0
512 | 26535.95 | 2011-10-14 17:14 | 450.2264 | 2 | 3 | 0.6746443 | 3.933247 | 1.558137 | 1.520132 | 6.387782 | 5.413775 | 0.0001618385 | 0.1045005 | 0 | 0 | 0
513 | 26565.96 | 2011-10-14 17:14 | 480.2381 | 2 | 3 | 0.6746443 | 3.938912 | 1.56376 | 1.520132 | 6.409916 | 5.413775 | 0.0001942158 | 0.1045005 | 0 | 0 | 0
514 | 26595.98 | 2011-10-14 17:15 | 510.2528 | 2 | 3 | 0.6746443 | 3.944254 | 1.569384 | 1.520132 | 6.432084 | 5.413775 | 0.0001618385 | 0.1045005 | 0 | 0 | 0
515 | 26625.99 | 2011-10-14 17:15 | 540.2676 | 2 | 3 | 0.6746443 | 3.949434 | 1.575009 | 1.520132 | 6.454281 | 5.413775 | 0.0001618862 | 0.1045005 | 0 | 0 | 0
516 | 26656.01 | 2011-10-14 17:16 | 570.2825 | 2 | 3 | 0.6746443 | 3.954128 | 1.580633 | 1.520132 | 6.476507 | 5.413775 | 0.0001294613 | 0.1045005 | 0 | 0 | 0
517 | 26686.02 | 2011-10-14 17:16 | 600.2974 | 2 | 3 | 0.6746443 | 3.959146 | 1.586257 | 1.520132 | 6.49876 | 5.413775 | 0.0001618862 | 0.1045005 | 0 | 0 | 0
518 | 26716.04 | 2011-10-14 17:17 | 630.3124 | 2 | 3 | 0.6744618 | 3.963516 | 1.591881 | 1.520132 | 6.521039 | 5.413775 | 9.708405e-05 | 0.1045005 | 0 | 0 | 0
519 | 26746.05 | 2011-10-14 17:17 | 660.3271 | 2 | 3 | 0.6744618 | 3.967725 | 1.597505 | 1.520132 | 6.543342 | 5.413775 | 9.713173e-05 | 0.1045005 | 0 | 0 | 0
520 | 26776.07 | 2011-10-14 17:18 | 690.3421 | 2 | 3 | 0.6744618 | 3.972095 | 1.603129 | 1.520132 | 6.56567 | 5.413775 | 9.713173e-05 | 0.1045005 | 0 | 0 | 0
521 | 26806.07 | 2011-10-14 17:18 | 720.3455 | 2 | 3 | 0.6744618 | 3.976142 | 1.608752 | 1.520132 | 6.588014 | 5.413775 | 9.713173e-05 | 0.1045005 | 0 | 0 | 0
522 | 26836.08 | 2011-10-14 17:19 | 750.3561 | 2 | 3 | 0.6744618 | 3.980026 | 1.614375 | 1.520132 | 6.610384 | 5.413775 | 0.000129509 | 0.1045005 | 0 | 0 | 0
523 | 26866.1 | 2011-10-14 17:19 | 780.3711 | 2 | 3 | 0.6744618 | 3.983911 | 1.619999 | 1.520132 | 6.632779 | 5.413775 | 0.000129509 | 0.1045005 | 0 | 0 | 0
524 | 26896.11 | 2011-10-14 17:20 | 810.3858 | 2 | 3 | 0.6746443 | 3.987634 | 1.625623 | 1.520132 | 6.655195 | 5.413775 | 0.000129509 | 0.1045005 | 0 | 0 | 0
525 | 26926.12 | 2011-10-14 17:20 | 840.4009 | 2 | 3 | 0.6746443 | 3.991357 | 1.631247 | 1.520132 | 6.677632 | 5.413775 | 9.713173e-05 | 0.1045005 | 0 | 0 | 0
526 | 26956.14 | 2011-10-14 17:21 | 870.4155 | 2 | 3 | 0.6746443 | 3.99508 | 1.636871 | 1.520132 | 6.70009 | 5.413775 | 0.000129509 | 0.1045005 | 0 | 0 | 0
527 | 26986.15 | 2011-10-14 17:21 | 900.4304 | 2 | 3 | 0.6744618 | 3.998641 | 1.642495 | 1.520132 | 6.722569 | 5.413775 | 9.713173e-05 | 0.1045005 | 0 | 0 | 0
528 | 27016.17 | 2011-10-14 17:22 | 930.4454 | 2 | 3 | 0.6744618 | 4.002202 | 1.648119 | 1.520132 | 6.745067 | 5.413775 | 9.708405e-05 | 0.1045005 | 0 | 0 | 0
529 | 27046.18 | 2011-10-14 17:22 | 960.4602 | 2 | 3 | 0.6746443 | 4.005925 | 1.653743 | 1.520132 | 6.767586 | 5.413775 | 9.708405e-05 | 0.1045005 | 0 | 0 | 0
530 | 27076.2 | 2011-10-14 17:23 | 990.475 | 2 | 3 | 0.6744618 | 4.009486 | 1.659367 | 1.520132 | 6.790126 | 5.413775 | 9.717941e-05 | 0.1045005 | 0 | 0 | 0
531 | 27106.21 | 2011-10-14 17:23 | 1020.49 | 2 | 3 | 0.6746443 | 4.013209 | 1.664992 | 1.520132 | 6.812685 | 5.413775 | 0.000129509 | 0.1045005 | 0 | 0 | 0
532 | 27136.23 | 2011-10-14 17:24 | 1050.505 | 2 | 3 | 0.6746443 | 4.01677 | 1.670616 | 1.520132 | 6.835266 | 5.413775 | 9.708405e-05 | 0.1045005 | 0 | 0 | 0
533 | 27166.24 | 2011-10-14 17:24 | 1080.52 | 2 | 3 | 0.6746443 | 4.020493 | 1.67624 | 1.520132 | 6.857867 | 5.413775 | 9.717941e-05 | 0.1045005 | 0 | 0 | 0
534 | 27196.26 | 2011-10-14 17:25 | 1110.535 | 2 | 3 | 0.6746443 | 4.024054 | 1.681864 | 1.520132 | 6.880489 | 5.413775 | 9.717941e-05 | 0.1045005 | 0 | 0 | 0
535 | 27226.27 | 2011-10-14 17:25 | 1140.549 | 2 | 3 | 0.6746443 | 4.027777 | 1.687488 | 1.520132 | 6.903132 | 5.413775 | 9.708405e-05 | 0.1045005 | 0 | 0 | 0
536 | 27256.29 | 2011-10-14 17:26 | 1170.564 | 2 | 3 | 0.6746443 | 4.031662 | 1.693112 | 1.520132 | 6.925794 | 5.413775 | 0.000129509 | 0.1045005 | 0 | 0 | 0
537 | 27286.3 | 2011-10-14 17:26 | 1200.579 | 2 | 3 | 0.6746443 | 4.035061 | 1.698736 | 1.520132 | 6.948478 | 5.413775 | 9.717941e-05 | 0.1045005 | 0 | 0 | 0
538 | 27316.32 | 2011-10-14 17:27 | 1230.594 | 2 | 3 | 0.6746443 | 4.038784 | 1.70436 | 1.520132 | 6.971182 | 5.413775 | 9.708405e-05 | 0.1045005 | 0 | 0 | 0
539 | 27346.33 | 2011-10-14 17:27 | 1260.609 | 2 | 3 | 0.6746443 | 4.042507 | 1.709984 | 1.520132 | 6.993907 | 5.413775 | 0.000129509 | 0.1045005 | 0 | 0 | 0
540 | 27376.35 | 2011-10-14 17:28 | 1290.624 | 2 | 3 | 0.6746443 | 4.046229 | 1.715608 | 1.520132 | 7.016652 | 5.413775 | 0.0001294136 | 0.1045005 | 0 | 0 | 0
541 | 27406.36 | 2011-10-14 17:28 | 1320.639 | 2 | 3 | 0.6746443 | 4.049953 | 1.721232 | 1.520132 | 7.039418 | 5.413775 | 9.708405e-05 | 0.1045005 | 0 | 0 | 0
542 | 27436.38 | 2011-10-14 17:29 | 1350.653 | 2 | 3 | 0.6744618 | 4.053514 | 1.726856 | 1.520132 | 7.062205 | 5.413775 | 6.475449e-05 | 0.1045005 | 0 | 0 | 0
543 | 27466.39 | 2011-10-14 17:29 | 1380.668 | 2 | 3 | 0.6744618 | 4.057236 | 1.73248 | 1.520132 | 7.085014 | 5.413775 | 9.708405e-05 | 0.1045005 | 0 | 0 | 0
544 | 27496.41 | 2011-10-14 17:30 | 1410.683 | 2 | 3 | 0.6746443 | 4.060959 | 1.738104 | 1.520132 | 7.107843 | 5.413775 | 0.000129509 | 0.1045005 | 0 | 0 | 0
545 | 27526.42 | 2011-10-14 17:30 | 1440.698 | 2 | 3 | 0.6744618 | 4.06452 | 1.743729 | 1.520132 | 7.130692 | 5.413775 | 6.475449e-05 | 0.1045005 | 0 | 0 | 0
546 | 27556.44 | 2011-10-14 17:31 | 1470.713 | 2 | 3 | 0.6744618 | 4.068244 | 1.749353 | 1.520132 | 7.153562 | 5.413775 | 6.475449e-05 | 0.1045005 | 0 | 0 | 0
547 | 27586.45 | 2011-10-14 17:31 | 1500.728 | 2 | 3 | 0.6744618 | 4.072128 | 1.754977 | 1.520132 | 7.176453 | 5.413775 | 9.717941e-05 | 0.1045005 | 0 | 0 | 0
548 | 27616.47 | 2011-10-14 17:32 | 1530.743 | 2 | 3 | 0.6746443 | 4.075689 | 1.760601 | 1.520132 | 7.199365 | 5.413775 | 9.717941e-05 | 0.1045005 | 0 | 0 | 0
549 | 27646.48 | 2011-10-14 17:32 | 1560.757 | 2 | 3 | 0.6746443 | 4.079574 | 1.766225 | 1.520132 | 7.222298 | 5.413775 | 9.717941e-05 | 0.1045005 | 0 | 0 | 0
550 | 27676.5 | 2011-10-14 17:33 | 1590.772 | 2 | 3 | 0.6746443 | 4.083135 | 1.771849 | 1.520132 | 7.245252 | 5.413775 | 6.475449e-05 | 0.1045005 | 0 | 0 | 0
551 | 27706.51 | 2011-10-14 17:33 | 1620.787 | 2 | 3 | 0.6744618 | 4.08702 | 1.777473 | 1.520132 | 7.268227 | 5.413775 | 9.717941e-05 | 0.1045005 | 0 | 0 | 0
552 | 27736.53 | 2011-10-14 17:34 | 1650.802 | 2 | 3 | 0.6746443 | 4.090905 | 1.783097 | 1.520132 | 7.291224 | 5.413775 | 9.717941e-05 | 0.1045005 | 0 | 0 | 0
553 | 27766.54 | 2011-10-14 17:34 | 1680.817 | 2 | 3 | 0.6746443 | 4.094627 | 1.788721 | 1.520132 | 7.314241 | 5.413775 | 9.708405e-05 | 0.1045005 | 0 | 0 | 0
554 | 27796.56 | 2011-10-14 17:35 | 1710.832 | 2 | 3 | 0.6744618 | 4.098351 | 1.794345 | 1.520132 | 7.33728 | 5.413775 | 9.717941e-05 | 0.1045005 | 0 | 0 | 0
555 | 27826.57 | 2011-10-14 17:35 | 1740.847 | 2 | 3 | 0.6744618 | 4.102397 | 1.799969 | 1.520132 | 7.360341 | 5.413775 | 0.000129509 | 0.1045005 | 0 | 0 | 0
556 | 27856.59 | 2011-10-14 17:36 | 1770.862 | 2 | 3 | 0.6746443 | 4.10612 | 1.805593 | 1.520132 | 7.383423 | 5.413775 | 0.000129509 | 0.1045005 | 0 | 0 | 0
557 | 27886.6 | 2011-10-14 17:36 | 1800.877 | 2 | 3 | 0.6748267 | 4.110329 | 1.811217 | 1.520132 | 7.406528 | 5.413775 | 0.0001619339 | 0.1045005 | 0 | 0 | 0
558 | 27916.62 | 2011-10-14 17:37 | 1830.891 | 2 | 3 | 0.6742793 | 4.11389 | 1.816841 | 1.520132 | 7.429654 | 5.413775 | 9.717941e-05 | 0.1045005 | 0 | 0 | 0
559 | 27946.63 | 2011-10-14 17:37 | 1860.906 | 2 | 3 | 0.6744618 | 4.118098 | 1.822466 | 1.520132 | 7.452803 | 5.413775 | 9.708405e-05 | 0.1045005 | 0 | 0 | 0
560 | 27976.65 | 2011-10-14 17:38 | 1890.921 | 2 | 3 | 0.6744618 | 4.121983 | 1.82809 | 1.520132 | 7.475974 | 5.413775 | 9.708405e-05 | 0.1045005 | 0 | 0 | 0
561 | 28006.66 | 2011-10-14 17:38 | 1920.936 | 2 | 3 | 0.6746443 | 4.126029 | 1.833714 | 1.520132 | 7.499168 | 5.413775 | 9.708405e-05 | 0.1045005 | 0 | 0 | 0
562 | 28036.67 | 2011-10-14 17:39 | 1950.951 | 2 | 3 | 0.6744618 | 4.130076 | 1.839338 | 1.520132 | 7.522384 | 5.413775 | 0.000129509 | 0.1045005 | 0 | 0 | 0
563 | 28066.69 | 2011-10-14 17:39 | 1980.966 | 2 | 3 | 0.6744618 | 4.134123 | 1.844962 | 1.520132 | 7.545624 | 5.413775 | 9.717941e-05 | 0.1045005 | 0 | 0 | 0
564 | 28096.7 | 2011-10-14 17:40 | 2010.981 | 2 | 3 | 0.6746443 | 4.138493 | 1.850586 | 1.520132 | 7.568886 | 5.413775 | 0.000129509 | 0.1045005 | 0 | 0 | 0
565 | 28126.72 | 2011-10-14 17:40 | 2040.995 | 2 | 3 | 0.6744618 | 4.142378 | 1.85621 | 1.520132 | 7.592172 | 5.413775 | 9.708405e-05 | 0.1045005 | 0 | 0 | 0
566 | 28156.73 | 2011-10-14 17:41 | 2071.01 | 2 | 3 | 0.6744618 | 4.14691 | 1.861834 | 1.520132 | 7.615482 | 5.413775 | 0.000129509 | 0.1045005 | 0 | 0 | 0
567 | 28186.75 | 2011-10-14 17:41 | 2101.025 | 2 | 3 | 0.6746443 | 4.151119 | 1.867458 | 1.520132 | 7.638816 | 5.413775 | 0.0001618385 | 0.1045005 | 0 | 0 | 0
568 | 28216.76 | 2011-10-14 17:42 | 2131.04 | 2 | 3 | 0.6744618 | 4.155327 | 1.873082 | 1.520132 | 7.662174 | 5.413775 | 6.475449e-05 | 0.1045005 | 0 | 0 | 0
569 | 28246.78 | 2011-10-14 17:42 | 2161.055 | 2 | 3 | 0.6744618 | 4.159698 | 1.878706 | 1.520132 | 7.685556 | 5.413775 | 0.000129509 | 0.1045005 | 0 | 0 | 0
570 | 28276.79 | 2011-10-14 17:43 | 2191.07 | 2 | 3 | 0.6744618 | 4.163906 | 1.88433 | 1.520132 | 7.708963 | 5.413775 | 6.475449e-05 | 0.1045005 | 0 | 0 | 0
571 | 28306.81 | 2011-10-14 17:43 | 2221.085 | 2 | 3 | 0.6742793 | 4.168276 | 1.889954 | 1.520132 | 7.732394 | 5.413775 | 9.708405e-05 | 0.1045005 | 0 | 0 | 0
572 | 28336.82 | 2011-10-14 17:44 | 2251.1 | 2 | 3 | 0.6746443 | 4.172971 | 1.895578 | 1.520132 | 7.75585 | 5.413775 | 0.000129509 | 0.1045005 | 0 | 0 | 0
573 | 28366.84 | 2011-10-14 17:44 | 2281.114 | 2 | 3 | 0.6742793 | 4.177341 | 1.901202 | 1.520132 | 7.779331 | 5.413775 | 9.708405e-05 | 0.1045005 | 0 | 0 | 0
574 | 28396.85 | 2011-10-14 17:45 | 2311.129 | 2 | 3 | 0.6746443 | 4.181873 | 1.906826 | 1.520132 | 7.802838 | 5.413775 | 9.717941e-05 | 0.1045005 | 0 | 0 | 0
575 | 28426.87 | 2011-10-14 17:45 | 2341.144 | 2 | 3 | 0.6746443 | 4.186406 | 1.91245 | 1.520132 | 7.82637 | 5.413775 | 9.717941e-05 | 0.1045005 | 0 | 0 | 0
576 | 28456.88 | 2011-10-14 17:46 | 2371.159 | 2 | 3 | 0.6744618 | 4.1911 | 1.918074 | 1.520132 | 7.849927 | 5.413775 | 9.717941e-05 | 0.1045005 | 0 | 0 | 0
577 | 28486.9 | 2011-10-14 17:46 | 2401.177 | 2 | 3 | 0.6744618 | 4.195794 | 1.923699 | 1.520132 | 7.873514 | 5.413775 | 0.000129509 | 0.1045005 | 0 | 0 | 0
578 | 28542.33 | 2011-10-14 17:47 | 30.01487 | 3 | 3 | 0 | 4.047686 | 1.928461 | 1.520132 | 7.893507 | 5.413775 | -0.0006151199 | 0.1045005 | 0 | 0 | 0
579 | 28572.35 | 2011-10-14 17:48 | 60.02973 | 3 | 3 | 0 | 4.030205 | 1.928461 | 1.520132 | 7.893507 | 5.413775 | -0.000356102 | 0.1045005 | 0 | 0 | 0
580 | 28602.36 | 2011-10-14 17:48 | 90.04473 | 3 | 3 | 0 | 4.018713 | 1.928461 | 1.520132 | 7.893507 | 5.413775 | -0.0002589226 | 0.1045005 | 0 | 0 | 0
581 | 28632.33 | 2011-10-14 17:49 | 120.0126 | 3 | 3 | 0 | 4.010781 | 1.928461 | 1.520132 | 7.893507 | 5.413775 | -0.0001942635 | 0.1045005 | 0 | 0 | 0
582 | 28632.33 | 2011-10-14 17:49 | 2.661613085e-06 | 4 | 3 | 1.202191 | 4.200002 | 1.928461 | 1.520132 | 7.893507 | 5.413775 | 0 | 0.1045005 | 0 | 0 | 0
583 | 28632.82 | 2011-10-14 17:49 | 0.484337 | 4 | 3 | 1.150914 | 4.19984 | 1.928619 | 1.520132 | 7.894166 | 5.413775 | -3.242493e-05 | 0.1045005 | 0 | 0 | 0
584 | 28634.68 | 2011-10-14 17:49 | 2.343592 | 4 | 3 | 1.100733 | 4.200002 | 1.929199 | 1.520132 | 7.896603 | 5.413775 | 0 | 0.1045005 | 0 | 0 | 0
585 | 28637.65 | 2011-10-14 17:49 | 5.312265 | 4 | 3 | 1.050186 | 4.200002 | 1.930084 | 1.520132 | 7.900322 | 5.413775 | 3.242493e-05 | 0.1045005 | 0 | 0 | 0
586 | 28641.68 | 2011-10-14 17:49 | 9.343421 | 4 | 3 | 1.000004 | 4.200164 | 1.931231 | 1.520132 | 7.905138 | 5.413775 | 3.232956e-05 | 0.1045005 | 0 | 0 | 0
587 | 28646.86 | 2011-10-14 17:49 | 14.5308 | 4 | 3 | 0.94964 | 4.19984 | 1.932634 | 1.520132 | 7.911032 | 5.413775 | -3.242493e-05 | 0.1045005 | 0 | 0 | 0
588 | 28653.55 | 2011-10-14 17:49 | 21.21811 | 4 | 3 | 0.8994583 | 4.19984 | 1.93435 | 1.520132 | 7.918238 | 5.413775 | -3.242493e-05 | 0.1045005 | 0 | 0 | 0
589 | 28662.13 | 2011-10-14 17:49 | 29.79602 | 4 | 3 | 0.8492766 | 4.200002 | 1.936431 | 1.520132 | 7.926979 | 5.413775 | 0 | 0.1045005 | 0 | 0 | 0
590 | 28673.39 | 2011-10-14 17:50 | 41.06136 | 4 | 3 | 0.7989124 | 4.200002 | 1.939007 | 1.520132 | 7.937797 | 5.413775 | 3.242493e-05 | 0.1045005 | 0 | 0 | 0
591 | 28688.66 | 2011-10-14 17:50 | 56.32663 | 4 | 3 | 0.7487307 | 4.200002 | 1.942283 | 1.520132 | 7.951558 | 5.413775 | 0 | 0.1045005 | 0 | 0 | 0
592 | 28710.61 | 2011-10-14 17:50 | 78.27941 | 4 | 3 | 0.698549 | 4.200002 | 1.946686 | 1.520132 | 7.970051 | 5.413775 | 0 | 0.1045005 | 0 | 0 | 0
593 | 28744.94 | 2011-10-14 17:51 | 112.6064 | 4 | 3 | 0.6483673 | 4.19984 | 1.953089 | 1.520132 | 7.996943 | 5.413775 | -3.242493e-05 | 0.1045005 | 0 | 0 | 0
594 | 28802.99 | 2011-10-14 17:52 | 170.652 | 4 | 3 | 0.5981856 | 4.200002 | 1.963105 | 1.520132 | 8.03901 | 5.413775 | 0 | 0.1045005 | 0 | 0 | 0
595 | 28894.89 | 2011-10-14 17:53 | 262.5559 | 4 | 3 | 0.5480039 | 4.19984 | 1.977701 | 1.520132 | 8.100313 | 5.413775 | -3.242493e-05 | 0.1045005 | 0 | 0 | 0
596 | 29017.9 | 2011-10-14 17:55 | 385.5683 | 4 | 3 | 0.4978222 | 4.19984 | 1.995553 | 1.520132 | 8.175289 | 5.413775 | -6.475449e-05 | 0.1045005 | 0 | 0 | 0
597 | 29165.49 | 2011-10-14 17:58 | 533.1583 | 4 | 3 | 0.4476405 | 4.19984 | 2.014915 | 1.520132 | 8.256612 | 5.413775 | -3.242493e-05 | 0.1045005 | 0 | 0 | 0
598 | 29340.03 | 2011-10-14 18:01 | 707.7008 | 4 | 3 | 0.3974588 | 4.200002 | 2.035373 | 1.520132 | 8.342535 | 5.413775 | 0 | 0.1045005 | 0 | 0 | 0
599 | 29547.17 | 2011-10-14 18:04 | 914.8364 | 4 | 3 | 0.347277 | 4.200002 | 2.056767 | 1.520132 | 8.432389 | 5.413775 | 0 | 0.1045005 | 0 | 0 | 0
600 | 29795.74 | 2011-10-14 18:08 | 1163.408 | 4 | 3 | 0.2970954 | 4.200002 | 2.078969 | 1.520132 | 8.525637 | 5.413775 | -3.232956e-05 | 0.1045005 | 0 | 0 | 0
601 | 30115.23 | 2011-10-14 18:14 | 1482.9 | 4 | 3 | 0.2469136 | 4.19984 | 2.103046 | 1.520132 | 8.626761 | 5.413775 | -3.242493e-05 | 0.1045005 | 0 | 0 | 0
602 | 30536.53 | 2011-10-14 18:21 | 1904.202 | 4 | 3 | 0.1967319 | 4.19984 | 2.128879 | 1.520132 | 8.73526 | 5.413775 | -3.242493e-05 | 0.1045005 | 0 | 0 | 0
603 | 31154.86 | 2011-10-14 18:31 | 2522.53 | 4 | 3 | 0.1465502 | 4.19984 | 2.158114 | 1.520132 | 8.858048 | 5.413775 | 0 | 0.1045005 | 0 | 0 | 0
604 | 32187.15 | 2011-10-14 18:48 | 3554.816 | 4 | 3 | 0.09636851 | 4.19984 | 2.192279 | 1.520132 | 9.00154 | 5.413775 | -3.242493e-05 | 0.1045005 | 0 | 0 | 0
605 | 34376.47 | 2011-10-14 19:25 | 5744.135 | 4 | 3 | 0.04983639 | 4.19984 | 2.234479 | 1.520132 | 9.178779 | 5.413775 | -3.242493e-05 | 0.1045005 | 0 | 0 | 0
606 | 34436.48 | 2011-10-14 19:26 | 60.01007 | 5 | 3 | 0 | 4.186567 | 2.234479 | 1.520132 | 9.178779 | 5.413775 | 0 | 0.1045005 | 0 | 0 | 0
607 | 34436.67 | 2011-10-14 19:26 | 0.1878069 | 6 | 3 | 0.0002021153 | 4.186406 | 2.234479 | 1.520132 | 9.178779 | 5.413775 | 0 | 0.1306617 | 0 | 0 | 0
608 | 34441.5 | 2011-10-14 19:26 | 5.015491 | 6 | 3 | -0.001257716 | 4.186082 | 2.234479 | 1.520134 | 9.178779 | 5.413783 | -6.475449e-05 | 0.1306617 | 0 | 0 | 0
609 | 34441.51 | 2011-10-14 19:26 | 0.01563902 | 7 | 3 | -0.6744225 | 4.08184 | 2.234479 | 1.520137 | 9.178779 | 5.413795 | -0.002848816 | 0.1306617 | 0 | 0 | 0
610 | 34468.65 | 2011-10-14 19:26 | 27.15555 | 7 | 3 | -0.6744225 | 4.031824 | 2.234479 | 1.525222 | 9.178779 | 5.43438 | -0.0008417129 | 0.1306617 | 0 | 0 | 0
611 | 34498.67 | 2011-10-14 19:27 | 57.1704 | 7 | 3 | -0.674605 | 4.007706 | 2.234479 | 1.530846 | 9.178779 | 5.456983 | -0.0005502701 | 0.1306617 | 0 | 0 | 0
612 | 34528.68 | 2011-10-14 19:27 | 87.18528 | 7 | 3 | -0.6744225 | 3.989738 | 2.234479 | 1.53647 | 9.178779 | 5.47947 | -0.0004208565 | 0.1306617 | 0 | 0 | 0
613 | 34558.7 | 2011-10-14 19:28 | 117.2001 | 7 | 3 | -0.6744225 | 3.97517 | 2.234479 | 1.542094 | 9.178779 | 5.501864 | -0.000356102 | 0.1306617 | 0 | 0 | 0
614 | 34588.71 | 2011-10-14 19:28 | 147.2151 | 7 | 3 | -0.6744225 | 3.962221 | 2.234479 | 1.547717 | 9.178779 | 5.524182 | -0.0002913475 | 0.1306617 | 0 | 0 | 0
615 | 34618.73 | 2011-10-14 19:29 | 177.2298 | 7 | 3 | -0.6742401 | 3.950729 | 2.234479 | 1.553341 | 9.178779 | 5.546431 | -0.0002589702 | 0.1306617 | 0 | 0 | 0
616 | 34648.74 | 2011-10-14 19:29 | 207.2447 | 7 | 3 | -0.674605 | 3.939884 | 2.234479 | 1.558964 | 9.178779 | 5.568617 | -0.0002913475 | 0.1306617 | 0 | 0 | 0
617 | 34678.76 | 2011-10-14 19:30 | 237.2596 | 7 | 3 | -0.674605 | 3.929848 | 2.234479 | 1.564588 | 9.178779 | 5.590745 | -0.000226593 | 0.1306617 | 0 | 0 | 0
618 | 34708.77 | 2011-10-14 19:30 | 267.2745 | 7 | 3 | -0.6747875 | 3.919974 | 2.234479 | 1.570212 | 9.178779 | 5.612817 | -0.0002589702 | 0.1306617 | 0 | 0 | 0
619 | 34738.79 | 2011-10-14 19:31 | 297.2893 | 7 | 3 | -0.6744225 | 3.910424 | 2.234479 | 1.575836 | 9.178779 | 5.634835 | -0.0002913475 | 0.1306617 | 0 | 0 | 0
620 | 34768.8 | 2011-10-14 19:31 | 327.3045 | 7 | 3 | -0.6744225 | 3.901521 | 2.234479 | 1.581459 | 9.178779 | 5.656801 | -0.000226593 | 0.1306617 | 0 | 0 | 0
621 | 34798.81 | 2011-10-14 19:32 | 357.319 | 7 | 3 | -0.6744225 | 3.892619 | 2.234479 | 1.587083 | 9.178779 | 5.678716 | -0.000226593 | 0.1306617 | 0 | 0 | 0
622 | 34828.83 | 2011-10-14 19:32 | 387.334 | 7 | 3 | -0.674605 | 3.883878 | 2.234479 | 1.592707 | 9.178779 | 5.700583 | -0.0002589702 | 0.1306617 | 0 | 0 | 0
623 | 34858.84 | 2011-10-14 19:33 | 417.3488 | 7 | 3 | -0.674605 | 3.875623 | 2.234479 | 1.59833 | 9.178779 | 5.722402 | -0.000226593 | 0.1306617 | 0 | 0 | 0
624 | 34888.86 | 2011-10-14 19:33 | 447.3636 | 7 | 3 | -0.674605 | 3.867368 | 2.234479 | 1.603954 | 9.178779 | 5.744174 | -0.0001942158 | 0.1306617 | 0 | 0 | 0
625 | 34918.87 | 2011-10-14 19:34 | 477.3785 | 7 | 3 | -0.674605 | 3.859274 | 2.234479 | 1.609578 | 9.178779 | 5.7659 | -0.0001942635 | 0.1306617 | 0 | 0 | 0
626 | 34948.89 | 2011-10-14 19:34 | 507.3933 | 7 | 3 | -0.674605 | 3.851343 | 2.234479 | 1.615201 | 9.178779 | 5.787581 | -0.0001942635 | 0.1306617 | 0 | 0 | 0
627 | 34978.9 | 2011-10-14 19:35 | 537.4081 | 7 | 3 | -0.6744225 | 3.843573 | 2.234479 | 1.620825 | 9.178779 | 5.809218 | -0.000259018 | 0.1306617 | 0 | 0 | 0
628 | 35008.92 | 2011-10-14 19:35 | 567.423 | 7 | 3 | -0.674605 | 3.835966 | 2.234479 | 1.626449 | 9.178779 | 5.830812 | -0.0001942635 | 0.1306617 | 0 | 0 | 0
629 | 35038.93 | 2011-10-14 19:36 | 597.438 | 7 | 3 | -0.6744225 | 3.82852 | 2.234479 | 1.632073 | 9.178779 | 5.852364 | -0.0001942635 | 0.1306617 | 0 | 0 | 0
630 | 35068.95 | 2011-10-14 19:36 | 627.4528 | 7 | 3 | -0.674605 | 3.821236 | 2.234479 | 1.637696 | 9.178779 | 5.873874 | -0.0001942635 | 0.1306617 | 0 | 0 | 0
631 | 35098.96 | 2011-10-14 19:37 | 657.4677 | 7 | 3 | -0.674605 | 3.814114 | 2.234479 | 1.64332 | 9.178779 | 5.895344 | -0.0001942158 | 0.1306617 | 0 | 0 | 0
632 | 35128.98 | 2011-10-14 19:37 | 687.4824 | 7 | 3 | -0.6744225 | 3.807154 | 2.234479 | 1.648944 | 9.178779 | 5.916773 | -0.0001294613 | 0.1306617 | 0 | 0 | 0
633 | 35158.99 | 2011-10-14 19:38 | 717.4974 | 7 | 3 | -0.674605 | 3.800031 | 2.234479 | 1.654567 | 9.178779 | 5.938162 | -0.0001618862 | 0.1306617 | 0 | 0 | 0
634 | 35189.01 | 2011-10-14 19:38 | 747.5121 | 7 | 3 | -0.6744225 | 3.793233 | 2.234479 | 1.660191 | 9.178779 | 5.959512 | -0.0001618385 | 0.1306617 | 0 | 0 | 0
635 | 35219.02 | 2011-10-14 19:39 | 777.527 | 7 | 3 | -0.674605 | 3.786435 | 2.234479 | 1.665815 | 9.178779 | 5.980825 | -0.0001618862 | 0.1306617 | 0 | 0 | 0
636 | 35249.04 | 2011-10-14 19:39 | 807.5419 | 7 | 3 | -0.6744225 | 3.779798 | 2.234479 | 1.671439 | 9.178779 | 6.0021 | -0.0001618385 | 0.1306617 | 0 | 0 | 0
637 | 35279.05 | 2011-10-14 19:40 | 837.5567 | 7 | 3 | -0.674605 | 3.773162 | 2.234479 | 1.677062 | 9.178779 | 6.023339 | -0.0001942635 | 0.1306617 | 0 | 0 | 0
638 | 35309.07 | 2011-10-14 19:40 | 867.5716 | 7 | 3 | -0.6742401 | 3.767011 | 2.234479 | 1.682686 | 9.178779 | 6.04454 | -0.0001294613 | 0.1306617 | 0 | 0 | 0
639 | 35339.08 | 2011-10-14 19:41 | 897.5864 | 7 | 3 | -0.6744225 | 3.760698 | 2.234479 | 1.68831 | 9.178779 | 6.065707 | -0.0001618862 | 0.1306617 | 0 | 0 | 0
640 | 35369.1 | 2011-10-14 19:41 | 927.6046 | 7 | 3 | -0.6744225 | 3.754547 | 2.234479 | 1.693934 | 9.178779 | 6.086841 | -0.0001618862 | 0.1306617 | 0 | 0 | 0
641 | 35399.11 | 2011-10-14 19:42 | 957.6164 | 7 | 3 | -0.6744225 | 3.748558 | 2.234479 | 1.699557 | 9.178779 | 6.107936 | -0.0001618862 | 0.1306617 | 0 | 0 | 0
642 | 35429.13 | 2011-10-14 19:42 | 987.631 | 7 | 3 | -0.674605 | 3.742245 | 2.234479 | 1.705181 | 9.178779 | 6.128999 | -0.0001942158 | 0.1306617 | 0 | 0 | 0
643 | 35459.14 | 2011-10-14 19:43 | 1017.646 | 7 | 3 | -0.674605 | 3.73658 | 2.234479 | 1.710805 | 9.178779 | 6.150029 | -0.0001618385 | 0.1306617 | 0 | 0 | 0
644 | 35489.16 | 2011-10-14 19:43 | 1047.661 | 7 | 3 | -0.6744225 | 3.730591 | 2.234479 | 1.716428 | 9.178779 | 6.171026 | -0.0001618385 | 0.1306617 | 0 | 0 | 0
645 | 35519.17 | 2011-10-14 19:44 | 1077.676 | 7 | 3 | -0.674605 | 3.724926 | 2.234479 | 1.722052 | 9.178779 | 6.19199 | -0.0001618385 | 0.1306617 | 0 | 0 | 0
646 | 35549.19 | 2011-10-14 19:44 | 1107.691 | 7 | 3 | -0.6744225 | 3.719584 | 2.234479 | 1.727676 | 9.178779 | 6.212924 | -9.708405e-05 | 0.1306617 | 0 | 0 | 0
647 | 35579.2 | 2011-10-14 19:45 | 1137.705 | 7 | 3 | -0.6747875 | 3.714081 | 2.234479 | 1.733299 | 9.178779 | 6.233826 | -0.000129509 | 0.1306617 | 0 | 0 | 0
648 | 35609.22 | 2011-10-14 19:45 | 1167.724 | 7 | 3 | -0.6744225 | 3.708415 | 2.234479 | 1.738924 | 9.178779 | 6.2547 | -0.0001618862 | 0.1306617 | 0 | 0 | 0
649 | 35639.23 | 2011-10-14 19:46 | 1197.735 | 7 | 3 | -0.6744225 | 3.703236 | 2.234479 | 1.744547 | 9.178779 | 6.275538 | -0.0001618862 | 0.1306617 | 0 | 0 | 0
650 | 35669.25 | 2011-10-14 19:46 | 1227.75 | 7 | 3 | -0.6744225 | 3.697894 | 2.234479 | 1.750171 | 9.178779 | 6.296349 | -0.0001618862 | 0.1306617 | 0 | 0 | 0
651 | 35699.26 | 2011-10-14 19:47 | 1257.765 | 7 | 3 | -0.6744225 | 3.692714 | 2.234479 | 1.755794 | 9.178779 | 6.317131 | -0.0001618385 | 0.1306617 | 0 | 0 | 0
652 | 35729.28 | 2011-10-14 19:47 | 1287.78 | 7 | 3 | -0.6744225 | 3.687535 | 2.234479 | 1.761418 | 9.178779 | 6.337884 | -0.000129509 | 0.1306617 | 0 | 0 | 0
653 | 35759.29 | 2011-10-14 19:48 | 1317.794 | 7 | 3 | -0.6744225 | 3.682517 | 2.234479 | 1.767042 | 9.178779 | 6.358607 | -0.000129509 | 0.1306617 | 0 | 0 | 0
654 | 35789.31 | 2011-10-14 19:48 | 1347.809 | 7 | 3 | -0.6744225 | 3.677499 | 2.234479 | 1.772665 | 9.178779 | 6.379303 | -0.0001618385 | 0.1306617 | 0 | 0 | 0
655 | 35819.32 | 2011-10-14 19:49 | 1377.824 | 7 | 3 | -0.674605 | 3.672643 | 2.234479 | 1.778289 | 9.178779 | 6.399971 | -0.0001618862 | 0.1306617 | 0 | 0 | 0
656 | 35849.33 | 2011-10-14 19:49 | 1407.839 | 7 | 3 | -0.6747875 | 3.667787 | 2.234479 | 1.783913 | 9.178779 | 6.420612 | -9.713173e-05 | 0.1306617 | 0 | 0 | 0
657 | 35879.35 | 2011-10-14 19:50 | 1437.854 | 7 | 3 | -0.674605 | 3.662931 | 2.234479 | 1.789537 | 9.178779 | 6.441225 | -0.0001618862 | 0.1306617 | 0 | 0 | 0
658 | 35909.36 | 2011-10-14 19:50 | 1467.869 | 7 | 3 | -0.6747875 | 3.658237 | 2.234479 | 1.79516 | 9.178779 | 6.461812 | -0.000129509 | 0.1306617 | 0 | 0 | 0
659 | 35939.38 | 2011-10-14 19:51 | 1497.884 | 7 | 3 | -0.674605 | 3.653705 | 2.234479 | 1.800784 | 9.178779 | 6.482373 | -0.000129509 | 0.1306617 | 0 | 0 | 0
660 | 35969.39 | 2011-10-14 19:51 | 1527.898 | 7 | 3 | -0.674605 | 3.649334 | 2.234479 | 1.806408 | 9.178779 | 6.502908 | -9.708405e-05 | 0.1306617 | 0 | 0 | 0
661 | 35999.41 | 2011-10-14 19:52 | 1557.913 | 7 | 3 | -0.674605 | 3.644802 | 2.234479 | 1.812032 | 9.178779 | 6.523418 | -0.000129509 | 0.1306617 | 0 | 0 | 0
662 | 36029.42 | 2011-10-14 19:52 | 1587.928 | 7 | 3 | -0.6744225 | 3.640432 | 2.234479 | 1.817655 | 9.178779 | 6.543903 | -9.713173e-05 | 0.1306617 | 0 | 0 | 0
663 | 36059.44 | 2011-10-14 19:53 | 1617.943 | 7 | 3 | -0.674605 | 3.636223 | 2.234479 | 1.823279 | 9.178779 | 6.564364 | -9.713173e-05 | 0.1306617 | 0 | 0 | 0
664 | 36089.45 | 2011-10-14 19:53 | 1647.958 | 7 | 3 | -0.674605 | 3.631853 | 2.234479 | 1.828903 | 9.178779 | 6.5848 | -0.0001294613 | 0.1306617 | 0 | 0 | 0
665 | 36119.47 | 2011-10-14 19:54 | 1677.973 | 7 | 3 | -0.6744225 | 3.627806 | 2.234479 | 1.834526 | 9.178779 | 6.605214 | -0.000129509 | 0.1306617 | 0 | 0 | 0
666 | 36149.48 | 2011-10-14 19:54 | 1707.988 | 7 | 3 | -0.6744225 | 3.62376 | 2.234479 | 1.84015 | 9.178779 | 6.625605 | -9.713173e-05 | 0.1306617 | 0 | 0 | 0
667 | 36179.5 | 2011-10-14 19:55 | 1738.002 | 7 | 3 | -0.6744225 | 3.619713 | 2.234479 | 1.845774 | 9.178779 | 6.645973 | -0.0001618862 | 0.1306617 | 0 | 0 | 0
668 | 36209.51 | 2011-10-14 19:55 | 1768.017 | 7 | 3 | -0.6744225 | 3.616152 | 2.234479 | 1.851397 | 9.178779 | 6.66632 | -9.713173e-05 | 0.1306617 | 0 | 0 | 0
669 | 36239.53 | 2011-10-14 19:56 | 1798.032 | 7 | 3 | -0.674605 | 3.612267 | 2.234479 | 1.857021 | 9.178779 | 6.686645 | -0.000129509 | 0.1306617 | 0 | 0 | 0
670 | 36269.54 | 2011-10-14 19:56 | 1828.047 | 7 | 3 | -0.674605 | 3.608706 | 2.234479 | 1.862645 | 9.178779 | 6.706949 | -9.713173e-05 | 0.1306617 | 0 | 0 | 0
671 | 36299.56 | 2011-10-14 19:57 | 1858.062 | 7 | 3 | -0.674605 | 3.604983 | 2.234479 | 1.868269 | 9.178779 | 6.727233 | -0.000129509 | 0.1306617 | 0 | 0 | 0
672 | 36329.57 | 2011-10-14 19:57 | 1888.077 | 7 | 3 | -0.6744225 | 3.601584 | 2.234479 | 1.873892 | 9.178779 | 6.747497 | -9.708405e-05 | 0.1306617 | 0 | 0 | 0
673 | 36359.59 | 2011-10-14 19:58 | 1918.092 | 7 | 3 | -0.6744225 | 3.598185 | 2.234479 | 1.879516 | 9.178779 | 6.767742 | -6.475449e-05 | 0.1306617 | 0 | 0 | 0
674 | 36389.6 | 2011-10-14 19:58 | 1948.106 | 7 | 3 | -0.6744225 | 3.594785 | 2.234479 | 1.88514 | 9.178779 | 6.787968 | -0.000129509 | 0.1306617 | 0 | 0 | 0
675 | 36419.62 | 2011-10-14 19:59 | 1978.121 | 7 | 3 | -0.6744225 | 3.591548 | 2.234479 | 1.890763 | 9.178779 | 6.808174 | -3.237724e-05 | 0.1306617 | 0 | 0 | 0
676 | 36449.63 | 2011-10-14 19:59 | 2008.136 | 7 | 3 | -0.674605 | 3.588311 | 2.234479 | 1.896387 | 9.178779 | 6.828363 | -9.708405e-05 | 0.1306617 | 0 | 0 | 0
677 | 36479.65 | 2011-10-14 20:00 | 2038.151 | 7 | 3 | -0.674605 | 3.585235 | 2.234479 | 1.902011 | 9.178779 | 6.848534 | -9.713173e-05 | 0.1306617 | 0 | 0 | 0
678 | 36509.66 | 2011-10-14 20:00 | 2068.166 | 7 | 3 | -0.6744225 | 3.582322 | 2.234479 | 1.907635 | 9.178779 | 6.868688 | -6.475449e-05 | 0.1306617 | 0 | 0 | 0
679 | 36539.68 | 2011-10-14 20:01 | 2098.181 | 7 | 3 | -0.674605 | 3.579246 | 2.234479 | 1.913258 | 9.178779 | 6.888825 | -6.475449e-05 | 0.1306617 | 0 | 0 | 0
680 | 36569.69 | 2011-10-14 20:01 | 2128.196 | 7 | 3 | -0.6744225 | 3.576333 | 2.234479 | 1.918882 | 9.178779 | 6.908946 | -6.475449e-05 | 0.1306617 | 0 | 0 | 0
681 | 36599.71 | 2011-10-14 20:02 | 2158.21 | 7 | 3 | -0.674605 | 3.573257 | 2.234479 | 1.924506 | 9.178779 | 6.929049 | -6.47068e-05 | 0.1306617 | 0 | 0 | 0
682 | 36629.72 | 2011-10-14 20:02 | 2188.225 | 7 | 3 | -0.6744225 | 3.570344 | 2.234479 | 1.93013 | 9.178779 | 6.949136 | -6.475449e-05 | 0.1306617 | 0 | 0 | 0
683 | 36659.74 | 2011-10-14 20:03 | 2218.24 | 7 | 3 | -0.674605 | 3.567592 | 2.234479 | 1.935753 | 9.178779 | 6.969207 | -3.232956e-05 | 0.1306617 | 0 | 0 | 0
684 | 36689.75 | 2011-10-14 20:03 | 2248.255 | 7 | 3 | -0.6747875 | 3.564517 | 2.234479 | 1.941377 | 9.178779 | 6.989261 | -6.475449e-05 | 0.1306617 | 0 | 0 | 0
685 | 36719.77 | 2011-10-14 20:04 | 2278.27 | 7 | 3 | -0.6744225 | 3.561765 | 2.234479 | 1.947001 | 9.178779 | 7.009299 | -3.237724e-05 | 0.1306617 | 0 | 0 | 0
686 | 36749.78 | 2011-10-14 20:04 | 2308.285 | 7 | 3 | -0.674605 | 3.558851 | 2.234479 | 1.952625 | 9.178779 | 7.029321 | -6.475449e-05 | 0.1306617 | 0 | 0 | 0
687 | 36779.8 | 2011-10-14 20:05 | 2338.299 | 7 | 3 | -0.674605 | 3.555938 | 2.234479 | 1.958248 | 9.178779 | 7.049327 | -3.237724e-05 | 0.1306617 | 0 | 0 | 0
688 | 36809.81 | 2011-10-14 20:05 | 2368.314 | 7 | 3 | -0.6744225 | 3.553024 | 2.234479 | 1.963872 | 9.178779 | 7.069316 | -9.713173e-05 | 0.1306617 | 0 | 0 | 0
689 | 36839.83 | 2011-10-14 20:06 | 2398.329 | 7 | 3 | -0.6744225 | 3.549949 | 2.234479 | 1.969496 | 9.178779 | 7.089288 | -9.713173e-05 | 0.1306617 | 0 | 0 | 0
690 | 36869.84 | 2011-10-14 20:06 | 2428.344 | 7 | 3 | -0.6744225 | 3.546711 | 2.234479 | 1.97512 | 9.178779 | 7.109244 | -0.0001294613 | 0.1306617 | 0 | 0 | 0
691 | 36899.85 | 2011-10-14 20:07 | 2458.359 | 7 | 3 | -0.6744225 | 3.543474 | 2.234479 | 1.980744 | 9.178779 | 7.129181 | -0.000129509 | 0.1306617 | 0 | 0 | 0
692 | 36929.87 | 2011-10-14 20:07 | 2488.374 | 7 | 3 | -0.6744225 | 3.540399 | 2.234479 | 1.986367 | 9.178779 | 7.1491 | -9.713173e-05 | 0.1306617 | 0 | 0 | 0
693 | 36959.88 | 2011-10-14 20:08 | 2518.389 | 7 | 3 | -0.6744225 | 3.536999 | 2.234479 | 1.991991 | 9.178779 | 7.169001 | -9.708405e-05 | 0.1306617 | 0 | 0 | 0
694 | 36989.9 | 2011-10-14 20:08 | 2548.404 | 7 | 3 | -0.6747875 | 3.533277 | 2.234479 | 1.997615 | 9.178779 | 7.188882 | -9.708405e-05 | 0.1306617 | 0 | 0 | 0
695 | 37019.91 | 2011-10-14 20:09 | 2578.418 | 7 | 3 | -0.674605 | 3.529715 | 2.234479 | 2.003239 | 9.178779 | 7.208743 | -9.713173e-05 | 0.1306617 | 0 | 0 | 0
696 | 37049.93 | 2011-10-14 20:09 | 2608.433 | 7 | 3 | -0.6742401 | 3.525992 | 2.234479 | 2.008862 | 9.178779 | 7.228583 | -6.475449e-05 | 0.1306617 | 0 | 0 | 0
697 | 37079.94 | 2011-10-14 20:10 | 2638.448 | 7 | 3 | -0.6744225 | 3.521784 | 2.234479 | 2.014486 | 9.178779 | 7.2484 | -0.0001294613 | 0.1306617 | 0 | 0 | 0
698 | 37109.96 | 2011-10-14 20:10 | 2668.463 | 7 | 3 | -0.674605 | 3.517737 | 2.234479 | 2.02011 | 9.178779 | 7.268195 | -0.0001294613 | 0.1306617 | 0 | 0 | 0
699 | 37139.97 | 2011-10-14 20:11 | 2698.478 | 7 | 3 | -0.6744225 | 3.513367 | 2.234479 | 2.025734 | 9.178779 | 7.287966 | -9.713173e-05 | 0.1306617 | 0 | 0 | 0
700 | 37169.99 | 2011-10-14 20:11 | 2728.493 | 7 | 3 | -0.6744225 | 3.508511 | 2.234479 | 2.031357 | 9.178779 | 7.307711 | -0.0001294613 | 0.1306617 | 0 | 0 | 0
701 | 37200 | 2011-10-14 20:12 | 2758.507 | 7 | 3 | -0.674605 | 3.503817 | 2.234479 | 2.036981 | 9.178779 | 7.32743 | -0.0001618862 | 0.1306617 | 0 | 0 | 0
702 | 37230.02 | 2011-10-14 20:12 | 2788.523 | 7 | 3 | -0.674605 | 3.498637 | 2.234479 | 2.042605 | 9.178779 | 7.34712 | -0.0001618385 | 0.1306617 | 0 | 0 | 0
703 | 37260.03 | 2011-10-14 20:13 | 2818.537 | 7 | 3 | -0.674605 | 3.493134 | 2.234479 | 2.048229 | 9.178779 | 7.366781 | -0.0001294613 | 0.1306617 | 0 | 0 | 0
704 | 37290.05 | 2011-10-14 20:13 | 2848.555 | 7 | 3 | -0.6747875 | 3.487145 | 2.234479 | 2.053853 | 9.178779 | 7.386411 | -0.0001942158 | 0.1306617 | 0 | 0 | 0
705 | 37320.06 | 2011-10-14 20:14 | 2878.567 | 7 | 3 | -0.674605 | 3.480832 | 2.234479 | 2.059476 | 9.178779 | 7.406003 | -0.0001618862 | 0.1306617 | 0 | 0 | 0
706 | 37350.08 | 2011-10-14 20:14 | 2908.582 | 7 | 3 | -0.6747875 | 3.473872 | 2.234479 | 2.0651 | 9.178779 | 7.425559 | -0.000226593 | 0.1306617 | 0 | 0 | 0
707 | 37380.09 | 2011-10-14 20:15 | 2938.597 | 7 | 3 | -0.6747875 | 3.466911 | 2.234479 | 2.070724 | 9.178779 | 7.445076 | -0.0001618862 | 0.1306617 | 0 | 0 | 0
708 | 37410.11 | 2011-10-14 20:15 | 2968.612 | 7 | 3 | -0.674605 | 3.459142 | 2.234479 | 2.076348 | 9.178779 | 7.464551 | -0.000226593 | 0.1306617 | 0 | 0 | 0
709 | 37440.12 | 2011-10-14 20:16 | 2998.626 | 7 | 3 | -0.674605 | 3.450725 | 2.234479 | 2.081971 | 9.178779 | 7.483982 | -0.000226593 | 0.1306617 | 0 | 0 | 0
710 | 37470.14 | 2011-10-14 20:16 | 3028.641 | 7 | 3 | -0.674605 | 3.441822 | 2.234479 | 2.087595 | 9.178779 | 7.503363 | -0.000226593 | 0.1306617 | 0 | 0 | 0
711 | 37500.15 | 2011-10-14 20:17 | 3058.656 | 7 | 3 | -0.674605 | 3.431787 | 2.234479 | 2.093219 | 9.178779 | 7.522691 | -0.0002589702 | 0.1306617 | 0 | 0 | 0
712 | 37530.17 | 2011-10-14 20:17 | 3088.675 | 7 | 3 | -0.674605 | 3.421265 | 2.234479 | 2.098844 | 9.178779 | 7.541964 | -0.0002913475 | 0.1306617 | 0 | 0 | 0
713 | 37560.18 | 2011-10-14 20:18 | 3118.686 | 7 | 3 | -0.6744225 | 3.409935 | 2.234479 | 2.104467 | 9.178779 | 7.561171 | -0.0002913952 | 0.1306617 | 0 | 0 | 0
714 | 37590.2 | 2011-10-14 20:18 | 3148.701 | 7 | 3 | -0.6744225 | 3.397471 | 2.234479 | 2.11009 | 9.178779 | 7.580314 | -0.0003884792 | 0.1306617 | 0 | 0 | 0
715 | 37620.21 | 2011-10-14 20:19 | 3178.715 | 7 | 3 | -0.6744225 | 3.384522 | 2.234479 | 2.115714 | 9.178779 | 7.599385 | -0.0003884792 | 0.1306617 | 0 | 0 | 0
716 | 37650.23 | 2011-10-14 20:19 | 3208.731 | 7 | 3 | -0.6747875 | 3.369954 | 2.234479 | 2.121338 | 9.178779 | 7.618379 | -0.0003884792 | 0.1306617 | 0 | 0 | 0
717 | 37680.24 | 2011-10-14 20:20 | 3238.745 | 7 | 3 | -0.674605 | 3.354253 | 2.234479 | 2.126962 | 9.178779 | 7.637287 | -0.0004532337 | 0.1306617 | 0 | 0 | 0
718 | 37710.26 | 2011-10-14 20:20 | 3268.76 | 7 | 3 | -0.6744225 | 3.337419 | 2.234479 | 2.132586 | 9.178779 | 7.656105 | -0.000453186 | 0.1306617 | 0 | 0 | 0
719 | 37740.27 | 2011-10-14 20:21 | 3298.775 | 7 | 3 | -0.6744225 | 3.318966 | 2.234479 | 2.138209 | 9.178779 | 7.674822 | -0.000485611 | 0.1306617 | 0 | 0 | 0
720 | 37770.29 | 2011-10-14 20:21 | 3328.79 | 7 | 3 | -0.6744225 | 3.298895 | 2.234479 | 2.143833 | 9.178779 | 7.693431 | -0.000582695 | 0.1306617 | 0 | 0 | 0
721 | 37800.3 | 2011-10-14 20:22 | 3358.805 | 7 | 3 | -0.6744225 | 3.277205 | 2.234479 | 2.149457 | 9.178779 | 7.711923 | -0.0005827427 | 0.1306617 | 0 | 0 | 0
722 | 37830.32 | 2011-10-14 20:22 | 3388.819 | 7 | 3 | -0.674605 | 3.253572 | 2.234479 | 2.155081 | 9.178779 | 7.730287 | -0.0006474495 | 0.1306617 | 0 | 0 | 0
723 | 37860.33 | 2011-10-14 20:23 | 3418.834 | 7 | 3 | -0.6744225 | 3.228645 | 2.234479 | 2.160704 | 9.178779 | 7.748514 | -0.0006150723 | 0.1306617 | 0 | 0 | 0
724 | 37890.35 | 2011-10-14 20:23 | 3448.849 | 7 | 3 | -0.674605 | 3.201937 | 2.234479 | 2.166328 | 9.178779 | 7.766596 | -0.0007445812 | 0.1306617 | 0 | 0 | 0
725 | 37920.36 | 2011-10-14 20:24 | 3478.864 | 7 | 3 | -0.674605 | 3.173449 | 2.234479 | 2.171952 | 9.178779 | 7.784524 | -0.0007769585 | 0.1306617 | 0 | 0 | 0
726 | 37950.37 | 2011-10-14 20:24 | 3508.879 | 7 | 3 | -0.674605 | 3.144475 | 2.234479 | 2.177576 | 9.178779 | 7.80229 | -0.0007769585 | 0.1306617 | 0 | 0 | 0
727 | 37980.39 | 2011-10-14 20:25 | 3538.894 | 7 | 3 | -0.674605 | 3.114853 | 2.234479 | 2.183199 | 9.178779 | 7.819891 | -0.0007769585 | 0.1306617 | 0 | 0 | 0
728 | 38010.4 | 2011-10-14 20:25 | 3568.909 | 7 | 3 | -0.674605 | 3.083937 | 2.234479 | 2.188823 | 9.178779 | 7.837323 | -0.0008740902 | 0.1306617 | 0 | 0 | 0
729 | 38040.42 | 2011-10-14 20:26 | 3598.923 | 7 | 3 | -0.6744225 | 3.05302 | 2.234479 | 2.194447 | 9.178779 | 7.854579 | -0.0008417129 | 0.1306617 | 0 | 0 | 0
730 | 38070.43 | 2011-10-14 20:26 | 3628.939 | 7 | 3 | -0.674605 | 3.02178 | 2.234479 | 2.200071 | 9.178779 | 7.871662 | -0.0008416653 | 0.1306617 | 0 | 0 | 0
731 | 38100.45 | 2011-10-14 20:27 | 3658.953 | 7 | 3 | -0.674605 | 2.990378 | 2.234479 | 2.205695 | 9.178779 | 7.888567 | -0.0008093357 | 0.1306617 | 0 | 0 | 0
732 | 38130.46 | 2011-10-14 20:27 | 3688.968 | 7 | 3 | -0.6744225 | 2.959624 | 2.234479 | 2.211318 | 9.178779 | 7.905298 | -0.0008417129 | 0.1306617 | 0 | 0 | 0
733 | 38160.48 | 2011-10-14 20:28 | 3718.983 | 7 | 3 | -0.6744225 | 2.929678 | 2.234479 | 2.216942 | 9.178779 | 7.921858 | -0.0007769585 | 0.1306617 | 0 | 0 | 0
734 | 38190.49 | 2011-10-14 20:28 | 3748.998 | 7 | 3 | -0.674605 | 2.900866 | 2.234479 | 2.222566 | 9.178779 | 7.938252 | -0.0007445812 | 0.1306617 | 0 | 0 | 0
735 | 38220.51 | 2011-10-14 20:29 | 3779.013 | 7 | 3 | -0.674605 | 2.873025 | 2.234479 | 2.22819 | 9.178779 | 7.954487 | -0.0007445812 | 0.1306617 | 0 | 0 | 0
736 | 38250.52 | 2011-10-14 20:29 | 3809.027 | 7 | 3 | -0.6744225 | 2.84567 | 2.234479 | 2.233814 | 9.178779 | 7.970567 | -0.0007445812 | 0.1306617 | 0 | 0 | 0
737 | 38280.54 | 2011-10-14 20:30 | 3839.042 | 7 | 3 | -0.6744225 | 2.81961 | 2.234479 | 2.239437 | 9.178779 | 7.986498 | -0.0006798267 | 0.1306617 | 0 | 0 | 0
738 | 38310.55 | 2011-10-14 20:30 | 3869.057 | 7 | 3 | -0.6744225 | 2.792578 | 2.234479 | 2.245061 | 9.178779 | 8.002279 | -0.0007445812 | 0.1306617 | 0 | 0 | 0
739 | 38340.57 | 2011-10-14 20:31 | 3899.072 | 7 | 3 | -0.674605 | 2.766356 | 2.234479 | 2.250685 | 9.178779 | 8.01791 | -0.000712204 | 0.1306617 | 0 | 0 | 0
740 | 38370.58 | 2011-10-14 20:31 | 3929.087 | 7 | 3 | -0.6747875 | 2.740457 | 2.234479 | 2.256309 | 9.178779 | 8.033395 | -0.000712204 | 0.1306617 | 0 | 0 | 0
741 | 38400.6 | 2011-10-14 20:32 | 3959.102 | 7 | 3 | -0.674605 | 2.714559 | 2.234479 | 2.261933 | 9.178779 | 8.048735 | -0.0007769585 | 0.1306617 | 0 | 0 | 0
742 | 38417.94 | 2011-10-14 20:32 | 3976.445 | 7 | 3 | -0.674605 | 2.699991 | 2.234479 | 2.265182 | 9.178779 | 8.057533 | -0.000712204 | 0.1306617 | 0 | 0 | 0
743 | 38418.13 | 2011-10-14 20:32 | 0.1874363 | 8 | 3 | -0.0001628426 | 2.803423 | 2.234479 | 2.265182 | 9.178779 | 8.057533 | 0 | 0.1037852 | 0 | 0 | 0
744 | 38422.96 | 2011-10-14 20:32 | 5.018717 | 8 | 3 | -0.001257716 | 3.237386 | 2.234479 | 2.265184 | 9.178779 | 8.057539 | 0.03622556 | 0.1037852 | 0 | 0 | 0
745 | 38452.98 | 2011-10-14 20:33 | 30.01486 | 1 | 4 | 0 | 3.423369 | 2.234479 | 2.265184 | 9.178779 | 8.057539 | 0.002298498 | 0.1037852 | 0 | 0 | 0
746 | 38482.99 | 2011-10-14 20:33 | 60.01818 | 1 | 4 | 0 | 3.482127 | 2.234479 | 2.265184 | 9.178779 | 8.057539 | 0.001230145 | 0.1037852 | 0 | 0 | 0
747 | 38513 | 2011-10-14 20:34 | 90.02911 | 1 | 4 | 0 | 3.516604 | 2.234479 | 2.265184 | 9.178779 | 8.057539 | 0.0007769585 | 0.1037852 | 0 | 0 | 0
748 | 38542.99 | 2011-10-14 20:34 | 120.0165 | 1 | 4 | 0 | 3.540722 | 2.234479 | 2.265184 | 9.178779 | 8.057539 | 0.0005503654 | 0.1037852 | 0 | 0 | 0
749 | 38573 | 2011-10-14 20:35 | 30.01484 | 2 | 4 | 0.6744618 | 3.778503 | 2.240103 | 2.265184 | 9.199847 | 8.057539 | 0.001294947 | 0.1037852 | 0 | 0 | 0
750 | 38603.02 | 2011-10-14 20:35 | 60.02971 | 2 | 4 | 0.6744618 | 3.815732 | 2.245727 | 2.265184 | 9.22121 | 8.057539 | 0.0008417129 | 0.1037852 | 0 | 0 | 0
751 | 38633.03 | 2011-10-14 20:36 | 90.04456 | 2 | 4 | 0.6744618 | 3.839203 | 2.25135 | 2.265184 | 9.242739 | 8.057539 | 0.0005179882 | 0.1037852 | 0 | 0 | 0
752 | 38663.05 | 2011-10-14 20:36 | 120.0594 | 2 | 4 | 0.6742793 | 3.855551 | 2.256974 | 2.265184 | 9.264379 | 8.057539 | 0.0003884792 | 0.1037852 | 0 | 0 | 0
753 | 38693.06 | 2011-10-14 20:37 | 150.0742 | 2 | 4 | 0.6742793 | 3.868015 | 2.262598 | 2.265184 | 9.286099 | 8.057539 | 0.0002913952 | 0.1037852 | 0 | 0 | 0
754 | 38723.08 | 2011-10-14 20:37 | 180.0891 | 2 | 4 | 0.6742793 | 3.87886 | 2.268222 | 2.265184 | 9.307884 | 8.057539 | 0.0002913475 | 0.1037852 | 0 | 0 | 0
755 | 38753.09 | 2011-10-14 20:38 | 210.1041 | 2 | 4 | 0.6746443 | 3.88841 | 2.273846 | 2.265184 | 9.329726 | 8.057539 | 0.0002266407 | 0.1037852 | 0 | 0 | 0
756 | 38783.11 | 2011-10-14 20:38 | 240.1188 | 2 | 4 | 0.6744618 | 3.897151 | 2.27947 | 2.265184 | 9.351619 | 8.057539 | 0.000226593 | 0.1037852 | 0 | 0 | 0
757 | 38813.12 | 2011-10-14 20:39 | 270.1336 | 2 | 4 | 0.6744618 | 3.905406 | 2.285093 | 2.265184 | 9.37356 | 8.057539 | 0.0001618862 | 0.1037852 | 0 | 0 | 0
758 | 38843.14 | 2011-10-14 20:39 | 300.1485 | 2 | 4 | 0.6746443 | 3.913338 | 2.290717 | 2.265184 | 9.395545 | 8.057539 | 0.0002266407 | 0.1037852 | 0 | 0 | 0
759 | 38873.15 | 2011-10-14 20:40 | 330.1633 | 2 | 4 | 0.6748267 | 3.920622 | 2.296341 | 2.265184 | 9.417573 | 8.057539 | 0.0001942635 | 0.1037852 | 0 | 0 | 0
760 | 38903.17 | 2011-10-14 20:40 | 360.1785 | 2 | 4 | 0.6746443 | 3.927582 | 2.301965 | 2.265184 | 9.439641 | 8.057539 | 0.000226593 | 0.1037852 | 0 | 0 | 0
761 | 38933.18 | 2011-10-14 20:41 | 390.1932 | 2 | 4 | 0.6746443 | 3.933895 | 2.307589 | 2.265184 | 9.461747 | 8.057539 | 0.000129509 | 0.1037852 | 0 | 0 | 0
762 | 38963.2 | 2011-10-14 20:41 | 420.2079 | 2 | 4 | 0.6744618 | 3.940046 | 2.313213 | 2.265184 | 9.483888 | 8.057539 | 0.0001618862 | 0.1037852 | 0 | 0 | 0
763 | 38993.21 | 2011-10-14 20:42 | 450.2229 | 2 | 4 | 0.6744618 | 3.946034 | 2.318837 | 2.265184 | 9.506064 | 8.057539 | 0.0001942158 | 0.1037852 | 0 | 0 | 0
764 | 39023.23 | 2011-10-14 20:42 | 480.2376 | 2 | 4 | 0.6744618 | 3.951376 | 2.32446 | 2.265184 | 9.528271 | 8.057539 | 0.000129509 | 0.1037852 | 0 | 0 | 0
765 | 39053.24 | 2011-10-14 20:43 | 510.2525 | 2 | 4 | 0.6744618 | 3.956718 | 2.330084 | 2.265184 | 9.550509 | 8.057539 | 9.713173e-05 | 0.1037852 | 0 | 0 | 0
766 | 39083.26 | 2011-10-14 20:43 | 540.2673 | 2 | 4 | 0.6744618 | 3.961897 | 2.335708 | 2.265184 | 9.572777 | 8.057539 | 0.000129509 | 0.1037852 | 0 | 0 | 0
767 | 39113.27 | 2011-10-14 20:44 | 570.2822 | 2 | 4 | 0.6744618 | 3.966915 | 2.341332 | 2.265184 | 9.595072 | 8.057539 | 0.0001618385 | 0.1037852 | 0 | 0 | 0
768 | 39143.29 | 2011-10-14 20:44 | 600.2971 | 2 | 4 | 0.6746443 | 3.971609 | 2.346956 | 2.265184 | 9.617394 | 8.057539 | 0.000129509 | 0.1037852 | 0 | 0 | 0
769 | 39173.3 | 2011-10-14 20:45 | 630.3119 | 2 | 4 | 0.6744618 | 3.976142 | 2.35258 | 2.265184 | 9.639742 | 8.057539 | 0.000129509 | 0.1037852 | 0 | 0 | 0
770 | 39203.32 | 2011-10-14 20:45 | 660.3269 | 2 | 4 | 0.6746443 | 3.98035 | 2.358204 | 2.265184 | 9.662114 | 8.057539 | 0.0001618385 | 0.1037852 | 0 | 0 | 0
771 | 39233.33 | 2011-10-14 20:46 | 690.3416 | 2 | 4 | 0.6744618 | 3.984397 | 2.363827 | 2.265184 | 9.68451 | 8.057539 | 9.708405e-05 | 0.1037852 | 0 | 0 | 0
772 | 39263.34 | 2011-10-14 20:46 | 720.3565 | 2 | 4 | 0.6744618 | 3.988443 | 2.369451 | 2.265184 | 9.706929 | 8.057539 | 0.000129509 | 0.1037852 | 0 | 0 | 0
773 | 39293.36 | 2011-10-14 20:47 | 750.3713 | 2 | 4 | 0.6744618 | 3.992328 | 2.375075 | 2.265184 | 9.72937 | 8.057539 | 9.713173e-05 | 0.1037852 | 0 | 0 | 0
774 | 39323.37 | 2011-10-14 20:47 | 780.3861 | 2 | 4 | 0.6746443 | 3.996213 | 2.380699 | 2.265184 | 9.751833 | 8.057539 | 9.713173e-05 | 0.1037852 | 0 | 0 | 0
775 | 39353.39 | 2011-10-14 20:48 | 810.401 | 2 | 4 | 0.6746443 | 4.000098 | 2.386323 | 2.265184 | 9.774317 | 8.057539 | 0.000129509 | 0.1037852 | 0 | 0 | 0
776 | 39383.4 | 2011-10-14 20:48 | 840.4162 | 2 | 4 | 0.6746443 | 4.003659 | 2.391947 | 2.265184 | 9.796823 | 8.057539 | 6.475449e-05 | 0.1037852 | 0 | 0 | 0
777 | 39413.42 | 2011-10-14 20:49 | 870.4308 | 2 | 4 | 0.6744618 | 4.007544 | 2.39757 | 2.265184 | 9.81935 | 8.057539 | 6.475449e-05 | 0.1037852 | 0 | 0 | 0
778 | 39443.43 | 2011-10-14 20:49 | 900.4455 | 2 | 4 | 0.6746443 | 4.011267 | 2.403194 | 2.265184 | 9.841898 | 8.057539 | 6.475449e-05 | 0.1037852 | 0 | 0 | 0
779 | 39473.45 | 2011-10-14 20:50 | 930.4605 | 2 | 4 | 0.6744618 | 4.014989 | 2.408818 | 2.265184 | 9.864468 | 8.057539 | 9.708405e-05 | 0.1037852 | 0 | 0 | 0
780 | 39503.46 | 2011-10-14 20:50 | 960.4752 | 2 | 4 | 0.6748267 | 4.018874 | 2.414442 | 2.265184 | 9.887059 | 8.057539 | 9.708405e-05 | 0.1037852 | 0 | 0 | 0
781 | 39533.48 | 2011-10-14 20:51 | 990.4901 | 2 | 4 | 0.6742793 | 4.022597 | 2.420065 | 2.265184 | 9.909671 | 8.057539 | 6.475449e-05 | 0.1037852 | 0 | 0 | 0
782 | 39563.49 | 2011-10-14 20:51 | 1020.505 | 2 | 4 | 0.6744618 | 4.026482 | 2.425689 | 2.265184 | 9.932304 | 8.057539 | 6.475449e-05 | 0.1037852 | 0 | 0 | 0
783 | 39593.51 | 2011-10-14 20:52 | 1050.52 | 2 | 4 | 0.6746443 | 4.030367 | 2.431313 | 2.265184 | 9.954959 | 8.057539 | 0.000129509 | 0.1037852 | 0 | 0 | 0
784 | 39623.52 | 2011-10-14 20:52 | 1080.535 | 2 | 4 | 0.6744618 | 4.033928 | 2.436937 | 2.265184 | 9.977635 | 8.057539 | 9.717941e-05 | 0.1037852 | 0 | 0 | 0
785 | 39653.54 | 2011-10-14 20:53 | 1110.55 | 2 | 4 | 0.6744618 | 4.037813 | 2.44256 | 2.265184 | 10.00033 | 8.057539 | 9.717941e-05 | 0.1037852 | 0 | 0 | 0
786 | 39683.55 | 2011-10-14 20:53 | 1140.564 | 2 | 4 | 0.6744618 | 4.041535 | 2.448184 | 2.265184 | 10.02305 | 8.057539 | 9.708405e-05 | 0.1037852 | 0 | 0 | 0
787 | 39713.57 | 2011-10-14 20:54 | 1170.579 | 2 | 4 | 0.6744618 | 4.045582 | 2.453808 | 2.265184 | 10.04579 | 8.057539 | 0.000129509 | 0.1037852 | 0 | 0 | 0
788 | 39743.58 | 2011-10-14 20:54 | 1200.594 | 2 | 4 | 0.6746443 | 4.049467 | 2.459432 | 2.265184 | 10.06855 | 8.057539 | 0.0001619339 | 0.1037852 | 0 | 0 | 0
789 | 39773.6 | 2011-10-14 20:55 | 1230.609 | 2 | 4 | 0.6746443 | 4.05319 | 2.465056 | 2.265184 | 10.09134 | 8.057539 | 9.708405e-05 | 0.1037852 | 0 | 0 | 0
790 | 39803.61 | 2011-10-14 20:55 | 1260.624 | 2 | 4 | 0.6744618 | 4.056913 | 2.470679 | 2.265184 | 10.11414 | 8.057539 | 0.000129509 | 0.1037852 | 0 | 0 | 0
791 | 39833.63 | 2011-10-14 20:56 | 1290.639 | 2 | 4 | 0.6744618 | 4.060474 | 2.476303 | 2.265184 | 10.13697 | 8.057539 | 6.475449e-05 | 0.1037852 | 0 | 0 | 0
792 | 39863.64 | 2011-10-14 20:56 | 1320.653 | 2 | 4 | 0.6746443 | 4.064359 | 2.481927 | 2.265184 | 10.15981 | 8.057539 | 9.717941e-05 | 0.1037852 | 0 | 0 | 0
793 | 39893.66 | 2011-10-14 20:57 | 1350.668 | 2 | 4 | 0.6744618 | 4.068081 | 2.487551 | 2.265184 | 10.18268 | 8.057539 | 9.708405e-05 | 0.1037852 | 0 | 0 | 0
794 | 39923.67 | 2011-10-14 20:57 | 1380.683 | 2 | 4 | 0.6744618 | 4.071966 | 2.493175 | 2.265184 | 10.20557 | 8.057539 | 0.000129509 | 0.1037852 | 0 | 0 | 0
795 | 39953.69 | 2011-10-14 20:58 | 1410.698 | 2 | 4 | 0.6744618 | 4.075689 | 2.498799 | 2.265184 | 10.22848 | 8.057539 | 9.717941e-05 | 0.1037852 | 0 | 0 | 0
796 | 39983.7 | 2011-10-14 20:58 | 1440.716 | 2 | 4 | 0.6746443 | 4.079574 | 2.504423 | 2.265184 | 10.25141 | 8.057539 | 9.717941e-05 | 0.1037852 | 0 | 0 | 0
797 | 40013.72 | 2011-10-14 20:59 | 1470.728 | 2 | 4 | 0.6746443 | 4.083297 | 2.510046 | 2.265184 | 10.27436 | 8.057539 | 9.708405e-05 | 0.1037852 | 0 | 0 | 0
798 | 40043.73 | 2011-10-14 20:59 | 1500.743 | 2 | 4 | 0.6744618 | 4.087182 | 2.51567 | 2.265184 | 10.29734 | 8.057539 | 9.708405e-05 | 0.1037852 | 0 | 0 | 0
799 | 40073.75 | 2011-10-14 21:00 | 1530.757 | 2 | 4 | 0.6744618 | 4.090905 | 2.521294 | 2.265184 | 10.32033 | 8.057539 | 9.717941e-05 | 0.1037852 | 0 | 0 | 0
800 | 40103.76 | 2011-10-14 21:00 | 1560.772 | 2 | 4 | 0.6746443 | 4.094951 | 2.526917 | 2.265184 | 10.34335 | 8.057539 | 9.708405e-05 | 0.1037852 | 0 | 0 | 0
801 | 40133.78 | 2011-10-14 21:01 | 1590.787 | 2 | 4 | 0.6746443 | 4.098836 | 2.532541 | 2.265184 | 10.36639 | 8.057539 | 9.708405e-05 | 0.1037852 | 0 | 0 | 0
802 | 40163.79 | 2011-10-14 21:01 | 1620.802 | 2 | 4 | 0.6744618 | 4.102721 | 2.538165 | 2.265184 | 10.38945 | 8.057539 | 0.000129509 | 0.1037852 | 0 | 0 | 0
803 | 40193.81 | 2011-10-14 21:02 | 1650.817 | 2 | 4 | 0.6746443 | 4.106929 | 2.543789 | 2.265184 | 10.41254 | 8.057539 | 0.0001618385 | 0.1037852 | 0 | 0 | 0
804 | 40223.82 | 2011-10-14 21:02 | 1680.836 | 2 | 4 | 0.6746443 | 4.110814 | 2.549413 | 2.265184 | 10.43565 | 8.057539 | 0.000129509 | 0.1037852 | 0 | 0 | 0
805 | 40253.84 | 2011-10-14 21:03 | 1710.847 | 2 | 4 | 0.6744618 | 4.114699 | 2.555036 | 2.265184 | 10.45878 | 8.057539 | 0.000129509 | 0.1037852 | 0 | 0 | 0
806 | 40283.85 | 2011-10-14 21:03 | 1740.861 | 2 | 4 | 0.6744618 | 4.118745 | 2.56066 | 2.265184 | 10.48193 | 8.057539 | 9.708405e-05 | 0.1037852 | 0 | 0 | 0
807 | 40313.86 | 2011-10-14 21:04 | 1770.876 | 2 | 4 | 0.6744618 | 4.12263 | 2.566284 | 2.265184 | 10.5051 | 8.057539 | 9.708405e-05 | 0.1037852 | 0 | 0 | 0
808 | 40343.88 | 2011-10-14 21:04 | 1800.891 | 2 | 4 | 0.6744618 | 4.126839 | 2.571908 | 2.265184 | 10.5283 | 8.057539 | 9.708405e-05 | 0.1037852 | 0 | 0 | 0
809 | 40373.89 | 2011-10-14 21:05 | 1830.906 | 2 | 4 | 0.6744618 | 4.130723 | 2.577532 | 2.265184 | 10.55152 | 8.057539 | 6.475449e-05 | 0.1037852 | 0 | 0 | 0
810 | 40403.91 | 2011-10-14 21:05 | 1860.921 | 2 | 4 | 0.6748267 | 4.134932 | 2.583156 | 2.265184 | 10.57476 | 8.057539 | 0.000129509 | 0.1037852 | 0 | 0 | 0
811 | 40433.92 | 2011-10-14 21:06 | 1890.936 | 2 | 4 | 0.6744618 | 4.139141 | 2.588779 | 2.265184 | 10.59803 | 8.057539 | 9.708405e-05 | 0.1037852 | 0 | 0 | 0
812 | 40463.94 | 2011-10-14 21:06 | 1920.95 | 2 | 4 | 0.6746443 | 4.143025 | 2.594403 | 2.265184 | 10.62132 | 8.057539 | 6.475449e-05 | 0.1037852 | 0 | 0 | 0
813 | 40493.95 | 2011-10-14 21:07 | 1950.965 | 2 | 4 | 0.6744618 | 4.147234 | 2.600027 | 2.265184 | 10.64463 | 8.057539 | 3.242493e-05 | 0.1037852 | 0 | 0 | 0
814 | 40523.97 | 2011-10-14 21:07 | 1980.98 | 2 | 4 | 0.6744618 | 4.151604 | 2.605651 | 2.265184 | 10.66796 | 8.057539 | 0.000129509 | 0.1037852 | 0 | 0 | 0
815 | 40553.98 | 2011-10-14 21:08 | 2010.995 | 2 | 4 | 0.6744618 | 4.155813 | 2.611275 | 2.265184 | 10.69132 | 8.057539 | 0.000129509 | 0.1037852 | 0 | 0 | 0
816 | 40584 | 2011-10-14 21:08 | 2041.01 | 2 | 4 | 0.6744618 | 4.160021 | 2.616899 | 2.265184 | 10.71471 | 8.057539 | 0.000129509 | 0.1037852 | 0 | 0 | 0
817 | 40614.01 | 2011-10-14 21:09 | 2071.025 | 2 | 4 | 0.6746443 | 4.16423 | 2.622523 | 2.265184 | 10.73811 | 8.057539 | 6.475449e-05 | 0.1037852 | 0 | 0 | 0
818 | 40644.03 | 2011-10-14 21:09 | 2101.04 | 2 | 4 | 0.6744618 | 4.168762 | 2.628146 | 2.265184 | 10.76155 | 8.057539 | 9.717941e-05 | 0.1037852 | 0 | 0 | 0
819 | 40674.04 | 2011-10-14 21:10 | 2131.054 | 2 | 4 | 0.6744618 | 4.173132 | 2.63377 | 2.265184 | 10.785 | 8.057539 | 0.000129509 | 0.1037852 | 0 | 0 | 0
820 | 40704.06 | 2011-10-14 21:10 | 2161.069 | 2 | 4 | 0.6746443 | 4.177665 | 2.639394 | 2.265184 | 10.80848 | 8.057539 | 0.0001618385 | 0.1037852 | 0 | 0 | 0
821 | 40734.07 | 2011-10-14 21:11 | 2191.084 | 2 | 4 | 0.6742793 | 4.182035 | 2.645018 | 2.265184 | 10.83199 | 8.057539 | 9.708405e-05 | 0.1037852 | 0 | 0 | 0
822 | 40764.09 | 2011-10-14 21:11 | 2221.099 | 2 | 4 | 0.6742793 | 4.186567 | 2.650642 | 2.265184 | 10.85552 | 8.057539 | 9.708405e-05 | 0.1037852 | 0 | 0 | 0
823 | 40794.1 | 2011-10-14 21:12 | 2251.114 | 2 | 4 | 0.6742793 | 4.1911 | 2.656265 | 2.265184 | 10.87908 | 8.057539 | 9.717941e-05 | 0.1037852 | 0 | 0 | 0
824 | 40824.12 | 2011-10-14 21:12 | 2281.129 | 2 | 4 | 0.6746443 | 4.195794 | 2.661889 | 2.265184 | 10.90267 | 8.057539 | 9.708405e-05 | 0.1037852 | 0 | 0 | 0
825 | 40879.46 | 2011-10-14 21:13 | 30.0149 | 3 | 4 | 0 | 4.043802 | 2.666635 | 2.265184 | 10.92259 | 8.057539 | -0.0006474495 | 0.1037852 | 0 | 0 | 0
826 | 40909.47 | 2011-10-14 21:14 | 60.02969 | 3 | 4 | 0 | 4.025835 | 2.666635 | 2.265184 | 10.92259 | 8.057539 | -0.0003884315 | 0.1037852 | 0 | 0 | 0
827 | 40939.49 | 2011-10-14 21:14 | 90.04461 | 3 | 4 | 0 | 4.01418 | 2.666635 | 2.265184 | 10.92259 | 8.057539 | -0.000226593 | 0.1037852 | 0 | 0 | 0
828 | 40969.46 | 2011-10-14 21:15 | 120.0125 | 3 | 4 | 0 | 4.005763 | 2.666635 | 2.265184 | 10.92259 | 8.057539 | -0.0001942635 | 0.1037852 | 0 | 0 | 0
829 | 40969.46 | 2011-10-14 21:15 | 2.666625539e-06 | 4 | 4 | 1.236497 | 4.200002 | 2.666635 | 2.265184 | 10.92259 | 8.057539 | 0 | 0.1037852 | 0 | 0 | 0
830 | 40969.54 | 2011-10-14 21:15 | 0.08237654 | 4 | 4 | 1.180111 | 4.200002 | 2.666662 | 2.265184 | 10.9227 | 8.057539 | 0 | 0.1037852 | 0 | 0 | 0
831 | 40970.63 | 2011-10-14 21:15 | 1.17198 | 4 | 4 | 1.129929 | 4.200164 | 2.66701 | 2.265184 | 10.92416 | 8.057539 | 3.232956e-05 | 0.1037852 | 0 | 0 | 0
832 | 40973.02 | 2011-10-14 21:15 | 3.56243 | 4 | 4 | 1.079748 | 4.200002 | 2.667742 | 2.265184 | 10.92724 | 8.057539 | 0 | 0.1037852 | 0 | 0 | 0
833 | 40976.55 | 2011-10-14 21:15 | 7.093564 | 4 | 4 | 1.029018 | 4.200002 | 2.668776 | 2.265184 | 10.93158 | 8.057539 | 0 | 0.1037852 | 0 | 0 | 0
834 | 40981.19 | 2011-10-14 21:15 | 11.73421 | 4 | 4 | 0.9788367 | 4.200002 | 2.670068 | 2.265184 | 10.93701 | 8.057539 | 0 | 0.1037852 | 0 | 0 | 0
835 | 40987.1 | 2011-10-14 21:15 | 17.64018 | 4 | 4 | 0.9284725 | 4.200002 | 2.671631 | 2.265184 | 10.94357 | 8.057539 | 0 | 0.1037852 | 0 | 0 | 0
836 | 40994.66 | 2011-10-14 21:15 | 25.20251 | 4 | 4 | 0.8782908 | 4.19984 | 2.673527 | 2.265184 | 10.95153 | 8.057539 | -3.242493e-05 | 0.1037852 | 0 | 0 | 0
837 | 41004.47 | 2011-10-14 21:15 | 35.01476 | 4 | 4 | 0.828109 | 4.200002 | 2.67585 | 2.265184 | 10.96129 | 8.057539 | 0 | 0.1037852 | 0 | 0 | 0
838 | 41017.54 | 2011-10-14 21:15 | 48.08089 | 4 | 4 | 0.7779273 | 4.200002 | 2.67876 | 2.265184 | 10.97351 | 8.057539 | 0 | 0.1037852 | 0 | 0 | 0
839 | 41035.55 | 2011-10-14 21:16 | 66.0921 | 4 | 4 | 0.7277457 | 4.19984 | 2.68252 | 2.265184 | 10.9893 | 8.057539 | -3.242493e-05 | 0.1037852 | 0 | 0 | 0
840 | 41062.88 | 2011-10-14 21:16 | 93.41947 | 4 | 4 | 0.6773815 | 4.19984 | 2.687841 | 2.265184 | 11.01165 | 8.057539 | -3.242493e-05 | 0.1037852 | 0 | 0 | 0
841 | 41107.88 | 2011-10-14 21:17 | 138.4183 | 4 | 4 | 0.6271998 | 4.19984 | 2.69597 | 2.265184 | 11.04579 | 8.057539 | 0 | 0.1037852 | 0 | 0 | 0
842 | 41183.58 | 2011-10-14 21:18 | 214.1195 | 4 | 4 | 0.577018 | 4.200002 | 2.708593 | 2.265184 | 11.09881 | 8.057539 | 3.242493e-05 | 0.1037852 | 0 | 0 | 0
843 | 41294.93 | 2011-10-14 21:20 | 325.476 | 4 | 4 | 0.5268363 | 4.200002 | 2.725635 | 2.265184 | 11.17038 | 8.057539 | 0 | 0.1037852 | 0 | 0 | 0
844 | 41432.92 | 2011-10-14 21:22 | 463.4568 | 4 | 4 | 0.4766546 | 4.200002 | 2.744847 | 2.265184 | 11.25108 | 8.057539 | 0 | 0.1037852 | 0 | 0 | 0
845 | 41594.71 | 2011-10-14 21:25 | 625.2495 | 4 | 4 | 0.4264729 | 4.200002 | 2.765125 | 2.265184 | 11.33624 | 8.057539 | 3.242493e-05 | 0.1037852 | 0 | 0 | 0
846 | 41785.27 | 2011-10-14 21:28 | 815.8071 | 4 | 4 | 0.3762912 | 4.19984 | 2.786345 | 2.265184 | 11.42537 | 8.057539 | -3.242493e-05 | 0.1037852 | 0 | 0 | 0
847 | 42013.07 | 2011-10-14 21:32 | 1043.614 | 4 | 4 | 0.3261095 | 4.200002 | 2.808537 | 2.265184 | 11.51857 | 8.057539 | 0 | 0.1037852 | 0 | 0 | 0
848 | 42296.36 | 2011-10-14 21:37 | 1326.903 | 4 | 4 | 0.2759278 | 4.19984 | 2.832167 | 2.265184 | 11.61782 | 8.057539 | -3.242493e-05 | 0.1037852 | 0 | 0 | 0
849 | 42665.45 | 2011-10-14 21:43 | 1695.988 | 4 | 4 | 0.2257461 | 4.200002 | 2.857788 | 2.265184 | 11.72543 | 8.057539 | 0 | 0.1037852 | 0 | 0 | 0
850 | 43168.29 | 2011-10-14 21:51 | 2198.834 | 4 | 4 | 0.1755644 | 4.19984 | 2.885644 | 2.265184 | 11.84242 | 8.057539 | -3.242493e-05 | 0.1037852 | 0 | 0 | 0
851 | 43931.71 | 2011-10-14 22:04 | 2962.252 | 4 | 4 | 0.1253827 | 4.19984 | 2.917168 | 2.265184 | 11.97482 | 8.057539 | -3.242493e-05 | 0.1037852 | 0 | 0 | 0
852 | 45338.66 | 2011-10-14 22:27 | 4369.2 | 4 | 4 | 0.07520096 | 4.200002 | 2.955235 | 2.265184 | 12.1347 | 8.057539 | 0 | 0.1037852 | 0 | 0 | 0
853 | 46807.27 | 2011-10-14 22:52 | 5837.807 | 4 | 4 | 0.04983639 | 4.200002 | 2.980284 | 2.265184 | 12.23991 | 8.057539 | 0 | 0.1037852 | 0 | 0 | 0
854 | 46867.28 | 2011-10-14 22:53 | 60.01826 | 5 | 4 | 0 | 4.186406 | 2.980284 | 2.265184 | 12.23991 | 8.057539 | -6.465912e-05 | 0.1037852 | 0 | 0 | 0
855 | 46867.47 | 2011-10-14 22:53 | 0.1874178 | 6 | 4 | 0.0003845942 | 4.186729 | 2.980284 | 2.265184 | 12.23991 | 8.057539 | 0 | 0.1321639 | 0 | 0 | 0
856 | 46872.3 | 2011-10-14 22:53 | 5.015441 | 6 | 4 | -0.001440195 | 4.186082 | 2.980284 | 2.265186 | 12.23991 | 8.057547 | -3.232956e-05 | 0.1321639 | 0 | 0 | 0
857 | 46872.3 | 2011-10-14 22:53 | 2.686675355e-06 | 7 | 4 | -0.6735101 | 4.096732 | 2.980284 | 2.265186 | 12.23991 | 8.057547 | 0 | 0.1321639 | 0 | 0 | 0
858 | 46885.95 | 2011-10-14 22:53 | 13.64382 | 7 | 4 | -0.6747875 | 4.046553 | 2.980284 | 2.267743 | 12.23991 | 8.067918 | -0.001068306 | 0.1321639 | 0 | 0 | 0
859 | 46915.96 | 2011-10-14 22:54 | 43.65536 | 7 | 4 | -0.674605 | 4.017417 | 2.980284 | 2.273366 | 12.23991 | 8.090585 | -0.0006474495 | 0.1321639 | 0 | 0 | 0
860 | 46945.97 | 2011-10-14 22:54 | 73.67001 | 7 | 4 | -0.674605 | 3.996861 | 2.980284 | 2.278989 | 12.23991 | 8.113118 | -0.0005179405 | 0.1321639 | 0 | 0 | 0
861 | 46975.99 | 2011-10-14 22:55 | 103.6848 | 7 | 4 | -0.6744225 | 3.980998 | 2.980284 | 2.284613 | 12.23991 | 8.13555 | -0.0004208565 | 0.1321639 | 0 | 0 | 0
862 | 47006 | 2011-10-14 22:55 | 133.6997 | 7 | 4 | -0.6744225 | 3.967401 | 2.980284 | 2.290237 | 12.23991 | 8.157899 | -0.000356102 | 0.1321639 | 0 | 0 | 0
863 | 47036.02 | 2011-10-14 22:56 | 163.7146 | 7 | 4 | -0.674605 | 3.955261 | 2.980284 | 2.295861 | 12.23991 | 8.180176 | -0.0003237248 | 0.1321639 | 0 | 0 | 0
864 | 47066.03 | 2011-10-14 22:56 | 193.7296 | 7 | 4 | -0.674605 | 3.944092 | 2.980284 | 2.301484 | 12.23991 | 8.202388 | -0.0003237724 | 0.1321639 | 0 | 0 | 0
865 | 47096.05 | 2011-10-14 22:57 | 223.7443 | 7 | 4 | -0.6744225 | 3.933571 | 2.980284 | 2.307108 | 12.23991 | 8.22454 | -0.0003237248 | 0.1321639 | 0 | 0 | 0
866 | 47126.06 | 2011-10-14 22:57 | 253.7632 | 7 | 4 | -0.6744225 | 3.923859 | 2.980284 | 2.312733 | 12.23991 | 8.246637 | -0.0002266407 | 0.1321639 | 0 | 0 | 0
867 | 47156.08 | 2011-10-14 22:58 | 283.7741 | 7 | 4 | -0.674605 | 3.914309 | 2.980284 | 2.318356 | 12.23991 | 8.268674 | -0.0002266407 | 0.1321639 | 0 | 0 | 0
868 | 47186.09 | 2011-10-14 22:58 | 313.7889 | 7 | 4 | -0.6742401 | 3.905082 | 2.980284 | 2.323979 | 12.23991 | 8.29066 | -0.000226593 | 0.1321639 | 0 | 0 | 0
869 | 47216.11 | 2011-10-14 22:59 | 343.8039 | 7 | 4 | -0.674605 | 3.89618 | 2.980284 | 2.329603 | 12.23991 | 8.312596 | -0.000226593 | 0.1321639 | 0 | 0 | 0
870 | 47246.12 | 2011-10-14 22:59 | 373.8188 | 7 | 4 | -0.674605 | 3.887277 | 2.980284 | 2.335227 | 12.23991 | 8.334482 | -0.000259018 | 0.1321639 | 0 | 0 | 0
871 | 47276.14 | 2011-10-14 23:00 | 403.8336 | 7 | 4 | -0.674605 | 3.879022 | 2.980284 | 2.34085 | 12.23991 | 8.35632 | -0.000226593 | 0.1321639 | 0 | 0 | 0
872 | 47306.15 | 2011-10-14 23:00 | 433.8485 | 7 | 4 | -0.6744225 | 3.870767 | 2.980284 | 2.346474 | 12.23991 | 8.378111 | -0.0001942635 | 0.1321639 | 0 | 0 | 0
873 | 47336.16 | 2011-10-14 23:01 | 463.8632 | 7 | 4 | -0.674605 | 3.862512 | 2.980284 | 2.352098 | 12.23991 | 8.399856 | -0.0001942635 | 0.1321639 | 0 | 0 | 0
874 | 47366.18 | 2011-10-14 23:01 | 493.8781 | 7 | 4 | -0.674605 | 3.85458 | 2.980284 | 2.357722 | 12.23991 | 8.421555 | -0.0001942158 | 0.1321639 | 0 | 0 | 0
875 | 47396.19 | 2011-10-14 23:02 | 523.8929 | 7 | 4 | -0.6744225 | 3.846649 | 2.980284 | 2.363345 | 12.23991 | 8.443209 | -0.0001942158 | 0.1321639 | 0 | 0 | 0
876 | 47426.21 | 2011-10-14 23:02 | 553.9077 | 7 | 4 | -0.6742401 | 3.839041 | 2.980284 | 2.368969 | 12.23991 | 8.46482 | -0.0001942158 | 0.1321639 | 0 | 0 | 0
877 | 47456.22 | 2011-10-14 23:03 | 583.9226 | 7 | 4 | -0.6744225 | 3.831595 | 2.980284 | 2.374593 | 12.23991 | 8.486389 | -0.0001618385 | 0.1321639 | 0 | 0 | 0
878 | 47486.24 | 2011-10-14 23:03 | 613.9376 | 7 | 4 | -0.6744225 | 3.82415 | 2.980284 | 2.380216 | 12.23991 | 8.507915 | -0.0001942158 | 0.1321639 | 0 | 0 | 0
879 | 47516.25 | 2011-10-14 23:04 | 643.9523 | 7 | 4 | -0.674605 | 3.816865 | 2.980284 | 2.38584 | 12.23991 | 8.529401 | -0.0001942635 | 0.1321639 | 0 | 0 | 0
880 | 47546.27 | 2011-10-14 23:04 | 673.9672 | 7 | 4 | -0.674605 | 3.809743 | 2.980284 | 2.391464 | 12.23991 | 8.550846 | -0.0001942635 | 0.1321639 | 0 | 0 | 0
881 | 47576.28 | 2011-10-14 23:05 | 703.982 | 7 | 4 | -0.6744225 | 3.802783 | 2.980284 | 2.397087 | 12.23991 | 8.572251 | -0.0001618385 | 0.1321639 | 0 | 0 | 0
882 | 47606.3 | 2011-10-14 23:05 | 733.9969 | 7 | 4 | -0.674605 | 3.795823 | 2.980284 | 2.402711 | 12.23991 | 8.593617 | -0.0002266407 | 0.1321639 | 0 | 0 | 0
883 | 47636.31 | 2011-10-14 23:06 | 764.0117 | 7 | 4 | -0.6742401 | 3.789348 | 2.980284 | 2.408335 | 12.23991 | 8.614945 | -0.000129509 | 0.1321639 | 0 | 0 | 0
884 | 47666.33 | 2011-10-14 23:06 | 794.0266 | 7 | 4 | -0.6747875 | 3.782388 | 2.980284 | 2.413959 | 12.23991 | 8.636236 | -0.0001618385 | 0.1321639 | 0 | 0 | 0
885 | 47696.34 | 2011-10-14 23:07 | 824.0415 | 7 | 4 | -0.674605 | 3.775913 | 2.980284 | 2.419582 | 12.23991 | 8.657489 | -0.0001942158 | 0.1321639 | 0 | 0 | 0
886 | 47726.36 | 2011-10-14 23:07 | 854.0564 | 7 | 4 | -0.674605 | 3.769601 | 2.980284 | 2.425206 | 12.23991 | 8.678706 | -0.000129509 | 0.1321639 | 0 | 0 | 0
887 | 47756.37 | 2011-10-14 23:08 | 884.0712 | 7 | 4 | -0.6744225 | 3.763288 | 2.980284 | 2.43083 | 12.23991 | 8.699887 | -0.0001618385 | 0.1321639 | 0 | 0 | 0
888 | 47786.39 | 2011-10-14 23:08 | 914.086 | 7 | 4 | -0.674605 | 3.756975 | 2.980284 | 2.436453 | 12.23991 | 8.721033 | -0.000129509 | 0.1321639 | 0 | 0 | 0
889 | 47816.4 | 2011-10-14 23:09 | 944.1008 | 7 | 4 | -0.6744225 | 3.750986 | 2.980284 | 2.442077 | 12.23991 | 8.742145 | -0.0001618862 | 0.1321639 | 0 | 0 | 0
890 | 47846.42 | 2011-10-14 23:09 | 974.1157 | 7 | 4 | -0.674605 | 3.744835 | 2.980284 | 2.447701 | 12.23991 | 8.763223 | -0.0001942635 | 0.1321639 | 0 | 0 | 0
891 | 47876.43 | 2011-10-14 23:10 | 1004.131 | 7 | 4 | -0.674605 | 3.739008 | 2.980284 | 2.453325 | 12.23991 | 8.784267 | -0.0001618862 | 0.1321639 | 0 | 0 | 0
892 | 47906.45 | 2011-10-14 23:10 | 1034.145 | 7 | 4 | -0.6744225 | 3.733343 | 2.980284 | 2.458949 | 12.23991 | 8.805279 | -0.000129509 | 0.1321639 | 0 | 0 | 0
893 | 47936.46 | 2011-10-14 23:11 | 1064.16 | 7 | 4 | -0.6744225 | 3.727677 | 2.980284 | 2.464572 | 12.23991 | 8.826258 | -0.0001942635 | 0.1321639 | 0 | 0 | 0
894 | 47966.48 | 2011-10-14 23:11 | 1094.175 | 7 | 4 | -0.674605 | 3.722012 | 2.980284 | 2.470196 | 12.23991 | 8.847206 | -0.0001618862 | 0.1321639 | 0 | 0 | 0
895 | 47996.49 | 2011-10-14 23:12 | 1124.19 | 7 | 4 | -0.674605 | 3.716671 | 2.980284 | 2.47582 | 12.23991 | 8.868123 | -0.0001618862 | 0.1321639 | 0 | 0 | 0
896 | 48026.51 | 2011-10-14 23:12 | 1154.205 | 7 | 4 | -0.674605 | 3.711167 | 2.980284 | 2.481444 | 12.23991 | 8.889009 | -0.000129509 | 0.1321639 | 0 | 0 | 0
897 | 48056.52 | 2011-10-14 23:13 | 1184.22 | 7 | 4 | -0.674605 | 3.705664 | 2.980284 | 2.487067 | 12.23991 | 8.909865 | -0.0001618385 | 0.1321639 | 0 | 0 | 0
898 | 48086.54 | 2011-10-14 23:13 | 1214.235 | 7 | 4 | -0.674605 | 3.700484 | 2.980284 | 2.492691 | 12.23991 | 8.930691 | -0.0001294613 | 0.1321639 | 0 | 0 | 0
899 | 48116.55 | 2011-10-14 23:14 | 1244.249 | 7 | 4 | -0.674605 | 3.695466 | 2.980284 | 2.498315 | 12.23991 | 8.951487 | -0.000129509 | 0.1321639 | 0 | 0 | 0
900 | 48146.57 | 2011-10-14 23:14 | 1274.264 | 7 | 4 | -0.674605 | 3.690286 | 2.980284 | 2.503939 | 12.23991 | 8.972255 | -0.000129509 | 0.1321639 | 0 | 0 | 0
901 | 48176.58 | 2011-10-14 23:15 | 1304.279 | 7 | 4 | -0.6744225 | 3.685269 | 2.980284 | 2.509563 | 12.23991 | 8.992994 | -9.708405e-05 | 0.1321639 | 0 | 0 | 0
902 | 48206.6 | 2011-10-14 23:15 | 1334.294 | 7 | 4 | -0.674605 | 3.680251 | 2.980284 | 2.515186 | 12.23991 | 9.013705 | -0.000129509 | 0.1321639 | 0 | 0 | 0
903 | 48236.61 | 2011-10-14 23:16 | 1364.309 | 7 | 4 | -0.674605 | 3.675233 | 2.980284 | 2.52081 | 12.23991 | 9.034387 | -0.000129509 | 0.1321639 | 0 | 0 | 0
904 | 48266.63 | 2011-10-14 23:16 | 1394.324 | 7 | 4 | -0.6744225 | 3.670539 | 2.980284 | 2.526434 | 12.23991 | 9.055043 | -0.0001618862 | 0.1321639 | 0 | 0 | 0
905 | 48296.64 | 2011-10-14 23:17 | 1424.339 | 7 | 4 | -0.674605 | 3.665683 | 2.980284 | 2.532058 | 12.23991 | 9.075672 | -0.000129509 | 0.1321639 | 0 | 0 | 0
906 | 48326.66 | 2011-10-14 23:17 | 1454.353 | 7 | 4 | -0.6744225 | 3.661312 | 2.980284 | 2.537681 | 12.23991 | 9.096275 | -6.475449e-05 | 0.1321639 | 0 | 0 | 0
907 | 48356.67 | 2011-10-14 23:18 | 1484.369 | 7 | 4 | -0.6744225 | 3.656456 | 2.980284 | 2.543305 | 12.23991 | 9.116851 | -0.0001942158 | 0.1321639 | 0 | 0 | 0
908 | 48386.68 | 2011-10-14 23:18 | 1514.383 | 7 | 4 | -0.674605 | 3.652086 | 2.980284 | 2.548929 | 12.23991 | 9.137403 | -0.000129509 | 0.1321639 | 0 | 0 | 0
909 | 48416.7 | 2011-10-14 23:19 | 1544.398 | 7 | 4 | -0.674605 | 3.647716 | 2.980284 | 2.554553 | 12.23991 | 9.157929 | -9.713173e-05 | 0.1321639 | 0 | 0 | 0
910 | 48446.71 | 2011-10-14 23:19 | 1574.413 | 7 | 4 | -0.6747875 | 3.643183 | 2.980284 | 2.560177 | 12.23991 | 9.17843 | -0.0001294613 | 0.1321639 | 0 | 0 | 0
911 | 48476.73 | 2011-10-14 23:20 | 1604.428 | 7 | 4 | -0.6744225 | 3.638975 | 2.980284 | 2.5658 | 12.23991 | 9.198907 | -9.713173e-05 | 0.1321639 | 0 | 0 | 0
912 | 48506.74 | 2011-10-14 23:20 | 1634.443 | 7 | 4 | -0.6744225 | 3.634928 | 2.980284 | 2.571424 | 12.23991 | 9.21936 | -6.475449e-05 | 0.1321639 | 0 | 0 | 0
913 | 48536.76 | 2011-10-14 23:21 | 1664.458 | 7 | 4 | -0.674605 | 3.630882 | 2.980284 | 2.577048 | 12.23991 | 9.239789 | -9.713173e-05 | 0.1321639 | 0 | 0 | 0
914 | 48566.77 | 2011-10-14 23:21 | 1694.472 | 7 | 4 | -0.674605 | 3.626673 | 2.980284 | 2.582672 | 12.23991 | 9.260196 | -0.000129509 | 0.1321639 | 0 | 0 | 0
915 | 48596.79 | 2011-10-14 23:22 | 1724.487 | 7 | 4 | -0.674605 | 3.62295 | 2.980284 | 2.588295 | 12.23991 | 9.280582 | -9.713173e-05 | 0.1321639 | 0 | 0 | 0
916 | 48626.8 | 2011-10-14 23:22 | 1754.502 | 7 | 4 | -0.6744225 | 3.619227 | 2.980284 | 2.593919 | 12.23991 | 9.300946 | -9.713173e-05 | 0.1321639 | 0 | 0 | 0
917 | 48656.82 | 2011-10-14 23:23 | 1784.517 | 7 | 4 | -0.6742401 | 3.615342 | 2.980284 | 2.599543 | 12.23991 | 9.321288 | -0.000129509 | 0.1321639 | 0 | 0 | 0
918 | 48686.83 | 2011-10-14 23:23 | 1814.532 | 7 | 4 | -0.6744225 | 3.611619 | 2.980284 | 2.605167 | 12.23991 | 9.341609 | -0.000129509 | 0.1321639 | 0 | 0 | 0
919 | 48716.85 | 2011-10-14 23:24 | 1844.547 | 7 | 4 | -0.6744225 | 3.60822 | 2.980284 | 2.61079 | 12.23991 | 9.36191 | -3.237724e-05 | 0.1321639 | 0 | 0 | 0
920 | 48746.86 | 2011-10-14 23:24 | 1874.562 | 7 | 4 | -0.6744225 | 3.604497 | 2.980284 | 2.616414 | 12.23991 | 9.382192 | -9.713173e-05 | 0.1321639 | 0 | 0 | 0
921 | 48776.88 | 2011-10-14 23:25 | 1904.576 | 7 | 4 | -0.674605 | 3.60126 | 2.980284 | 2.622038 | 12.23991 | 9.402454 | -9.713173e-05 | 0.1321639 | 0 | 0 | 0
922 | 48806.9 | 2011-10-14 23:25 | 1934.594 | 7 | 4 | -0.674605 | 3.598023 | 2.980284 | 2.627662 | 12.23991 | 9.422699 | -6.47068e-05 | 0.1321639 | 0 | 0 | 0
923 | 48836.91 | 2011-10-14 23:26 | 1964.606 | 7 | 4 | -0.674605 | 3.594624 | 2.980284 | 2.633285 | 12.23991 | 9.442922 | -9.713173e-05 | 0.1321639 | 0 | 0 | 0
924 | 48866.92 | 2011-10-14 23:26 | 1994.621 | 7 | 4 | -0.6744225 | 3.591548 | 2.980284 | 2.638909 | 12.23991 | 9.463128 | -6.475449e-05 | 0.1321639 | 0 | 0 | 0
925 | 48896.94 | 2011-10-14 23:27 | 2024.636 | 7 | 4 | -0.674605 | 3.588311 | 2.980284 | 2.644533 | 12.23991 | 9.483317 | -6.47068e-05 | 0.1321639 | 0 | 0 | 0
926 | 48926.95 | 2011-10-14 23:27 | 2054.651 | 7 | 4 | -0.6744225 | 3.585559 | 2.980284 | 2.650157 | 12.23991 | 9.503489 | -3.237724e-05 | 0.1321639 | 0 | 0 | 0
927 | 48956.97 | 2011-10-14 23:28 | 2084.665 | 7 | 4 | -0.6744225 | 3.582484 | 2.980284 | 2.65578 | 12.23991 | 9.523643 | -6.475449e-05 | 0.1321639 | 0 | 0 | 0
928 | 48986.98 | 2011-10-14 23:28 | 2114.68 | 7 | 4 | -0.6744225 | 3.57957 | 2.980284 | 2.661404 | 12.23991 | 9.543782 | -6.475449e-05 | 0.1321639 | 0 | 0 | 0
929 | 49017 | 2011-10-14 23:29 | 2144.695 | 7 | 4 | -0.674605 | 3.576657 | 2.980284 | 2.667028 | 12.23991 | 9.563904 | -6.475449e-05 | 0.1321639 | 0 | 0 | 0
930 | 49047.01 | 2011-10-14 23:29 | 2174.71 | 7 | 4 | -0.674605 | 3.573581 | 2.980284 | 2.672652 | 12.23991 | 9.58401 | -0.000129509 | 0.1321639 | 0 | 0 | 0
931 | 49077.02 | 2011-10-14 23:30 | 2204.713 | 7 | 4 | -0.6744225 | 3.570991 | 2.980284 | 2.678273 | 12.23991 | 9.604092 | -3.237724e-05 | 0.1321639 | 0 | 0 | 0
932 | 49107.03 | 2011-10-14 23:30 | 2234.724 | 7 | 4 | -0.6744225 | 3.567916 | 2.980284 | 2.683896 | 12.23991 | 9.624163 | -0.000129509 | 0.1321639 | 0 | 0 | 0
933 | 49137.04 | 2011-10-14 23:31 | 2264.739 | 7 | 4 | -0.6744225 | 3.565326 | 2.980284 | 2.68952 | 12.23991 | 9.644221 | -6.475449e-05 | 0.1321639 | 0 | 0 | 0
934 | 49167.06 | 2011-10-14 23:31 | 2294.754 | 7 | 4 | -0.674605 | 3.562412 | 2.980284 | 2.695144 | 12.23991 | 9.664263 | -6.475449e-05 | 0.1321639 | 0 | 0 | 0
935 | 49197.07 | 2011-10-14 23:32 | 2324.769 | 7 | 4 | -0.674605 | 3.559337 | 2.980284 | 2.700767 | 12.23991 | 9.684289 | -9.713173e-05 | 0.1321639 | 0 | 0 | 0
936 | 49227.09 | 2011-10-14 23:32 | 2354.784 | 7 | 4 | -0.674605 | 3.556423 | 2.980284 | 2.706391 | 12.23991 | 9.704298 | -9.713173e-05 | 0.1321639 | 0 | 0 | 0
937 | 49257.1 | 2011-10-14 23:33 | 2384.798 | 7 | 4 | -0.6744225 | 3.55351 | 2.980284 | 2.712015 | 12.23991 | 9.72429 | -6.475449e-05 | 0.1321639 | 0 | 0 | 0
938 | 49287.11 | 2011-10-14 23:33 | 2414.813 | 7 | 4 | -0.6744225 | 3.550596 | 2.980284 | 2.717639 | 12.23991 | 9.744266 | -6.475449e-05 | 0.1321639 | 0 | 0 | 0
939 | 49317.13 | 2011-10-14 23:34 | 2444.828 | 7 | 4 | -0.6742401 | 3.547521 | 2.980284 | 2.723262 | 12.23991 | 9.764224 | -3.237724e-05 | 0.1321639 | 0 | 0 | 0
940 | 49347.14 | 2011-10-14 23:34 | 2474.843 | 7 | 4 | -0.6744225 | 3.544122 | 2.980284 | 2.728886 | 12.23991 | 9.784164 | -0.000129509 | 0.1321639 | 0 | 0 | 0
941 | 49377.16 | 2011-10-14 23:35 | 2504.858 | 7 | 4 | -0.674605 | 3.540884 | 2.980284 | 2.73451 | 12.23991 | 9.804086 | -9.708405e-05 | 0.1321639 | 0 | 0 | 0
942 | 49407.17 | 2011-10-14 23:35 | 2534.873 | 7 | 4 | -0.6744225 | 3.537485 | 2.980284 | 2.740134 | 12.23991 | 9.823989 | -9.713173e-05 | 0.1321639 | 0 | 0 | 0
943 | 49437.19 | 2011-10-14 23:36 | 2564.888 | 7 | 4 | -0.674605 | 3.533762 | 2.980284 | 2.745757 | 12.23991 | 9.843873 | -0.000129509 | 0.1321639 | 0 | 0 | 0
944 | 49467.2 | 2011-10-14 23:36 | 2594.902 | 7 | 4 | -0.6744225 | 3.530039 | 2.980284 | 2.751381 | 12.23991 | 9.863736 | -0.000129509 | 0.1321639 | 0 | 0 | 0
945 | 49497.22 | 2011-10-14 23:37 | 2624.917 | 7 | 4 | -0.674605 | 3.526154 | 2.980284 | 2.757005 | 12.23991 | 9.883577 | -0.000129509 | 0.1321639 | 0 | 0 | 0
946 | 49527.23 | 2011-10-14 23:37 | 2654.932 | 7 | 4 | -0.6744225 | 3.521784 | 2.980284 | 2.762629 | 12.23991 | 9.903397 | -0.0001618385 | 0.1321639 | 0 | 0 | 0
947 | 49557.25 | 2011-10-14 23:38 | 2684.947 | 7 | 4 | -0.6744225 | 3.517737 | 2.980284 | 2.768252 | 12.23991 | 9.923191 | -0.0001294613 | 0.1321639 | 0 | 0 | 0
948 | 49587.26 | 2011-10-14 23:38 | 2714.962 | 7 | 4 | -0.674605 | 3.513205 | 2.980284 | 2.773876 | 12.23991 | 9.942962 | -0.000129509 | 0.1321639 | 0 | 0 | 0
949 | 49617.28 | 2011-10-14 23:39 | 2744.977 | 7 | 4 | -0.6742401 | 3.508511 | 2.980284 | 2.7795 | 12.23991 | 9.962706 | -9.708405e-05 | 0.1321639 | 0 | 0 | 0
950 | 49647.29 | 2011-10-14 23:39 | 2774.991 | 7 | 4 | -0.6744225 | 3.503331 | 2.980284 | 2.785124 | 12.23991 | 9.982422 | -0.000129509 | 0.1321639 | 0 | 0 | 0
951 | 49677.31 | 2011-10-14 23:40 | 2805.006 | 7 | 4 | -0.674605 | 3.49799 | 2.980284 | 2.790748 | 12.23991 | 10.00211 | -0.000129509 | 0.1321639 | 0 | 0 | 0
952 | 49707.32 | 2011-10-14 23:40 | 2835.021 | 7 | 4 | -0.674605 | 3.492324 | 2.980284 | 2.796372 | 12.23991 | 10.02177 | -0.0001618862 | 0.1321639 | 0 | 0 | 0
953 | 49737.34 | 2011-10-14 23:41 | 2865.036 | 7 | 4 | -0.674605 | 3.486173 | 2.980284 | 2.801995 | 12.23991 | 10.04139 | -0.0001942635 | 0.1321639 | 0 | 0 | 0
954 | 49767.35 | 2011-10-14 23:41 | 2895.051 | 7 | 4 | -0.6744225 | 3.479537 | 2.980284 | 2.807619 | 12.23991 | 10.06098 | -0.0001618385 | 0.1321639 | 0 | 0 | 0
955 | 49797.37 | 2011-10-14 23:42 | 2925.066 | 7 | 4 | -0.674605 | 3.472253 | 2.980284 | 2.813243 | 12.23991 | 10.08052 | -0.000226593 | 0.1321639 | 0 | 0 | 0
956 | 49827.38 | 2011-10-14 23:42 | 2955.081 | 7 | 4 | -0.6744225 | 3.464807 | 2.980284 | 2.818867 | 12.23991 | 10.10003 | -0.0001942158 | 0.1321639 | 0 | 0 | 0
957 | 49857.4 | 2011-10-14 23:43 | 2985.095 | 7 | 4 | -0.674605 | 3.456552 | 2.980284 | 2.82449 | 12.23991 | 10.11949 | -0.000226593 | 0.1321639 | 0 | 0 | 0
958 | 49887.41 | 2011-10-14 23:43 | 3015.11 | 7 | 4 | -0.674605 | 3.447973 | 2.980284 | 2.830114 | 12.23991 | 10.13891 | -0.0002266407 | 0.1321639 | 0 | 0 | 0
959 | 49917.43 | 2011-10-14 23:44 | 3045.125 | 7 | 4 | -0.6744225 | 3.438423 | 2.980284 | 2.835738 | 12.23991 | 10.15827 | -0.000259018 | 0.1321639 | 0 | 0 | 0
960 | 49947.44 | 2011-10-14 23:44 | 3075.14 | 7 | 4 | -0.6744225 | 3.428064 | 2.980284 | 2.841362 | 12.23991 | 10.17758 | -0.0002913475 | 0.1321639 | 0 | 0 | 0
961 | 49977.46 | 2011-10-14 23:45 | 3105.155 | 7 | 4 | -0.6744225 | 3.416895 | 2.980284 | 2.846986 | 12.23991 | 10.19683 | -0.0003237248 | 0.1321639 | 0 | 0 | 0
962 | 50007.47 | 2011-10-14 23:45 | 3135.17 | 7 | 4 | -0.6744225 | 3.404755 | 2.980284 | 2.852609 | 12.23991 | 10.21601 | -0.0003237248 | 0.1321639 | 0 | 0 | 0
963 | 50037.49 | 2011-10-14 23:46 | 3165.184 | 7 | 4 | -0.674605 | 3.391482 | 2.980284 | 2.858233 | 12.23991 | 10.23512 | -0.0003237248 | 0.1321639 | 0 | 0 | 0
964 | 50067.5 | 2011-10-14 23:46 | 3195.199 | 7 | 4 | -0.6744225 | 3.3774 | 2.980284 | 2.863857 | 12.23991 | 10.25416 | -0.0003884792 | 0.1321639 | 0 | 0 | 0
965 | 50097.52 | 2011-10-14 23:47 | 3225.214 | 7 | 4 | -0.674605 | 3.361699 | 2.980284 | 2.869481 | 12.23991 | 10.27311 | -0.0004208565 | 0.1321639 | 0 | 0 | 0
966 | 50127.53 | 2011-10-14 23:47 | 3255.229 | 7 | 4 | -0.674605 | 3.344703 | 2.980284 | 2.875105 | 12.23991 | 10.29197 | -0.0004855633 | 0.1321639 | 0 | 0 | 0
967 | 50157.55 | 2011-10-14 23:48 | 3285.244 | 7 | 4 | -0.6744225 | 3.326412 | 2.980284 | 2.880728 | 12.23991 | 10.31072 | -0.000485611 | 0.1321639 | 0 | 0 | 0
968 | 50187.56 | 2011-10-14 23:48 | 3315.259 | 7 | 4 | -0.6744225 | 3.306179 | 2.980284 | 2.886352 | 12.23991 | 10.32937 | -0.0005503654 | 0.1321639 | 0 | 0 | 0
969 | 50217.58 | 2011-10-14 23:49 | 3345.274 | 7 | 4 | -0.674605 | 3.28465 | 2.980284 | 2.891976 | 12.23991 | 10.34791 | -0.0005827427 | 0.1321639 | 0 | 0 | 0
970 | 50247.59 | 2011-10-14 23:49 | 3375.289 | 7 | 4 | -0.6744225 | 3.261665 | 2.980284 | 2.8976 | 12.23991 | 10.36632 | -0.0006151199 | 0.1321639 | 0 | 0 | 0
971 | 50277.61 | 2011-10-14 23:50 | 3405.303 | 7 | 4 | -0.6747875 | 3.236738 | 2.980284 | 2.903223 | 12.23991 | 10.38459 | -0.0006798267 | 0.1321639 | 0 | 0 | 0
972 | 50307.62 | 2011-10-14 23:50 | 3435.318 | 7 | 4 | -0.674605 | 3.210192 | 2.980284 | 2.908847 | 12.23991 | 10.40272 | -0.000712204 | 0.1321639 | 0 | 0 | 0
973 | 50337.63 | 2011-10-14 23:51 | 3465.333 | 7 | 4 | -0.6744225 | 3.182189 | 2.980284 | 2.914471 | 12.23991 | 10.42069 | -0.0007445812 | 0.1321639 | 0 | 0 | 0
974 | 50367.65 | 2011-10-14 23:51 | 3495.348 | 7 | 4 | -0.674605 | 3.153215 | 2.980284 | 2.920095 | 12.23991 | 10.43851 | -0.0007769108 | 0.1321639 | 0 | 0 | 0
975 | 50397.66 | 2011-10-14 23:52 | 3525.363 | 7 | 4 | -0.674605 | 3.123594 | 2.980284 | 2.925718 | 12.23991 | 10.45616 | -0.0007769585 | 0.1321639 | 0 | 0 | 0
976 | 50427.68 | 2011-10-14 23:52 | 3555.378 | 7 | 4 | -0.6744225 | 3.092677 | 2.980284 | 2.931342 | 12.23991 | 10.47364 | -0.0008417129 | 0.1321639 | 0 | 0 | 0
977 | 50457.69 | 2011-10-14 23:53 | 3585.392 | 7 | 4 | -0.674605 | 3.061923 | 2.980284 | 2.936966 | 12.23991 | 10.49094 | -0.000809288 | 0.1321639 | 0 | 0 | 0
978 | 50487.71 | 2011-10-14 23:53 | 3615.407 | 7 | 4 | -0.6744225 | 3.030845 | 2.980284 | 2.94259 | 12.23991 | 10.50808 | -0.0008093357 | 0.1321639 | 0 | 0 | 0
979 | 50517.72 | 2011-10-14 23:54 | 3645.422 | 7 | 4 | -0.6744225 | 3.000414 | 2.980284 | 2.948214 | 12.23991 | 10.52504 | -0.0008740902 | 0.1321639 | 0 | 0 | 0
980 | 50547.74 | 2011-10-14 23:54 | 3675.437 | 7 | 4 | -0.6744225 | 2.969659 | 2.980284 | 2.953838 | 12.23991 | 10.54182 | -0.0008093357 | 0.1321639 | 0 | 0 | 0
981 | 50577.75 | 2011-10-14 23:55 | 3705.452 | 7 | 4 | -0.674605 | 2.939552 | 2.980284 | 2.959461 | 12.23991 | 10.55844 | -0.0007769585 | 0.1321639 | 0 | 0 | 0
982 | 50607.77 | 2011-10-14 23:55 | 3735.467 | 7 | 4 | -0.674605 | 2.91074 | 2.980284 | 2.965085 | 12.23991 | 10.57489 | -0.0007769585 | 0.1321639 | 0 | 0 | 0
983 | 50637.78 | 2011-10-14 23:56 | 3765.482 | 7 | 4 | -0.674605 | 2.882899 | 2.980284 | 2.970709 | 12.23991 | 10.59118 | -0.0007445812 | 0.1321639 | 0 | 0 | 0
984 | 50667.8 | 2011-10-14 23:56 | 3795.496 | 7 | 4 | -0.674605 | 2.85522 | 2.980284 | 2.976333 | 12.23991 | 10.60731 | -0.000712204 | 0.1321639 | 0 | 0 | 0
985 | 50697.81 | 2011-10-14 23:57 | 3825.511 | 7 | 4 | -0.674605 | 2.828512 | 2.980284 | 2.981957 | 12.23991 | 10.6233 | -0.0007445812 | 0.1321639 | 0 | 0 | 0
986 | 50727.83 | 2011-10-14 23:57 | 3855.526 | 7 | 4 | -0.674605 | 2.80229 | 2.980284 | 2.98758 | 12.23991 | 10.63913 | -0.0006798267 | 0.1321639 | 0 | 0 | 0
987 | 50757.85 | 2011-10-14 23:58 | 3885.544 | 7 | 4 | -0.674605 | 2.775906 | 2.980284 | 2.993205 | 12.23991 | 10.65482 | -0.0007445812 | 0.1321639 | 0 | 0 | 0
988 | 50787.86 | 2011-10-14 23:58 | 3915.556 | 7 | 4 | -0.6744225 | 2.750169 | 2.980284 | 2.998828 | 12.23991 | 10.67035 | -0.0006798267 | 0.1321639 | 0 | 0 | 0
989 | 50817.87 | 2011-10-14 23:59 | 3945.571 | 7 | 4 | -0.6744225 | 2.725242 | 2.980284 | 3.004452 | 12.23991 | 10.68575 | -0.0006150723 | 0.1321639 | 0 | 0 | 0
990 | 50847.89 | 2011-10-14 23:59 | 3975.585 | 7 | 4 | -0.674605 | 2.700315 | 2.980284 | 3.010076 | 12.23991 | 10.70101 | -0.000712204 | 0.1321639 | 0 | 0 | 0
991 | 50848.11 | 2011-10-14 23:59 | 3975.804 | 7 | 4 | -0.674605 | 2.699991 | 2.980284 | 3.010117 | 12.23991 | 10.70112 | -0.000712204 | 0.1321639 | 0 | 0 | 0
992 | 50848.3 | 2011-10-14 23:59 | 0.1874066 | 8 | 4 | -0.0003453215 | 2.796301 | 2.980284 | 3.010117 | 12.23991 | 10.70112 | 0 | 0.1030686 | 0 | 0 | 0
993 | 50853.12 | 2011-10-14 23:59 | 5.01548 | 8 | 4 | -0.001440195 | 3.235443 | 2.980284 | 3.010119 | 12.23991 | 10.70112 | 0.03554573 | 0.1030686 | 0 | 0 | 0
994 | 50883.16 | 2011-10-15 | 30.01468 | 1 | 5 | 0 | 3.421265 | 2.980284 | 3.010119 | 12.23991 | 10.70112 | 0.002298498 | 0.1030686 | 0 | 0 | 0
995 | 50913.17 | 2011-10-15 | 60.02968 | 1 | 5 | 0 | 3.479213 | 2.980284 | 3.010119 | 12.23991 | 10.70112 | 0.001165438 | 0.1030686 | 0 | 0 | 0
996 | 50943.19 | 2011-10-15 00:01 | 90.04452 | 1 | 5 | 0 | 3.513853 | 2.980284 | 3.010119 | 12.23991 | 10.70112 | 0.0007769585 | 0.1030686 | 0 | 0 | 0
997 | 50973.15 | 2011-10-15 00:01 | 120.0125 | 1 | 5 | 0 | 3.537323 | 2.980284 | 3.010119 | 12.23991 | 10.70112 | 0.0005503178 | 0.1030686 | 0 | 0 | 0
998 | 51003.17 | 2011-10-15 00:02 | 30.01484 | 2 | 5 | 0.6744618 | 3.776723 | 2.985908 | 3.010119 | 12.26097 | 10.70112 | 0.001294947 | 0.1030686 | 0 | 0 | 0
999 | 51033.18 | 2011-10-15 00:02 | 60.02971 | 2 | 5 | 0.6744618 | 3.813628 | 2.991532 | 3.010119 | 12.28232 | 10.70112 | 0.0007769585 | 0.1030686 | 0 | 0 | 0
1000 | 51063.2 | 2011-10-15 00:03 | 90.04455 | 2 | 5 | 0.6744618 | 3.837423 | 2.997156 | 3.010119 | 12.30384 | 10.70112 | 0.0005179882 | 0.1030686 | 0 | 0 | 0
1001 | 51093.21 | 2011-10-15 00:03 | 120.0595 | 2 | 5 | 0.6746443 | 3.853771 | 3.00278 | 3.010119 | 12.32547 | 10.70112 | 0.0003884792 | 0.1030686 | 0 | 0 | 0
1002 | 51123.23 | 2011-10-15 00:04 | 150.0742 | 2 | 5 | 0.6744618 | 3.866558 | 3.008404 | 3.010119 | 12.34718 | 10.70112 | 0.0003237248 | 0.1030686 | 0 | 0 | 0
1003 | 51153.24 | 2011-10-15 00:04 | 180.0891 | 2 | 5 | 0.6744618 | 3.87708 | 3.014028 | 3.010119 | 12.36895 | 10.70112 | 0.0002266407 | 0.1030686 | 0 | 0 | 0
1004 | 51183.26 | 2011-10-15 00:05 | 210.1039 | 2 | 5 | 0.6744618 | 3.88663 | 3.019652 | 3.010119 | 12.39079 | 10.70112 | 0.0001618862 | 0.1030686 | 0 | 0 | 0
1005 | 51213.27 | 2011-10-15 00:05 | 240.1188 | 2 | 5 | 0.6746443 | 3.895532 | 3.025275 | 3.010119 | 12.41267 | 10.70112 | 0.0001942158 | 0.1030686 | 0 | 0 | 0
1006 | 51243.29 | 2011-10-15 00:06 | 270.1336 | 2 | 5 | 0.6744618 | 3.903626 | 3.030899 | 3.010119 | 12.4346 | 10.70112 | 0.000129509 | 0.1030686 | 0 | 0 | 0
1007 | 51273.3 | 2011-10-15 00:06 | 300.1487 | 2 | 5 | 0.6742793 | 3.911395 | 3.036523 | 3.010119 | 12.45658 | 10.70112 | 0.0001618862 | 0.1030686 | 0 | 0 | 0
1008 | 51303.32 | 2011-10-15 00:07 | 330.1634 | 2 | 5 | 0.6748267 | 3.918679 | 3.042147 | 3.010119 | 12.4786 | 10.70112 | 0.0001942635 | 0.1030686 | 0 | 0 | 0
1009 | 51333.33 | 2011-10-15 00:07 | 360.1783 | 2 | 5 | 0.6744618 | 3.925478 | 3.047771 | 3.010119 | 12.50066 | 10.70112 | 0.0001618385 | 0.1030686 | 0 | 0 | 0
1010 | 51363.35 | 2011-10-15 00:08 | 390.1932 | 2 | 5 | 0.6746443 | 3.93179 | 3.053395 | 3.010119 | 12.52275 | 10.70112 | 0.0001942635 | 0.1030686 | 0 | 0 | 0
1011 | 51393.36 | 2011-10-15 00:08 | 420.208 | 2 | 5 | 0.6744618 | 3.937779 | 3.059019 | 3.010119 | 12.54488 | 10.70112 | 0.0001618862 | 0.1030686 | 0 | 0 | 0
1012 | 51423.38 | 2011-10-15 00:09 | 450.2227 | 2 | 5 | 0.6744618 | 3.943445 | 3.064643 | 3.010119 | 12.56704 | 10.70112 | 0.000129509 | 0.1030686 | 0 | 0 | 0
1013 | 51453.39 | 2011-10-15 00:09 | 480.2377 | 2 | 5 | 0.6748267 | 3.94911 | 3.070268 | 3.010119 | 12.58924 | 10.70112 | 0.0001618862 | 0.1030686 | 0 | 0 | 0
1014 | 51483.41 | 2011-10-15 00:10 | 510.2524 | 2 | 5 | 0.6746443 | 3.954452 | 3.075892 | 3.010119 | 12.61146 | 10.70112 | 0.0001942158 | 0.1030686 | 0 | 0 | 0
1015 | 51513.42 | 2011-10-15 00:10 | 540.2674 | 2 | 5 | 0.6742793 | 3.959307 | 3.081516 | 3.010119 | 12.63372 | 10.70112 | 0.0001618385 | 0.1030686 | 0 | 0 | 0
1016 | 51543.44 | 2011-10-15 00:11 | 570.2823 | 2 | 5 | 0.6746443 | 3.964164 | 3.08714 | 3.010119 | 12.656 | 10.70112 | 0.0001618862 | 0.1030686 | 0 | 0 | 0
1017 | 51573.45 | 2011-10-15 00:11 | 600.297 | 2 | 5 | 0.6748267 | 3.968858 | 3.092764 | 3.010119 | 12.6783 | 10.70112 | 0.0001618385 | 0.1030686 | 0 | 0 | 0
1018 | 51603.47 | 2011-10-15 00:12 | 630.3119 | 2 | 5 | 0.6742793 | 3.973228 | 3.098388 | 3.010119 | 12.70064 | 10.70112 | 0.0001294613 | 0.1030686 | 0 | 0 | 0
1019 | 51633.48 | 2011-10-15 00:12 | 660.3302 | 2 | 5 | 0.6744618 | 3.977275 | 3.104012 | 3.010119 | 12.723 | 10.70112 | 9.713173e-05 | 0.1030686 | 0 | 0 | 0
1020 | 51663.5 | 2011-10-15 00:13 | 690.3419 | 2 | 5 | 0.6746443 | 3.981483 | 3.109636 | 3.010119 | 12.74537 | 10.70112 | 0.000129509 | 0.1030686 | 0 | 0 | 0
1021 | 51693.51 | 2011-10-15 00:13 | 720.3564 | 2 | 5 | 0.6746443 | 3.985368 | 3.11526 | 3.010119 | 12.76777 | 10.70112 | 0.000129509 | 0.1030686 | 0 | 0 | 0
1022 | 51723.53 | 2011-10-15 00:14 | 750.3712 | 2 | 5 | 0.6744618 | 3.989091 | 3.120883 | 3.010119 | 12.7902 | 10.70112 | 9.713173e-05 | 0.1030686 | 0 | 0 | 0
1023 | 51753.54 | 2011-10-15 00:14 | 780.3861 | 2 | 5 | 0.6744618 | 3.992976 | 3.126507 | 3.010119 | 12.81264 | 10.70112 | 9.713173e-05 | 0.1030686 | 0 | 0 | 0
1024 | 51783.56 | 2011-10-15 00:15 | 810.4009 | 2 | 5 | 0.6746443 | 3.996699 | 3.132131 | 3.010119 | 12.83511 | 10.70112 | 9.713173e-05 | 0.1030686 | 0 | 0 | 0
1025 | 51813.57 | 2011-10-15 00:15 | 840.4159 | 2 | 5 | 0.6746443 | 4.000583 | 3.137755 | 3.010119 | 12.8576 | 10.70112 | 9.708405e-05 | 0.1030686 | 0 | 0 | 0
1026 | 51843.59 | 2011-10-15 00:16 | 870.4307 | 2 | 5 | 0.6744618 | 4.004306 | 3.143379 | 3.010119 | 12.88011 | 10.70112 | 6.475449e-05 | 0.1030686 | 0 | 0 | 0
1027 | 51873.6 | 2011-10-15 00:16 | 900.4497 | 2 | 5 | 0.6744618 | 4.008029 | 3.149004 | 3.010119 | 12.90264 | 10.70112 | 6.465912e-05 | 0.1030686 | 0 | 0 | 0
1028 | 51903.62 | 2011-10-15 00:17 | 930.4605 | 2 | 5 | 0.6746443 | 4.011914 | 3.154627 | 3.010119 | 12.92519 | 10.70112 | 0.0001294136 | 0.1030686 | 0 | 0 | 0
1029 | 51933.63 | 2011-10-15 00:17 | 960.4752 | 2 | 5 | 0.6746443 | 4.015799 | 3.160251 | 3.010119 | 12.94776 | 10.70112 | 0.0001294136 | 0.1030686 | 0 | 0 | 0
1030 | 51963.64 | 2011-10-15 00:18 | 990.49 | 2 | 5 | 0.6744618 | 4.019198 | 3.165875 | 3.010119 | 12.97036 | 10.70112 | 6.475449e-05 | 0.1030686 | 0 | 0 | 0
1031 | 51993.66 | 2011-10-15 00:18 | 1020.505 | 2 | 5 | 0.6744618 | 4.023244 | 3.171499 | 3.010119 | 12.99297 | 10.70112 | 9.708405e-05 | 0.1030686 | 0 | 0 | 0
1032 | 52023.67 | 2011-10-15 00:19 | 1050.52 | 2 | 5 | 0.6746443 | 4.026968 | 3.177123 | 3.010119 | 13.01561 | 10.70112 | 9.708405e-05 | 0.1030686 | 0 | 0 | 0
1033 | 52053.69 | 2011-10-15 00:19 | 1080.535 | 2 | 5 | 0.6744618 | 4.030852 | 3.182747 | 3.010119 | 13.03827 | 10.70112 | 0.000129509 | 0.1030686 | 0 | 0 | 0
1034 | 52083.7 | 2011-10-15 00:20 | 1110.55 | 2 | 5 | 0.6746443 | 4.034575 | 3.188371 | 3.010119 | 13.06095 | 10.70112 | 9.708405e-05 | 0.1030686 | 0 | 0 | 0
1035 | 52113.72 | 2011-10-15 00:20 | 1140.564 | 2 | 5 | 0.6746443 | 4.03846 | 3.193995 | 3.010119 | 13.08365 | 10.70112 | 0.0001294136 | 0.1030686 | 0 | 0 | 0
1036 | 52143.73 | 2011-10-15 00:21 | 1170.579 | 2 | 5 | 0.6744618 | 4.042183 | 3.199619 | 3.010119 | 13.10637 | 10.70112 | 9.708405e-05 | 0.1030686 | 0 | 0 | 0
1037 | 52173.75 | 2011-10-15 00:21 | 1200.594 | 2 | 5 | 0.6744618 | 4.046068 | 3.205243 | 3.010119 | 13.12912 | 10.70112 | 0.000129509 | 0.1030686 | 0 | 0 | 0
1038 | 52203.76 | 2011-10-15 00:22 | 1230.609 | 2 | 5 | 0.6746443 | 4.04979 | 3.210867 | 3.010119 | 13.15188 | 10.70112 | 9.708405e-05 | 0.1030686 | 0 | 0 | 0
1039 | 52233.78 | 2011-10-15 00:22 | 1260.624 | 2 | 5 | 0.6744618 | 4.053514 | 3.216491 | 3.010119 | 13.17467 | 10.70112 | 6.475449e-05 | 0.1030686 | 0 | 0 | 0
1040 | 52263.79 | 2011-10-15 00:23 | 1290.639 | 2 | 5 | 0.6742793 | 4.057075 | 3.222115 | 3.010119 | 13.19748 | 10.70112 | 6.475449e-05 | 0.1030686 | 0 | 0 | 0
1041 | 52293.81 | 2011-10-15 00:23 | 1320.653 | 2 | 5 | 0.6744618 | 4.060798 | 3.227739 | 3.010119 | 13.2203 | 10.70112 | 9.717941e-05 | 0.1030686 | 0 | 0 | 0
1042 | 52323.82 | 2011-10-15 00:24 | 1350.668 | 2 | 5 | 0.6744618 | 4.064682 | 3.233362 | 3.010119 | 13.24315 | 10.70112 | 6.475449e-05 | 0.1030686 | 0 | 0 | 0
1043 | 52353.84 | 2011-10-15 00:24 | 1380.683 | 2 | 5 | 0.6744618 | 4.068567 | 3.238986 | 3.010119 | 13.26602 | 10.70112 | 9.717941e-05 | 0.1030686 | 0 | 0 | 0
1044 | 52383.85 | 2011-10-15 00:25 | 1410.698 | 2 | 5 | 0.6746443 | 4.07229 | 3.24461 | 3.010119 | 13.28892 | 10.70112 | 0.000129509 | 0.1030686 | 0 | 0 | 0
1045 | 52413.87 | 2011-10-15 00:25 | 1440.713 | 2 | 5 | 0.6746443 | 4.076013 | 3.250234 | 3.010119 | 13.31183 | 10.70112 | 9.717941e-05 | 0.1030686 | 0 | 0 | 0
1046 | 52443.88 | 2011-10-15 00:26 | 1470.728 | 2 | 5 | 0.6746443 | 4.079736 | 3.255858 | 3.010119 | 13.33476 | 10.70112 | 0.000129509 | 0.1030686 | 0 | 0 | 0
1047 | 52473.9 | 2011-10-15 00:26 | 1500.743 | 2 | 5 | 0.6746443 | 4.083621 | 3.261482 | 3.010119 | 13.35772 | 10.70112 | 9.708405e-05 | 0.1030686 | 0 | 0 | 0
1048 | 52503.91 | 2011-10-15 00:27 | 1530.757 | 2 | 5 | 0.6748267 | 4.087505 | 3.267106 | 3.010119 | 13.38069 | 10.70112 | 9.708405e-05 | 0.1030686 | 0 | 0 | 0
1049 | 52533.93 | 2011-10-15 00:27 | 1560.772 | 2 | 5 | 0.6744618 | 4.091066 | 3.27273 | 3.010119 | 13.40369 | 10.70112 | 3.232956e-05 | 0.1030686 | 0 | 0 | 0
1050 | 52563.94 | 2011-10-15 00:28 | 1590.787 | 2 | 5 | 0.6746443 | 4.095113 | 3.278354 | 3.010119 | 13.42671 | 10.70112 | 9.717941e-05 | 0.1030686 | 0 | 0 | 0
1051 | 52593.96 | 2011-10-15 00:28 | 1620.802 | 2 | 5 | 0.6746443 | 4.098998 | 3.283978 | 3.010119 | 13.44975 | 10.70112 | 6.475449e-05 | 0.1030686 | 0 | 0 | 0
1052 | 52623.97 | 2011-10-15 00:29 | 1650.817 | 2 | 5 | 0.6742793 | 4.102721 | 3.289602 | 3.010119 | 13.47282 | 10.70112 | 6.475449e-05 | 0.1030686 | 0 | 0 | 0
1053 | 52653.99 | 2011-10-15 00:29 | 1680.832 | 2 | 5 | 0.6744618 | 4.106767 | 3.295226 | 3.010119 | 13.4959 | 10.70112 | 9.708405e-05 | 0.1030686 | 0 | 0 | 0
1054 | 52684 | 2011-10-15 00:30 | 1710.846 | 2 | 5 | 0.6744618 | 4.110652 | 3.30085 | 3.010119 | 13.51901 | 10.70112 | 6.465912e-05 | 0.1030686 | 0 | 0 | 0
1055 | 52714.02 | 2011-10-15 00:30 | 1740.861 | 2 | 5 | 0.6746443 | 4.114699 | 3.306474 | 3.010119 | 13.54214 | 10.70112 | 9.708405e-05 | 0.1030686 | 0 | 0 | 0
1056 | 52744.03 | 2011-10-15 00:31 | 1770.876 | 2 | 5 | 0.6746443 | 4.118745 | 3.312098 | 3.010119 | 13.56529 | 10.70112 | 9.708405e-05 | 0.1030686 | 0 | 0 | 0
1057 | 52774.05 | 2011-10-15 00:31 | 1800.891 | 2 | 5 | 0.6746443 | 4.122792 | 3.317722 | 3.010119 | 13.58847 | 10.70112 | 0.000129509 | 0.1030686 | 0 | 0 | 0
1058 | 52804.06 | 2011-10-15 00:32 | 1830.906 | 2 | 5 | 0.6744618 | 4.126839 | 3.323346 | 3.010119 | 13.61166 | 10.70112 | 0.000129509 | 0.1030686 | 0 | 0 | 0
1059 | 52834.08 | 2011-10-15 00:32 | 1860.921 | 2 | 5 | 0.6746443 | 4.130886 | 3.32897 | 3.010119 | 13.63488 | 10.70112 | 0.000129509 | 0.1030686 | 0 | 0 | 0
1060 | 52864.09 | 2011-10-15 00:33 | 1890.935 | 2 | 5 | 0.6748267 | 4.135094 | 3.334594 | 3.010119 | 13.65813 | 10.70112 | 9.717941e-05 | 0.1030686 | 0 | 0 | 0
1061 | 52894.11 | 2011-10-15 00:33 | 1920.95 | 2 | 5 | 0.6746443 | 4.139302 | 3.340218 | 3.010119 | 13.6814 | 10.70112 | 0.0001618385 | 0.1030686 | 0 | 0 | 0
1062 | 52924.12 | 2011-10-15 00:34 | 1950.965 | 2 | 5 | 0.6744618 | 4.143187 | 3.345842 | 3.010119 | 13.70469 | 10.70112 | 6.475449e-05 | 0.1030686 | 0 | 0 | 0
1063 | 52954.13 | 2011-10-15 00:34 | 1980.98 | 2 | 5 | 0.6744618 | 4.147558 | 3.351466 | 3.010119 | 13.728 | 10.70112 | 0.000129509 | 0.1030686 | 0 | 0 | 0
1064 | 52984.15 | 2011-10-15 00:35 | 2010.995 | 2 | 5 | 0.6746443 | 4.151928 | 3.35709 | 3.010119 | 13.75134 | 10.70112 | 6.475449e-05 | 0.1030686 | 0 | 0 | 0
1065 | 53014.16 | 2011-10-15 00:35 | 2041.01 | 2 | 5 | 0.6744618 | 4.156298 | 3.362714 | 3.010119 | 13.7747 | 10.70112 | 0.0001294136 | 0.1030686 | 0 | 0 | 0
1066 | 53044.18 | 2011-10-15 00:36 | 2071.025 | 2 | 5 | 0.6744618 | 4.160507 | 3.368338 | 3.010119 | 13.79809 | 10.70112 | 9.708405e-05 | 0.1030686 | 0 | 0 | 0
1067 | 53074.19 | 2011-10-15 00:36 | 2101.039 | 2 | 5 | 0.6742793 | 4.164877 | 3.373962 | 3.010119 | 13.8215 | 10.70112 | 9.717941e-05 | 0.1030686 | 0 | 0 | 0
1068 | 53104.21 | 2011-10-15 00:37 | 2131.054 | 2 | 5 | 0.6742793 | 4.169248 | 3.379586 | 3.010119 | 13.84494 | 10.70112 | 9.708405e-05 | 0.1030686 | 0 | 0 | 0
1069 | 53134.22 | 2011-10-15 00:37 | 2161.069 | 2 | 5 | 0.6746443 | 4.173942 | 3.38521 | 3.010119 | 13.8684 | 10.70112 | 9.708405e-05 | 0.1030686 | 0 | 0 | 0
1070 | 53164.24 | 2011-10-15 00:38 | 2191.084 | 2 | 5 | 0.6744618 | 4.178636 | 3.390834 | 3.010119 | 13.89188 | 10.70112 | 0.0001619339 | 0.1030686 | 0 | 0 | 0
1071 | 53194.25 | 2011-10-15 00:38 | 2221.099 | 2 | 5 | 0.6744618 | 4.183006 | 3.396458 | 3.010119 | 13.9154 | 10.70112 | 9.708405e-05 | 0.1030686 | 0 | 0 | 0
1072 | 53224.27 | 2011-10-15 00:39 | 2251.114 | 2 | 5 | 0.6746443 | 4.1877 | 3.402082 | 3.010119 | 13.93894 | 10.70112 | 9.708405e-05 | 0.1030686 | 0 | 0 | 0
1073 | 53254.28 | 2011-10-15 00:39 | 2281.129 | 2 | 5 | 0.6744618 | 4.192233 | 3.407705 | 3.010119 | 13.9625 | 10.70112 | 9.708405e-05 | 0.1030686 | 0 | 0 | 0
1074 | 53284.3 | 2011-10-15 00:40 | 2311.143 | 2 | 5 | 0.6744618 | 4.196927 | 3.41333 | 3.010119 | 13.98609 | 10.70112 | 9.708405e-05 | 0.1030686 | 0 | 0 | 0
1075 | 53332.36 | 2011-10-15 00:41 | 30.01474 | 3 | 5 | 0 | 4.045582 | 3.416711 | 3.010119 | 14.00029 | 10.70112 | -0.0006150246 | 0.1030686 | 0 | 0 | 0
1076 | 53362.37 | 2011-10-15 00:41 | 60.02946 | 3 | 5 | 0 | 4.027777 | 3.416711 | 3.010119 | 14.00029 | 10.70112 | -0.0003885269 | 0.1030686 | 0 | 0 | 0
1077 | 53392.39 | 2011-10-15 00:42 | 90.04432 | 3 | 5 | 0 | 4.016446 | 3.416711 | 3.010119 | 14.00029 | 10.70112 | -0.000226593 | 0.1030686 | 0 | 0 | 0
1078 | 53422.36 | 2011-10-15 00:42 | 120.0123 | 3 | 5 | 0 | 4.008191 | 3.416711 | 3.010119 | 14.00029 | 10.70112 | -0.0001618385 | 0.1030686 | 0 | 0 | 0
1079 | 53422.36 | 2011-10-15 00:42 | 2.561364004e-06 | 4 | 5 | 1.230475 | 4.200002 | 3.416711 | 3.010119 | 14.00029 | 10.70112 | 0 | 0.1030686 | 0 | 0 | 0
1080 | 53422.44 | 2011-10-15 00:42 | 0.07811727 | 4 | 5 | 1.178286 | 4.200002 | 3.416737 | 3.010119 | 14.0004 | 10.70112 | 0 | 0.1030686 | 0 | 0 | 0
1081 | 53423.53 | 2011-10-15 00:42 | 1.171847 | 4 | 5 | 1.128104 | 4.19984 | 3.417085 | 3.010119 | 14.00186 | 10.70112 | -3.242493e-05 | 0.1030686 | 0 | 0 | 0
1082 | 53425.97 | 2011-10-15 00:42 | 3.609286 | 4 | 5 | 1.077375 | 4.200002 | 3.417831 | 3.010119 | 14.00499 | 10.70112 | 0 | 0.1030686 | 0 | 0 | 0
1083 | 53429.45 | 2011-10-15 00:42 | 7.093571 | 4 | 5 | 1.027011 | 4.200002 | 3.418848 | 3.010119 | 14.00926 | 10.70112 | 3.242493e-05 | 0.1030686 | 0 | 0 | 0
1084 | 53434.03 | 2011-10-15 00:42 | 11.67158 | 4 | 5 | 0.9768294 | 4.200002 | 3.420121 | 3.010119 | 14.01461 | 10.70112 | 3.242493e-05 | 0.1030686 | 0 | 0 | 0
1085 | 53439.92 | 2011-10-15 00:42 | 17.56203 | 4 | 5 | 0.9264652 | 4.200002 | 3.421676 | 3.010119 | 14.02114 | 10.70112 | 3.242493e-05 | 0.1030686 | 0 | 0 | 0
1086 | 53447.44 | 2011-10-15 00:42 | 25.07747 | 4 | 5 | 0.8762835 | 4.200002 | 3.423556 | 3.010119 | 14.02903 | 10.70112 | 0 | 0.1030686 | 0 | 0 | 0
1087 | 53457.23 | 2011-10-15 00:43 | 34.87412 | 4 | 5 | 0.8261018 | 4.200002 | 3.425869 | 3.010119 | 14.03875 | 10.70112 | 0 | 0.1030686 | 0 | 0 | 0
1088 | 53470.12 | 2011-10-15 00:43 | 47.76466 | 4 | 5 | 0.7759201 | 4.200002 | 3.428732 | 3.010119 | 14.05078 | 10.70112 | 0 | 0.1030686 | 0 | 0 | 0
1089 | 53488.11 | 2011-10-15 00:43 | 65.74834 | 4 | 5 | 0.7257383 | 4.200002 | 3.432476 | 3.010119 | 14.0665 | 10.70112 | -3.232956e-05 | 0.1030686 | 0 | 0 | 0
1090 | 53514.82 | 2011-10-15 00:44 | 92.46635 | 4 | 5 | 0.6755567 | 4.19984 | 3.437662 | 3.010119 | 14.08828 | 10.70112 | -3.242493e-05 | 0.1030686 | 0 | 0 | 0
1091 | 53559.04 | 2011-10-15 00:44 | 136.684 | 4 | 5 | 0.625375 | 4.19984 | 3.445627 | 3.010119 | 14.12173 | 10.70112 | -3.242493e-05 | 0.1030686 | 0 | 0 | 0
1092 | 53633.32 | 2011-10-15 00:46 | 210.9633 | 4 | 5 | 0.5751932 | 4.19984 | 3.457975 | 3.010119 | 14.17359 | 10.70112 | -3.242493e-05 | 0.1030686 | 0 | 0 | 0
1093 | 53742.15 | 2011-10-15 00:47 | 319.792 | 4 | 5 | 0.5250115 | 4.19984 | 3.474575 | 3.010119 | 14.24331 | 10.70112 | -3.242493e-05 | 0.1030686 | 0 | 0 | 0
1094 | 53877.8 | 2011-10-15 00:50 | 455.4413 | 4 | 5 | 0.4748298 | 4.19984 | 3.493397 | 3.010119 | 14.32237 | 10.70112 | -3.242493e-05 | 0.1030686 | 0 | 0 | 0
1095 | 54037.15 | 2011-10-15 00:52 | 614.7968 | 4 | 5 | 0.4246481 | 4.19984 | 3.513288 | 3.010119 | 14.40591 | 10.70112 | -3.242493e-05 | 0.1030686 | 0 | 0 | 0
1096 | 54226.92 | 2011-10-15 00:56 | 804.5573 | 4 | 5 | 0.3744664 | 4.200002 | 3.534327 | 3.010119 | 14.49427 | 10.70112 | 3.242493e-05 | 0.1030686 | 0 | 0 | 0
1097 | 54453.41 | 2011-10-15 00:59 | 1031.051 | 4 | 5 | 0.3242847 | 4.19984 | 3.556269 | 3.010119 | 14.58643 | 10.70112 | -3.242493e-05 | 0.1030686 | 0 | 0 | 0
1098 | 54736.34 | 2011-10-15 01:04 | 1313.982 | 4 | 5 | 0.274103 | 4.19984 | 3.579725 | 3.010119 | 14.68494 | 10.70112 | -3.242493e-05 | 0.1030686 | 0 | 0 | 0
1099 | 55100.56 | 2011-10-15 01:10 | 1678.207 | 4 | 5 | 0.2239213 | 4.200002 | 3.604831 | 3.010119 | 14.79039 | 10.70112 | 0 | 0.1030686 | 0 | 0 | 0
1100 | 55597.71 | 2011-10-15 01:18 | 2175.35 | 4 | 5 | 0.1737396 | 4.19984 | 3.632123 | 3.010119 | 14.90501 | 10.70112 | -3.242493e-05 | 0.1030686 | 0 | 0 | 0
1101 | 56355.63 | 2011-10-15 01:31 | 2933.268 | 4 | 5 | 0.1235579 | 4.200002 | 3.66307 | 3.010119 | 15.03499 | 10.70112 | 0 | 0.1030686 | 0 | 0 | 0
1102 | 57763.39 | 2011-10-15 01:54 | 4341.028 | 4 | 5 | 0.07337617 | 4.200002 | 3.700432 | 3.010119 | 15.19191 | 10.70112 | 0 | 0.1030686 | 0 | 0 | 0
1103 | 59104.23 | 2011-10-15 02:17 | 5681.868 | 4 | 5 | 0.04983639 | 4.200002 | 3.723035 | 3.010119 | 15.28684 | 10.70112 | 0 | 0.1030686 | 0 | 0 | 0
1104 | 59164.24 | 2011-10-15 02:18 | 60.01404 | 5 | 5 | 0 | 4.186244 | 3.723035 | 3.010119 | 15.28684 | 10.70112 | -3.242493e-05 | 0.1030686 | 0 | 0 | 0
1105 | 59164.43 | 2011-10-15 02:18 | 0.1873776 | 6 | 5 | 0.0002021153 | 4.186406 | 3.723035 | 3.010119 | 15.28684 | 10.70112 | 0 | 0.1314733 | 0 | 0 | 0
1106 | 59169.26 | 2011-10-15 02:18 | 5.015381 | 6 | 5 | -0.001440195 | 4.18592 | 3.723035 | 3.01012 | 15.28684 | 10.70113 | -9.717941e-05 | 0.1314733 | 0 | 0 | 0
1107 | 59169.27 | 2011-10-15 02:18 | 0.01575491 | 7 | 5 | -0.6742401 | 4.087667 | 3.723035 | 3.010123 | 15.28684 | 10.70114 | 0 | 0.1314733 | 0 | 0 | 0
1108 | 59189.6 | 2011-10-15 02:18 | 20.34336 | 7 | 5 | -0.674605 | 4.037651 | 3.723035 | 3.013932 | 15.28684 | 10.71657 | -0.0009064674 | 0.1314733 | 0 | 0 | 0
1109 | 59219.61 | 2011-10-15 02:19 | 50.35823 | 7 | 5 | -0.674605 | 4.010781 | 3.723035 | 3.019556 | 15.28684 | 10.7392 | -0.0006151199 | 0.1314733 | 0 | 0 | 0
1110 | 59249.63 | 2011-10-15 02:19 | 80.37296 | 7 | 5 | -0.6744225 | 3.991519 | 3.723035 | 3.02518 | 15.28684 | 10.7617 | -0.000453186 | 0.1314733 | 0 | 0 | 0
1111 | 59279.64 | 2011-10-15 02:20 | 110.3879 | 7 | 5 | -0.674605 | 3.975818 | 3.723035 | 3.030803 | 15.28684 | 10.7841 | -0.000356102 | 0.1314733 | 0 | 0 | 0
1112 | 59309.66 | 2011-10-15 02:20 | 140.4027 | 7 | 5 | -0.6744225 | 3.962545 | 3.723035 | 3.036427 | 15.28684 | 10.80642 | -0.0003237248 | 0.1314733 | 0 | 0 | 0
1113 | 59339.67 | 2011-10-15 02:21 | 170.4208 | 7 | 5 | -0.674605 | 3.950729 | 3.723035 | 3.042051 | 15.28684 | 10.82867 | -0.0002913475 | 0.1314733 | 0 | 0 | 0
1114 | 59369.69 | 2011-10-15 02:21 | 200.4325 | 7 | 5 | -0.674605 | 3.93956 | 3.723035 | 3.047674 | 15.28684 | 10.85086 | -0.0002913475 | 0.1314733 | 0 | 0 | 0
1115 | 59399.7 | 2011-10-15 02:22 | 230.4476 | 7 | 5 | -0.674605 | 3.929039 | 3.723035 | 3.053298 | 15.28684 | 10.87298 | -0.0002913952 | 0.1314733 | 0 | 0 | 0
1116 | 59429.72 | 2011-10-15 02:22 | 260.462 | 7 | 5 | -0.6744225 | 3.919327 | 3.723035 | 3.058922 | 15.28684 | 10.89505 | -0.000226593 | 0.1314733 | 0 | 0 | 0
1117 | 59459.73 | 2011-10-15 02:23 | 290.477 | 7 | 5 | -0.6744225 | 3.909777 | 3.723035 | 3.064545 | 15.28684 | 10.91706 | -0.000226593 | 0.1314733 | 0 | 0 | 0
1118 | 59489.75 | 2011-10-15 02:23 | 320.4919 | 7 | 5 | -0.6744225 | 3.900712 | 3.723035 | 3.070169 | 15.28684 | 10.93903 | -0.0001942635 | 0.1314733 | 0 | 0 | 0
1119 | 59519.76 | 2011-10-15 02:24 | 350.5067 | 7 | 5 | -0.674605 | 3.891648 | 3.723035 | 3.075793 | 15.28684 | 10.96094 | -0.0002589702 | 0.1314733 | 0 | 0 | 0
1120 | 59549.78 | 2011-10-15 02:24 | 380.5216 | 7 | 5 | -0.6744225 | 3.882907 | 3.723035 | 3.081417 | 15.28684 | 10.9828 | -0.000226593 | 0.1314733 | 0 | 0 | 0
1121 | 59579.79 | 2011-10-15 02:25 | 410.5367 | 7 | 5 | -0.674605 | 3.874328 | 3.723035 | 3.08704 | 15.28684 | 11.00461 | -0.0002266407 | 0.1314733 | 0 | 0 | 0
1122 | 59609.79 | 2011-10-15 02:25 | 440.5405 | 7 | 5 | -0.6744225 | 3.866073 | 3.723035 | 3.092662 | 15.28684 | 11.02637 | -0.000226593 | 0.1314733 | 0 | 0 | 0
1123 | 59639.8 | 2011-10-15 02:26 | 470.5504 | 7 | 5 | -0.6747875 | 3.857818 | 3.723035 | 3.098285 | 15.28684 | 11.04808 | -0.000226593 | 0.1314733 | 0 | 0 | 0
1124 | 59669.82 | 2011-10-15 02:26 | 500.5652 | 7 | 5 | -0.6744225 | 3.849886 | 3.723035 | 3.103909 | 15.28684 | 11.06976 | -0.0001942635 | 0.1314733 | 0 | 0 | 0
1125 | 59699.83 | 2011-10-15 02:27 | 530.58 | 7 | 5 | -0.6744225 | 3.842117 | 3.723035 | 3.109532 | 15.28684 | 11.09138 | -0.0001942635 | 0.1314733 | 0 | 0 | 0
1126 | 59729.85 | 2011-10-15 02:27 | 560.5951 | 7 | 5 | -0.674605 | 3.834347 | 3.723035 | 3.115156 | 15.28684 | 11.11297 | -0.0002266407 | 0.1314733 | 0 | 0 | 0
1127 | 59759.86 | 2011-10-15 02:28 | 590.6097 | 7 | 5 | -0.6744225 | 3.826901 | 3.723035 | 3.12078 | 15.28684 | 11.13451 | -0.0001618862 | 0.1314733 | 0 | 0 | 0
1128 | 59789.88 | 2011-10-15 02:28 | 620.6247 | 7 | 5 | -0.6744225 | 3.819617 | 3.723035 | 3.126403 | 15.28684 | 11.15601 | -0.0001618862 | 0.1314733 | 0 | 0 | 0
1129 | 59819.89 | 2011-10-15 02:29 | 650.6394 | 7 | 5 | -0.674605 | 3.811848 | 3.723035 | 3.132027 | 15.28684 | 11.17747 | -0.0002913475 | 0.1314733 | 0 | 0 | 0
1130 | 59849.91 | 2011-10-15 02:29 | 680.6543 | 7 | 5 | -0.674605 | 3.805049 | 3.723035 | 3.137651 | 15.28684 | 11.19889 | -0.0001942158 | 0.1314733 | 0 | 0 | 0
1131 | 59879.92 | 2011-10-15 02:30 | 710.6691 | 7 | 5 | -0.674605 | 3.797927 | 3.723035 | 3.143274 | 15.28684 | 11.22027 | -0.0002266407 | 0.1314733 | 0 | 0 | 0
1132 | 59909.94 | 2011-10-15 02:30 | 740.6841 | 7 | 5 | -0.674605 | 3.790967 | 3.723035 | 3.148898 | 15.28684 | 11.24161 | -0.0001942635 | 0.1314733 | 0 | 0 | 0
1133 | 59939.95 | 2011-10-15 02:31 | 770.6987 | 7 | 5 | -0.674605 | 3.784331 | 3.723035 | 3.154522 | 15.28684 | 11.26291 | -0.0001942158 | 0.1314733 | 0 | 0 | 0
1134 | 59969.97 | 2011-10-15 02:31 | 800.7136 | 7 | 5 | -0.6744225 | 3.777694 | 3.723035 | 3.160146 | 15.28684 | 11.28417 | -0.0001618862 | 0.1314733 | 0 | 0 | 0
1135 | 59999.98 | 2011-10-15 02:32 | 830.7285 | 7 | 5 | -0.6744225 | 3.771058 | 3.723035 | 3.165769 | 15.28684 | 11.3054 | -0.0001942158 | 0.1314733 | 0 | 0 | 0
1136 | 60030 | 2011-10-15 02:32 | 860.7434 | 7 | 5 | -0.674605 | 3.764583 | 3.723035 | 3.171393 | 15.28684 | 11.32659 | -0.0001942158 | 0.1314733 | 0 | 0 | 0
1137 | 60060.01 | 2011-10-15 02:33 | 890.7582 | 7 | 5 | -0.674605 | 3.75827 | 3.723035 | 3.177017 | 15.28684 | 11.34774 | -0.0001942635 | 0.1314733 | 0 | 0 | 0
1138 | 60090.03 | 2011-10-15 02:33 | 920.7731 | 7 | 5 | -0.674605 | 3.752443 | 3.723035 | 3.18264 | 15.28684 | 11.36886 | -9.713173e-05 | 0.1314733 | 0 | 0 | 0
1139 | 60120.04 | 2011-10-15 02:34 | 950.7879 | 7 | 5 | -0.6744225 | 3.746292 | 3.723035 | 3.188264 | 15.28684 | 11.38994 | -0.0001294613 | 0.1314733 | 0 | 0 | 0
1140 | 60150.06 | 2011-10-15 02:34 | 980.8029 | 7 | 5 | -0.6744225 | 3.740303 | 3.723035 | 3.193888 | 15.28684 | 11.411 | -0.0001942158 | 0.1314733 | 0 | 0 | 0
1141 | 60180.07 | 2011-10-15 02:35 | 1010.818 | 7 | 5 | -0.6744225 | 3.734476 | 3.723035 | 3.199512 | 15.28684 | 11.43201 | -0.0001294613 | 0.1314733 | 0 | 0 | 0
1142 | 60210.09 | 2011-10-15 02:35 | 1040.833 | 7 | 5 | -0.6744225 | 3.728811 | 3.723035 | 3.205135 | 15.28684 | 11.453 | -9.708405e-05 | 0.1314733 | 0 | 0 | 0
1143 | 60240.1 | 2011-10-15 02:36 | 1070.847 | 7 | 5 | -0.674605 | 3.722983 | 3.723035 | 3.210759 | 15.28684 | 11.47395 | -0.0001618385 | 0.1314733 | 0 | 0 | 0
1144 | 60270.12 | 2011-10-15 02:36 | 1100.862 | 7 | 5 | -0.6744225 | 3.71748 | 3.723035 | 3.216383 | 15.28684 | 11.49487 | -0.0001618385 | 0.1314733 | 0 | 0 | 0
1145 | 60300.13 | 2011-10-15 02:37 | 1130.877 | 7 | 5 | -0.674605 | 3.711815 | 3.723035 | 3.222006 | 15.28684 | 11.51576 | -0.0001618385 | 0.1314733 | 0 | 0 | 0
1146 | 60330.15 | 2011-10-15 02:37 | 1160.892 | 7 | 5 | -0.674605 | 3.706473 | 3.723035 | 3.22763 | 15.28684 | 11.53662 | -0.0001618862 | 0.1314733 | 0 | 0 | 0
1147 | 60360.16 | 2011-10-15 02:38 | 1190.907 | 7 | 5 | -0.674605 | 3.701131 | 3.723035 | 3.233254 | 15.28684 | 11.55745 | -0.000129509 | 0.1314733 | 0 | 0 | 0
1148 | 60390.18 | 2011-10-15 02:38 | 1220.921 | 7 | 5 | -0.674605 | 3.695952 | 3.723035 | 3.238878 | 15.28684 | 11.57825 | -0.000129509 | 0.1314733 | 0 | 0 | 0
1149 | 60420.19 | 2011-10-15 02:39 | 1250.936 | 7 | 5 | -0.674605 | 3.690772 | 3.723035 | 3.244501 | 15.28684 | 11.59902 | -0.0001618385 | 0.1314733 | 0 | 0 | 0
1150 | 60450.2 | 2011-10-15 02:39 | 1280.951 | 7 | 5 | -0.674605 | 3.685592 | 3.723035 | 3.250125 | 15.28684 | 11.61976 | -0.000129509 | 0.1314733 | 0 | 0 | 0
1151 | 60480.22 | 2011-10-15 02:40 | 1310.966 | 7 | 5 | -0.6742401 | 3.680736 | 3.723035 | 3.255749 | 15.28684 | 11.64048 | -0.0001618862 | 0.1314733 | 0 | 0 | 0
1152 | 60510.23 | 2011-10-15 02:40 | 1340.981 | 7 | 5 | -0.6744225 | 3.67588 | 3.723035 | 3.261373 | 15.28684 | 11.66116 | -9.708405e-05 | 0.1314733 | 0 | 0 | 0
1153 | 60540.25 | 2011-10-15 02:41 | 1370.996 | 7 | 5 | -0.674605 | 3.670701 | 3.723035 | 3.266996 | 15.28684 | 11.68182 | -0.0001618862 | 0.1314733 | 0 | 0 | 0
1154 | 60570.26 | 2011-10-15 02:41 | 1401.011 | 7 | 5 | -0.6744225 | 3.666007 | 3.723035 | 3.27262 | 15.28684 | 11.70245 | -0.0001294613 | 0.1314733 | 0 | 0 | 0
1155 | 60600.28 | 2011-10-15 02:42 | 1431.026 | 7 | 5 | -0.674605 | 3.661312 | 3.723035 | 3.278244 | 15.28684 | 11.72305 | -0.000129509 | 0.1314733 | 0 | 0 | 0
1156 | 60630.29 | 2011-10-15 02:42 | 1461.04 | 7 | 5 | -0.674605 | 3.656618 | 3.723035 | 3.283868 | 15.28684 | 11.74363 | -0.0001294613 | 0.1314733 | 0 | 0 | 0
1157 | 60660.31 | 2011-10-15 02:43 | 1491.055 | 7 | 5 | -0.674605 | 3.652248 | 3.723035 | 3.289491 | 15.28684 | 11.76418 | -6.475449e-05 | 0.1314733 | 0 | 0 | 0
1158 | 60690.32 | 2011-10-15 02:43 | 1521.07 | 7 | 5 | -0.674605 | 3.647716 | 3.723035 | 3.295115 | 15.28684 | 11.78471 | -0.000129509 | 0.1314733 | 0 | 0 | 0
1159 | 60720.34 | 2011-10-15 02:44 | 1551.085 | 7 | 5 | -0.674605 | 3.643345 | 3.723035 | 3.300739 | 15.28684 | 11.80521 | -9.708405e-05 | 0.1314733 | 0 | 0 | 0
1160 | 60750.35 | 2011-10-15 02:44 | 1581.1 | 7 | 5 | -0.6744225 | 3.638975 | 3.723035 | 3.306363 | 15.28684 | 11.82569 | -0.000129509 | 0.1314733 | 0 | 0 | 0
1161 | 60780.37 | 2011-10-15 02:45 | 1611.114 | 7 | 5 | -0.674605 | 3.634766 | 3.723035 | 3.311986 | 15.28684 | 11.84614 | -9.713173e-05 | 0.1314733 | 0 | 0 | 0
1162 | 60810.38 | 2011-10-15 02:45 | 1641.129 | 7 | 5 | -0.674605 | 3.630558 | 3.723035 | 3.31761 | 15.28684 | 11.86657 | -0.0001618862 | 0.1314733 | 0 | 0 | 0
1163 | 60840.4 | 2011-10-15 02:46 | 1671.144 | 7 | 5 | -0.674605 | 3.626673 | 3.723035 | 3.323234 | 15.28684 | 11.88698 | -9.713173e-05 | 0.1314733 | 0 | 0 | 0
1164 | 60870.41 | 2011-10-15 02:46 | 1701.159 | 7 | 5 | -0.6744225 | 3.622788 | 3.723035 | 3.328857 | 15.28684 | 11.90736 | -0.000129509 | 0.1314733 | 0 | 0 | 0
1165 | 60900.43 | 2011-10-15 02:47 | 1731.174 | 7 | 5 | -0.674605 | 3.618904 | 3.723035 | 3.334481 | 15.28684 | 11.92772 | -0.0001294613 | 0.1314733 | 0 | 0 | 0
1166 | 60930.44 | 2011-10-15 02:47 | 1761.189 | 7 | 5 | -0.674605 | 3.61518 | 3.723035 | 3.340105 | 15.28684 | 11.94807 | -9.713173e-05 | 0.1314733 | 0 | 0 | 0
1167 | 60960.46 | 2011-10-15 02:48 | 1791.204 | 7 | 5 | -0.674605 | 3.611296 | 3.723035 | 3.345729 | 15.28684 | 11.96839 | -0.0001294613 | 0.1314733 | 0 | 0 | 0
1168 | 60990.47 | 2011-10-15 02:48 | 1821.218 | 7 | 5 | -0.674605 | 3.607897 | 3.723035 | 3.351353 | 15.28684 | 11.98869 | -9.713173e-05 | 0.1314733 | 0 | 0 | 0
1169 | 61020.49 | 2011-10-15 02:49 | 1851.233 | 7 | 5 | -0.6744225 | 3.604497 | 3.723035 | 3.356977 | 15.28684 | 12.00897 | -3.237724e-05 | 0.1314733 | 0 | 0 | 0
1170 | 61050.5 | 2011-10-15 02:49 | 1881.248 | 7 | 5 | -0.674605 | 3.600936 | 3.723035 | 3.3626 | 15.28684 | 12.02923 | -9.713173e-05 | 0.1314733 | 0 | 0 | 0
1171 | 61080.52 | 2011-10-15 02:50 | 1911.263 | 7 | 5 | -0.674605 | 3.597699 | 3.723035 | 3.368224 | 15.28684 | 12.04947 | -6.475449e-05 | 0.1314733 | 0 | 0 | 0
1172 | 61110.53 | 2011-10-15 02:50 | 1941.278 | 7 | 5 | -0.674605 | 3.5943 | 3.723035 | 3.373848 | 15.28684 | 12.06969 | -9.713173e-05 | 0.1314733 | 0 | 0 | 0
1173 | 61140.55 | 2011-10-15 02:51 | 1971.293 | 7 | 5 | -0.674605 | 3.591063 | 3.723035 | 3.379471 | 15.28684 | 12.0899 | -0.000129509 | 0.1314733 | 0 | 0 | 0
1174 | 61170.56 | 2011-10-15 02:51 | 2001.307 | 7 | 5 | -0.674605 | 3.587987 | 3.723035 | 3.385095 | 15.28684 | 12.11008 | -9.713173e-05 | 0.1314733 | 0 | 0 | 0
1175 | 61200.58 | 2011-10-15 02:52 | 2031.322 | 7 | 5 | -0.6744225 | 3.585073 | 3.723035 | 3.390719 | 15.28684 | 12.13025 | -9.713173e-05 | 0.1314733 | 0 | 0 | 0
1176 | 61230.59 | 2011-10-15 02:52 | 2061.337 | 7 | 5 | -0.674605 | 3.581998 | 3.723035 | 3.396343 | 15.28684 | 12.15041 | -9.713173e-05 | 0.1314733 | 0 | 0 | 0
1177 | 61260.61 | 2011-10-15 02:53 | 2091.352 | 7 | 5 | -0.6744225 | 3.579084 | 3.723035 | 3.401967 | 15.28684 | 12.17054 | -9.713173e-05 | 0.1314733 | 0 | 0 | 0
1178 | 61290.62 | 2011-10-15 02:53 | 2121.37 | 7 | 5 | -0.674605 | 3.576009 | 3.723035 | 3.407591 | 15.28684 | 12.19067 | -9.713173e-05 | 0.1314733 | 0 | 0 | 0
1179 | 61320.64 | 2011-10-15 02:54 | 2151.382 | 7 | 5 | -0.6744225 | 3.573257 | 3.723035 | 3.413214 | 15.28684 | 12.21077 | -9.708405e-05 | 0.1314733 | 0 | 0 | 0
1180 | 61350.65 | 2011-10-15 02:54 | 2181.397 | 7 | 5 | -0.6744225 | 3.570668 | 3.723035 | 3.418838 | 15.28684 | 12.23085 | 0 | 0.1314733 | 0 | 0 | 0
1181 | 61380.67 | 2011-10-15 02:55 | 2211.411 | 7 | 5 | -0.6744225 | 3.567592 | 3.723035 | 3.424462 | 15.28684 | 12.25093 | -6.47068e-05 | 0.1314733 | 0 | 0 | 0
1182 | 61410.68 | 2011-10-15 02:55 | 2241.426 | 7 | 5 | -0.674605 | 3.564678 | 3.723035 | 3.430086 | 15.28684 | 12.27098 | -6.475449e-05 | 0.1314733 | 0 | 0 | 0
1183 | 61440.69 | 2011-10-15 02:56 | 2271.441 | 7 | 5 | -0.674605 | 3.561927 | 3.723035 | 3.435709 | 15.28684 | 12.29102 | -6.47068e-05 | 0.1314733 | 0 | 0 | 0
1184 | 61470.71 | 2011-10-15 02:56 | 2301.456 | 7 | 5 | -0.674605 | 3.559013 | 3.723035 | 3.441333 | 15.28684 | 12.31104 | -9.713173e-05 | 0.1314733 | 0 | 0 | 0
1185 | 61500.72 | 2011-10-15 02:57 | 2331.471 | 7 | 5 | -0.674605 | 3.5561 | 3.723035 | 3.446957 | 15.28684 | 12.33105 | -9.708405e-05 | 0.1314733 | 0 | 0 | 0
1186 | 61530.74 | 2011-10-15 02:57 | 2361.49 | 7 | 5 | -0.674605 | 3.553024 | 3.723035 | 3.452581 | 15.28684 | 12.35104 | -9.713173e-05 | 0.1314733 | 0 | 0 | 0
1187 | 61560.75 | 2011-10-15 02:58 | 2391.501 | 7 | 5 | -0.6744225 | 3.550111 | 3.723035 | 3.458204 | 15.28684 | 12.37101 | -6.475449e-05 | 0.1314733 | 0 | 0 | 0
1188 | 61590.77 | 2011-10-15 02:58 | 2421.515 | 7 | 5 | -0.6744225 | 3.546711 | 3.723035 | 3.463828 | 15.28684 | 12.39097 | -9.708405e-05 | 0.1314733 | 0 | 0 | 0
1189 | 61620.78 | 2011-10-15 02:59 | 2451.53 | 7 | 5 | -0.674605 | 3.543474 | 3.723035 | 3.469452 | 15.28684 | 12.41091 | -9.713173e-05 | 0.1314733 | 0 | 0 | 0
1190 | 61650.8 | 2011-10-15 02:59 | 2481.545 | 7 | 5 | -0.6744225 | 3.540237 | 3.723035 | 3.475076 | 15.28684 | 12.43082 | -6.475449e-05 | 0.1314733 | 0 | 0 | 0
1191 | 61680.81 | 2011-10-15 03:00 | 2511.56 | 7 | 5 | -0.6744225 | 3.536676 | 3.723035 | 3.4807 | 15.28684 | 12.45072 | -9.713173e-05 | 0.1314733 | 0 | 0 | 0
1192 | 61710.83 | 2011-10-15 03:00 | 2541.575 | 7 | 5 | -0.6747875 | 3.532791 | 3.723035 | 3.486323 | 15.28684 | 12.4706 | -0.0001294613 | 0.1314733 | 0 | 0 | 0
1193 | 61740.84 | 2011-10-15 03:01 | 2571.59 | 7 | 5 | -0.6744225 | 3.529068 | 3.723035 | 3.491947 | 15.28684 | 12.49046 | -9.713173e-05 | 0.1314733 | 0 | 0 | 0
1194 | 61770.86 | 2011-10-15 03:01 | 2601.604 | 7 | 5 | -0.674605 | 3.525183 | 3.723035 | 3.497571 | 15.28684 | 12.5103 | -0.0001294613 | 0.1314733 | 0 | 0 | 0
1195 | 61800.87 | 2011-10-15 03:02 | 2631.619 | 7 | 5 | -0.674605 | 3.521137 | 3.723035 | 3.503195 | 15.28684 | 12.53011 | -9.713173e-05 | 0.1314733 | 0 | 0 | 0
1196 | 61830.89 | 2011-10-15 03:02 | 2661.634 | 7 | 5 | -0.674605 | 3.516604 | 3.723035 | 3.508819 | 15.28684 | 12.5499 | -0.0001618862 | 0.1314733 | 0 | 0 | 0
1197 | 61860.9 | 2011-10-15 03:03 | 2691.649 | 7 | 5 | -0.6744225 | 3.512234 | 3.723035 | 3.514442 | 15.28684 | 12.56966 | -9.708405e-05 | 0.1314733 | 0 | 0 | 0
1198 | 61890.92 | 2011-10-15 03:03 | 2721.664 | 7 | 5 | -0.6744225 | 3.507216 | 3.723035 | 3.520066 | 15.28684 | 12.5894 | -0.0001942635 | 0.1314733 | 0 | 0 | 0
1199 | 61920.93 | 2011-10-15 03:04 | 2751.679 | 7 | 5 | -0.674605 | 3.502198 | 3.723035 | 3.52569 | 15.28684 | 12.60911 | -0.000129509 | 0.1314733 | 0 | 0 | 0
1200 | 61950.95 | 2011-10-15 03:04 | 2781.694 | 7 | 5 | -0.674605 | 3.496695 | 3.723035 | 3.531314 | 15.28684 | 12.62879 | -0.0001942158 | 0.1314733 | 0 | 0 | 0
1201 | 61980.96 | 2011-10-15 03:05 | 2811.708 | 7 | 5 | -0.674605 | 3.490706 | 3.723035 | 3.536938 | 15.28684 | 12.64844 | -0.000226593 | 0.1314733 | 0 | 0 | 0
1202 | 62010.98 | 2011-10-15 03:05 | 2841.723 | 7 | 5 | -0.674605 | 3.484717 | 3.723035 | 3.542561 | 15.28684 | 12.66806 | -0.0001942635 | 0.1314733 | 0 | 0 | 0
1203 | 62040.99 | 2011-10-15 03:06 | 2871.738 | 7 | 5 | -0.6744225 | 3.477918 | 3.723035 | 3.548185 | 15.28684 | 12.68764 | -0.0001942158 | 0.1314733 | 0 | 0 | 0
1204 | 62071.01 | 2011-10-15 03:06 | 2901.753 | 7 | 5 | -0.674605 | 3.470796 | 3.723035 | 3.553809 | 15.28684 | 12.70718 | -0.0001618862 | 0.1314733 | 0 | 0 | 0
1205 | 62101.02 | 2011-10-15 03:07 | 2931.768 | 7 | 5 | -0.6744225 | 3.46335 | 3.723035 | 3.559433 | 15.28684 | 12.72667 | -0.0001942635 | 0.1314733 | 0 | 0 | 0
1206 | 62131.04 | 2011-10-15 03:07 | 2961.783 | 7 | 5 | -0.674605 | 3.455095 | 3.723035 | 3.565057 | 15.28684 | 12.74613 | -0.0002589702 | 0.1314733 | 0 | 0 | 0
1207 | 62161.05 | 2011-10-15 03:08 | 2991.798 | 7 | 5 | -0.674605 | 3.446354 | 3.723035 | 3.57068 | 15.28684 | 12.76553 | -0.0001942635 | 0.1314733 | 0 | 0 | 0
1208 | 62191.07 | 2011-10-15 03:08 | 3021.812 | 7 | 5 | -0.674605 | 3.436319 | 3.723035 | 3.576304 | 15.28684 | 12.78489 | -0.0003237248 | 0.1314733 | 0 | 0 | 0
1209 | 62221.08 | 2011-10-15 03:09 | 3051.827 | 7 | 5 | -0.674605 | 3.425797 | 3.723035 | 3.581928 | 15.28684 | 12.80419 | -0.0002913475 | 0.1314733 | 0 | 0 | 0
1210 | 62251.1 | 2011-10-15 03:09 | 3081.842 | 7 | 5 | -0.674605 | 3.414629 | 3.723035 | 3.587552 | 15.28684 | 12.82342 | -0.0003237248 | 0.1314733 | 0 | 0 | 0
1211 | 62281.11 | 2011-10-15 03:10 | 3111.857 | 7 | 5 | -0.6744225 | 3.402327 | 3.723035 | 3.593176 | 15.28684 | 12.84259 | -0.0003561497 | 0.1314733 | 0 | 0 | 0
1212 | 62311.13 | 2011-10-15 03:10 | 3141.872 | 7 | 5 | -0.674605 | 3.389054 | 3.723035 | 3.598799 | 15.28684 | 12.86169 | -0.0003561497 | 0.1314733 | 0 | 0 | 0
1213 | 62341.14 | 2011-10-15 03:11 | 3171.886 | 7 | 5 | -0.6744225 | 3.374648 | 3.723035 | 3.604423 | 15.28684 | 12.88071 | -0.0003884792 | 0.1314733 | 0 | 0 | 0
1214 | 62371.15 | 2011-10-15 03:11 | 3201.901 | 7 | 5 | -0.6744225 | 3.358947 | 3.723035 | 3.610047 | 15.28684 | 12.89964 | -0.0003884792 | 0.1314733 | 0 | 0 | 0
1215 | 62401.17 | 2011-10-15 03:12 | 3231.916 | 7 | 5 | -0.6744225 | 3.341465 | 3.723035 | 3.615671 | 15.28684 | 12.91848 | -0.000485611 | 0.1314733 | 0 | 0 | 0
1216 | 62431.18 | 2011-10-15 03:12 | 3261.931 | 7 | 5 | -0.674605 | 3.323174 | 3.723035 | 3.621295 | 15.28684 | 12.93722 | -0.000485611 | 0.1314733 | 0 | 0 | 0
1217 | 62461.2 | 2011-10-15 03:13 | 3291.946 | 7 | 5 | -0.6747875 | 3.302941 | 3.723035 | 3.626919 | 15.28684 | 12.95586 | -0.0005503178 | 0.1314733 | 0 | 0 | 0
1218 | 62491.21 | 2011-10-15 03:13 | 3321.961 | 7 | 5 | -0.674605 | 3.281251 | 3.723035 | 3.632542 | 15.28684 | 12.97437 | -0.0006151199 | 0.1314733 | 0 | 0 | 0
1219 | 62521.23 | 2011-10-15 03:14 | 3351.976 | 7 | 5 | -0.6747875 | 3.257619 | 3.723035 | 3.638166 | 15.28684 | 12.99276 | -0.0006798267 | 0.1314733 | 0 | 0 | 0
1220 | 62551.24 | 2011-10-15 03:14 | 3381.991 | 7 | 5 | -0.674605 | 3.232853 | 3.723035 | 3.64379 | 15.28684 | 13.01101 | -0.0006474495 | 0.1314733 | 0 | 0 | 0
1221 | 62581.26 | 2011-10-15 03:15 | 3412.005 | 7 | 5 | -0.6744225 | 3.206307 | 3.723035 | 3.649414 | 15.28684 | 13.02912 | -0.000712204 | 0.1314733 | 0 | 0 | 0
1222 | 62611.27 | 2011-10-15 03:15 | 3442.02 | 7 | 5 | -0.6744225 | 3.178628 | 3.723035 | 3.655037 | 15.28684 | 13.04707 | -0.0007445812 | 0.1314733 | 0 | 0 | 0
1223 | 62641.29 | 2011-10-15 03:16 | 3472.035 | 7 | 5 | -0.674605 | 3.149816 | 3.723035 | 3.660661 | 15.28684 | 13.06487 | -0.0007769585 | 0.1314733 | 0 | 0 | 0
1224 | 62671.3 | 2011-10-15 03:16 | 3502.051 | 7 | 5 | -0.674605 | 3.119709 | 3.723035 | 3.666285 | 15.28684 | 13.0825 | -0.0008740902 | 0.1314733 | 0 | 0 | 0
1225 | 62701.32 | 2011-10-15 03:17 | 3532.065 | 7 | 5 | -0.6744225 | 3.089764 | 3.723035 | 3.671909 | 15.28684 | 13.09996 | -0.0007769585 | 0.1314733 | 0 | 0 | 0
1226 | 62731.33 | 2011-10-15 03:17 | 3562.08 | 7 | 5 | -0.674605 | 3.058524 | 3.723035 | 3.677533 | 15.28684 | 13.11725 | -0.0008417129 | 0.1314733 | 0 | 0 | 0
1227 | 62761.35 | 2011-10-15 03:18 | 3592.095 | 7 | 5 | -0.6747875 | 3.027607 | 3.723035 | 3.683156 | 15.28684 | 13.13436 | -0.0008416653 | 0.1314733 | 0 | 0 | 0
1228 | 62791.36 | 2011-10-15 03:18 | 3622.109 | 7 | 5 | -0.674605 | 2.997015 | 3.723035 | 3.68878 | 15.28684 | 13.1513 | -0.0008093357 | 0.1314733 | 0 | 0 | 0
1229 | 62821.38 | 2011-10-15 03:19 | 3652.124 | 7 | 5 | -0.6744225 | 2.966908 | 3.723035 | 3.694404 | 15.28684 | 13.16807 | -0.000809288 | 0.1314733 | 0 | 0 | 0
1230 | 62851.39 | 2011-10-15 03:19 | 3682.139 | 7 | 5 | -0.674605 | 2.9368 | 3.723035 | 3.700028 | 15.28684 | 13.18467 | -0.0008093357 | 0.1314733 | 0 | 0 | 0
1231 | 62881.41 | 2011-10-15 03:20 | 3712.154 | 7 | 5 | -0.6747875 | 2.907665 | 3.723035 | 3.705652 | 15.28684 | 13.20111 | -0.0007769585 | 0.1314733 | 0 | 0 | 0
1232 | 62911.42 | 2011-10-15 03:20 | 3742.169 | 7 | 5 | -0.674605 | 2.879662 | 3.723035 | 3.711276 | 15.28684 | 13.21738 | -0.0007445812 | 0.1314733 | 0 | 0 | 0
1233 | 62941.44 | 2011-10-15 03:21 | 3772.183 | 7 | 5 | -0.6744225 | 2.852468 | 3.723035 | 3.716899 | 15.28684 | 13.2335 | -0.000712204 | 0.1314733 | 0 | 0 | 0
1234 | 62971.45 | 2011-10-15 03:21 | 3802.198 | 7 | 5 | -0.6744225 | 2.825922 | 3.723035 | 3.722523 | 15.28684 | 13.24946 | -0.0006474495 | 0.1314733 | 0 | 0 | 0
1235 | 63001.47 | 2011-10-15 03:22 | 3832.213 | 7 | 5 | -0.674605 | 2.800024 | 3.723035 | 3.728147 | 15.28684 | 13.26528 | -0.0006798267 | 0.1314733 | 0 | 0 | 0
1236 | 63031.48 | 2011-10-15 03:22 | 3862.228 | 7 | 5 | -0.6744225 | 2.775258 | 3.723035 | 3.733771 | 15.28684 | 13.28096 | -0.0006474972 | 0.1314733 | 0 | 0 | 0
1237 | 63061.5 | 2011-10-15 03:23 | 3892.243 | 7 | 5 | -0.674605 | 2.750817 | 3.723035 | 3.739395 | 15.28684 | 13.2965 | -0.0006474495 | 0.1314733 | 0 | 0 | 0
1238 | 63091.51 | 2011-10-15 03:23 | 3922.258 | 7 | 5 | -0.6747875 | 2.726861 | 3.723035 | 3.745019 | 15.28684 | 13.3119 | -0.0006798267 | 0.1314733 | 0 | 0 | 0
1239 | 63121.53 | 2011-10-15 03:24 | 3952.273 | 7 | 5 | -0.674605 | 2.703228 | 3.723035 | 3.750642 | 15.28684 | 13.32717 | -0.0006151199 | 0.1314733 | 0 | 0 | 0
1240 | 63125.39 | 2011-10-15 03:24 | 3956.132 | 7 | 5 | -0.674605 | 2.699991 | 3.723035 | 3.751366 | 15.28684 | 13.32912 | -0.0006474495 | 0.1314733 | 0 | 0 | 0
1241 | 63125.57 | 2011-10-15 03:24 | 0.1876264 | 8 | 5 | -0.0001628426 | 2.807955 | 3.723035 | 3.751366 | 15.28684 | 13.32912 | 0 | 0.1038801 | 0 | 0 | 0
1242 | 63130.4 | 2011-10-15 03:24 | 5.015471 | 8 | 5 | -0.001440195 | 3.234958 | 3.723035 | 3.751367 | 15.28684 | 13.32913 | 0.0351573 | 0.1038801 | 0 | 0 | 0
1243 | 63160.43 | 2011-10-15 03:24 | 30.01159 | 1 | 6 | 0 | 3.42256 | 3.723035 | 3.751367 | 15.28684 | 13.32913 | 0.002298498 | 0.1038801 | 0 | 0 | 0
1244 | 63190.44 | 2011-10-15 03:25 | 60.02619 | 1 | 6 | 0 | 3.480023 | 3.723035 | 3.751367 | 15.28684 | 13.32913 | 0.00113306 | 0.1038801 | 0 | 0 | 0
1245 | 63220.46 | 2011-10-15 03:25 | 90.04116 | 1 | 6 | 0 | 3.514338 | 3.723035 | 3.751367 | 15.28684 | 13.32913 | 0.0007769585 | 0.1038801 | 0 | 0 | 0
1246 | 63250.43 | 2011-10-15 03:26 | 120.0092 | 1 | 6 | 0 | 3.537971 | 3.723035 | 3.751367 | 15.28684 | 13.32913 | 0.0005179882 | 0.1038801 | 0 | 0 | 0
1247 | 63280.44 | 2011-10-15 03:26 | 30.01481 | 2 | 6 | 0.6746443 | 3.777694 | 3.728659 | 3.751367 | 15.3079 | 13.32913 | 0.001359653 | 0.1038801 | 0 | 0 | 0
1248 | 63310.45 | 2011-10-15 03:27 | 60.02964 | 2 | 6 | 0.6746443 | 3.814438 | 3.734283 | 3.751367 | 15.32926 | 13.32913 | 0.0007769585 | 0.1038801 | 0 | 0 | 0
1249 | 63340.47 | 2011-10-15 03:27 | 90.04472 | 2 | 6 | 0.6744618 | 3.838394 | 3.739907 | 3.751367 | 15.35078 | 13.32913 | 0.0005179882 | 0.1038801 | 0 | 0 | 0
1250 | 63370.48 | 2011-10-15 03:28 | 120.0593 | 2 | 6 | 0.6746443 | 3.854742 | 3.745531 | 3.751367 | 15.37242 | 13.32913 | 0.0003884315 | 0.1038801 | 0 | 0 | 0
1251 | 63400.5 | 2011-10-15 03:28 | 150.0742 | 2 | 6 | 0.6744618 | 3.86753 | 3.751154 | 3.751367 | 15.39413 | 13.32913 | 0.0003237248 | 0.1038801 | 0 | 0 | 0
1252 | 63430.51 | 2011-10-15 03:29 | 180.089 | 2 | 6 | 0.6744618 | 3.878536 | 3.756778 | 3.751367 | 15.41592 | 13.32913 | 0.0002913475 | 0.1038801 | 0 | 0 | 0
1253 | 63460.53 | 2011-10-15 03:29 | 210.1039 | 2 | 6 | 0.6742793 | 3.888087 | 3.762402 | 3.751367 | 15.43776 | 13.32913 | 0.000226593 | 0.1038801 | 0 | 0 | 0
1254 | 63490.54 | 2011-10-15 03:30 | 240.1188 | 2 | 6 | 0.6742793 | 3.896989 | 3.768026 | 3.751367 | 15.45965 | 13.32913 | 0.0001942158 | 0.1038801 | 0 | 0 | 0
1255 | 63520.56 | 2011-10-15 03:30 | 270.1336 | 2 | 6 | 0.6746443 | 3.905406 | 3.77365 | 3.751367 | 15.48159 | 13.32913 | 0.0001618862 | 0.1038801 | 0 | 0 | 0
1256 | 63550.57 | 2011-10-15 03:31 | 300.1484 | 2 | 6 | 0.6744618 | 3.913176 | 3.779274 | 3.751367 | 15.50358 | 13.32913 | 0.0002266407 | 0.1038801 | 0 | 0 | 0
1257 | 63580.59 | 2011-10-15 03:31 | 330.1633 | 2 | 6 | 0.6744618 | 3.92046 | 3.784898 | 3.751367 | 15.5256 | 13.32913 | 0.0001942635 | 0.1038801 | 0 | 0 | 0
1258 | 63610.6 | 2011-10-15 03:32 | 360.1781 | 2 | 6 | 0.6746443 | 3.927096 | 3.790522 | 3.751367 | 15.54767 | 13.32913 | 0.0001618385 | 0.1038801 | 0 | 0 | 0
1259 | 63640.62 | 2011-10-15 03:32 | 390.1929 | 2 | 6 | 0.6746443 | 3.933571 | 3.796146 | 3.751367 | 15.56978 | 13.32913 | 0.0001618862 | 0.1038801 | 0 | 0 | 0
1260 | 63670.63 | 2011-10-15 03:33 | 420.2078 | 2 | 6 | 0.6744618 | 3.939722 | 3.80177 | 3.751367 | 15.59192 | 13.32913 | 0.0001618862 | 0.1038801 | 0 | 0 | 0
1261 | 63700.65 | 2011-10-15 03:33 | 450.2226 | 2 | 6 | 0.6744618 | 3.945549 | 3.807394 | 3.751367 | 15.61409 | 13.32913 | 0.000129509 | 0.1038801 | 0 | 0 | 0
1262 | 63730.66 | 2011-10-15 03:34 | 480.2375 | 2 | 6 | 0.6744618 | 3.951052 | 3.813018 | 3.751367 | 15.6363 | 13.32913 | 0.000129509 | 0.1038801 | 0 | 0 | 0
1263 | 63760.68 | 2011-10-15 03:34 | 510.2523 | 2 | 6 | 0.6746443 | 3.956556 | 3.818642 | 3.751367 | 15.65853 | 13.32913 | 0.0001618862 | 0.1038801 | 0 | 0 | 0
1264 | 63790.69 | 2011-10-15 03:35 | 540.2672 | 2 | 6 | 0.6746443 | 3.961412 | 3.824266 | 3.751367 | 15.6808 | 13.32913 | 0.0001294613 | 0.1038801 | 0 | 0 | 0
1265 | 63820.71 | 2011-10-15 03:35 | 570.2822 | 2 | 6 | 0.6744618 | 3.966106 | 3.82989 | 3.751367 | 15.70309 | 13.32913 | 9.713173e-05 | 0.1038801 | 0 | 0 | 0
1266 | 63850.72 | 2011-10-15 03:36 | 600.2969 | 2 | 6 | 0.6748267 | 3.9708 | 3.835514 | 3.751367 | 15.72541 | 13.32913 | 0.0001294613 | 0.1038801 | 0 | 0 | 0
1267 | 63880.74 | 2011-10-15 03:36 | 630.3117 | 2 | 6 | 0.6746443 | 3.975008 | 3.841138 | 3.751367 | 15.74775 | 13.32913 | 9.713173e-05 | 0.1038801 | 0 | 0 | 0
1268 | 63910.75 | 2011-10-15 03:37 | 660.3267 | 2 | 6 | 0.6744618 | 3.979217 | 3.846763 | 3.751367 | 15.77012 | 13.32913 | 9.713173e-05 | 0.1038801 | 0 | 0 | 0
1269 | 63940.77 | 2011-10-15 03:37 | 690.3414 | 2 | 6 | 0.6744618 | 3.983264 | 3.852387 | 3.751367 | 15.79251 | 13.32913 | 6.475449e-05 | 0.1038801 | 0 | 0 | 0
1270 | 63970.78 | 2011-10-15 03:38 | 720.3563 | 2 | 6 | 0.6744618 | 3.987472 | 3.858011 | 3.751367 | 15.81492 | 13.32913 | 0.000129509 | 0.1038801 | 0 | 0 | 0
1271 | 64000.8 | 2011-10-15 03:38 | 750.3712 | 2 | 6 | 0.6746443 | 3.991357 | 3.863635 | 3.751367 | 15.83736 | 13.32913 | 0.000129509 | 0.1038801 | 0 | 0 | 0
1272 | 64030.81 | 2011-10-15 03:39 | 780.3859 | 2 | 6 | 0.6744618 | 3.995242 | 3.869258 | 3.751367 | 15.85982 | 13.32913 | 9.713173e-05 | 0.1038801 | 0 | 0 | 0
1273 | 64060.82 | 2011-10-15 03:39 | 810.401 | 2 | 6 | 0.6748267 | 3.999127 | 3.874882 | 3.751367 | 15.8823 | 13.32913 | 9.713173e-05 | 0.1038801 | 0 | 0 | 0
1274 | 64090.84 | 2011-10-15 03:40 | 840.4156 | 2 | 6 | 0.6744618 | 4.002687 | 3.880506 | 3.751367 | 15.9048 | 13.32913 | 6.475449e-05 | 0.1038801 | 0 | 0 | 0
1275 | 64120.85 | 2011-10-15 03:40 | 870.4307 | 2 | 6 | 0.6746443 | 4.006411 | 3.88613 | 3.751367 | 15.92732 | 13.32913 | 9.717941e-05 | 0.1038801 | 0 | 0 | 0
1276 | 64150.87 | 2011-10-15 03:41 | 900.4454 | 2 | 6 | 0.6744618 | 4.010457 | 3.891754 | 3.751367 | 15.94986 | 13.32913 | 9.708405e-05 | 0.1038801 | 0 | 0 | 0
1277 | 64180.88 | 2011-10-15 03:41 | 930.4602 | 2 | 6 | 0.6744618 | 4.014342 | 3.897378 | 3.751367 | 15.97243 | 13.32913 | 0.000129509 | 0.1038801 | 0 | 0 | 0
1278 | 64210.9 | 2011-10-15 03:42 | 960.475 | 2 | 6 | 0.6746443 | 4.018227 | 3.903002 | 3.751367 | 15.99502 | 13.32913 | 0.000129509 | 0.1038801 | 0 | 0 | 0
1279 | 64240.91 | 2011-10-15 03:42 | 990.4899 | 2 | 6 | 0.6746443 | 4.021788 | 3.908626 | 3.751367 | 16.01762 | 13.32913 | 9.708405e-05 | 0.1038801 | 0 | 0 | 0
1280 | 64270.93 | 2011-10-15 03:43 | 1020.505 | 2 | 6 | 0.6746443 | 4.025672 | 3.91425 | 3.751367 | 16.04025 | 13.32913 | 9.708405e-05 | 0.1038801 | 0 | 0 | 0
1281 | 64300.94 | 2011-10-15 03:43 | 1050.52 | 2 | 6 | 0.6744618 | 4.029396 | 3.919874 | 3.751367 | 16.06291 | 13.32913 | 6.475449e-05 | 0.1038801 | 0 | 0 | 0
1282 | 64330.96 | 2011-10-15 03:44 | 1080.534 | 2 | 6 | 0.6746443 | 4.033442 | 3.925498 | 3.751367 | 16.08558 | 13.32913 | 9.708405e-05 | 0.1038801 | 0 | 0 | 0
1283 | 64360.97 | 2011-10-15 03:44 | 1110.549 | 2 | 6 | 0.6746443 | 4.037327 | 3.931122 | 3.751367 | 16.10827 | 13.32913 | 9.708405e-05 | 0.1038801 | 0 | 0 | 0
1284 | 64390.99 | 2011-10-15 03:45 | 1140.564 | 2 | 6 | 0.6744618 | 4.04105 | 3.936746 | 3.751367 | 16.13099 | 13.32913 | 6.475449e-05 | 0.1038801 | 0 | 0 | 0
1285 | 64421 | 2011-10-15 03:45 | 1170.579 | 2 | 6 | 0.6744618 | 4.044773 | 3.94237 | 3.751367 | 16.15373 | 13.32913 | 6.475449e-05 | 0.1038801 | 0 | 0 | 0
1286 | 64451.02 | 2011-10-15 03:46 | 1200.594 | 2 | 6 | 0.6746443 | 4.048657 | 3.947994 | 3.751367 | 16.17649 | 13.32913 | 6.475449e-05 | 0.1038801 | 0 | 0 | 0
1287 | 64481.03 | 2011-10-15 03:46 | 1230.609 | 2 | 6 | 0.6746443 | 4.052542 | 3.953618 | 3.751367 | 16.19927 | 13.32913 | 0.000129509 | 0.1038801 | 0 | 0 | 0
1288 | 64511.05 | 2011-10-15 03:47 | 1260.623 | 2 | 6 | 0.6746443 | 4.056427 | 3.959242 | 3.751367 | 16.22207 | 13.32913 | 0.000129509 | 0.1038801 | 0 | 0 | 0
1289 | 64541.06 | 2011-10-15 03:47 | 1290.638 | 2 | 6 | 0.6744618 | 4.06015 | 3.964866 | 3.751367 | 16.24489 | 13.32913 | 9.717941e-05 | 0.1038801 | 0 | 0 | 0
1290 | 64571.08 | 2011-10-15 03:48 | 1320.653 | 2 | 6 | 0.6744618 | 4.063873 | 3.97049 | 3.751367 | 16.26774 | 13.32913 | 0.000129509 | 0.1038801 | 0 | 0 | 0
1291 | 64601.09 | 2011-10-15 03:48 | 1350.668 | 2 | 6 | 0.6744618 | 4.067434 | 3.976114 | 3.751367 | 16.2906 | 13.32913 | 6.475449e-05 | 0.1038801 | 0 | 0 | 0
1292 | 64631.11 | 2011-10-15 03:49 | 1380.683 | 2 | 6 | 0.6746443 | 4.071481 | 3.981738 | 3.751367 | 16.31349 | 13.32913 | 0.0001619339 | 0.1038801 | 0 | 0 | 0
1293 | 64661.12 | 2011-10-15 03:49 | 1410.698 | 2 | 6 | 0.6744618 | 4.07488 | 3.987362 | 3.751367 | 16.3364 | 13.32913 | 3.232956e-05 | 0.1038801 | 0 | 0 | 0
1294 | 64691.14 | 2011-10-15 03:50 | 1440.713 | 2 | 6 | 0.6744618 | 4.078764 | 3.992986 | 3.751367 | 16.35933 | 13.32913 | 9.708405e-05 | 0.1038801 | 0 | 0 | 0
1295 | 64721.15 | 2011-10-15 03:50 | 1470.727 | 2 | 6 | 0.6746443 | 4.082811 | 3.99861 | 3.751367 | 16.38228 | 13.32913 | 0.000129509 | 0.1038801 | 0 | 0 | 0
1296 | 64751.17 | 2011-10-15 03:51 | 1500.742 | 2 | 6 | 0.6746443 | 4.086534 | 4.004234 | 3.751367 | 16.40525 | 13.32913 | 9.708405e-05 | 0.1038801 | 0 | 0 | 0
1297 | 64781.18 | 2011-10-15 03:51 | 1530.757 | 2 | 6 | 0.6742793 | 4.090095 | 4.009858 | 3.751367 | 16.42824 | 13.32913 | 6.475449e-05 | 0.1038801 | 0 | 0 | 0
1298 | 64811.2 | 2011-10-15 03:52 | 1560.772 | 2 | 6 | 0.6744618 | 4.094304 | 4.015482 | 3.751367 | 16.45126 | 13.32913 | 0.000129509 | 0.1038801 | 0 | 0 | 0
1299 | 64841.21 | 2011-10-15 03:52 | 1590.787 | 2 | 6 | 0.6744618 | 4.098188 | 4.021106 | 3.751367 | 16.47429 | 13.32913 | 9.708405e-05 | 0.1038801 | 0 | 0 | 0
1300 | 64871.23 | 2011-10-15 03:53 | 1620.802 | 2 | 6 | 0.6744618 | 4.102073 | 4.02673 | 3.751367 | 16.49735 | 13.32913 | 9.708405e-05 | 0.1038801 | 0 | 0 | 0
1301 | 64901.24 | 2011-10-15 03:53 | 1650.82 | 2 | 6 | 0.6744618 | 4.105958 | 4.032355 | 3.751367 | 16.52044 | 13.32913 | 9.708405e-05 | 0.1038801 | 0 | 0 | 0
1302 | 64931.26 | 2011-10-15 03:54 | 1680.832 | 2 | 6 | 0.6744618 | 4.109843 | 4.037978 | 3.751367 | 16.54354 | 13.32913 | 9.708405e-05 | 0.1038801 | 0 | 0 | 0
1303 | 64961.27 | 2011-10-15 03:54 | 1710.846 | 2 | 6 | 0.6744618 | 4.11389 | 4.043602 | 3.751367 | 16.56666 | 13.32913 | 9.717941e-05 | 0.1038801 | 0 | 0 | 0
1304 | 64991.28 | 2011-10-15 03:55 | 1740.861 | 2 | 6 | 0.6744618 | 4.117774 | 4.049227 | 3.751367 | 16.58981 | 13.32913 | 6.475449e-05 | 0.1038801 | 0 | 0 | 0
1305 | 65021.3 | 2011-10-15 03:55 | 1770.876 | 2 | 6 | 0.6744618 | 4.121983 | 4.054851 | 3.751367 | 16.61298 | 13.32913 | 0.0001294136 | 0.1038801 | 0 | 0 | 0
1306 | 65051.31 | 2011-10-15 03:56 | 1800.891 | 2 | 6 | 0.6746443 | 4.126029 | 4.060475 | 3.751367 | 16.63617 | 13.32913 | 9.708405e-05 | 0.1038801 | 0 | 0 | 0
1307 | 65081.33 | 2011-10-15 03:56 | 1830.906 | 2 | 6 | 0.6744618 | 4.130076 | 4.066099 | 3.751367 | 16.65939 | 13.32913 | 9.708405e-05 | 0.1038801 | 0 | 0 | 0
1308 | 65111.34 | 2011-10-15 03:57 | 1860.92 | 2 | 6 | 0.6744618 | 4.134284 | 4.071723 | 3.751367 | 16.68263 | 13.32913 | 9.708405e-05 | 0.1038801 | 0 | 0 | 0
1309 | 65141.36 | 2011-10-15 03:57 | 1890.94 | 2 | 6 | 0.6746443 | 4.138493 | 4.077348 | 3.751367 | 16.7059 | 13.32913 | 0.000129509 | 0.1038801 | 0 | 0 | 0
1310 | 65171.37 | 2011-10-15 03:58 | 1920.95 | 2 | 6 | 0.6744618 | 4.14254 | 4.082971 | 3.751367 | 16.72918 | 13.32913 | 9.717941e-05 | 0.1038801 | 0 | 0 | 0
1311 | 65201.39 | 2011-10-15 03:58 | 1950.965 | 2 | 6 | 0.6744618 | 4.146748 | 4.088595 | 3.751367 | 16.75249 | 13.32913 | 9.708405e-05 | 0.1038801 | 0 | 0 | 0
1312 | 65231.4 | 2011-10-15 03:59 | 1980.98 | 2 | 6 | 0.6746443 | 4.15128 | 4.094219 | 3.751367 | 16.77583 | 13.32913 | 0.000129509 | 0.1038801 | 0 | 0 | 0
1313 | 65261.42 | 2011-10-15 03:59 | 2010.995 | 2 | 6 | 0.6744618 | 4.155489 | 4.099843 | 3.751367 | 16.79918 | 13.32913 | 0.000129509 | 0.1038801 | 0 | 0 | 0
1314 | 65291.43 | 2011-10-15 04:00 | 2041.009 | 2 | 6 | 0.6746443 | 4.159859 | 4.105467 | 3.751367 | 16.82257 | 13.32913 | 0.0001294136 | 0.1038801 | 0 | 0 | 0
1315 | 65321.45 | 2011-10-15 04:00 | 2071.024 | 2 | 6 | 0.6746443 | 4.16423 | 4.111091 | 3.751367 | 16.84597 | 13.32913 | 9.717941e-05 | 0.1038801 | 0 | 0 | 0
1316 | 65351.46 | 2011-10-15 04:01 | 2101.039 | 2 | 6 | 0.6746443 | 4.168762 | 4.116715 | 3.751367 | 16.8694 | 13.32913 | 0.000129509 | 0.1038801 | 0 | 0 | 0
1317 | 65381.48 | 2011-10-15 04:01 | 2131.054 | 2 | 6 | 0.6746443 | 4.173132 | 4.122339 | 3.751367 | 16.89286 | 13.32913 | 9.708405e-05 | 0.1038801 | 0 | 0 | 0
1318 | 65411.49 | 2011-10-15 04:02 | 2161.069 | 2 | 6 | 0.6744618 | 4.177665 | 4.127963 | 3.751367 | 16.91634 | 13.32913 | 0.0001618385 | 0.1038801 | 0 | 0 | 0
1319 | 65441.51 | 2011-10-15 04:02 | 2191.084 | 2 | 6 | 0.6742793 | 4.182035 | 4.133587 | 3.751367 | 16.93985 | 13.32913 | 9.708405e-05 | 0.1038801 | 0 | 0 | 0
1320 | 65471.52 | 2011-10-15 04:03 | 2221.099 | 2 | 6 | 0.6744618 | 4.186567 | 4.139211 | 3.751367 | 16.96338 | 13.32913 | 0.000129509 | 0.1038801 | 0 | 0 | 0
1321 | 65501.54 | 2011-10-15 04:03 | 2251.113 | 2 | 6 | 0.6744618 | 4.1911 | 4.144835 | 3.751367 | 16.98694 | 13.32913 | 9.717941e-05 | 0.1038801 | 0 | 0 | 0
1322 | 65531.55 | 2011-10-15 04:04 | 2281.128 | 2 | 6 | 0.6744618 | 4.195794 | 4.150459 | 3.751367 | 17.01053 | 13.32913 | 0.0001618385 | 0.1038801 | 0 | 0 | 0
1323 | 65587.68 | 2011-10-15 04:05 | 30.01485 | 3 | 6 | 0 | 4.04542 | 4.155351 | 3.751367 | 17.03106 | 13.32913 | -0.0006151199 | 0.1038801 | 0 | 0 | 0
1324 | 65617.69 | 2011-10-15 04:05 | 60.0297 | 3 | 6 | 0 | 4.027615 | 4.155351 | 3.751367 | 17.03106 | 13.32913 | -0.000356102 | 0.1038801 | 0 | 0 | 0
1325 | 65647.71 | 2011-10-15 04:06 | 90.04454 | 3 | 6 | 0 | 4.016122 | 4.155351 | 3.751367 | 17.03106 | 13.32913 | -0.0002266884 | 0.1038801 | 0 | 0 | 0
1326 | 65677.68 | 2011-10-15 04:06 | 120.0126 | 3 | 6 | 0 | 4.008029 | 4.155351 | 3.751367 | 17.03106 | 13.32913 | -9.717941e-05 | 0.1038801 | 0 | 0 | 0
1327 | 65737.69 | 2011-10-15 04:07 | 60.01403 | 5 | 6 | 0 | 3.996861 | 4.155351 | 3.751367 | 17.03106 | 13.32913 | -0.0001294613 | 0.1038801 | 0 | 0 | 0
1328 | 65737.88 | 2011-10-15 04:07 | 0.1874553 | 6 | 6 | 0.0003845942 | 3.996861 | 4.155351 | 3.751367 | 17.03106 | 13.32913 | 0 | 0.133908 | 0 | 0 | 0
1329 | 65742.71 | 2011-10-15 04:07 | 5.015426 | 6 | 6 | -0.001440195 | 3.995889 | 4.155351 | 3.751369 | 17.03106 | 13.32914 | -0.0001618862 | 0.133908 | 0 | 0 | 0
1330 | 65742.71 | 2011-10-15 04:07 | 2.631538361e-06 | 7 | 6 | -0.6742401 | 3.896504 | 4.155351 | 3.751369 | 17.03106 | 13.32914 | 0 | 0.133908 | 0 | 0 | 0
1331 | 65767.5 | 2011-10-15 04:08 | 24.79623 | 7 | 6 | -0.674605 | 3.846487 | 4.155351 | 3.756015 | 17.03106 | 13.34708 | -0.0008417129 | 0.133908 | 0 | 0 | 0
1332 | 65797.52 | 2011-10-15 04:08 | 54.81108 | 7 | 6 | -0.6744225 | 3.820265 | 4.155351 | 3.761639 | 17.03106 | 13.36864 | -0.000582695 | 0.133908 | 0 | 0 | 0
1333 | 65827.53 | 2011-10-15 04:09 | 84.82591 | 7 | 6 | -0.6744225 | 3.79987 | 4.155351 | 3.767263 | 17.03106 | 13.39006 | -0.0005179882 | 0.133908 | 0 | 0 | 0
1334 | 65857.55 | 2011-10-15 04:09 | 114.8408 | 7 | 6 | -0.6744225 | 3.783359 | 4.155351 | 3.772887 | 17.03106 | 13.41138 | -0.0004208565 | 0.133908 | 0 | 0 | 0
1335 | 65887.56 | 2011-10-15 04:10 | 144.8556 | 7 | 6 | -0.674605 | 3.768791 | 4.155351 | 3.778511 | 17.03106 | 13.43262 | -0.0003237248 | 0.133908 | 0 | 0 | 0
1336 | 65917.58 | 2011-10-15 04:10 | 174.8704 | 7 | 6 | -0.6742401 | 3.756166 | 4.155351 | 3.784134 | 17.03106 | 13.45377 | -0.000259018 | 0.133908 | 0 | 0 | 0
1337 | 65947.59 | 2011-10-15 04:11 | 204.8853 | 7 | 6 | -0.6744225 | 3.744511 | 4.155351 | 3.789758 | 17.03106 | 13.47487 | -0.0002913952 | 0.133908 | 0 | 0 | 0
1338 | 65977.61 | 2011-10-15 04:11 | 234.9001 | 7 | 6 | -0.674605 | 3.734152 | 4.155351 | 3.795382 | 17.03106 | 13.49589 | -0.000226593 | 0.133908 | 0 | 0 | 0
1339 | 66007.62 | 2011-10-15 04:12 | 264.915 | 7 | 6 | -0.674605 | 3.724602 | 4.155351 | 3.801006 | 17.03106 | 13.51687 | -0.0002589702 | 0.133908 | 0 | 0 | 0
1340 | 66037.64 | 2011-10-15 04:12 | 294.9299 | 7 | 6 | -0.674605 | 3.715861 | 4.155351 | 3.80663 | 17.03106 | 13.53779 | -0.0002589702 | 0.133908 | 0 | 0 | 0
1341 | 66067.65 | 2011-10-15 04:13 | 324.9449 | 7 | 6 | -0.6744225 | 3.707768 | 4.155351 | 3.812253 | 17.03106 | 13.55866 | -0.000226593 | 0.133908 | 0 | 0 | 0
1342 | 66097.66 | 2011-10-15 04:13 | 354.9473 | 7 | 6 | -0.674605 | 3.699998 | 4.155351 | 3.817875 | 17.03106 | 13.57948 | -0.000226593 | 0.133908 | 0 | 0 | 0
1343 | 66127.67 | 2011-10-15 04:14 | 384.959 | 7 | 6 | -0.674605 | 3.692876 | 4.155351 | 3.823498 | 17.03106 | 13.60027 | -0.0001942158 | 0.133908 | 0 | 0 | 0
1344 | 66157.68 | 2011-10-15 04:14 | 414.9736 | 7 | 6 | -0.674605 | 3.686078 | 4.155351 | 3.829122 | 17.03106 | 13.62102 | -0.0001942635 | 0.133908 | 0 | 0 | 0
1345 | 66187.7 | 2011-10-15 04:15 | 444.9885 | 7 | 6 | -0.6744225 | 3.679603 | 4.155351 | 3.834745 | 17.03106 | 13.64173 | -0.0001618385 | 0.133908 | 0 | 0 | 0
1346 | 66217.71 | 2011-10-15 04:15 | 475.0033 | 7 | 6 | -0.6744225 | 3.67329 | 4.155351 | 3.840369 | 17.03106 | 13.6624 | -0.0001942158 | 0.133908 | 0 | 0 | 0
1347 | 66247.73 | 2011-10-15 04:16 | 505.0181 | 7 | 6 | -0.674605 | 3.66714 | 4.155351 | 3.845993 | 17.03106 | 13.68305 | -0.0001618862 | 0.133908 | 0 | 0 | 0
1348 | 66277.74 | 2011-10-15 04:16 | 535.0331 | 7 | 6 | -0.674605 | 3.661312 | 4.155351 | 3.851617 | 17.03106 | 13.70365 | -0.000129509 | 0.133908 | 0 | 0 | 0
1349 | 66307.76 | 2011-10-15 04:17 | 565.0478 | 7 | 6 | -0.674605 | 3.655809 | 4.155351 | 3.857241 | 17.03106 | 13.72423 | -0.000129509 | 0.133908 | 0 | 0 | 0
1350 | 66337.77 | 2011-10-15 04:17 | 595.0667 | 7 | 6 | -0.6744225 | 3.650306 | 4.155351 | 3.862865 | 17.03106 | 13.74478 | -0.000129509 | 0.133908 | 0 | 0 | 0
1351 | 66367.79 | 2011-10-15 04:18 | 625.0776 | 7 | 6 | -0.6742401 | 3.645126 | 4.155351 | 3.868488 | 17.03106 | 13.76529 | -9.708405e-05 | 0.133908 | 0 | 0 | 0
1352 | 66397.8 | 2011-10-15 04:18 | 655.0924 | 7 | 6 | -0.674605 | 3.639622 | 4.155351 | 3.874112 | 17.03106 | 13.78577 | -0.0001618385 | 0.133908 | 0 | 0 | 0
1353 | 66427.82 | 2011-10-15 04:19 | 685.1073 | 7 | 6 | -0.674605 | 3.634604 | 4.155351 | 3.879736 | 17.03106 | 13.80622 | -0.000129509 | 0.133908 | 0 | 0 | 0
1354 | 66457.83 | 2011-10-15 04:19 | 715.1223 | 7 | 6 | -0.6744225 | 3.629749 | 4.155351 | 3.88536 | 17.03106 | 13.82665 | -0.0001294613 | 0.133908 | 0 | 0 | 0
1355 | 66487.84 | 2011-10-15 04:20 | 745.1369 | 7 | 6 | -0.6742401 | 3.624892 | 4.155351 | 3.890983 | 17.03106 | 13.84705 | -9.713173e-05 | 0.133908 | 0 | 0 | 0
1356 | 66517.86 | 2011-10-15 04:20 | 775.1518 | 7 | 6 | -0.6744225 | 3.620037 | 4.155351 | 3.896607 | 17.03106 | 13.86742 | -0.000129509 | 0.133908 | 0 | 0 | 0
1357 | 66547.87 | 2011-10-15 04:21 | 805.1666 | 7 | 6 | -0.6744225 | 3.615342 | 4.155351 | 3.902231 | 17.03106 | 13.88776 | -0.000129509 | 0.133908 | 0 | 0 | 0
1358 | 66577.89 | 2011-10-15 04:21 | 835.1815 | 7 | 6 | -0.674605 | 3.61081 | 4.155351 | 3.907855 | 17.03106 | 13.90808 | -0.0001294613 | 0.133908 | 0 | 0 | 0
1359 | 66607.9 | 2011-10-15 04:22 | 865.1963 | 7 | 6 | -0.6744225 | 3.60644 | 4.155351 | 3.913478 | 17.03106 | 13.92838 | -0.000129509 | 0.133908 | 0 | 0 | 0
1360 | 66637.92 | 2011-10-15 04:22 | 895.2112 | 7 | 6 | -0.6744225 | 3.602069 | 4.155351 | 3.919102 | 17.03106 | 13.94865 | -0.0001942635 | 0.133908 | 0 | 0 | 0
1361 | 66667.93 | 2011-10-15 04:23 | 925.226 | 7 | 6 | -0.6744225 | 3.597861 | 4.155351 | 3.924726 | 17.03106 | 13.96889 | -0.0001294613 | 0.133908 | 0 | 0 | 0
1362 | 66697.95 | 2011-10-15 04:23 | 955.2409 | 7 | 6 | -0.6747875 | 3.593814 | 4.155351 | 3.93035 | 17.03106 | 13.98912 | -6.475449e-05 | 0.133908 | 0 | 0 | 0
1363 | 66727.96 | 2011-10-15 04:24 | 985.2557 | 7 | 6 | -0.6744225 | 3.589768 | 4.155351 | 3.935974 | 17.03106 | 14.00932 | -9.713173e-05 | 0.133908 | 0 | 0 | 0
1364 | 66757.98 | 2011-10-15 04:24 | 1015.271 | 7 | 6 | -0.6744225 | 3.585883 | 4.155351 | 3.941597 | 17.03106 | 14.02949 | -9.713173e-05 | 0.133908 | 0 | 0 | 0
1365 | 66787.99 | 2011-10-15 04:25 | 1045.285 | 7 | 6 | -0.6744225 | 3.58216 | 4.155351 | 3.947221 | 17.03106 | 14.04965 | -6.475449e-05 | 0.133908 | 0 | 0 | 0
1366 | 66818.01 | 2011-10-15 04:25 | 1075.3 | 7 | 6 | -0.6744225 | 3.578437 | 4.155351 | 3.952845 | 17.03106 | 14.06978 | -9.713173e-05 | 0.133908 | 0 | 0 | 0
1367 | 66848.02 | 2011-10-15 04:26 | 1105.315 | 7 | 6 | -0.674605 | 3.57439 | 4.155351 | 3.958469 | 17.03106 | 14.0899 | -0.000129509 | 0.133908 | 0 | 0 | 0
1368 | 66878.04 | 2011-10-15 04:26 | 1135.33 | 7 | 6 | -0.6742401 | 3.570991 | 4.155351 | 3.964093 | 17.03106 | 14.10999 | -9.708405e-05 | 0.133908 | 0 | 0 | 0
1369 | 66908.05 | 2011-10-15 04:27 | 1165.345 | 7 | 6 | -0.674605 | 3.567106 | 4.155351 | 3.969716 | 17.03106 | 14.13006 | -9.713173e-05 | 0.133908 | 0 | 0 | 0
1370 | 66938.07 | 2011-10-15 04:27 | 1195.36 | 7 | 6 | -0.6744225 | 3.563222 | 4.155351 | 3.97534 | 17.03106 | 14.15011 | -0.0001618385 | 0.133908 | 0 | 0 | 0
1371 | 66968.08 | 2011-10-15 04:28 | 1225.375 | 7 | 6 | -0.674605 | 3.559823 | 4.155351 | 3.980964 | 17.03106 | 14.17014 | -6.47068e-05 | 0.133908 | 0 | 0 | 0
1372 | 66998.1 | 2011-10-15 04:28 | 1255.389 | 7 | 6 | -0.6744225 | 3.5561 | 4.155351 | 3.986588 | 17.03106 | 14.19015 | -6.47068e-05 | 0.133908 | 0 | 0 | 0
1373 | 67028.11 | 2011-10-15 04:29 | 1285.404 | 7 | 6 | -0.674605 | 3.552215 | 4.155351 | 3.992211 | 17.03106 | 14.21014 | -6.47068e-05 | 0.133908 | 0 | 0 | 0
1374 | 67058.13 | 2011-10-15 04:29 | 1315.419 | 7 | 6 | -0.674605 | 3.548006 | 4.155351 | 3.997835 | 17.03106 | 14.2301 | -0.0001294613 | 0.133908 | 0 | 0 | 0
1375 | 67088.14 | 2011-10-15 04:30 | 1345.434 | 7 | 6 | -0.6744225 | 3.543798 | 4.155351 | 4.003459 | 17.03106 | 14.25004 | -0.000129509 | 0.133908 | 0 | 0 | 0
1376 | 67118.16 | 2011-10-15 04:30 | 1375.449 | 7 | 6 | -0.674605 | 3.539427 | 4.155351 | 4.009083 | 17.03106 | 14.26996 | -0.000129509 | 0.133908 | 0 | 0 | 0
1377 | 67148.17 | 2011-10-15 04:31 | 1405.464 | 7 | 6 | -0.674605 | 3.535057 | 4.155351 | 4.014707 | 17.03106 | 14.28985 | -0.0001294613 | 0.133908 | 0 | 0 | 0
1378 | 67178.19 | 2011-10-15 04:31 | 1435.478 | 7 | 6 | -0.6744225 | 3.530363 | 4.155351 | 4.020331 | 17.03106 | 14.30972 | -0.000129509 | 0.133908 | 0 | 0 | 0
1379 | 67208.2 | 2011-10-15 04:32 | 1465.493 | 7 | 6 | -0.6744225 | 3.525507 | 4.155351 | 4.025954 | 17.03106 | 14.32956 | -0.0001294613 | 0.133908 | 0 | 0 | 0
1380 | 67238.22 | 2011-10-15 04:32 | 1495.508 | 7 | 6 | -0.6744225 | 3.520165 | 4.155351 | 4.031578 | 17.03106 | 14.34937 | -0.0001618862 | 0.133908 | 0 | 0 | 0
1381 | 67268.23 | 2011-10-15 04:33 | 1525.523 | 7 | 6 | -0.674605 | 3.514662 | 4.155351 | 4.037202 | 17.03106 | 14.36915 | -0.0001942635 | 0.133908 | 0 | 0 | 0
1382 | 67298.25 | 2011-10-15 04:33 | 1555.538 | 7 | 6 | -0.674605 | 3.508673 | 4.155351 | 4.042826 | 17.03106 | 14.3889 | -0.0001618385 | 0.133908 | 0 | 0 | 0
1383 | 67328.26 | 2011-10-15 04:34 | 1585.553 | 7 | 6 | -0.6744225 | 3.50236 | 4.155351 | 4.04845 | 17.03106 | 14.40862 | -0.0001618385 | 0.133908 | 0 | 0 | 0
1384 | 67358.28 | 2011-10-15 04:34 | 1615.568 | 7 | 6 | -0.674605 | 3.495562 | 4.155351 | 4.054074 | 17.03106 | 14.4283 | -0.0001942635 | 0.133908 | 0 | 0 | 0
1385 | 67388.29 | 2011-10-15 04:35 | 1645.582 | 7 | 6 | -0.6747875 | 3.488278 | 4.155351 | 4.059697 | 17.03106 | 14.44793 | -0.0002266407 | 0.133908 | 0 | 0 | 0
1386 | 67418.31 | 2011-10-15 04:35 | 1675.597 | 7 | 6 | -0.674605 | 3.480508 | 4.155351 | 4.065321 | 17.03106 | 14.46753 | -0.000259018 | 0.133908 | 0 | 0 | 0
1387 | 67448.32 | 2011-10-15 04:36 | 1705.612 | 7 | 6 | -0.674605 | 3.472253 | 4.155351 | 4.070945 | 17.03106 | 14.48708 | -0.000226593 | 0.133908 | 0 | 0 | 0
1388 | 67478.34 | 2011-10-15 04:36 | 1735.627 | 7 | 6 | -0.674605 | 3.462865 | 4.155351 | 4.076569 | 17.03106 | 14.50658 | -0.0002589702 | 0.133908 | 0 | 0 | 0
1389 | 67508.34 | 2011-10-15 04:37 | 1765.627 | 7 | 6 | -0.6744225 | 3.452667 | 4.155351 | 4.08219 | 17.03106 | 14.52602 | -0.0002589702 | 0.133908 | 0 | 0 | 0
1390 | 67538.35 | 2011-10-15 04:37 | 1795.641 | 7 | 6 | -0.6744225 | 3.441175 | 4.155351 | 4.087814 | 17.03106 | 14.5454 | -0.0002913475 | 0.133908 | 0 | 0 | 0
1391 | 67568.36 | 2011-10-15 04:38 | 1825.656 | 7 | 6 | -0.6747875 | 3.428387 | 4.155351 | 4.093437 | 17.03106 | 14.56472 | -0.0003884792 | 0.133908 | 0 | 0 | 0
1392 | 67598.38 | 2011-10-15 04:38 | 1855.671 | 7 | 6 | -0.674605 | 3.414143 | 4.155351 | 4.099061 | 17.03106 | 14.58396 | -0.0004208565 | 0.133908 | 0 | 0 | 0
1393 | 67628.39 | 2011-10-15 04:39 | 1885.686 | 7 | 6 | -0.6744225 | 3.398118 | 4.155351 | 4.104685 | 17.03106 | 14.60312 | -0.0004855633 | 0.133908 | 0 | 0 | 0
1394 | 67658.41 | 2011-10-15 04:39 | 1915.7 | 7 | 6 | -0.674605 | 3.380151 | 4.155351 | 4.110309 | 17.03106 | 14.62218 | -0.0005503654 | 0.133908 | 0 | 0 | 0
1395 | 67688.42 | 2011-10-15 04:40 | 1945.715 | 7 | 6 | -0.6744225 | 3.36008 | 4.155351 | 4.115933 | 17.03106 | 14.64114 | -0.0005503178 | 0.133908 | 0 | 0 | 0
1396 | 67718.44 | 2011-10-15 04:40 | 1975.73 | 7 | 6 | -0.674605 | 3.337257 | 4.155351 | 4.121556 | 17.03106 | 14.65997 | -0.0006474495 | 0.133908 | 0 | 0 | 0
1397 | 67748.45 | 2011-10-15 04:41 | 2005.745 | 7 | 6 | -0.674605 | 3.311034 | 4.155351 | 4.12718 | 17.03106 | 14.67866 | -0.0007122516 | 0.133908 | 0 | 0 | 0
1398 | 67778.47 | 2011-10-15 04:41 | 2035.76 | 7 | 6 | -0.6744225 | 3.281413 | 4.155351 | 4.132804 | 17.03106 | 14.6972 | -0.0007769585 | 0.133908 | 0 | 0 | 0
1399 | 67808.48 | 2011-10-15 04:42 | 2065.775 | 7 | 6 | -0.6744225 | 3.247259 | 4.155351 | 4.138428 | 17.03106 | 14.71556 | -0.0009711742 | 0.133908 | 0 | 0 | 0
1400 | 67838.5 | 2011-10-15 04:42 | 2095.79 | 7 | 6 | -0.674605 | 3.209059 | 4.155351 | 4.144052 | 17.03106 | 14.73372 | -0.001068306 | 0.133908 | 0 | 0 | 0
1401 | 67868.51 | 2011-10-15 04:43 | 2125.804 | 7 | 6 | -0.674605 | 3.16665 | 4.155351 | 4.149675 | 17.03106 | 14.75165 | -0.001197815 | 0.133908 | 0 | 0 | 0
1402 | 67898.53 | 2011-10-15 04:43 | 2155.819 | 7 | 6 | -0.6747875 | 3.120033 | 4.155351 | 4.155299 | 17.03106 | 14.76933 | -0.001327276 | 0.133908 | 0 | 0 | 0
1403 | 67928.54 | 2011-10-15 04:44 | 2185.834 | 7 | 6 | -0.6744225 | 3.070987 | 4.155351 | 4.160923 | 17.03106 | 14.78674 | -0.001359653 | 0.133908 | 0 | 0 | 0
1404 | 67957.53 | 2011-10-15 04:44 | 2214.818 | 7 | 6 | -0.674605 | 3.020971 | 4.155351 | 4.166354 | 17.03106 | 14.80328 | -0.001359653 | 0.133908 | 0 | 0 | 0
1405 | 67985.82 | 2011-10-15 04:45 | 2243.114 | 7 | 6 | -0.6747875 | 2.970954 | 4.155351 | 4.171656 | 17.03106 | 14.81917 | -0.001424456 | 0.133908 | 0 | 0 | 0
1406 | 68014.49 | 2011-10-15 04:45 | 2271.785 | 7 | 6 | -0.6744225 | 2.920938 | 4.155351 | 4.177028 | 17.03106 | 14.835 | -0.001392031 | 0.133908 | 0 | 0 | 0
1407 | 68044.3 | 2011-10-15 04:46 | 2301.597 | 7 | 6 | -0.674605 | 2.870921 | 4.155351 | 4.182614 | 17.03106 | 14.85117 | -0.001359653 | 0.133908 | 0 | 0 | 0
1408 | 68074.32 | 2011-10-15 04:46 | 2331.612 | 7 | 6 | -0.674605 | 2.822847 | 4.155351 | 4.188238 | 17.03106 | 14.86718 | -0.001230192 | 0.133908 | 0 | 0 | 0
1409 | 68104.33 | 2011-10-15 04:47 | 2361.626 | 7 | 6 | -0.674605 | 2.778819 | 4.155351 | 4.193861 | 17.03106 | 14.88293 | -0.00113306 | 0.133908 | 0 | 0 | 0
1410 | 68134.35 | 2011-10-15 04:47 | 2391.641 | 7 | 6 | -0.674605 | 2.738191 | 4.155351 | 4.199485 | 17.03106 | 14.89845 | -0.001068306 | 0.133908 | 0 | 0 | 0
1411 | 68164.11 | 2011-10-15 04:48 | 2421.406 | 7 | 6 | -0.674605 | 2.699991 | 4.155351 | 4.205062 | 17.03106 | 14.91361 | -0.001068306 | 0.133908 | 0 | 0 | 0
1412 | 68164.3 | 2011-10-15 04:48 | 0.187244 | 8 | 6 | -0.0005278005 | 2.796301 | 4.155351 | 4.205062 | 17.03106 | 14.91361 | 0 | 0.1085509 | 0 | 0 | 0
1413 | 68169.13 | 2011-10-15 04:48 | 5.015249 | 8 | 6 | -0.001440195 | 3.271215 | 4.155351 | 4.205064 | 17.03106 | 14.91362 | 0.03968949 | 0.1085509 | 0 | 0 | 0
1414 | 68199.15 | 2011-10-15 04:48 | 30.00037 | 1 | 7 | 0 | 3.452505 | 4.155351 | 4.205064 | 17.03106 | 14.91362 | 0.002071857 | 0.1085509 | 0 | 0 | 0
1415 | 68229.16 | 2011-10-15 04:49 | 60.01461 | 1 | 7 | 0 | 3.503655 | 4.155351 | 4.205064 | 17.03106 | 14.91362 | 0.001003552 | 0.1085509 | 0 | 0 | 0
1416 | 68259.18 | 2011-10-15 04:49 | 90.02882 | 1 | 7 | 0 | 3.533277 | 4.155351 | 4.205064 | 17.03106 | 14.91362 | 0.0006798744 | 0.1085509 | 0 | 0 | 0
1417 | 68289.16 | 2011-10-15 04:50 | 120.0124 | 1 | 7 | 0 | 3.553186 | 4.155351 | 4.205064 | 17.03106 | 14.91362 | 0.0004532337 | 0.1085509 | 0 | 0 | 0
1418 | 68319.17 | 2011-10-15 04:50 | 30.0149 | 2 | 7 | 0.6744618 | 3.786597 | 4.160974 | 4.205064 | 17.05218 | 14.91362 | 0.001262522 | 0.1085509 | 0 | 0 | 0
1419 | 68349.19 | 2011-10-15 04:51 | 60.02992 | 2 | 7 | 0.6746443 | 3.822045 | 4.166598 | 4.205064 | 17.07359 | 14.91362 | 0.0007769585 | 0.1085509 | 0 | 0 | 0
1420 | 68379.2 | 2011-10-15 04:51 | 90.04455 | 2 | 7 | 0.6746443 | 3.844707 | 4.172222 | 4.205064 | 17.09515 | 14.91362 | 0.0005179882 | 0.1085509 | 0 | 0 | 0
1421 | 68409.22 | 2011-10-15 04:52 | 120.0594 | 2 | 7 | 0.6744618 | 3.860246 | 4.177846 | 4.205064 | 17.11682 | 14.91362 | 0.0003884792 | 0.1085509 | 0 | 0 | 0
1422 | 68439.23 | 2011-10-15 04:52 | 150.0743 | 2 | 7 | 0.6744618 | 3.872547 | 4.18347 | 4.205064 | 17.13856 | 14.91362 | 0.0002913475 | 0.1085509 | 0 | 0 | 0
1423 | 68469.25 | 2011-10-15 04:53 | 180.0891 | 2 | 7 | 0.6744618 | 3.883069 | 4.189094 | 4.205064 | 17.16037 | 14.91362 | 0.0002266407 | 0.1085509 | 0 | 0 | 0
1424 | 68499.26 | 2011-10-15 04:53 | 210.1041 | 2 | 7 | 0.6744618 | 3.892619 | 4.194718 | 4.205064 | 17.18224 | 14.91362 | 0.0001942635 | 0.1085509 | 0 | 0 | 0
1425 | 68529.28 | 2011-10-15 04:54 | 240.1188 | 2 | 7 | 0.6744618 | 3.90136 | 4.200342 | 4.205064 | 17.20416 | 14.91362 | 0.000226593 | 0.1085509 | 0 | 0 | 0
1426 | 68559.29 | 2011-10-15 04:54 | 270.137 | 2 | 7 | 0.6746443 | 3.909615 | 4.205967 | 4.205064 | 17.22613 | 14.91362 | 0.0002266407 | 0.1085509 | 0 | 0 | 0
1427 | 68589.31 | 2011-10-15 04:55 | 300.1487 | 2 | 7 | 0.6744618 | 3.916899 | 4.21159 | 4.205064 | 17.24813 | 14.91362 | 0.0001618862 | 0.1085509 | 0 | 0 | 0
1428 | 68619.32 | 2011-10-15 04:55 | 330.1633 | 2 | 7 | 0.6744618 | 3.924021 | 4.217214 | 4.205064 | 17.27018 | 14.91362 | 0.000129509 | 0.1085509 | 0 | 0 | 0
1429 | 68649.33 | 2011-10-15 04:56 | 360.1782 | 2 | 7 | 0.6746443 | 3.930657 | 4.222838 | 4.205064 | 17.29227 | 14.91362 | 0.000129509 | 0.1085509 | 0 | 0 | 0
1430 | 68679.35 | 2011-10-15 04:56 | 390.1931 | 2 | 7 | 0.6742793 | 3.936808 | 4.228462 | 4.205064 | 17.31439 | 14.91362 | 0.0001618385 | 0.1085509 | 0 | 0 | 0
1431 | 68709.36 | 2011-10-15 04:57 | 420.2079 | 2 | 7 | 0.6744618 | 3.942959 | 4.234086 | 4.205064 | 17.33655 | 14.91362 | 0.0001942158 | 0.1085509 | 0 | 0 | 0
1432 | 68739.38 | 2011-10-15 04:57 | 450.2229 | 2 | 7 | 0.6746443 | 3.948624 | 4.23971 | 4.205064 | 17.35874 | 14.91362 | 0.000129509 | 0.1085509 | 0 | 0 | 0
1433 | 68769.39 | 2011-10-15 04:58 | 480.2376 | 2 | 7 | 0.6744618 | 3.954128 | 4.245334 | 4.205064 | 17.38097 | 14.91362 | 0.0001618385 | 0.1085509 | 0 | 0 | 0
1434 | 68799.41 | 2011-10-15 04:58 | 510.2565 | 2 | 7 | 0.6744618 | 3.959146 | 4.250959 | 4.205064 | 17.40322 | 14.91362 | 0.000129509 | 0.1085509 | 0 | 0 | 0
1435 | 68829.42 | 2011-10-15 04:59 | 540.2673 | 2 | 7 | 0.6744618 | 3.964002 | 4.256583 | 4.205064 | 17.4255 | 14.91362 | 0.000129509 | 0.1085509 | 0 | 0 | 0
1436 | 68859.44 | 2011-10-15 04:59 | 570.2821 | 2 | 7 | 0.6746443 | 3.968858 | 4.262207 | 4.205064 | 17.44781 | 14.91362 | 0.0001618385 | 0.1085509 | 0 | 0 | 0
1437 | 68889.45 | 2011-10-15 05:00 | 600.2971 | 2 | 7 | 0.6746443 | 3.973228 | 4.267831 | 4.205064 | 17.47014 | 14.91362 | 0.0001294613 | 0.1085509 | 0 | 0 | 0
1438 | 68919.47 | 2011-10-15 05:00 | 630.3122 | 2 | 7 | 0.6746443 | 3.977437 | 4.273455 | 4.205064 | 17.4925 | 14.91362 | 9.713173e-05 | 0.1085509 | 0 | 0 | 0
1439 | 68949.48 | 2011-10-15 05:01 | 660.3267 | 2 | 7 | 0.6744618 | 3.981645 | 4.279079 | 4.205064 | 17.51488 | 14.91362 | 9.713173e-05 | 0.1085509 | 0 | 0 | 0
1440 | 68979.5 | 2011-10-15 05:01 | 690.3417 | 2 | 7 | 0.6746443 | 3.985692 | 4.284703 | 4.205064 | 17.53728 | 14.91362 | 9.713173e-05 | 0.1085509 | 0 | 0 | 0
1441 | 69009.51 | 2011-10-15 05:02 | 720.3564 | 2 | 7 | 0.6746443 | 3.989738 | 4.290327 | 4.205064 | 17.55971 | 14.91362 | 0.0001294613 | 0.1085509 | 0 | 0 | 0
1442 | 69039.53 | 2011-10-15 05:02 | 750.3712 | 2 | 7 | 0.6746443 | 3.993623 | 4.295951 | 4.205064 | 17.58216 | 14.91362 | 0.0001294613 | 0.1085509 | 0 | 0 | 0
1443 | 69069.54 | 2011-10-15 05:03 | 780.3861 | 2 | 7 | 0.6744618 | 3.997184 | 4.301575 | 4.205064 | 17.60463 | 14.91362 | 3.237724e-05 | 0.1085509 | 0 | 0 | 0
1444 | 69099.56 | 2011-10-15 05:03 | 810.4009 | 2 | 7 | 0.6746443 | 4.001069 | 4.307199 | 4.205064 | 17.62712 | 14.91362 | 9.717941e-05 | 0.1085509 | 0 | 0 | 0
1445 | 69129.57 | 2011-10-15 05:04 | 840.4158 | 2 | 7 | 0.6744618 | 4.004792 | 4.312823 | 4.205064 | 17.64963 | 14.91362 | 9.708405e-05 | 0.1085509 | 0 | 0 | 0
1446 | 69159.59 | 2011-10-15 05:04 | 870.4306 | 2 | 7 | 0.6744618 | 4.008515 | 4.318447 | 4.205064 | 17.67217 | 14.91362 | 9.717941e-05 | 0.1085509 | 0 | 0 | 0
1447 | 69189.6 | 2011-10-15 05:05 | 900.4455 | 2 | 7 | 0.6746443 | 4.0124 | 4.324071 | 4.205064 | 17.69472 | 14.91362 | 6.475449e-05 | 0.1085509 | 0 | 0 | 0
1448 | 69219.62 | 2011-10-15 05:05 | 930.4603 | 2 | 7 | 0.6744618 | 4.016284 | 4.329695 | 4.205064 | 17.7173 | 14.91362 | 0.000129509 | 0.1085509 | 0 | 0 | 0
1449 | 69249.63 | 2011-10-15 05:06 | 960.4751 | 2 | 7 | 0.6746443 | 4.020007 | 4.335319 | 4.205064 | 17.73989 | 14.91362 | 0.000129509 | 0.1085509 | 0 | 0 | 0
1450 | 69279.65 | 2011-10-15 05:06 | 990.49 | 2 | 7 | 0.6746443 | 4.023892 | 4.340943 | 4.205064 | 17.76251 | 14.91362 | 0.000129509 | 0.1085509 | 0 | 0 | 0
1451 | 69309.66 | 2011-10-15 05:07 | 1020.505 | 2 | 7 | 0.6744618 | 4.027615 | 4.346567 | 4.205064 | 17.78515 | 14.91362 | 0.0001619339 | 0.1085509 | 0 | 0 | 0
1452 | 69339.68 | 2011-10-15 05:07 | 1050.52 | 2 | 7 | 0.6744618 | 4.031176 | 4.352191 | 4.205064 | 17.80782 | 14.91362 | 6.475449e-05 | 0.1085509 | 0 | 0 | 0
1453 | 69369.69 | 2011-10-15 05:08 | 1080.535 | 2 | 7 | 0.6744618 | 4.035223 | 4.357815 | 4.205064 | 17.8305 | 14.91362 | 9.708405e-05 | 0.1085509 | 0 | 0 | 0
1454 | 69399.71 | 2011-10-15 05:08 | 1110.55 | 2 | 7 | 0.6746443 | 4.038946 | 4.363439 | 4.205064 | 17.8532 | 14.91362 | 9.717941e-05 | 0.1085509 | 0 | 0 | 0
1455 | 69429.72 | 2011-10-15 05:09 | 1140.564 | 2 | 7 | 0.6746443 | 4.04283 | 4.369063 | 4.205064 | 17.87593 | 14.91362 | 9.717941e-05 | 0.1085509 | 0 | 0 | 0
1456 | 69459.74 | 2011-10-15 05:09 | 1170.579 | 2 | 7 | 0.6744618 | 4.046391 | 4.374687 | 4.205064 | 17.89868 | 14.91362 | 6.475449e-05 | 0.1085509 | 0 | 0 | 0
1457 | 69489.75 | 2011-10-15 05:10 | 1200.594 | 2 | 7 | 0.6746443 | 4.050276 | 4.380311 | 4.205064 | 17.92144 | 14.91362 | 9.717941e-05 | 0.1085509 | 0 | 0 | 0
1458 | 69519.77 | 2011-10-15 05:10 | 1230.609 | 2 | 7 | 0.6744618 | 4.054161 | 4.385935 | 4.205064 | 17.94423 | 14.91362 | 9.717941e-05 | 0.1085509 | 0 | 0 | 0
1459 | 69549.78 | 2011-10-15 05:11 | 1260.624 | 2 | 7 | 0.6744618 | 4.057884 | 4.391559 | 4.205064 | 17.96704 | 14.91362 | 0.000129509 | 0.1085509 | 0 | 0 | 0
1460 | 69579.8 | 2011-10-15 05:11 | 1290.638 | 2 | 7 | 0.6746443 | 4.061607 | 4.397183 | 4.205064 | 17.98988 | 14.91362 | 0.000129509 | 0.1085509 | 0 | 0 | 0
1461 | 69609.81 | 2011-10-15 05:12 | 1320.653 | 2 | 7 | 0.6746443 | 4.065492 | 4.402807 | 4.205064 | 18.01273 | 14.91362 | 0.000129509 | 0.1085509 | 0 | 0 | 0
1462 | 69639.82 | 2011-10-15 05:12 | 1350.668 | 2 | 7 | 0.6744618 | 4.068891 | 4.408431 | 4.205064 | 18.0356 | 14.91362 | 6.465912e-05 | 0.1085509 | 0 | 0 | 0
1463 | 69669.84 | 2011-10-15 05:13 | 1380.683 | 2 | 7 | 0.6746443 | 4.072937 | 4.414055 | 4.205064 | 18.0585 | 14.91362 | 9.717941e-05 | 0.1085509 | 0 | 0 | 0
1464 | 69699.85 | 2011-10-15 05:13 | 1410.698 | 2 | 7 | 0.6746443 | 4.07666 | 4.419679 | 4.205064 | 18.08141 | 14.91362 | 0.0001294136 | 0.1085509 | 0 | 0 | 0
1465 | 69729.87 | 2011-10-15 05:14 | 1440.713 | 2 | 7 | 0.6744618 | 4.080383 | 4.425303 | 4.205064 | 18.10435 | 14.91362 | 9.708405e-05 | 0.1085509 | 0 | 0 | 0
1466 | 69759.88 | 2011-10-15 05:14 | 1470.728 | 2 | 7 | 0.6746443 | 4.08443 | 4.430927 | 4.205064 | 18.12731 | 14.91362 | 0.0001618385 | 0.1085509 | 0 | 0 | 0
1467 | 69789.9 | 2011-10-15 05:15 | 1500.743 | 2 | 7 | 0.6744618 | 4.087991 | 4.436551 | 4.205064 | 18.15029 | 14.91362 | 9.708405e-05 | 0.1085509 | 0 | 0 | 0
1468 | 69819.91 | 2011-10-15 05:15 | 1530.757 | 2 | 7 | 0.6744618 | 4.091876 | 4.442175 | 4.205064 | 18.17329 | 14.91362 | 9.708405e-05 | 0.1085509 | 0 | 0 | 0
1469 | 69849.93 | 2011-10-15 05:16 | 1560.772 | 2 | 7 | 0.6744618 | 4.095599 | 4.447799 | 4.205064 | 18.19632 | 14.91362 | 6.475449e-05 | 0.1085509 | 0 | 0 | 0
1470 | 69879.94 | 2011-10-15 05:16 | 1590.787 | 2 | 7 | 0.6746443 | 4.099645 | 4.453423 | 4.205064 | 18.21936 | 14.91362 | 6.475449e-05 | 0.1085509 | 0 | 0 | 0
1471 | 69909.96 | 2011-10-15 05:17 | 1620.802 | 2 | 7 | 0.6744618 | 4.103692 | 4.459047 | 4.205064 | 18.24243 | 14.91362 | 9.717941e-05 | 0.1085509 | 0 | 0 | 0
1472 | 69939.97 | 2011-10-15 05:17 | 1650.817 | 2 | 7 | 0.6744618 | 4.107577 | 4.464671 | 4.205064 | 18.26552 | 14.91362 | 0.000129509 | 0.1085509 | 0 | 0 | 0
1473 | 69969.99 | 2011-10-15 05:18 | 1680.832 | 2 | 7 | 0.6746443 | 4.111623 | 4.470295 | 4.205064 | 18.28863 | 14.91362 | 0.000129509 | 0.1085509 | 0 | 0 | 0
1474 | 70000 | 2011-10-15 05:18 | 1710.846 | 2 | 7 | 0.6746443 | 4.11567 | 4.475919 | 4.205064 | 18.31177 | 14.91362 | 9.717941e-05 | 0.1085509 | 0 | 0 | 0
1475 | 70030.02 | 2011-10-15 05:19 | 1740.861 | 2 | 7 | 0.6744618 | 4.119717 | 4.481543 | 4.205064 | 18.33493 | 14.91362 | 0.000129509 | 0.1085509 | 0 | 0 | 0
1476 | 70060.03 | 2011-10-15 05:19 | 1770.876 | 2 | 7 | 0.6744618 | 4.123763 | 4.487167 | 4.205064 | 18.35811 | 14.91362 | 0.0001294136 | 0.1085509 | 0 | 0 | 0
1477 | 70090.05 | 2011-10-15 05:20 | 1800.891 | 2 | 7 | 0.6746443 | 4.127648 | 4.492791 | 4.205064 | 18.38131 | 14.91362 | 9.708405e-05 | 0.1085509 | 0 | 0 | 0
1478 | 70120.06 | 2011-10-15 05:20 | 1830.906 | 2 | 7 | 0.6744618 | 4.132019 | 4.498415 | 4.205064 | 18.40454 | 14.91362 | 0.000129509 | 0.1085509 | 0 | 0 | 0
1479 | 70150.08 | 2011-10-15 05:21 | 1860.921 | 2 | 7 | 0.6744618 | 4.136227 | 4.504039 | 4.205064 | 18.42779 | 14.91362 | 0.000129509 | 0.1085509 | 0 | 0 | 0
1480 | 70180.09 | 2011-10-15 05:21 | 1890.935 | 2 | 7 | 0.6746443 | 4.140112 | 4.509663 | 4.205064 | 18.45106 | 14.91362 | 9.717941e-05 | 0.1085509 | 0 | 0 | 0
1481 | 70210.11 | 2011-10-15 05:22 | 1920.95 | 2 | 7 | 0.6746443 | 4.144482 | 4.515287 | 4.205064 | 18.47436 | 14.91362 | 9.708405e-05 | 0.1085509 | 0 | 0 | 0
1482 | 70240.12 | 2011-10-15 05:22 | 1950.965 | 2 | 7 | 0.6744618 | 4.148691 | 4.520911 | 4.205064 | 18.49768 | 14.91362 | 9.708405e-05 | 0.1085509 | 0 | 0 | 0
1483 | 70270.14 | 2011-10-15 05:23 | 1980.98 | 2 | 7 | 0.6746443 | 4.153223 | 4.526535 | 4.205064 | 18.52102 | 14.91362 | 0.0001619339 | 0.1085509 | 0 | 0 | 0
1484 | 70300.15 | 2011-10-15 05:23 | 2010.995 | 2 | 7 | 0.6744618 | 4.157432 | 4.532159 | 4.205064 | 18.54439 | 14.91362 | 9.717941e-05 | 0.1085509 | 0 | 0 | 0
1485 | 70330.17 | 2011-10-15 05:24 | 2041.01 | 2 | 7 | 0.6744618 | 4.161802 | 4.537783 | 4.205064 | 18.56778 | 14.91362 | 9.708405e-05 | 0.1085509 | 0 | 0 | 0
1486 | 70360.18 | 2011-10-15 05:24 | 2071.025 | 2 | 7 | 0.6746443 | 4.166172 | 4.543407 | 4.205064 | 18.5912 | 14.91362 | 9.708405e-05 | 0.1085509 | 0 | 0 | 0
1487 | 70390.2 | 2011-10-15 05:25 | 2101.039 | 2 | 7 | 0.6742793 | 4.170543 | 4.549031 | 4.205064 | 18.61465 | 14.91362 | 9.717941e-05 | 0.1085509 | 0 | 0 | 0
1488 | 70420.21 | 2011-10-15 05:25 | 2131.054 | 2 | 7 | 0.6746443 | 4.175398 | 4.554655 | 4.205064 | 18.63812 | 14.91362 | 0.0001618385 | 0.1085509 | 0 | 0 | 0
1489 | 70450.23 | 2011-10-15 05:26 | 2161.069 | 2 | 7 | 0.6748267 | 4.179931 | 4.560279 | 4.205064 | 18.66161 | 14.91362 | 0.000129509 | 0.1085509 | 0 | 0 | 0
1490 | 70480.24 | 2011-10-15 05:26 | 2191.087 | 2 | 7 | 0.6746443 | 4.184463 | 4.565904 | 4.205064 | 18.68513 | 14.91362 | 0.0001618385 | 0.1085509 | 0 | 0 | 0
1491 | 70510.26 | 2011-10-15 05:27 | 2221.099 | 2 | 7 | 0.6746443 | 4.189157 | 4.571527 | 4.205064 | 18.70868 | 14.91362 | 0.0001618385 | 0.1085509 | 0 | 0 | 0
1492 | 70540.27 | 2011-10-15 05:27 | 2251.114 | 2 | 7 | 0.6744618 | 4.193528 | 4.577151 | 4.205064 | 18.73225 | 14.91362 | 9.717941e-05 | 0.1085509 | 0 | 0 | 0
1493 | 70570.29 | 2011-10-15 05:28 | 2281.129 | 2 | 7 | 0.6746443 | 4.198222 | 4.582775 | 4.205064 | 18.75585 | 14.91362 | 0.000129509 | 0.1085509 | 0 | 0 | 0
1494 | 70610.19 | 2011-10-15 05:29 | 30.01487 | 3 | 7 | 0 | 4.044935 | 4.584629 | 4.205064 | 18.76363 | 14.91362 | -0.000582695 | 0.1085509 | 0 | 0 | 0
1495 | 70640.21 | 2011-10-15 05:29 | 60.02972 | 3 | 7 | 0 | 4.026805 | 4.584629 | 4.205064 | 18.76363 | 14.91362 | -0.0003561974 | 0.1085509 | 0 | 0 | 0
1496 | 70670.22 | 2011-10-15 05:30 | 90.04468 | 3 | 7 | 0 | 4.015152 | 4.584629 | 4.205064 | 18.76363 | 14.91362 | -0.0002589226 | 0.1085509 | 0 | 0 | 0
1497 | 70700.19 | 2011-10-15 05:30 | 120.0125 | 3 | 7 | 0 | 4.006896 | 4.584629 | 4.205064 | 18.76363 | 14.91362 | -0.0001619339 | 0.1085509 | 0 | 0 | 0
1498 | 70700.2 | 2011-10-15 05:30 | 0.01562902 | 4 | 7 | 1.206753 | 4.19984 | 4.584634 | 4.205064 | 18.76365 | 14.91362 | -6.475449e-05 | 0.1085509 | 0 | 0 | 0
1499 | 70700.7 | 2011-10-15 05:30 | 0.5156626 | 4 | 7 | 1.156571 | 4.200002 | 4.584797 | 4.205064 | 18.76433 | 14.91362 | -3.232956e-05 | 0.1085509 | 0 | 0 | 0
1500 | 70702.56 | 2011-10-15 05:30 | 2.375041 | 4 | 7 | 1.106207 | 4.19984 | 4.58538 | 4.205064 | 18.76678 | 14.91362 | -6.475449e-05 | 0.1085509 | 0 | 0 | 0
1501 | 70705.51 | 2011-10-15 05:30 | 5.327964 | 4 | 7 | 1.055843 | 4.200002 | 4.586266 | 4.205064 | 18.7705 | 14.91362 | 0 | 0.1085509 | 0 | 0 | 0
1502 | 70709.48 | 2011-10-15 05:30 | 9.296627 | 4 | 7 | 1.005479 | 4.200002 | 4.587401 | 4.205064 | 18.77527 | 14.91362 | 0 | 0.1085509 | 0 | 0 | 0
1503 | 70714.59 | 2011-10-15 05:30 | 14.40587 | 4 | 7 | 0.9552969 | 4.200002 | 4.588791 | 4.205064 | 18.78111 | 14.91362 | 0 | 0.1085509 | 0 | 0 | 0
1504 | 70721.12 | 2011-10-15 05:30 | 20.93693 | 4 | 7 | 0.9051152 | 4.200002 | 4.590477 | 4.205064 | 18.78819 | 14.91362 | 0 | 0.1085509 | 0 | 0 | 0
1505 | 70729.54 | 2011-10-15 05:31 | 29.35859 | 4 | 7 | 0.8549334 | 4.200002 | 4.592533 | 4.205064 | 18.79683 | 14.91362 | 3.242493e-05 | 0.1085509 | 0 | 0 | 0
1506 | 70740.54 | 2011-10-15 05:31 | 40.35832 | 4 | 7 | 0.8043868 | 4.200002 | 4.595065 | 4.205064 | 18.80746 | 14.91362 | -3.232956e-05 | 0.1085509 | 0 | 0 | 0
1507 | 70755.5 | 2011-10-15 05:31 | 55.31104 | 4 | 7 | 0.7542051 | 4.19984 | 4.598297 | 4.205064 | 18.82104 | 14.91362 | -3.242493e-05 | 0.1085509 | 0 | 0 | 0
1508 | 70776.81 | 2011-10-15 05:31 | 76.62299 | 4 | 7 | 0.7040234 | 4.200002 | 4.602604 | 4.205064 | 18.83912 | 14.91362 | 0 | 0.1085509 | 0 | 0 | 0
1509 | 70810.31 | 2011-10-15 05:32 | 110.1221 | 4 | 7 | 0.6538417 | 4.200002 | 4.608903 | 4.205064 | 18.86558 | 14.91362 | 3.242493e-05 | 0.1085509 | 0 | 0 | 0
1510 | 70866.95 | 2011-10-15 05:33 | 166.7613 | 4 | 7 | 0.6036599 | 4.19984 | 4.618764 | 4.205064 | 18.907 | 14.91362 | -3.242493e-05 | 0.1085509 | 0 | 0 | 0
1511 | 70958.43 | 2011-10-15 05:34 | 258.2433 | 4 | 7 | 0.5534782 | 4.19984 | 4.633431 | 4.205064 | 18.9686 | 14.91362 | 0 | 0.1085509 | 0 | 0 | 0
1512 | 71082.88 | 2011-10-15 05:36 | 382.6932 | 4 | 7 | 0.5032966 | 4.200002 | 4.65167 | 4.205064 | 19.0452 | 14.91362 | 0 | 0.1085509 | 0 | 0 | 0
1513 | 71232.96 | 2011-10-15 05:39 | 532.7708 | 4 | 7 | 0.4531148 | 4.19984 | 4.671585 | 4.205064 | 19.12884 | 14.91362 | -3.242493e-05 | 0.1085509 | 0 | 0 | 0
1514 | 71410.2 | 2011-10-15 05:42 | 710.0129 | 4 | 7 | 0.4029331 | 4.19984 | 4.692636 | 4.205064 | 19.21726 | 14.91362 | -3.242493e-05 | 0.1085509 | 0 | 0 | 0
1515 | 71621.24 | 2011-10-15 05:45 | 921.0545 | 4 | 7 | 0.3527514 | 4.19984 | 4.714756 | 4.205064 | 19.31016 | 14.91362 | -6.475449e-05 | 0.1085509 | 0 | 0 | 0
1516 | 71880.41 | 2011-10-15 05:50 | 1180.219 | 4 | 7 | 0.3025697 | 4.200002 | 4.738289 | 4.205064 | 19.409 | 14.91362 | -3.232956e-05 | 0.1085509 | 0 | 0 | 0
1517 | 72208.88 | 2011-10-15 05:55 | 1508.695 | 4 | 7 | 0.252388 | 4.19984 | 4.763517 | 4.205064 | 19.51496 | 14.91362 | -3.242493e-05 | 0.1085509 | 0 | 0 | 0
1518 | 72647.79 | 2011-10-15 06:03 | 1947.606 | 4 | 7 | 0.2022063 | 4.19984 | 4.791084 | 4.205064 | 19.63074 | 14.91362 | -3.242493e-05 | 0.1085509 | 0 | 0 | 0
1519 | 73279.18 | 2011-10-15 06:13 | 2578.996 | 4 | 7 | 0.1520246 | 4.19984 | 4.82189 | 4.205064 | 19.76012 | 14.91362 | 0 | 0.1085509 | 0 | 0 | 0
1520 | 74319 | 2011-10-15 06:30 | 3618.813 | 4 | 7 | 0.1018429 | 4.199678 | 4.857939 | 4.205064 | 19.91153 | 14.91362 | -3.232956e-05 | 0.1085509 | 0 | 0 | 0
1521 | 76665.31 | 2011-10-15 07:10 | 5965.127 | 4 | 7 | 0.05166117 | 4.200002 | 4.905355 | 4.205064 | 20.11067 | 14.91362 | 0 | 0.1085509 | 0 | 0 | 0
1522 | 76814.59 | 2011-10-15 07:12 | 6114.404 | 4 | 7 | 0.04983639 | 4.19984 | 4.907475 | 4.205064 | 20.11958 | 14.91362 | -6.475449e-05 | 0.1085509 | 0 | 0 | 0
1523 | 76874.6 | 2011-10-15 07:13 | 60.01399 | 5 | 7 | 0 | 4.186082 | 4.907475 | 4.205064 | 20.11958 | 14.91362 | -6.475449e-05 | 0.1085509 | 0 | 0 | 0
1524 | 76874.79 | 2011-10-15 07:13 | 0.1874505 | 6 | 7 | 0.0002021153 | 4.186244 | 4.907475 | 4.205064 | 20.11958 | 14.91362 | 0 | 0.1314733 | 0 | 0 | 0
1525 | 76879.62 | 2011-10-15 07:13 | 5.015455 | 6 | 7 | -0.001440195 | 4.185758 | 4.907475 | 4.205066 | 20.11958 | 14.91362 | -9.708405e-05 | 0.1314733 | 0 | 0 | 0
1526 | 76879.62 | 2011-10-15 07:13 | 2.611488545e-06 | 7 | 7 | -0.6740575 | 4.090743 | 4.907475 | 4.205066 | 20.11958 | 14.91362 | 0 | 0.1314733 | 0 | 0 | 0
1527 | 76896.79 | 2011-10-15 07:13 | 17.17142 | 7 | 7 | -0.6747875 | 4.040726 | 4.907475 | 4.208284 | 20.11958 | 14.92666 | -0.001003552 | 0.1314733 | 0 | 0 | 0
1528 | 76926.81 | 2011-10-15 07:14 | 47.18624 | 7 | 7 | -0.6744225 | 4.0124 | 4.907475 | 4.213907 | 20.11958 | 14.9493 | -0.000679779 | 0.1314733 | 0 | 0 | 0
1529 | 76956.82 | 2011-10-15 07:14 | 77.20109 | 7 | 7 | -0.674605 | 3.99249 | 4.907475 | 4.219531 | 20.11958 | 14.97181 | -0.000485611 | 0.1314733 | 0 | 0 | 0
1530 | 76986.84 | 2011-10-15 07:15 | 107.2161 | 7 | 7 | -0.674605 | 3.976627 | 4.907475 | 4.225155 | 20.11958 | 14.99422 | -0.0004208565 | 0.1314733 | 0 | 0 | 0
1531 | 77016.85 | 2011-10-15 07:15 | 137.2308 | 7 | 7 | -0.674605 | 3.963031 | 4.907475 | 4.230779 | 20.11958 | 15.01654 | -0.0003237248 | 0.1314733 | 0 | 0 | 0
1532 | 77046.86 | 2011-10-15 07:16 | 167.2458 | 7 | 7 | -0.674605 | 3.950891 | 4.907475 | 4.236402 | 20.11958 | 15.03879 | -0.0003237248 | 0.1314733 | 0 | 0 | 0
1533 | 77076.88 | 2011-10-15 07:16 | 197.2606 | 7 | 7 | -0.6744225 | 3.939884 | 4.907475 | 4.242026 | 20.11958 | 15.06098 | -0.0002589702 | 0.1314733 | 0 | 0 | 0
1534 | 77106.89 | 2011-10-15 07:17 | 227.2753 | 7 | 7 | -0.6744225 | 3.929524 | 4.907475 | 4.24765 | 20.11958 | 15.08311 | -0.0002589702 | 0.1314733 | 0 | 0 | 0
1535 | 77136.91 | 2011-10-15 07:17 | 257.2904 | 7 | 7 | -0.674605 | 3.919488 | 4.907475 | 4.253274 | 20.11958 | 15.10518 | -0.0002266407 | 0.1314733 | 0 | 0 | 0
1536 | 77166.92 | 2011-10-15 07:18 | 287.305 | 7 | 7 | -0.674605 | 3.909938 | 4.907475 | 4.258897 | 20.11958 | 15.12719 | -0.0002266407 | 0.1314733 | 0 | 0 | 0
1537 | 77196.94 | 2011-10-15 07:18 | 317.3199 | 7 | 7 | -0.6744225 | 3.900712 | 4.907475 | 4.264521 | 20.11958 | 15.14916 | -0.0002266407 | 0.1314733 | 0 | 0 | 0
1538 | 77226.95 | 2011-10-15 07:19 | 347.3347 | 7 | 7 | -0.6744225 | 3.891809 | 4.907475 | 4.270145 | 20.11958 | 15.17107 | -0.000226593 | 0.1314733 | 0 | 0 | 0
1539 | 77256.97 | 2011-10-15 07:19 | 377.3496 | 7 | 7 | -0.674605 | 3.883231 | 4.907475 | 4.275769 | 20.11958 | 15.19293 | -0.0001942158 | 0.1314733 | 0 | 0 | 0
1540 | 77286.98 | 2011-10-15 07:20 | 407.3645 | 7 | 7 | -0.6744225 | 3.874652 | 4.907475 | 4.281392 | 20.11958 | 15.21474 | -0.0001942635 | 0.1314733 | 0 | 0 | 0
1541 | 77317 | 2011-10-15 07:20 | 437.3794 | 7 | 7 | -0.674605 | 3.866235 | 4.907475 | 4.287016 | 20.11958 | 15.23651 | -0.0002266407 | 0.1314733 | 0 | 0 | 0
1542 | 77347.01 | 2011-10-15 07:21 | 467.3941 | 7 | 7 | -0.6744225 | 3.858141 | 4.907475 | 4.29264 | 20.11958 | 15.25823 | -0.0001942158 | 0.1314733 | 0 | 0 | 0
1543 | 77377.03 | 2011-10-15 07:21 | 497.409 | 7 | 7 | -0.6744225 | 3.850048 | 4.907475 | 4.298264 | 20.11958 | 15.2799 | -0.0001942158 | 0.1314733 | 0 | 0 | 0
1544 | 77407.04 | 2011-10-15 07:22 | 527.4238 | 7 | 7 | -0.6744225 | 3.842117 | 4.907475 | 4.303887 | 20.11958 | 15.30153 | -0.0001942635 | 0.1314733 | 0 | 0 | 0
1545 | 77437.06 | 2011-10-15 07:22 | 557.4388 | 7 | 7 | -0.674605 | 3.834347 | 4.907475 | 4.309511 | 20.11958 | 15.32312 | -0.0002266407 | 0.1314733 | 0 | 0 | 0
1546 | 77467.07 | 2011-10-15 07:23 | 587.4536 | 7 | 7 | -0.674605 | 3.826739 | 4.907475 | 4.315135 | 20.11958 | 15.34466 | -0.0001942635 | 0.1314733 | 0 | 0 | 0
1547 | 77497.09 | 2011-10-15 07:23 | 617.4683 | 7 | 7 | -0.674605 | 3.819293 | 4.907475 | 4.320759 | 20.11958 | 15.36616 | -0.0002266407 | 0.1314733 | 0 | 0 | 0
1548 | 77527.1 | 2011-10-15 07:24 | 647.4832 | 7 | 7 | -0.674605 | 3.811686 | 4.907475 | 4.326383 | 20.11958 | 15.38762 | -0.0002589702 | 0.1314733 | 0 | 0 | 0
1549 | 77557.12 | 2011-10-15 07:24 | 677.498 | 7 | 7 | -0.6744225 | 3.804726 | 4.907475 | 4.332006 | 20.11958 | 15.40903 | -0.0001942158 | 0.1314733 | 0 | 0 | 0
1550 | 77587.13 | 2011-10-15 07:25 | 707.5129 | 7 | 7 | -0.674605 | 3.797765 | 4.907475 | 4.33763 | 20.11958 | 15.43041 | -0.000129509 | 0.1314733 | 0 | 0 | 0
1551 | 77617.15 | 2011-10-15 07:25 | 737.5279 | 7 | 7 | -0.6747875 | 3.790805 | 4.907475 | 4.343254 | 20.11958 | 15.45175 | -0.0001942635 | 0.1314733 | 0 | 0 | 0
1552 | 77647.16 | 2011-10-15 07:26 | 767.5427 | 7 | 7 | -0.674605 | 3.783845 | 4.907475 | 4.348878 | 20.11958 | 15.47305 | -0.000226593 | 0.1314733 | 0 | 0 | 0
1553 | 77677.18 | 2011-10-15 07:26 | 797.5574 | 7 | 7 | -0.674605 | 3.777208 | 4.907475 | 4.354502 | 20.11958 | 15.49431 | -0.0001942635 | 0.1314733 | 0 | 0 | 0
1554 | 77707.19 | 2011-10-15 07:27 | 827.5724 | 7 | 7 | -0.674605 | 3.770572 | 4.907475 | 4.360126 | 20.11958 | 15.51554 | -0.0001618385 | 0.1314733 | 0 | 0 | 0
1555 | 77737.21 | 2011-10-15 07:27 | 857.5871 | 7 | 7 | -0.6744225 | 3.764259 | 4.907475 | 4.365749 | 20.11958 | 15.53672 | -0.000129509 | 0.1314733 | 0 | 0 | 0
1556 | 77767.22 | 2011-10-15 07:28 | 887.6019 | 7 | 7 | -0.6744225 | 3.757946 | 4.907475 | 4.371373 | 20.11958 | 15.55787 | -0.0001618862 | 0.1314733 | 0 | 0 | 0
1557 | 77797.24 | 2011-10-15 07:28 | 917.6168 | 7 | 7 | -0.674605 | 3.751796 | 4.907475 | 4.376997 | 20.11958 | 15.57899 | -0.0001618385 | 0.1314733 | 0 | 0 | 0
1558 | 77827.25 | 2011-10-15 07:29 | 947.6318 | 7 | 7 | -0.6744225 | 3.745483 | 4.907475 | 4.382621 | 20.11958 | 15.60007 | -0.0001618862 | 0.1314733 | 0 | 0 | 0
1559 | 77857.27 | 2011-10-15 07:29 | 977.6465 | 7 | 7 | -0.6744225 | 3.739494 | 4.907475 | 4.388245 | 20.11958 | 15.62112 | -0.0001618862 | 0.1314733 | 0 | 0 | 0
1560 | 77887.28 | 2011-10-15 07:30 | 1007.661 | 7 | 7 | -0.674605 | 3.733666 | 4.907475 | 4.393868 | 20.11958 | 15.64213 | -0.0001618862 | 0.1314733 | 0 | 0 | 0
1561 | 77917.3 | 2011-10-15 07:30 | 1037.676 | 7 | 7 | -0.674605 | 3.727839 | 4.907475 | 4.399492 | 20.11958 | 15.66311 | -0.0001618862 | 0.1314733 | 0 | 0 | 0
1562 | 77947.31 | 2011-10-15 07:31 | 1067.691 | 7 | 7 | -0.674605 | 3.722174 | 4.907475 | 4.405116 | 20.11958 | 15.68406 | -0.0001942635 | 0.1314733 | 0 | 0 | 0
1563 | 77977.32 | 2011-10-15 07:31 | 1097.706 | 7 | 7 | -0.674605 | 3.716509 | 4.907475 | 4.41074 | 20.11958 | 15.70498 | -0.0001618862 | 0.1314733 | 0 | 0 | 0
1564 | 78007.34 | 2011-10-15 07:32 | 1127.721 | 7 | 7 | -0.6744225 | 3.711167 | 4.907475 | 4.416364 | 20.11958 | 15.72587 | -9.713173e-05 | 0.1314733 | 0 | 0 | 0
1565 | 78037.35 | 2011-10-15 07:32 | 1157.736 | 7 | 7 | -0.674605 | 3.705664 | 4.907475 | 4.421988 | 20.11958 | 15.74672 | -0.0001618385 | 0.1314733 | 0 | 0 | 0
1566 | 78067.37 | 2011-10-15 07:33 | 1187.75 | 7 | 7 | -0.674605 | 3.70016 | 4.907475 | 4.427611 | 20.11958 | 15.76755 | -0.0001942158 | 0.1314733 | 0 | 0 | 0
1567 | 78097.38 | 2011-10-15 07:33 | 1217.765 | 7 | 7 | -0.674605 | 3.694981 | 4.907475 | 4.433235 | 20.11958 | 15.78834 | -0.0001618385 | 0.1314733 | 0 | 0 | 0
1568 | 78127.4 | 2011-10-15 07:34 | 1247.78 | 7 | 7 | -0.6744225 | 3.689801 | 4.907475 | 4.438859 | 20.11958 | 15.80911 | -0.000129509 | 0.1314733 | 0 | 0 | 0
1569 | 78157.41 | 2011-10-15 07:34 | 1277.795 | 7 | 7 | -0.674605 | 3.684621 | 4.907475 | 4.444483 | 20.11958 | 15.82984 | -0.0001618862 | 0.1314733 | 0 | 0 | 0
1570 | 78187.43 | 2011-10-15 07:35 | 1307.81 | 7 | 7 | -0.6744225 | 3.679927 | 4.907475 | 4.450107 | 20.11958 | 15.85055 | -0.000129509 | 0.1314733 | 0 | 0 | 0
1571 | 78217.45 | 2011-10-15 07:35 | 1337.828 | 7 | 7 | -0.6744225 | 3.674747 | 4.907475 | 4.455731 | 20.11958 | 15.87124 | -0.000129509 | 0.1314733 | 0 | 0 | 0
1572 | 78247.46 | 2011-10-15 07:36 | 1367.84 | 7 | 7 | -0.6744225 | 3.669891 | 4.907475 | 4.461354 | 20.11958 | 15.89189 | -0.0001294613 | 0.1314733 | 0 | 0 | 0
1573 | 78277.47 | 2011-10-15 07:36 | 1397.854 | 7 | 7 | -0.674605 | 3.665197 | 4.907475 | 4.466978 | 20.11958 | 15.91251 | -9.713173e-05 | 0.1314733 | 0 | 0 | 0
1574 | 78307.49 | 2011-10-15 07:37 | 1427.869 | 7 | 7 | -0.6747875 | 3.660503 | 4.907475 | 4.472602 | 20.11958 | 15.93311 | -9.708405e-05 | 0.1314733 | 0 | 0 | 0
1575 | 78337.5 | 2011-10-15 07:37 | 1457.884 | 7 | 7 | -0.6744225 | 3.655809 | 4.907475 | 4.478226 | 20.11958 | 15.95368 | -9.713173e-05 | 0.1314733 | 0 | 0 | 0
1576 | 78367.52 | 2011-10-15 07:38 | 1487.899 | 7 | 7 | -0.6747875 | 3.651115 | 4.907475 | 4.48385 | 20.11958 | 15.97423 | -0.0001618385 | 0.1314733 | 0 | 0 | 0
1577 | 78397.53 | 2011-10-15 07:38 | 1517.914 | 7 | 7 | -0.674605 | 3.646583 | 4.907475 | 4.489473 | 20.11958 | 15.99475 | -0.000129509 | 0.1314733 | 0 | 0 | 0
1578 | 78427.55 | 2011-10-15 07:39 | 1547.929 | 7 | 7 | -0.6744225 | 3.642374 | 4.907475 | 4.495097 | 20.11958 | 16.01525 | -9.713173e-05 | 0.1314733 | 0 | 0 | 0
1579 | 78457.56 | 2011-10-15 07:39 | 1577.944 | 7 | 7 | -0.6744225 | 3.638165 | 4.907475 | 4.500721 | 20.11958 | 16.03572 | -9.713173e-05 | 0.1314733 | 0 | 0 | 0
1580 | 78487.58 | 2011-10-15 07:40 | 1607.958 | 7 | 7 | -0.6747875 | 3.633795 | 4.907475 | 4.506345 | 20.11958 | 16.05617 | -9.708405e-05 | 0.1314733 | 0 | 0 | 0
1581 | 78517.59 | 2011-10-15 07:40 | 1637.973 | 7 | 7 | -0.6744225 | 3.629749 | 4.907475 | 4.511968 | 20.11958 | 16.07659 | -9.713173e-05 | 0.1314733 | 0 | 0 | 0
1582 | 78547.61 | 2011-10-15 07:41 | 1667.988 | 7 | 7 | -0.674605 | 3.62554 | 4.907475 | 4.517592 | 20.11958 | 16.09699 | -0.000129509 | 0.1314733 | 0 | 0 | 0
1583 | 78577.62 | 2011-10-15 07:41 | 1698.003 | 7 | 7 | -0.6744225 | 3.621817 | 4.907475 | 4.523216 | 20.11958 | 16.11737 | -9.713173e-05 | 0.1314733 | 0 | 0 | 0
1584 | 78607.64 | 2011-10-15 07:42 | 1728.018 | 7 | 7 | -0.674605 | 3.61777 | 4.907475 | 4.52884 | 20.11958 | 16.13773 | -0.000129509 | 0.1314733 | 0 | 0 | 0
1585 | 78637.65 | 2011-10-15 07:42 | 1758.032 | 7 | 7 | -0.6744225 | 3.614048 | 4.907475 | 4.534464 | 20.11958 | 16.15806 | -9.713173e-05 | 0.1314733 | 0 | 0 | 0
1586 | 78667.67 | 2011-10-15 07:43 | 1788.047 | 7 | 7 | -0.6744225 | 3.610325 | 4.907475 | 4.540087 | 20.11958 | 16.17838 | -9.713173e-05 | 0.1314733 | 0 | 0 | 0
1587 | 78697.68 | 2011-10-15 07:43 | 1818.062 | 7 | 7 | -0.674605 | 3.606602 | 4.907475 | 4.545711 | 20.11958 | 16.19867 | -6.475449e-05 | 0.1314733 | 0 | 0 | 0
1588 | 78727.7 | 2011-10-15 07:44 | 1848.077 | 7 | 7 | -0.674605 | 3.603041 | 4.907475 | 4.551335 | 20.11958 | 16.21894 | -0.000129509 | 0.1314733 | 0 | 0 | 0
1589 | 78757.71 | 2011-10-15 07:44 | 1878.092 | 7 | 7 | -0.6744225 | 3.599642 | 4.907475 | 4.556959 | 20.11958 | 16.2392 | -6.475449e-05 | 0.1314733 | 0 | 0 | 0
1590 | 78787.73 | 2011-10-15 07:45 | 1908.107 | 7 | 7 | -0.6744225 | 3.596404 | 4.907475 | 4.562583 | 20.11958 | 16.25943 | -9.713173e-05 | 0.1314733 | 0 | 0 | 0
1591 | 78817.74 | 2011-10-15 07:45 | 1938.122 | 7 | 7 | -0.6744225 | 3.593167 | 4.907475 | 4.568206 | 20.11958 | 16.27965 | -6.475449e-05 | 0.1314733 | 0 | 0 | 0
1592 | 78847.76 | 2011-10-15 07:46 | 1968.136 | 7 | 7 | -0.6744225 | 3.58993 | 4.907475 | 4.57383 | 20.11958 | 16.29984 | -9.713173e-05 | 0.1314733 | 0 | 0 | 0
1593 | 78877.77 | 2011-10-15 07:46 | 1998.151 | 7 | 7 | -0.674605 | 3.586692 | 4.907475 | 4.579454 | 20.11958 | 16.32002 | -0.000129509 | 0.1314733 | 0 | 0 | 0
1594 | 78907.79 | 2011-10-15 07:47 | 2028.166 | 7 | 7 | -0.674605 | 3.583617 | 4.907475 | 4.585078 | 20.11958 | 16.34019 | -9.713173e-05 | 0.1314733 | 0 | 0 | 0
1595 | 78937.8 | 2011-10-15 07:47 | 2058.181 | 7 | 7 | -0.6744225 | 3.580703 | 4.907475 | 4.590702 | 20.11958 | 16.36033 | -9.708405e-05 | 0.1314733 | 0 | 0 | 0
1596 | 78967.81 | 2011-10-15 07:48 | 2088.196 | 7 | 7 | -0.674605 | 3.577628 | 4.907475 | 4.596326 | 20.11958 | 16.38046 | -9.713173e-05 | 0.1314733 | 0 | 0 | 0
1597 | 78997.83 | 2011-10-15 07:48 | 2118.211 | 7 | 7 | -0.6744225 | 3.574714 | 4.907475 | 4.601949 | 20.11958 | 16.40058 | -9.713173e-05 | 0.1314733 | 0 | 0 | 0
1598 | 79027.84 | 2011-10-15 07:49 | 2148.225 | 7 | 7 | -0.6744225 | 3.5718 | 4.907475 | 4.607573 | 20.11958 | 16.42067 | -9.713173e-05 | 0.1314733 | 0 | 0 | 0
1599 | 79057.86 | 2011-10-15 07:49 | 2178.24 | 7 | 7 | -0.674605 | 3.568887 | 4.907475 | 4.613197 | 20.11958 | 16.44075 | -9.713173e-05 | 0.1314733 | 0 | 0 | 0
1600 | 79087.87 | 2011-10-15 07:50 | 2208.255 | 7 | 7 | -0.6744225 | 3.565973 | 4.907475 | 4.618821 | 20.11958 | 16.46081 | -0.000129509 | 0.1314733 | 0 | 0 | 0
1601 | 79117.89 | 2011-10-15 07:50 | 2238.27 | 7 | 7 | -0.674605 | 3.56306 | 4.907475 | 4.624445 | 20.11958 | 16.48086 | -6.475449e-05 | 0.1314733 | 0 | 0 | 0
1602 | 79147.9 | 2011-10-15 07:51 | 2268.285 | 7 | 7 | -0.6744225 | 3.560146 | 4.907475 | 4.630068 | 20.11958 | 16.50089 | -9.713173e-05 | 0.1314733 | 0 | 0 | 0
1603 | 79177.92 | 2011-10-15 07:51 | 2298.3 | 7 | 7 | -0.6744225 | 3.557233 | 4.907475 | 4.635692 | 20.11958 | 16.5209 | -6.475449e-05 | 0.1314733 | 0 | 0 | 0
1604 | 79207.93 | 2011-10-15 07:52 | 2328.315 | 7 | 7 | -0.6744225 | 3.554157 | 4.907475 | 4.641316 | 20.11958 | 16.5409 | -6.47068e-05 | 0.1314733 | 0 | 0 | 0
1605 | 79237.95 | 2011-10-15 07:52 | 2358.329 | 7 | 7 | -0.6744225 | 3.551082 | 4.907475 | 4.64694 | 20.11958 | 16.56088 | -3.237724e-05 | 0.1314733 | 0 | 0 | 0
1606 | 79267.96 | 2011-10-15 07:53 | 2388.344 | 7 | 7 | -0.674605 | 3.547521 | 4.907475 | 4.652564 | 20.11958 | 16.58084 | -0.0001618862 | 0.1314733 | 0 | 0 | 0
1607 | 79297.98 | 2011-10-15 07:53 | 2418.359 | 7 | 7 | -0.6744225 | 3.544445 | 4.907475 | 4.658188 | 20.11958 | 16.60078 | -6.475449e-05 | 0.1314733 | 0 | 0 | 0
1608 | 79327.99 | 2011-10-15 07:54 | 2448.374 | 7 | 7 | -0.6744225 | 3.541208 | 4.907475 | 4.663811 | 20.11958 | 16.62071 | -6.475449e-05 | 0.1314733 | 0 | 0 | 0
1609 | 79358.01 | 2011-10-15 07:54 | 2478.389 | 7 | 7 | -0.6744225 | 3.537647 | 4.907475 | 4.669435 | 20.11958 | 16.64061 | -6.475449e-05 | 0.1314733 | 0 | 0 | 0
1610 | 79388.02 | 2011-10-15 07:55 | 2508.404 | 7 | 7 | -0.6742401 | 3.534248 | 4.907475 | 4.675059 | 20.11958 | 16.66049 | -6.475449e-05 | 0.1314733 | 0 | 0 | 0
1611 | 79418.04 | 2011-10-15 07:55 | 2538.418 | 7 | 7 | -0.674605 | 3.530201 | 4.907475 | 4.680683 | 20.11958 | 16.68036 | -0.000129509 | 0.1314733 | 0 | 0 | 0
1612 | 79448.05 | 2011-10-15 07:56 | 2568.433 | 7 | 7 | -0.6742401 | 3.52664 | 4.907475 | 4.686307 | 20.11958 | 16.7002 | -9.713173e-05 | 0.1314733 | 0 | 0 | 0
1613 | 79478.07 | 2011-10-15 07:56 | 2598.448 | 7 | 7 | -0.6744225 | 3.522431 | 4.907475 | 4.69193 | 20.11958 | 16.72002 | -9.713173e-05 | 0.1314733 | 0 | 0 | 0
1614 | 79508.08 | 2011-10-15 07:57 | 2628.463 | 7 | 7 | -0.674605 | 3.518061 | 4.907475 | 4.697554 | 20.11958 | 16.73982 | -9.708405e-05 | 0.1314733 | 0 | 0 | 0
1615 | 79538.1 | 2011-10-15 07:57 | 2658.478 | 7 | 7 | -0.6744225 | 3.513529 | 4.907475 | 4.703178 | 20.11958 | 16.75959 | -0.000129509 | 0.1314733 | 0 | 0 | 0
1616 | 79568.11 | 2011-10-15 07:58 | 2688.493 | 7 | 7 | -0.674605 | 3.508673 | 4.907475 | 4.708802 | 20.11958 | 16.77934 | -0.0001294613 | 0.1314733 | 0 | 0 | 0
1617 | 79598.13 | 2011-10-15 07:58 | 2718.508 | 7 | 7 | -0.6744225 | 3.503655 | 4.907475 | 4.714426 | 20.11958 | 16.79906 | -0.000129509 | 0.1314733 | 0 | 0 | 0
1618 | 79628.14 | 2011-10-15 07:59 | 2748.522 | 7 | 7 | -0.6744225 | 3.498313 | 4.907475 | 4.720049 | 20.11958 | 16.81875 | -0.0001618862 | 0.1314733 | 0 | 0 | 0
1619 | 79658.16 | 2011-10-15 07:59 | 2778.537 | 7 | 7 | -0.674605 | 3.492648 | 4.907475 | 4.725673 | 20.11958 | 16.8384 | -0.0001942158 | 0.1314733 | 0 | 0 | 0
1620 | 79688.17 | 2011-10-15 08:00 | 2808.552 | 7 | 7 | -0.6747875 | 3.486659 | 4.907475 | 4.731297 | 20.11958 | 16.85803 | -0.0001618862 | 0.1314733 | 0 | 0 | 0
1621 | 79718.19 | 2011-10-15 08:00 | 2838.567 | 7 | 7 | -0.6744225 | 3.480185 | 4.907475 | 4.736921 | 20.11958 | 16.87762 | -0.0001942158 | 0.1314733 | 0 | 0 | 0
1622 | 79748.2 | 2011-10-15 08:01 | 2868.582 | 7 | 7 | -0.674605 | 3.473224 | 4.907475 | 4.742545 | 20.11958 | 16.89717 | -0.0002266407 | 0.1314733 | 0 | 0 | 0
1623 | 79778.22 | 2011-10-15 08:01 | 2898.597 | 7 | 7 | -0.674605 | 3.46594 | 4.907475 | 4.748168 | 20.11958 | 16.91669 | -0.0001942158 | 0.1314733 | 0 | 0 | 0
1624 | 79808.23 | 2011-10-15 08:02 | 2928.611 | 7 | 7 | -0.6744225 | 3.457847 | 4.907475 | 4.753792 | 20.11958 | 16.93615 | -0.0002266407 | 0.1314733 | 0 | 0 | 0
1625 | 79838.25 | 2011-10-15 08:02 | 2958.626 | 7 | 7 | -0.674605 | 3.449106 | 4.907475 | 4.759416 | 20.11958 | 16.95558 | -0.0001942158 | 0.1314733 | 0 | 0 | 0
1626 | 79868.26 | 2011-10-15 08:03 | 2988.641 | 7 | 7 | -0.6744225 | 3.43988 | 4.907475 | 4.76504 | 20.11958 | 16.97495 | -0.0001942158 | 0.1314733 | 0 | 0 | 0
1627 | 79898.27 | 2011-10-15 08:03 | 3018.656 | 7 | 7 | -0.6744225 | 3.429682 | 4.907475 | 4.770664 | 20.11958 | 16.99426 | -0.0002913475 | 0.1314733 | 0 | 0 | 0
1628 | 79928.29 | 2011-10-15 08:04 | 3048.671 | 7 | 7 | -0.674605 | 3.418352 | 4.907475 | 4.776288 | 20.11958 | 17.01352 | -0.0003237248 | 0.1314733 | 0 | 0 | 0
1629 | 79958.3 | 2011-10-15 08:04 | 3078.686 | 7 | 7 | -0.674605 | 3.406535 | 4.907475 | 4.781911 | 20.11958 | 17.03271 | -0.000356102 | 0.1314733 | 0 | 0 | 0
1630 | 79988.32 | 2011-10-15 08:05 | 3108.701 | 7 | 7 | -0.6744225 | 3.39391 | 4.907475 | 4.787535 | 20.11958 | 17.05183 | -0.0003237248 | 0.1314733 | 0 | 0 | 0
1631 | 80018.33 | 2011-10-15 08:05 | 3138.716 | 7 | 7 | -0.6744225 | 3.379827 | 4.907475 | 4.793159 | 20.11958 | 17.07088 | -0.0003884792 | 0.1314733 | 0 | 0 | 0
1632 | 80048.35 | 2011-10-15 08:06 | 3168.73 | 7 | 7 | -0.6744225 | 3.364288 | 4.907475 | 4.798783 | 20.11958 | 17.08985 | -0.0004208565 | 0.1314733 | 0 | 0 | 0
1633 | 80078.36 | 2011-10-15 08:06 | 3198.745 | 7 | 7 | -0.674605 | 3.347778 | 4.907475 | 4.804407 | 20.11958 | 17.10872 | -0.0004208565 | 0.1314733 | 0 | 0 | 0
1634 | 80108.38 | 2011-10-15 08:07 | 3228.76 | 7 | 7 | -0.674605 | 3.329487 | 4.907475 | 4.810031 | 20.11958 | 17.1275 | -0.000485611 | 0.1314733 | 0 | 0 | 0
1635 | 80138.4 | 2011-10-15 08:07 | 3258.778 | 7 | 7 | -0.674605 | 3.309901 | 4.907475 | 4.815655 | 20.11958 | 17.14617 | -0.0005827427 | 0.1314733 | 0 | 0 | 0
1636 | 80168.41 | 2011-10-15 08:08 | 3288.79 | 7 | 7 | -0.674605 | 3.289021 | 4.907475 | 4.821278 | 20.11958 | 17.16473 | -0.0005827427 | 0.1314733 | 0 | 0 | 0
1637 | 80198.42 | 2011-10-15 08:08 | 3318.804 | 7 | 7 | -0.674605 | 3.266036 | 4.907475 | 4.826902 | 20.11958 | 17.18316 | -0.0006474495 | 0.1314733 | 0 | 0 | 0
1638 | 80228.44 | 2011-10-15 08:09 | 3348.819 | 7 | 7 | -0.674605 | 3.24127 | 4.907475 | 4.832526 | 20.11958 | 17.20146 | -0.0006798267 | 0.1314733 | 0 | 0 | 0
1639 | 80258.45 | 2011-10-15 08:09 | 3378.834 | 7 | 7 | -0.674605 | 3.214724 | 4.907475 | 4.83815 | 20.11958 | 17.21961 | -0.0007445812 | 0.1314733 | 0 | 0 | 0
1640 | 80288.47 | 2011-10-15 08:10 | 3408.849 | 7 | 7 | -0.674605 | 3.186883 | 4.907475 | 4.843773 | 20.11958 | 17.23762 | -0.0008093357 | 0.1314733 | 0 | 0 | 0
1641 | 80318.48 | 2011-10-15 08:10 | 3438.864 | 7 | 7 | -0.674605 | 3.157748 | 4.907475 | 4.849397 | 20.11958 | 17.25546 | -0.0007769585 | 0.1314733 | 0 | 0 | 0
1642 | 80348.5 | 2011-10-15 08:11 | 3468.879 | 7 | 7 | -0.6744225 | 3.127317 | 4.907475 | 4.855021 | 20.11958 | 17.27313 | -0.0008417129 | 0.1314733 | 0 | 0 | 0
1643 | 80378.52 | 2011-10-15 08:11 | 3498.898 | 7 | 7 | -0.674605 | 3.096562 | 4.907475 | 4.860646 | 20.11958 | 17.29063 | -0.0008417129 | 0.1314733 | 0 | 0 | 0
1644 | 80408.53 | 2011-10-15 08:12 | 3528.908 | 7 | 7 | -0.6747875 | 3.065322 | 4.907475 | 4.866269 | 20.11958 | 17.30796 | -0.0008417129 | 0.1314733 | 0 | 0 | 0
1645 | 80438.54 | 2011-10-15 08:12 | 3558.923 | 7 | 7 | -0.6744225 | 3.033596 | 4.907475 | 4.871893 | 20.11958 | 17.32511 | -0.0008093357 | 0.1314733 | 0 | 0 | 0
1646 | 80468.56 | 2011-10-15 08:13 | 3588.938 | 7 | 7 | -0.674605 | 3.002194 | 4.907475 | 4.877517 | 20.11958 | 17.34208 | -0.0008093357 | 0.1314733 | 0 | 0 | 0
1647 | 80498.57 | 2011-10-15 08:13 | 3618.953 | 7 | 7 | -0.6744225 | 2.97144 | 4.907475 | 4.88314 | 20.11958 | 17.35888 | -0.0007769585 | 0.1314733 | 0 | 0 | 0
1648 | 80528.59 | 2011-10-15 08:14 | 3648.968 | 7 | 7 | -0.6744225 | 2.941333 | 4.907475 | 4.888764 | 20.11958 | 17.3755 | -0.0007769585 | 0.1314733 | 0 | 0 | 0
1649 | 80558.6 | 2011-10-15 08:14 | 3678.983 | 7 | 7 | -0.6744225 | 2.911388 | 4.907475 | 4.894388 | 20.11958 | 17.39196 | -0.0007769585 | 0.1314733 | 0 | 0 | 0
1650 | 80588.62 | 2011-10-15 08:15 | 3708.998 | 7 | 7 | -0.674605 | 2.882414 | 4.907475 | 4.900012 | 20.11958 | 17.40825 | -0.0007769585 | 0.1314733 | 0 | 0 | 0
1651 | 80618.63 | 2011-10-15 08:15 | 3739.012 | 7 | 7 | -0.674605 | 2.854087 | 4.907475 | 4.905636 | 20.11958 | 17.42438 | -0.0006798267 | 0.1314733 | 0 | 0 | 0
1652 | 80648.65 | 2011-10-15 08:16 | 3769.027 | 7 | 7 | -0.6744225 | 2.826408 | 4.907475 | 4.91126 | 20.11958 | 17.44035 | -0.0007122516 | 0.1314733 | 0 | 0 | 0
1653 | 80678.66 | 2011-10-15 08:16 | 3799.042 | 7 | 7 | -0.6744225 | 2.799538 | 4.907475 | 4.916884 | 20.11958 | 17.45617 | -0.000712204 | 0.1314733 | 0 | 0 | 0
1654 | 80708.68 | 2011-10-15 08:17 | 3829.057 | 7 | 7 | -0.6744225 | 2.773154 | 4.907475 | 4.922508 | 20.11958 | 17.47184 | -0.0006798744 | 0.1314733 | 0 | 0 | 0
1655 | 80738.69 | 2011-10-15 08:17 | 3859.072 | 7 | 7 | -0.674605 | 2.747417 | 4.907475 | 4.928131 | 20.11958 | 17.48737 | -0.0006798267 | 0.1314733 | 0 | 0 | 0
1656 | 80768.71 | 2011-10-15 08:18 | 3889.087 | 7 | 7 | -0.6744225 | 2.722328 | 4.907475 | 4.933755 | 20.11958 | 17.50275 | -0.0006798267 | 0.1314733 | 0 | 0 | 0
1657 | 80795.38 | 2011-10-15 08:18 | 3915.761 | 7 | 7 | -0.674605 | 2.699991 | 4.907475 | 4.938753 | 20.11958 | 17.5163 | -0.0006798267 | 0.1314733 | 0 | 0 | 0
1658 | 80795.56 | 2011-10-15 08:18 | 0.1875076 | 8 | 7 | 1.963634e-05 | 2.801481 | 4.907475 | 4.938753 | 20.11958 | 17.5163 | 0 | 0.1036904 | 0 | 0 | 0
1659 | 80800.39 | 2011-10-15 08:18 | 5.015352 | 8 | 7 | -0.001440195 | 3.235767 | 4.907475 | 4.938755 | 20.11958 | 17.5163 | 0.03544865 | 0.1036904 | 0 | 0 | 0
1660 | 80830.42 | 2011-10-15 08:19 | 30.01461 | 1 | 8 | 0 | 3.425474 | 4.907475 | 4.938755 | 20.11958 | 17.5163 | 0.002266121 | 0.1036904 | 0 | 0 | 0
1661 | 80860.44 | 2011-10-15 08:19 | 60.02944 | 1 | 8 | 0 | 3.482936 | 4.907475 | 4.938755 | 20.11958 | 17.5163 | 0.001165438 | 0.1036904 | 0 | 0 | 0
1662 | 80890.45 | 2011-10-15 08:20 | 90.04429 | 1 | 8 | 0 | 3.516604 | 4.907475 | 4.938755 | 20.11958 | 17.5163 | 0.0007445812 | 0.1036904 | 0 | 0 | 0
1663 | 80920.42 | 2011-10-15 08:20 | 120.0123 | 1 | 8 | 0 | 3.539913 | 4.907475 | 4.938755 | 20.11958 | 17.5163 | 0.0005503178 | 0.1036904 | 0 | 0 | 0
1664 | 80950.44 | 2011-10-15 08:21 | 30.01497 | 2 | 8 | 0.6746443 | 3.779313 | 4.913099 | 4.938755 | 20.14065 | 17.5163 | 0.001294899 | 0.1036904 | 0 | 0 | 0
1665 | 80980.45 | 2011-10-15 08:21 | 60.02967 | 2 | 8 | 0.6746443 | 3.816218 | 4.918723 | 4.938755 | 20.16202 | 17.5163 | 0.0008093357 | 0.1036904 | 0 | 0 | 0
1666 | 81010.47 | 2011-10-15 08:22 | 90.04453 | 2 | 8 | 0.6746443 | 3.839689 | 4.924347 | 4.938755 | 20.18355 | 17.5163 | 0.0005179405 | 0.1036904 | 0 | 0 | 0
1667 | 81040.48 | 2011-10-15 08:22 | 120.0595 | 2 | 8 | 0.6744618 | 3.856037 | 4.929971 | 4.938755 | 20.20519 | 17.5163 | 0.000356102 | 0.1036904 | 0 | 0 | 0
1668 | 81070.5 | 2011-10-15 08:23 | 150.0742 | 2 | 8 | 0.6744618 | 3.868986 | 4.935594 | 4.938755 | 20.22692 | 17.5163 | 0.0002913475 | 0.1036904 | 0 | 0 | 0
1669 | 81100.51 | 2011-10-15 08:23 | 180.0891 | 2 | 8 | 0.6746443 | 3.880317 | 4.941218 | 4.938755 | 20.24871 | 17.5163 | 0.0002913475 | 0.1036904 | 0 | 0 | 0
1670 | 81130.53 | 2011-10-15 08:24 | 210.104 | 2 | 8 | 0.6742793 | 3.890191 | 4.946842 | 4.938755 | 20.27056 | 17.5163 | 0.0002589702 | 0.1036904 | 0 | 0 | 0
1671 | 81160.54 | 2011-10-15 08:24 | 240.1188 | 2 | 8 | 0.6744618 | 3.899093 | 4.952466 | 4.938755 | 20.29246 | 17.5163 | 0.0001942158 | 0.1036904 | 0 | 0 | 0
1672 | 81190.56 | 2011-10-15 08:25 | 270.1336 | 2 | 8 | 0.6744618 | 3.907511 | 4.95809 | 4.938755 | 20.31442 | 17.5163 | 0.0001942635 | 0.1036904 | 0 | 0 | 0
1673 | 81220.57 | 2011-10-15 08:25 | 300.1484 | 2 | 8 | 0.6744618 | 3.91528 | 4.963714 | 4.938755 | 20.33641 | 17.5163 | 0.0001618862 | 0.1036904 | 0 | 0 | 0
1674 | 81250.59 | 2011-10-15 08:26 | 330.1633 | 2 | 8 | 0.6742793 | 3.922726 | 4.969338 | 4.938755 | 20.35845 | 17.5163 | 0.0001618862 | 0.1036904 | 0 | 0 | 0
1675 | 81280.6 | 2011-10-15 08:26 | 360.1781 | 2 | 8 | 0.6744618 | 3.929686 | 4.974962 | 4.938755 | 20.38054 | 17.5163 | 0.000129509 | 0.1036904 | 0 | 0 | 0
1676 | 81310.62 | 2011-10-15 08:27 | 390.193 | 2 | 8 | 0.6744618 | 3.936323 | 4.980586 | 4.938755 | 20.40266 | 17.5163 | 0.0001942635 | 0.1036904 | 0 | 0 | 0
1677 | 81340.63 | 2011-10-15 08:27 | 420.2078 | 2 | 8 | 0.6746443 | 3.942473 | 4.98621 | 4.938755 | 20.42481 | 17.5163 | 0.0001942158 | 0.1036904 | 0 | 0 | 0
1678 | 81370.65 | 2011-10-15 08:28 | 450.2227 | 2 | 8 | 0.6744618 | 3.948139 | 4.991834 | 4.938755 | 20.447 | 17.5163 | 0.0001294613 | 0.1036904 | 0 | 0 | 0
1679 | 81400.66 | 2011-10-15 08:28 | 480.2375 | 2 | 8 | 0.6744618 | 3.953642 | 4.997458 | 4.938755 | 20.46922 | 17.5163 | 0.0001294613 | 0.1036904 | 0 | 0 | 0
1680 | 81430.68 | 2011-10-15 08:29 | 510.2525 | 2 | 8 | 0.6746443 | 3.958822 | 5.003082 | 4.938755 | 20.49147 | 17.5163 | 9.713173e-05 | 0.1036904 | 0 | 0 | 0
1681 | 81460.69 | 2011-10-15 08:29 | 540.2672 | 2 | 8 | 0.6744618 | 3.96384 | 5.008706 | 4.938755 | 20.51375 | 17.5163 | 0.000129509 | 0.1036904 | 0 | 0 | 0
1682 | 81490.71 | 2011-10-15 08:30 | 570.2821 | 2 | 8 | 0.6744618 | 3.968696 | 5.01433 | 4.938755 | 20.53606 | 17.5163 | 0.0001618862 | 0.1036904 | 0 | 0 | 0
1683 | 81520.72 | 2011-10-15 08:30 | 600.297 | 2 | 8 | 0.6744618 | 3.973066 | 5.019954 | 4.938755 | 20.55839 | 17.5163 | 9.708405e-05 | 0.1036904 | 0 | 0 | 0
1684 | 81550.74 | 2011-10-15 08:31 | 630.3118 | 2 | 8 | 0.6746443 | 3.977275 | 5.025578 | 4.938755 | 20.58075 | 17.5163 | 9.713173e-05 | 0.1036904 | 0 | 0 | 0
1685 | 81580.75 | 2011-10-15 08:31 | 660.3266 | 2 | 8 | 0.6742793 | 3.981483 | 5.031202 | 4.938755 | 20.60313 | 17.5163 | 6.475449e-05 | 0.1036904 | 0 | 0 | 0
1686 | 81610.77 | 2011-10-15 08:32 | 690.3417 | 2 | 8 | 0.6744618 | 3.985692 | 5.036826 | 4.938755 | 20.62553 | 17.5163 | 9.713173e-05 | 0.1036904 | 0 | 0 | 0
1687 | 81640.78 | 2011-10-15 08:32 | 720.3563 | 2 | 8 | 0.6746443 | 3.989738 | 5.04245 | 4.938755 | 20.64796 | 17.5163 | 0.0001294613 | 0.1036904 | 0 | 0 | 0
1688 | 81670.8 | 2011-10-15 08:33 | 750.3713 | 2 | 8 | 0.6746443 | 3.993623 | 5.048074 | 4.938755 | 20.6704 | 17.5163 | 9.708405e-05 | 0.1036904 | 0 | 0 | 0
1689 | 81700.81 | 2011-10-15 08:33 | 780.3859 | 2 | 8 | 0.6746443 | 3.997346 | 5.053698 | 4.938755 | 20.69287 | 17.5163 | 9.708405e-05 | 0.1036904 | 0 | 0 | 0
1690 | 81730.83 | 2011-10-15 08:34 | 810.4009 | 2 | 8 | 0.6744618 | 4.001231 | 5.059322 | 4.938755 | 20.71537 | 17.5163 | 9.708405e-05 | 0.1036904 | 0 | 0 | 0
1691 | 81760.84 | 2011-10-15 08:34 | 840.4158 | 2 | 8 | 0.6746443 | 4.005116 | 5.064946 | 4.938755 | 20.73788 | 17.5163 | 6.475449e-05 | 0.1036904 | 0 | 0 | 0
1692 | 81790.86 | 2011-10-15 08:35 | 870.4305 | 2 | 8 | 0.6742793 | 4.009 | 5.07057 | 4.938755 | 20.76042 | 17.5163 | 6.475449e-05 | 0.1036904 | 0 | 0 | 0
1693 | 81820.87 | 2011-10-15 08:35 | 900.4453 | 2 | 8 | 0.6744618 | 4.013047 | 5.076193 | 4.938755 | 20.78297 | 17.5163 | 0.000129509 | 0.1036904 | 0 | 0 | 0
1694 | 81850.88 | 2011-10-15 08:36 | 930.4602 | 2 | 8 | 0.6744618 | 4.016608 | 5.081817 | 4.938755 | 20.80555 | 17.5163 | 6.475449e-05 | 0.1036904 | 0 | 0 | 0
1695 | 81880.9 | 2011-10-15 08:36 | 960.475 | 2 | 8 | 0.6744618 | 4.020817 | 5.087441 | 4.938755 | 20.82815 | 17.5163 | 0.000129509 | 0.1036904 | 0 | 0 | 0
1696 | 81910.91 | 2011-10-15 08:37 | 990.4899 | 2 | 8 | 0.6744618 | 4.024702 | 5.093065 | 4.938755 | 20.85078 | 17.5163 | 0.000129509 | 0.1036904 | 0 | 0 | 0
1697 | 81940.93 | 2011-10-15 08:37 | 1020.505 | 2 | 8 | 0.6746443 | 4.028586 | 5.098689 | 4.938755 | 20.87342 | 17.5163 | 9.717941e-05 | 0.1036904 | 0 | 0 | 0
1698 | 81970.94 | 2011-10-15 08:38 | 1050.52 | 2 | 8 | 0.6744618 | 4.032471 | 5.104313 | 4.938755 | 20.89609 | 17.5163 | 0.0001294136 | 0.1036904 | 0 | 0 | 0
1699 | 82000.96 | 2011-10-15 08:38 | 1080.534 | 2 | 8 | 0.6748267 | 4.036679 | 5.109937 | 4.938755 | 20.91878 | 17.5163 | 0.0001294136 | 0.1036904 | 0 | 0 | 0
1700 | 82030.97 | 2011-10-15 08:39 | 1110.549 | 2 | 8 | 0.6744618 | 4.040402 | 5.115561 | 4.938755 | 20.94149 | 17.5163 | 0.0001618385 | 0.1036904 | 0 | 0 | 0
1701 | 82060.99 | 2011-10-15 08:39 | 1140.564 | 2 | 8 | 0.6744618 | 4.044125 | 5.121185 | 4.938755 | 20.96422 | 17.5163 | 0.0001294136 | 0.1036904 | 0 | 0 | 0
1702 | 82091 | 2011-10-15 08:40 | 1170.579 | 2 | 8 | 0.6744618 | 4.047848 | 5.126809 | 4.938755 | 20.98698 | 17.5163 | 9.708405e-05 | 0.1036904 | 0 | 0 | 0
1703 | 82121.02 | 2011-10-15 08:40 | 1200.594 | 2 | 8 | 0.6744618 | 4.051895 | 5.132433 | 4.938755 | 21.00976 | 17.5163 | 0.0001294136 | 0.1036904 | 0 | 0 | 0
1704 | 82151.03 | 2011-10-15 08:41 | 1230.609 | 2 | 8 | 0.6746443 | 4.055779 | 5.138057 | 4.938755 | 21.03256 | 17.5163 | 0.0001294136 | 0.1036904 | 0 | 0 | 0
1705 | 82181.05 | 2011-10-15 08:41 | 1260.623 | 2 | 8 | 0.6744618 | 4.059503 | 5.143681 | 4.938755 | 21.05538 | 17.5163 | 9.708405e-05 | 0.1036904 | 0 | 0 | 0
1706 | 82211.07 | 2011-10-15 08:42 | 1290.642 | 2 | 8 | 0.6744618 | 4.063387 | 5.149306 | 4.938755 | 21.07822 | 17.5163 | 0.0001618385 | 0.1036904 | 0 | 0 | 0
1707 | 82241.08 | 2011-10-15 08:42 | 1320.653 | 2 | 8 | 0.6746443 | 4.066948 | 5.154929 | 4.938755 | 21.10108 | 17.5163 | 6.475449e-05 | 0.1036904 | 0 | 0 | 0
1708 | 82271.09 | 2011-10-15 08:43 | 1350.668 | 2 | 8 | 0.6744618 | 4.070833 | 5.160553 | 4.938755 | 21.12396 | 17.5163 | 9.708405e-05 | 0.1036904 | 0 | 0 | 0
1709 | 82301.11 | 2011-10-15 08:43 | 1380.683 | 2 | 8 | 0.6742793 | 4.074556 | 5.166177 | 4.938755 | 21.14687 | 17.5163 | 6.465912e-05 | 0.1036904 | 0 | 0 | 0
1710 | 82331.12 | 2011-10-15 08:44 | 1410.698 | 2 | 8 | 0.6742793 | 4.078279 | 5.171801 | 4.938755 | 21.16979 | 17.5163 | 3.242493e-05 | 0.1036904 | 0 | 0 | 0
1711 | 82361.14 | 2011-10-15 08:44 | 1440.713 | 2 | 8 | 0.6746443 | 4.082164 | 5.177425 | 4.938755 | 21.19274 | 17.5163 | 6.475449e-05 | 0.1036904 | 0 | 0 | 0
1712 | 82391.15 | 2011-10-15 08:45 | 1470.728 | 2 | 8 | 0.6744618 | 4.08621 | 5.183049 | 4.938755 | 21.21571 | 17.5163 | 0.0001294136 | 0.1036904 | 0 | 0 | 0
1713 | 82421.17 | 2011-10-15 08:45 | 1500.742 | 2 | 8 | 0.6744618 | 4.090095 | 5.188673 | 4.938755 | 21.2387 | 17.5163 | 0.0001294136 | 0.1036904 | 0 | 0 | 0
1714 | 82451.19 | 2011-10-15 08:46 | 1530.761 | 2 | 8 | 0.6748267 | 4.09398 | 5.194297 | 4.938755 | 21.26172 | 17.5163 | 0.000129509 | 0.1036904 | 0 | 0 | 0
1715 | 82481.2 | 2011-10-15 08:46 | 1560.772 | 2 | 8 | 0.6744618 | 4.097865 | 5.199921 | 4.938755 | 21.28475 | 17.5163 | 6.475449e-05 | 0.1036904 | 0 | 0 | 0
1716 | 82511.21 | 2011-10-15 08:47 | 1590.787 | 2 | 8 | 0.6744618 | 4.101749 | 5.205545 | 4.938755 | 21.30781 | 17.5163 | 9.708405e-05 | 0.1036904 | 0 | 0 | 0
1717 | 82541.23 | 2011-10-15 08:47 | 1620.802 | 2 | 8 | 0.6744618 | 4.105634 | 5.211168 | 4.938755 | 21.33089 | 17.5163 | 6.475449e-05 | 0.1036904 | 0 | 0 | 0
1718 | 82571.24 | 2011-10-15 08:48 | 1650.817 | 2 | 8 | 0.6748267 | 4.109681 | 5.216792 | 4.938755 | 21.35399 | 17.5163 | 6.475449e-05 | 0.1036904 | 0 | 0 | 0
1719 | 82601.26 | 2011-10-15 08:48 | 1680.831 | 2 | 8 | 0.6742793 | 4.113728 | 5.222416 | 4.938755 | 21.37711 | 17.5163 | 9.708405e-05 | 0.1036904 | 0 | 0 | 0
1720 | 82631.27 | 2011-10-15 08:49 | 1710.846 | 2 | 8 | 0.6746443 | 4.117774 | 5.22804 | 4.938755 | 21.40026 | 17.5163 | 0.000129509 | 0.1036904 | 0 | 0 | 0
1721 | 82661.29 | 2011-10-15 08:49 | 1740.861 | 2 | 8 | 0.6746443 | 4.121983 | 5.233664 | 4.938755 | 21.42343 | 17.5163 | 0.0001294136 | 0.1036904 | 0 | 0 | 0
1722 | 82691.3 | 2011-10-15 08:50 | 1770.876 | 2 | 8 | 0.6746443 | 4.125867 | 5.239288 | 4.938755 | 21.44662 | 17.5163 | 9.708405e-05 | 0.1036904 | 0 | 0 | 0
1723 | 82721.32 | 2011-10-15 08:50 | 1800.891 | 2 | 8 | 0.6746443 | 4.130238 | 5.244912 | 4.938755 | 21.46984 | 17.5163 | 9.717941e-05 | 0.1036904 | 0 | 0 | 0
1724 | 82751.33 | 2011-10-15 08:51 | 1830.906 | 2 | 8 | 0.6746443 | 4.134447 | 5.250536 | 4.938755 | 21.49308 | 17.5163 | 0.000129509 | 0.1036904 | 0 | 0 | 0
1725 | 82781.35 | 2011-10-15 08:51 | 1860.92 | 2 | 8 | 0.6746443 | 4.138493 | 5.25616 | 4.938755 | 21.51634 | 17.5163 | 9.708405e-05 | 0.1036904 | 0 | 0 | 0
1726 | 82811.36 | 2011-10-15 08:52 | 1890.935 | 2 | 8 | 0.6744618 | 4.142863 | 5.261784 | 4.938755 | 21.53963 | 17.5163 | 0.0001294136 | 0.1036904 | 0 | 0 | 0
1727 | 82841.37 | 2011-10-15 08:52 | 1920.95 | 2 | 8 | 0.6744618 | 4.147072 | 5.267408 | 4.938755 | 21.56294 | 17.5163 | 0.0001294136 | 0.1036904 | 0 | 0 | 0
1728 | 82871.39 | 2011-10-15 08:53 | 1950.965 | 2 | 8 | 0.6744618 | 4.151443 | 5.273032 | 4.938755 | 21.58628 | 17.5163 | 9.717941e-05 | 0.1036904 | 0 | 0 | 0
1729 | 82901.4 | 2011-10-15 08:53 | 1980.98 | 2 | 8 | 0.6744618 | 4.155651 | 5.278656 | 4.938755 | 21.60964 | 17.5163 | 9.717941e-05 | 0.1036904 | 0 | 0 | 0
1730 | 82931.42 | 2011-10-15 08:54 | 2010.995 | 2 | 8 | 0.6744618 | 4.160021 | 5.28428 | 4.938755 | 21.63302 | 17.5163 | 0.000129509 | 0.1036904 | 0 | 0 | 0
1731 | 82961.43 | 2011-10-15 08:54 | 2041.009 | 2 | 8 | 0.6744618 | 4.164554 | 5.289904 | 4.938755 | 21.65643 | 17.5163 | 9.717941e-05 | 0.1036904 | 0 | 0 | 0
1732 | 82991.45 | 2011-10-15 08:55 | 2071.024 | 2 | 8 | 0.6746443 | 4.168924 | 5.295528 | 4.938755 | 21.67986 | 17.5163 | 9.708405e-05 | 0.1036904 | 0 | 0 | 0
1733 | 83021.46 | 2011-10-15 08:55 | 2101.039 | 2 | 8 | 0.6744618 | 4.173618 | 5.301152 | 4.938755 | 21.70332 | 17.5163 | 0.0001294136 | 0.1036904 | 0 | 0 | 0
1734 | 83051.48 | 2011-10-15 08:56 | 2131.054 | 2 | 8 | 0.6742793 | 4.177826 | 5.306776 | 4.938755 | 21.72681 | 17.5163 | 9.708405e-05 | 0.1036904 | 0 | 0 | 0
1735 | 83081.49 | 2011-10-15 08:56 | 2161.069 | 2 | 8 | 0.6744618 | 4.182521 | 5.3124 | 4.938755 | 21.75032 | 17.5163 | 0.000129509 | 0.1036904 | 0 | 0 | 0
1736 | 83111.51 | 2011-10-15 08:57 | 2191.084 | 2 | 8 | 0.6746443 | 4.187215 | 5.318024 | 4.938755 | 21.77385 | 17.5163 | 0.000129509 | 0.1036904 | 0 | 0 | 0
1737 | 83141.52 | 2011-10-15 08:57 | 2221.099 | 2 | 8 | 0.6744618 | 4.191747 | 5.323648 | 4.938755 | 21.79741 | 17.5163 | 0.000129509 | 0.1036904 | 0 | 0 | 0
1738 | 83171.54 | 2011-10-15 08:58 | 2251.113 | 2 | 8 | 0.6744618 | 4.196603 | 5.329272 | 4.938755 | 21.821 | 17.5163 | 0.0001618385 | 0.1036904 | 0 | 0 | 0
1739 | 83222.37 | 2011-10-15 08:59 | 30.01497 | 3 | 8 | 0 | 4.044125 | 5.333172 | 4.938755 | 21.83737 | 17.5163 | -0.0006475449 | 0.1036904 | 0 | 0 | 0
1740 | 83252.38 | 2011-10-15 08:59 | 60.02985 | 3 | 8 | 0 | 4.02632 | 5.333172 | 4.938755 | 21.83737 | 17.5163 | -0.0003885269 | 0.1036904 | 0 | 0 | 0
1741 | 83282.39 | 2011-10-15 09:00 | 90.04467 | 3 | 8 | 0 | 4.014828 | 5.333172 | 4.938755 | 21.83737 | 17.5163 | -0.000226593 | 0.1036904 | 0 | 0 | 0
1742 | 83312.36 | 2011-10-15 09:00 | 120.0125 | 3 | 8 | 0 | 4.006248 | 5.333172 | 4.938755 | 21.83737 | 17.5163 | -0.0001942635 | 0.1036904 | 0 | 0 | 0
1743 | 83312.37 | 2011-10-15 09:00 | 2.601463637e-06 | 4 | 8 | 1.217337 | 4.200002 | 5.333172 | 4.938755 | 21.83737 | 17.5163 | 0 | 0.1036904 | 0 | 0 | 0
1744 | 83312.58 | 2011-10-15 09:00 | 0.2187404 | 4 | 8 | 1.166242 | 4.200002 | 5.333244 | 4.938755 | 21.83767 | 17.5163 | 0 | 0.1036904 | 0 | 0 | 0
1745 | 83314.08 | 2011-10-15 09:00 | 1.718674 | 4 | 8 | 1.115878 | 4.200002 | 5.333717 | 4.938755 | 21.83966 | 17.5163 | 0 | 0.1036904 | 0 | 0 | 0
1746 | 83316.77 | 2011-10-15 09:00 | 4.406141 | 4 | 8 | 1.065697 | 4.19984 | 5.334531 | 4.938755 | 21.84308 | 17.5163 | -3.242493e-05 | 0.1036904 | 0 | 0 | 0
1747 | 83320.52 | 2011-10-15 09:00 | 8.156013 | 4 | 8 | 1.015332 | 4.200002 | 5.335613 | 4.938755 | 21.84763 | 17.5163 | 3.242493e-05 | 0.1036904 | 0 | 0 | 0
1748 | 83325.41 | 2011-10-15 09:01 | 13.04671 | 4 | 8 | 0.9651507 | 4.19984 | 5.336957 | 4.938755 | 21.85327 | 17.5163 | -3.242493e-05 | 0.1036904 | 0 | 0 | 0
1749 | 83331.66 | 2011-10-15 09:01 | 19.29649 | 4 | 8 | 0.914969 | 4.200002 | 5.338588 | 4.938755 | 21.86012 | 17.5163 | 0 | 0.1036904 | 0 | 0 | 0
1750 | 83339.63 | 2011-10-15 09:01 | 27.26502 | 4 | 8 | 0.8647873 | 4.200002 | 5.340555 | 4.938755 | 21.86838 | 17.5163 | 0 | 0.1036904 | 0 | 0 | 0
1751 | 83350.02 | 2011-10-15 09:01 | 37.65524 | 4 | 8 | 0.8146056 | 4.19984 | 5.342975 | 4.938755 | 21.87855 | 17.5163 | -3.242493e-05 | 0.1036904 | 0 | 0 | 0
1752 | 83363.92 | 2011-10-15 09:01 | 51.54973 | 4 | 8 | 0.7642414 | 4.200002 | 5.346017 | 4.938755 | 21.89132 | 17.5163 | 3.242493e-05 | 0.1036904 | 0 | 0 | 0
1753 | 83383.46 | 2011-10-15 09:02 | 71.09189 | 4 | 8 | 0.7140597 | 4.200002 | 5.350021 | 4.938755 | 21.90814 | 17.5163 | 0 | 0.1036904 | 0 | 0 | 0
1754 | 83413.41 | 2011-10-15 09:02 | 101.0442 | 4 | 8 | 0.663878 | 4.200002 | 5.355738 | 4.938755 | 21.93215 | 17.5163 | 0 | 0.1036904 | 0 | 0 | 0
1755 | 83463.66 | 2011-10-15 09:03 | 151.2929 | 4 | 8 | 0.6136963 | 4.200002 | 5.364625 | 4.938755 | 21.96947 | 17.5163 | 0 | 0.1036904 | 0 | 0 | 0
1756 | 83546.81 | 2011-10-15 09:04 | 234.447 | 4 | 8 | 0.5635146 | 4.19984 | 5.37818 | 4.938755 | 22.02641 | 17.5163 | 0 | 0.1036904 | 0 | 0 | 0
1757 | 83662.89 | 2011-10-15 09:06 | 350.5221 | 4 | 8 | 0.5133329 | 4.200002 | 5.395516 | 4.938755 | 22.09921 | 17.5163 | 0 | 0.1036904 | 0 | 0 | 0
1758 | 83806.09 | 2011-10-15 09:09 | 493.7215 | 4 | 8 | 0.4631512 | 4.200002 | 5.414915 | 4.938755 | 22.18069 | 17.5163 | 3.242493e-05 | 0.1036904 | 0 | 0 | 0
1759 | 83973.96 | 2011-10-15 09:11 | 661.5924 | 4 | 8 | 0.4129695 | 4.200002 | 5.435324 | 4.938755 | 22.26641 | 17.5163 | 0 | 0.1036904 | 0 | 0 | 0
1760 | 84173.05 | 2011-10-15 09:15 | 860.6808 | 4 | 8 | 0.3627878 | 4.19984 | 5.456749 | 4.938755 | 22.35639 | 17.5163 | -3.242493e-05 | 0.1036904 | 0 | 0 | 0
1761 | 84413.02 | 2011-10-15 09:19 | 1100.659 | 4 | 8 | 0.3126061 | 4.19984 | 5.479218 | 4.938755 | 22.45076 | 17.5163 | 0 | 0.1036904 | 0 | 0 | 0
1762 | 84711.03 | 2011-10-15 09:24 | 1398.667 | 4 | 8 | 0.2624243 | 4.19984 | 5.502967 | 4.938755 | 22.55051 | 17.5163 | -3.242493e-05 | 0.1036904 | 0 | 0 | 0
1763 | 85104.15 | 2011-10-15 09:30 | 1791.782 | 4 | 8 | 0.2122426 | 4.200002 | 5.528768 | 4.938755 | 22.65887 | 17.5163 | 0 | 0.1036904 | 0 | 0 | 0
1764 | 85652.2 | 2011-10-15 09:39 | 2339.83 | 4 | 8 | 0.1620609 | 4.199678 | 5.557066 | 4.938755 | 22.77772 | 17.5163 | -6.475449e-05 | 0.1036904 | 0 | 0 | 0
1765 | 86504.46 | 2011-10-15 09:54 | 3192.089 | 4 | 8 | 0.1118792 | 4.200002 | 5.589045 | 4.938755 | 22.91203 | 17.5163 | -3.232956e-05 | 0.1036904 | 0 | 0 | 0
1766 | 88243.6 | 2011-10-15 10:22 | 4931.231 | 4 | 8 | 0.06169752 | 4.19984 | 5.629288 | 4.938755 | 23.08105 | 17.5163 | -3.242493e-05 | 0.1036904 | 0 | 0 | 0
1767 | 89050.25 | 2011-10-15 10:36 | 5737.883 | 4 | 8 | 0.04983639 | 4.19984 | 5.641785 | 4.938755 | 23.13354 | 17.5163 | -3.242493e-05 | 0.1036904 | 0 | 0 | 0
1768 | 89110.27 | 2011-10-15 10:37 | 60.01404 | 5 | 8 | 0 | 4.186082 | 5.641785 | 4.938755 | 23.13354 | 17.5163 | -3.232956e-05 | 0.1036904 | 0 | 0 | 0
1769 | 89110.45 | 2011-10-15 10:37 | 0.1876261 | 6 | 8 | 0.0005670731 | 4.186244 | 5.641785 | 4.938755 | 23.13354 | 17.5163 | 0 | 0.1330964 | 0 | 0 | 0
1770 | 89115.28 | 2011-10-15 10:37 | 5.015507 | 6 | 8 | -0.001440195 | 4.18592 | 5.641785 | 4.938757 | 23.13354 | 17.51631 | -6.475449e-05 | 0.1330964 | 0 | 0 | 0
1771 | 89115.29 | 2011-10-15 10:37 | 0.01562403 | 7 | 8 | -0.6744225 | 4.083621 | 5.641785 | 4.93876 | 23.13354 | 17.51632 | 0 | 0.1330964 | 0 | 0 | 0
1772 | 89137.9 | 2011-10-15 10:37 | 22.62442 | 7 | 8 | -0.6744225 | 4.033604 | 5.641785 | 4.942996 | 23.13354 | 17.53347 | -0.0009064674 | 0.1330964 | 0 | 0 | 0
1773 | 89167.92 | 2011-10-15 10:38 | 52.63939 | 7 | 8 | -0.6744225 | 4.007382 | 5.641785 | 4.94862 | 23.13354 | 17.55608 | -0.0006150246 | 0.1330964 | 0 | 0 | 0
1774 | 89197.93 | 2011-10-15 10:38 | 82.65424 | 7 | 8 | -0.674605 | 3.987958 | 5.641785 | 4.954244 | 23.13354 | 17.57856 | -0.0004532337 | 0.1330964 | 0 | 0 | 0
1775 | 89227.95 | 2011-10-15 10:39 | 112.669 | 7 | 8 | -0.674605 | 3.972581 | 5.641785 | 4.959868 | 23.13354 | 17.60094 | -0.0004208088 | 0.1330964 | 0 | 0 | 0
1776 | 89257.96 | 2011-10-15 10:39 | 142.6838 | 7 | 8 | -0.6747875 | 3.958984 | 5.641785 | 4.965491 | 23.13354 | 17.62324 | -0.000356102 | 0.1330964 | 0 | 0 | 0
1777 | 89287.98 | 2011-10-15 10:40 | 172.6986 | 7 | 8 | -0.6742401 | 3.94733 | 5.641785 | 4.971115 | 23.13354 | 17.64548 | -0.0002589702 | 0.1330964 | 0 | 0 | 0
1778 | 89317.99 | 2011-10-15 10:40 | 202.7135 | 7 | 8 | -0.6744225 | 3.935999 | 5.641785 | 4.976739 | 23.13354 | 17.66764 | -0.0002913475 | 0.1330964 | 0 | 0 | 0
1779 | 89348.01 | 2011-10-15 10:41 | 232.7285 | 7 | 8 | -0.674605 | 3.925478 | 5.641785 | 4.982362 | 23.13354 | 17.68975 | -0.0002913952 | 0.1330964 | 0 | 0 | 0
1780 | 89378.02 | 2011-10-15 10:41 | 262.7432 | 7 | 8 | -0.674605 | 3.915604 | 5.641785 | 4.987986 | 23.13354 | 17.71179 | -0.0002266407 | 0.1330964 | 0 | 0 | 0
1781 | 89408.03 | 2011-10-15 10:42 | 292.7581 | 7 | 8 | -0.6744225 | 3.906054 | 5.641785 | 4.99361 | 23.13354 | 17.73379 | -0.0002913952 | 0.1330964 | 0 | 0 | 0
1782 | 89438.05 | 2011-10-15 10:42 | 322.773 | 7 | 8 | -0.674605 | 3.896665 | 5.641785 | 4.999233 | 23.13354 | 17.75573 | -0.000259018 | 0.1330964 | 0 | 0 | 0
1783 | 89468.06 | 2011-10-15 10:43 | 352.7877 | 7 | 8 | -0.6744225 | 3.887925 | 5.641785 | 5.004857 | 23.13354 | 17.77762 | -0.000226593 | 0.1330964 | 0 | 0 | 0
1784 | 89498.08 | 2011-10-15 10:43 | 382.8027 | 7 | 8 | -0.674605 | 3.879022 | 5.641785 | 5.010481 | 23.13354 | 17.79946 | -0.000226593 | 0.1330964 | 0 | 0 | 0
1785 | 89528.09 | 2011-10-15 10:44 | 412.8174 | 7 | 8 | -0.6744225 | 3.870605 | 5.641785 | 5.016105 | 23.13354 | 17.82125 | -0.0001942635 | 0.1330964 | 0 | 0 | 0
1786 | 89558.11 | 2011-10-15 10:44 | 442.8323 | 7 | 8 | -0.674605 | 3.862188 | 5.641785 | 5.021728 | 23.13354 | 17.84299 | -0.0001942158 | 0.1330964 | 0 | 0 | 0
1787 | 89588.12 | 2011-10-15 10:45 | 472.8473 | 7 | 8 | -0.6744225 | 3.854095 | 5.641785 | 5.027352 | 23.13354 | 17.86469 | -0.0001942158 | 0.1330964 | 0 | 0 | 0
1788 | 89618.14 | 2011-10-15 10:45 | 502.862 | 7 | 8 | -0.6744225 | 3.846001 | 5.641785 | 5.032976 | 23.13354 | 17.88634 | -0.0001618862 | 0.1330964 | 0 | 0 | 0
1789 | 89648.15 | 2011-10-15 10:46 | 532.8774 | 7 | 8 | -0.674605 | 3.837746 | 5.641785 | 5.0386 | 23.13354 | 17.90794 | -0.0002266407 | 0.1330964 | 0 | 0 | 0
1790 | 89678.17 | 2011-10-15 10:46 | 562.8917 | 7 | 8 | -0.674605 | 3.830138 | 5.641785 | 5.044223 | 23.13354 | 17.92951 | -0.0002266407 | 0.1330964 | 0 | 0 | 0
1791 | 89708.18 | 2011-10-15 10:47 | 592.9066 | 7 | 8 | -0.6744225 | 3.822693 | 5.641785 | 5.049847 | 23.13354 | 17.95102 | -0.0001942635 | 0.1330964 | 0 | 0 | 0
1792 | 89738.2 | 2011-10-15 10:47 | 622.9214 | 7 | 8 | -0.674605 | 3.815085 | 5.641785 | 5.055471 | 23.13354 | 17.9725 | -0.0002266407 | 0.1330964 | 0 | 0 | 0
1793 | 89768.21 | 2011-10-15 10:48 | 652.9364 | 7 | 8 | -0.674605 | 3.807963 | 5.641785 | 5.061095 | 23.13354 | 17.99394 | -0.0001942635 | 0.1330964 | 0 | 0 | 0
1794 | 89798.23 | 2011-10-15 10:48 | 682.9511 | 7 | 8 | -0.674605 | 3.800679 | 5.641785 | 5.066718 | 23.13354 | 18.01533 | -0.0001618385 | 0.1330964 | 0 | 0 | 0
1795 | 89828.24 | 2011-10-15 10:49 | 712.9659 | 7 | 8 | -0.6744225 | 3.793719 | 5.641785 | 5.072342 | 23.13354 | 18.03668 | -0.0001942158 | 0.1330964 | 0 | 0 | 0
1796 | 89858.26 | 2011-10-15 10:49 | 742.9808 | 7 | 8 | -0.674605 | 3.786758 | 5.641785 | 5.077966 | 23.13354 | 18.058 | -0.0001942635 | 0.1330964 | 0 | 0 | 0
1797 | 89888.27 | 2011-10-15 10:50 | 772.9956 | 7 | 8 | -0.674605 | 3.780122 | 5.641785 | 5.08359 | 23.13354 | 18.07928 | -0.0001618385 | 0.1330964 | 0 | 0 | 0
1798 | 89918.29 | 2011-10-15 10:50 | 803.0105 | 7 | 8 | -0.6747875 | 3.773324 | 5.641785 | 5.089213 | 23.13354 | 18.10052 | -0.0001618862 | 0.1330964 | 0 | 0 | 0
1799 | 89948.31 | 2011-10-15 10:51 | 833.0287 | 7 | 8 | -0.6744225 | 3.766849 | 5.641785 | 5.094838 | 23.13354 | 18.12172 | -0.0001942158 | 0.1330964 | 0 | 0 | 0
1800 | 89978.32 | 2011-10-15 10:51 | 863.0404 | 7 | 8 | -0.6747875 | 3.760374 | 5.641785 | 5.100461 | 23.13354 | 18.14288 | -0.0001942635 | 0.1330964 | 0 | 0 | 0
1801 | 90008.33 | 2011-10-15 10:52 | 893.055 | 7 | 8 | -0.6747875 | 3.754223 | 5.641785 | 5.106085 | 23.13354 | 18.16401 | -0.000129509 | 0.1330964 | 0 | 0 | 0
1802 | 90038.35 | 2011-10-15 10:52 | 923.0698 | 7 | 8 | -0.6744225 | 3.747911 | 5.641785 | 5.111709 | 23.13354 | 18.18511 | -0.0001618385 | 0.1330964 | 0 | 0 | 0
1803 | 90068.36 | 2011-10-15 10:53 | 953.0847 | 7 | 8 | -0.6744225 | 3.741922 | 5.641785 | 5.117332 | 23.13354 | 18.20617 | -0.0001942158 | 0.1330964 | 0 | 0 | 0
1804 | 90098.38 | 2011-10-15 10:53 | 983.0996 | 7 | 8 | -0.6744225 | 3.735933 | 5.641785 | 5.122956 | 23.13354 | 18.2272 | -0.0001618862 | 0.1330964 | 0 | 0 | 0
1805 | 90128.39 | 2011-10-15 10:54 | 1013.115 | 7 | 8 | -0.6744225 | 3.729944 | 5.641785 | 5.12858 | 23.13354 | 18.24819 | -0.0001618862 | 0.1330964 | 0 | 0 | 0
1806 | 90158.41 | 2011-10-15 10:54 | 1043.129 | 7 | 8 | -0.6742401 | 3.72444 | 5.641785 | 5.134204 | 23.13354 | 18.26915 | -0.000129509 | 0.1330964 | 0 | 0 | 0
1807 | 90188.42 | 2011-10-15 10:55 | 1073.144 | 7 | 8 | -0.674605 | 3.718613 | 5.641785 | 5.139827 | 23.13354 | 18.29008 | -0.0001942635 | 0.1330964 | 0 | 0 | 0
1808 | 90218.42 | 2011-10-15 10:55 | 1103.147 | 7 | 8 | -0.674605 | 3.713109 | 5.641785 | 5.145449 | 23.13354 | 18.31097 | -0.000129509 | 0.1330964 | 0 | 0 | 0
1809 | 90248.44 | 2011-10-15 10:56 | 1133.158 | 7 | 8 | -0.6744225 | 3.707768 | 5.641785 | 5.151072 | 23.13354 | 18.33183 | -9.713173e-05 | 0.1330964 | 0 | 0 | 0
1810 | 90278.45 | 2011-10-15 10:56 | 1163.173 | 7 | 8 | -0.6744225 | 3.702265 | 5.641785 | 5.156696 | 23.13354 | 18.35267 | -9.708405e-05 | 0.1330964 | 0 | 0 | 0
1811 | 90308.46 | 2011-10-15 10:57 | 1193.188 | 7 | 8 | -0.674605 | 3.696923 | 5.641785 | 5.16232 | 23.13354 | 18.37347 | -0.0001294613 | 0.1330964 | 0 | 0 | 0
1812 | 90338.48 | 2011-10-15 10:57 | 1223.203 | 7 | 8 | -0.674605 | 3.691581 | 5.641785 | 5.167943 | 23.13354 | 18.39425 | -0.0001618862 | 0.1330964 | 0 | 0 | 0
1813 | 90368.49 | 2011-10-15 10:58 | 1253.218 | 7 | 8 | -0.6744225 | 3.686563 | 5.641785 | 5.173567 | 23.13354 | 18.41499 | -0.000129509 | 0.1330964 | 0 | 0 | 0
1814 | 90398.51 | 2011-10-15 10:58 | 1283.232 | 7 | 8 | -0.6744225 | 3.681546 | 5.641785 | 5.179191 | 23.13354 | 18.43571 | -9.708405e-05 | 0.1330964 | 0 | 0 | 0
1815 | 90428.52 | 2011-10-15 10:59 | 1313.247 | 7 | 8 | -0.674605 | 3.676366 | 5.641785 | 5.184815 | 23.13354 | 18.4564 | -0.000129509 | 0.1330964 | 0 | 0 | 0
1816 | 90458.54 | 2011-10-15 10:59 | 1343.262 | 7 | 8 | -0.674605 | 3.67151 | 5.641785 | 5.190439 | 23.13354 | 18.47706 | -0.000129509 | 0.1330964 | 0 | 0 | 0
1817 | 90488.55 | 2011-10-15 11:00 | 1373.277 | 7 | 8 | -0.674605 | 3.666492 | 5.641785 | 5.196062 | 23.13354 | 18.4977 | -0.0001294613 | 0.1330964 | 0 | 0 | 0
1818 | 90518.57 | 2011-10-15 11:00 | 1403.292 | 7 | 8 | -0.674605 | 3.661798 | 5.641785 | 5.201686 | 23.13354 | 18.5183 | -0.000129509 | 0.1330964 | 0 | 0 | 0
1819 | 90548.58 | 2011-10-15 11:01 | 1433.307 | 7 | 8 | -0.674605 | 3.657104 | 5.641785 | 5.20731 | 23.13354 | 18.53888 | -9.713173e-05 | 0.1330964 | 0 | 0 | 0
1820 | 90578.6 | 2011-10-15 11:01 | 1463.321 | 7 | 8 | -0.674605 | 3.65241 | 5.641785 | 5.212934 | 23.13354 | 18.55944 | -0.000129509 | 0.1330964 | 0 | 0 | 0
1821 | 90608.61 | 2011-10-15 11:02 | 1493.336 | 7 | 8 | -0.6744225 | 3.648039 | 5.641785 | 5.218558 | 23.13354 | 18.57996 | -6.475449e-05 | 0.1330964 | 0 | 0 | 0
1822 | 90638.63 | 2011-10-15 11:02 | 1523.351 | 7 | 8 | -0.674605 | 3.643507 | 5.641785 | 5.224181 | 23.13354 | 18.60047 | -0.0001294613 | 0.1330964 | 0 | 0 | 0
1823 | 90668.64 | 2011-10-15 11:03 | 1553.366 | 7 | 8 | -0.6744225 | 3.639137 | 5.641785 | 5.229805 | 23.13354 | 18.62095 | -0.000129509 | 0.1330964 | 0 | 0 | 0
1824 | 90698.66 | 2011-10-15 11:03 | 1583.381 | 7 | 8 | -0.6744225 | 3.634928 | 5.641785 | 5.235429 | 23.13354 | 18.6414 | -9.713173e-05 | 0.1330964 | 0 | 0 | 0
1825 | 90728.67 | 2011-10-15 11:04 | 1613.396 | 7 | 8 | -0.674605 | 3.63072 | 5.641785 | 5.241053 | 23.13354 | 18.66183 | -9.713173e-05 | 0.1330964 | 0 | 0 | 0
1826 | 90758.69 | 2011-10-15 11:04 | 1643.411 | 7 | 8 | -0.674605 | 3.626511 | 5.641785 | 5.246676 | 23.13354 | 18.68223 | -9.708405e-05 | 0.1330964 | 0 | 0 | 0
1827 | 90788.7 | 2011-10-15 11:05 | 1673.425 | 7 | 8 | -0.674605 | 3.622465 | 5.641785 | 5.2523 | 23.13354 | 18.70262 | -9.708405e-05 | 0.1330964 | 0 | 0 | 0
1828 | 90818.72 | 2011-10-15 11:05 | 1703.44 | 7 | 8 | -0.674605 | 3.61858 | 5.641785 | 5.257924 | 23.13354 | 18.72298 | -9.708405e-05 | 0.1330964 | 0 | 0 | 0
1829 | 90848.73 | 2011-10-15 11:06 | 1733.455 | 7 | 8 | -0.6744225 | 3.614857 | 5.641785 | 5.263548 | 23.13354 | 18.74332 | -9.708405e-05 | 0.1330964 | 0 | 0 | 0
1830 | 90878.75 | 2011-10-15 11:06 | 1763.47 | 7 | 8 | -0.674605 | 3.610972 | 5.641785 | 5.269172 | 23.13354 | 18.76364 | -0.0001294613 | 0.1330964 | 0 | 0 | 0
1831 | 90908.76 | 2011-10-15 11:07 | 1793.485 | 7 | 8 | -0.674605 | 3.607411 | 5.641785 | 5.274795 | 23.13354 | 18.78393 | -0.0001294613 | 0.1330964 | 0 | 0 | 0
1832 | 90938.78 | 2011-10-15 11:07 | 1823.5 | 7 | 8 | -0.6744225 | 3.604012 | 5.641785 | 5.280419 | 23.13354 | 18.80421 | -3.237724e-05 | 0.1330964 | 0 | 0 | 0
1833 | 90968.79 | 2011-10-15 11:08 | 1853.514 | 7 | 8 | -0.6744225 | 3.600613 | 5.641785 | 5.286043 | 23.13354 | 18.82447 | -6.475449e-05 | 0.1330964 | 0 | 0 | 0
1834 | 90998.81 | 2011-10-15 11:08 | 1883.529 | 7 | 8 | -0.6744225 | 3.597052 | 5.641785 | 5.291667 | 23.13354 | 18.84471 | -9.713173e-05 | 0.1330964 | 0 | 0 | 0
1835 | 91028.82 | 2011-10-15 11:09 | 1913.544 | 7 | 8 | -0.674605 | 3.593814 | 5.641785 | 5.29729 | 23.13354 | 18.86493 | -6.475449e-05 | 0.1330964 | 0 | 0 | 0
1836 | 91058.84 | 2011-10-15 11:09 | 1943.559 | 7 | 8 | -0.674605 | 3.590739 | 5.641785 | 5.302914 | 23.13354 | 18.88513 | -3.237724e-05 | 0.1330964 | 0 | 0 | 0
1837 | 91088.85 | 2011-10-15 11:10 | 1973.574 | 7 | 8 | -0.6744225 | 3.587502 | 5.641785 | 5.308538 | 23.13354 | 18.90531 | -6.475449e-05 | 0.1330964 | 0 | 0 | 0
1838 | 91118.87 | 2011-10-15 11:10 | 2003.589 | 7 | 8 | -0.6744225 | 3.584426 | 5.641785 | 5.314162 | 23.13354 | 18.92548 | -6.475449e-05 | 0.1330964 | 0 | 0 | 0
1839 | 91148.88 | 2011-10-15 11:11 | 2033.604 | 7 | 8 | -0.6744225 | 3.581351 | 5.641785 | 5.319786 | 23.13354 | 18.94563 | -9.713173e-05 | 0.1330964 | 0 | 0 | 0
1840 | 91178.9 | 2011-10-15 11:11 | 2063.618 | 7 | 8 | -0.674605 | 3.578275 | 5.641785 | 5.32541 | 23.13354 | 18.96576 | -6.475449e-05 | 0.1330964 | 0 | 0 | 0
1841 | 91208.91 | 2011-10-15 11:12 | 2093.633 | 7 | 8 | -0.674605 | 3.575361 | 5.641785 | 5.331033 | 23.13354 | 18.98588 | 0 | 0.1330964 | 0 | 0 | 0
1842 | 91238.92 | 2011-10-15 11:12 | 2123.648 | 7 | 8 | -0.6744225 | 3.572448 | 5.641785 | 5.336657 | 23.13354 | 19.00597 | -6.475449e-05 | 0.1330964 | 0 | 0 | 0
1843 | 91268.94 | 2011-10-15 11:13 | 2153.663 | 7 | 8 | -0.6744225 | 3.569535 | 5.641785 | 5.342281 | 23.13354 | 19.02606 | -6.47068e-05 | 0.1330964 | 0 | 0 | 0
1844 | 91298.95 | 2011-10-15 11:13 | 2183.678 | 7 | 8 | -0.674605 | 3.566459 | 5.641785 | 5.347905 | 23.13354 | 19.04612 | -9.713173e-05 | 0.1330964 | 0 | 0 | 0
1845 | 91328.97 | 2011-10-15 11:14 | 2213.693 | 7 | 8 | -0.674605 | 3.563222 | 5.641785 | 5.353529 | 23.13354 | 19.06617 | -0.0001294613 | 0.1330964 | 0 | 0 | 0
1846 | 91358.98 | 2011-10-15 11:14 | 2243.708 | 7 | 8 | -0.674605 | 3.560632 | 5.641785 | 5.359152 | 23.13354 | 19.0862 | -6.475449e-05 | 0.1330964 | 0 | 0 | 0
1847 | 91389 | 2011-10-15 11:15 | 2273.722 | 7 | 8 | -0.674605 | 3.557556 | 5.641785 | 5.364776 | 23.13354 | 19.10622 | -0.0001294613 | 0.1330964 | 0 | 0 | 0
1848 | 91419.01 | 2011-10-15 11:15 | 2303.737 | 7 | 8 | -0.6744225 | 3.554805 | 5.641785 | 5.3704 | 23.13354 | 19.12622 | -6.475449e-05 | 0.1330964 | 0 | 0 | 0
1849 | 91449.03 | 2011-10-15 11:16 | 2333.752 | 7 | 8 | -0.674605 | 3.551729 | 5.641785 | 5.376024 | 23.13354 | 19.1462 | -3.237724e-05 | 0.1330964 | 0 | 0 | 0
1850 | 91479.04 | 2011-10-15 11:16 | 2363.767 | 7 | 8 | -0.674605 | 3.54833 | 5.641785 | 5.381647 | 23.13354 | 19.16616 | -0.0001294613 | 0.1330964 | 0 | 0 | 0
1851 | 91509.06 | 2011-10-15 11:17 | 2393.782 | 7 | 8 | -0.674605 | 3.545093 | 5.641785 | 5.387271 | 23.13354 | 19.18611 | -0.000129509 | 0.1330964 | 0 | 0 | 0
1852 | 91539.07 | 2011-10-15 11:17 | 2423.797 | 7 | 8 | -0.6744225 | 3.541855 | 5.641785 | 5.392895 | 23.13354 | 19.20604 | -6.475449e-05 | 0.1330964 | 0 | 0 | 0
1853 | 91569.09 | 2011-10-15 11:18 | 2453.811 | 7 | 8 | -0.674605 | 3.538294 | 5.641785 | 5.398519 | 23.13354 | 19.22595 | -0.000129509 | 0.1330964 | 0 | 0 | 0
1854 | 91599.1 | 2011-10-15 11:18 | 2483.826 | 7 | 8 | -0.6744225 | 3.534571 | 5.641785 | 5.404143 | 23.13354 | 19.24584 | -0.000129509 | 0.1330964 | 0 | 0 | 0
1855 | 91629.12 | 2011-10-15 11:19 | 2513.841 | 7 | 8 | -0.674605 | 3.530849 | 5.641785 | 5.409766 | 23.13354 | 19.2657 | -9.713173e-05 | 0.1330964 | 0 | 0 | 0
1856 | 91659.13 | 2011-10-15 11:19 | 2543.856 | 7 | 8 | -0.674605 | 3.526964 | 5.641785 | 5.41539 | 23.13354 | 19.28555 | -6.475449e-05 | 0.1330964 | 0 | 0 | 0
1857 | 91689.15 | 2011-10-15 11:20 | 2573.871 | 7 | 8 | -0.6744225 | 3.522755 | 5.641785 | 5.421014 | 23.13354 | 19.30537 | -0.000129509 | 0.1330964 | 0 | 0 | 0
1858 | 91719.16 | 2011-10-15 11:20 | 2603.886 | 7 | 8 | -0.6744225 | 3.518547 | 5.641785 | 5.426638 | 23.13354 | 19.32517 | -9.713173e-05 | 0.1330964 | 0 | 0 | 0
1859 | 91749.18 | 2011-10-15 11:21 | 2633.901 | 7 | 8 | -0.6744225 | 3.514014 | 5.641785 | 5.432262 | 23.13354 | 19.34495 | -0.0001294613 | 0.1330964 | 0 | 0 | 0
1860 | 91779.19 | 2011-10-15 11:21 | 2663.915 | 7 | 8 | -0.6747875 | 3.509158 | 5.641785 | 5.437886 | 23.13354 | 19.36469 | -0.0001618862 | 0.1330964 | 0 | 0 | 0
1861 | 91809.21 | 2011-10-15 11:22 | 2693.93 | 7 | 8 | -0.6744225 | 3.504141 | 5.641785 | 5.443509 | 23.13354 | 19.38442 | -0.000129509 | 0.1330964 | 0 | 0 | 0
1862 | 91839.22 | 2011-10-15 11:22 | 2723.945 | 7 | 8 | -0.6744225 | 3.498799 | 5.641785 | 5.449133 | 23.13354 | 19.40411 | -0.0001618385 | 0.1330964 | 0 | 0 | 0
1863 | 91869.24 | 2011-10-15 11:23 | 2753.96 | 7 | 8 | -0.6747875 | 3.493134 | 5.641785 | 5.454757 | 23.13354 | 19.42377 | -0.0001618385 | 0.1330964 | 0 | 0 | 0
1864 | 91899.25 | 2011-10-15 11:23 | 2783.978 | 7 | 8 | -0.6744225 | 3.487307 | 5.641785 | 5.460382 | 23.13354 | 19.4434 | -0.0001294613 | 0.1330964 | 0 | 0 | 0
1865 | 91929.27 | 2011-10-15 11:24 | 2813.99 | 7 | 8 | -0.6744225 | 3.48067 | 5.641785 | 5.466005 | 23.13354 | 19.46299 | -0.0001942635 | 0.1330964 | 0 | 0 | 0
1866 | 91959.28 | 2011-10-15 11:24 | 2844.004 | 7 | 8 | -0.6744225 | 3.473872 | 5.641785 | 5.471629 | 23.13354 | 19.48255 | -0.000226593 | 0.1330964 | 0 | 0 | 0
1867 | 91989.3 | 2011-10-15 11:25 | 2874.019 | 7 | 8 | -0.674605 | 3.466426 | 5.641785 | 5.477252 | 23.13354 | 19.50206 | -0.0001942158 | 0.1330964 | 0 | 0 | 0
1868 | 92019.31 | 2011-10-15 11:25 | 2904.034 | 7 | 8 | -0.674605 | 3.458333 | 5.641785 | 5.482876 | 23.13354 | 19.52154 | -0.000226593 | 0.1330964 | 0 | 0 | 0
1869 | 92049.33 | 2011-10-15 11:26 | 2934.049 | 7 | 8 | -0.674605 | 3.449915 | 5.641785 | 5.4885 | 23.13354 | 19.54096 | -0.0002266407 | 0.1330964 | 0 | 0 | 0
1870 | 92079.34 | 2011-10-15 11:26 | 2964.064 | 7 | 8 | -0.6744225 | 3.440689 | 5.641785 | 5.494124 | 23.13354 | 19.56034 | -0.000259018 | 0.1330964 | 0 | 0 | 0
1871 | 92109.36 | 2011-10-15 11:27 | 2994.079 | 7 | 8 | -0.674605 | 3.430654 | 5.641785 | 5.499748 | 23.13354 | 19.57966 | -0.0002589702 | 0.1330964 | 0 | 0 | 0
1872 | 92139.37 | 2011-10-15 11:27 | 3024.098 | 7 | 8 | -0.6744225 | 3.419808 | 5.641785 | 5.505372 | 23.13354 | 19.59893 | -0.000259018 | 0.1330964 | 0 | 0 | 0
1873 | 92169.39 | 2011-10-15 11:28 | 3054.109 | 7 | 8 | -0.6744225 | 3.40783 | 5.641785 | 5.510996 | 23.13354 | 19.61812 | -0.0003237248 | 0.1330964 | 0 | 0 | 0
1874 | 92199.4003 | 2011-10-15 11:28 | 3084.123 | 7 | 8 | -0.6744225 | 3.395205 | 5.641785 | 5.516619 | 23.13354 | 19.63725 | -0.0003237248 | 0.1330964 | 0 | 0 | 0
1875 | 92229.42 | 2011-10-15 11:29 | 3114.138 | 7 | 8 | -0.674605 | 3.381123 | 5.641785 | 5.522243 | 23.13354 | 19.65631 | -0.0003884792 | 0.1330964 | 0 | 0 | 0
1876 | 92259.43 | 2011-10-15 11:29 | 3144.153 | 7 | 8 | -0.674605 | 3.366231 | 5.641785 | 5.527867 | 23.13354 | 19.67528 | -0.0004208565 | 0.1330964 | 0 | 0 | 0
1877 | 92289.44 | 2011-10-15 11:30 | 3174.168 | 7 | 8 | -0.674605 | 3.349882 | 5.641785 | 5.533491 | 23.13354 | 19.69417 | -0.0004532337 | 0.1330964 | 0 | 0 | 0
1878 | 92319.46 | 2011-10-15 11:30 | 3204.183 | 7 | 8 | -0.674605 | 3.332077 | 5.641785 | 5.539115 | 23.13354 | 19.71296 | -0.000485611 | 0.1330964 | 0 | 0 | 0
1879 | 92349.47 | 2011-10-15 11:31 | 3234.197 | 7 | 8 | -0.674605 | 3.312815 | 5.641785 | 5.544738 | 23.13354 | 19.73164 | -0.0005179405 | 0.1330964 | 0 | 0 | 0
1880 | 92379.49 | 2011-10-15 11:31 | 3264.212 | 7 | 8 | -0.6744225 | 3.291934 | 5.641785 | 5.550362 | 23.13354 | 19.75021 | -0.000582695 | 0.1330964 | 0 | 0 | 0
1881 | 92409.5 | 2011-10-15 11:32 | 3294.228 | 7 | 8 | -0.6744225 | 3.269435 | 5.641785 | 5.555986 | 23.13354 | 19.76866 | -0.0006474972 | 0.1330964 | 0 | 0 | 0
1882 | 92439.52 | 2011-10-15 11:32 | 3324.242 | 7 | 8 | -0.6744225 | 3.245155 | 5.641785 | 5.56161 | 23.13354 | 19.78698 | -0.0006151199 | 0.1330964 | 0 | 0 | 0
1883 | 92469.53 | 2011-10-15 11:33 | 3354.257 | 7 | 8 | -0.6744225 | 3.219419 | 5.641785 | 5.567234 | 23.13354 | 19.80516 | -0.000712204 | 0.1330964 | 0 | 0 | 0
1884 | 92499.55 | 2011-10-15 11:33 | 3384.272 | 7 | 8 | -0.6744225 | 3.192063 | 5.641785 | 5.572857 | 23.13354 | 19.82319 | -0.000712204 | 0.1330964 | 0 | 0 | 0
1885 | 92529.56 | 2011-10-15 11:34 | 3414.287 | 7 | 8 | -0.674605 | 3.163251 | 5.641785 | 5.578481 | 23.13354 | 19.84106 | -0.0007769585 | 0.1330964 | 0 | 0 | 0
1886 | 92559.58 | 2011-10-15 11:34 | 3444.301 | 7 | 8 | -0.6742401 | 3.133306 | 5.641785 | 5.584105 | 23.13354 | 19.85877 | -0.0007445812 | 0.1330964 | 0 | 0 | 0
1887 | 92589.59 | 2011-10-15 11:35 | 3474.316 | 7 | 8 | -0.674605 | 3.102389 | 5.641785 | 5.589729 | 23.13354 | 19.8763 | -0.0008093357 | 0.1330964 | 0 | 0 | 0
1888 | 92619.61 | 2011-10-15 11:35 | 3504.331 | 7 | 8 | -0.674605 | 3.070987 | 5.641785 | 5.595353 | 23.13354 | 19.89366 | -0.0008740425 | 0.1330964 | 0 | 0 | 0
1889 | 92649.62 | 2011-10-15 11:36 | 3534.346 | 7 | 8 | -0.6744225 | 3.039585 | 5.641785 | 5.600977 | 23.13354 | 19.91084 | -0.0008740902 | 0.1330964 | 0 | 0 | 0
1890 | 92679.64 | 2011-10-15 11:36 | 3564.361 | 7 | 8 | -0.6744225 | 3.008345 | 5.641785 | 5.6066 | 23.13354 | 19.92785 | -0.0007769585 | 0.1330964 | 0 | 0 | 0
1891 | 92709.65 | 2011-10-15 11:37 | 3594.376 | 7 | 8 | -0.674605 | 2.977429 | 5.641785 | 5.612224 | 23.13354 | 19.94468 | -0.0008417129 | 0.1330964 | 0 | 0 | 0
1892 | 92739.67 | 2011-10-15 11:37 | 3624.391 | 7 | 8 | -0.674605 | 2.947484 | 5.641785 | 5.617848 | 23.13354 | 19.96134 | -0.0007769585 | 0.1330964 | 0 | 0 | 0
1893 | 92769.68 | 2011-10-15 11:38 | 3654.405 | 7 | 8 | -0.674605 | 2.918348 | 5.641785 | 5.623472 | 23.13354 | 19.97784 | -0.0007769585 | 0.1330964 | 0 | 0 | 0
1894 | 92799.7 | 2011-10-15 11:38 | 3684.42 | 7 | 8 | -0.674605 | 2.889698 | 5.641785 | 5.629096 | 23.13354 | 19.99417 | -0.0007445812 | 0.1330964 | 0 | 0 | 0
1895 | 92829.71 | 2011-10-15 11:39 | 3714.435 | 7 | 8 | -0.6747875 | 2.861695 | 5.641785 | 5.63472 | 23.13354 | 20.01034 | -0.0007445812 | 0.1330964 | 0 | 0 | 0
1896 | 92859.73 | 2011-10-15 11:39 | 3744.45 | 7 | 8 | -0.6744225 | 2.834663 | 5.641785 | 5.640343 | 23.13354 | 20.02636 | -0.0006798267 | 0.1330964 | 0 | 0 | 0
1897 | 92889.74 | 2011-10-15 11:40 | 3774.465 | 7 | 8 | -0.6744225 | 2.807793 | 5.641785 | 5.645967 | 23.13354 | 20.04222 | -0.0006798267 | 0.1330964 | 0 | 0 | 0
1898 | 92919.76 | 2011-10-15 11:40 | 3804.48 | 7 | 8 | -0.6744225 | 2.781409 | 5.641785 | 5.651591 | 23.13354 | 20.05794 | -0.0006474495 | 0.1330964 | 0 | 0 | 0
1899 | 92949.77 | 2011-10-15 11:41 | 3834.495 | 7 | 8 | -0.6744225 | 2.75632 | 5.641785 | 5.657215 | 23.13354 | 20.07351 | -0.0006474972 | 0.1330964 | 0 | 0 | 0
1900 | 92979.79 | 2011-10-15 11:41 | 3864.509 | 7 | 8 | -0.674605 | 2.731716 | 5.641785 | 5.662839 | 23.13354 | 20.08894 | -0.0006151199 | 0.1330964 | 0 | 0 | 0
1901 | 93009.8 | 2011-10-15 11:42 | 3894.524 | 7 | 8 | -0.6744225 | 2.707437 | 5.641785 | 5.668463 | 23.13354 | 20.10424 | -0.0006474495 | 0.1330964 | 0 | 0 | 0
1902 | 93018.88 | 2011-10-15 11:42 | 3903.602 | 7 | 8 | -0.674605 | 2.699991 | 5.641785 | 5.670164 | 23.13354 | 20.10883 | -0.0006474495 | 0.1330964 | 0 | 0 | 0
1903 | 93019.06 | 2011-10-15 11:42 | 0.1876378 | 8 | 8 | -0.0003453215 | 2.793226 | 5.641785 | 5.670164 | 23.13354 | 20.10883 | 0 | 0.1046917 | 0 | 0 | 0
1904 | 93023.89 | 2011-10-15 11:42 | 5.015517 | 8 | 8 | -0.001440195 | 3.235281 | 5.641785 | 5.670166 | 23.13354 | 20.10884 | 0.03567524 | 0.1046917 | 0 | 0 | 0
1905 | 93053.92 | 2011-10-15 11:43 | 30.01446 | 1 | 9 | 0 | 3.425636 | 5.641785 | 5.670166 | 23.13354 | 20.10884 | 0.002298498 | 0.1046917 | 0 | 0 | 0
1906 | 93083.93 | 2011-10-15 11:43 | 60.02932 | 1 | 9 | 0 | 3.483422 | 5.641785 | 5.670166 | 23.13354 | 20.10884 | 0.001165438 | 0.1046917 | 0 | 0 | 0
1907 | 93113.95 | 2011-10-15 11:44 | 90.04416 | 1 | 9 | 0 | 3.517252 | 5.641785 | 5.670166 | 23.13354 | 20.10884 | 0.0007445812 | 0.1046917 | 0 | 0 | 0
1908 | 93143.92 | 2011-10-15 11:44 | 120.0121 | 1 | 9 | 0 | 3.540399 | 5.641785 | 5.670166 | 23.13354 | 20.10884 | 0.000485611 | 0.1046917 | 0 | 0 | 0
1909 | 93173.94 | 2011-10-15 11:45 | 30.01822 | 2 | 9 | 0.6746443 | 3.780607 | 5.647409 | 5.670166 | 23.15462 | 20.10884 | 0.001359653 | 0.1046917 | 0 | 0 | 0
1910 | 93203.95 | 2011-10-15 11:45 | 60.02992 | 2 | 9 | 0.6746443 | 3.817189 | 5.653033 | 5.670166 | 23.17599 | 20.10884 | 0.0007769585 | 0.1046917 | 0 | 0 | 0
1911 | 93233.96 | 2011-10-15 11:46 | 90.04456 | 2 | 9 | 0.6744618 | 3.840822 | 5.658657 | 5.670166 | 23.19753 | 20.10884 | 0.0005179882 | 0.1046917 | 0 | 0 | 0
1912 | 93263.98 | 2011-10-15 11:46 | 120.0594 | 2 | 9 | 0.6744618 | 3.857332 | 5.664281 | 5.670166 | 23.21918 | 20.10884 | 0.0003884792 | 0.1046917 | 0 | 0 | 0
1913 | 93293.99 | 2011-10-15 11:47 | 150.0743 | 2 | 9 | 0.6744618 | 3.870443 | 5.669905 | 5.670166 | 23.24091 | 20.10884 | 0.000356102 | 0.1046917 | 0 | 0 | 0
1914 | 93324.01 | 2011-10-15 11:47 | 180.0891 | 2 | 9 | 0.6746443 | 3.881612 | 5.675529 | 5.670166 | 23.26271 | 20.10884 | 0.0002589702 | 0.1046917 | 0 | 0 | 0
1915 | 93354.02 | 2011-10-15 11:48 | 210.1041 | 2 | 9 | 0.6746443 | 3.891486 | 5.681153 | 5.670166 | 23.28457 | 20.10884 | 0.000226593 | 0.1046917 | 0 | 0 | 0
1916 | 93384.04 | 2011-10-15 11:48 | 240.1188 | 2 | 9 | 0.6746443 | 3.900712 | 5.686777 | 5.670166 | 23.30648 | 20.10884 | 0.0002913475 | 0.1046917 | 0 | 0 | 0
1917 | 93414.05 | 2011-10-15 11:49 | 270.1377 | 2 | 9 | 0.6742793 | 3.908967 | 5.692402 | 5.670166 | 23.32844 | 20.10884 | 0.0001942635 | 0.1046917 | 0 | 0 | 0
1918 | 93444.07 | 2011-10-15 11:49 | 300.1485 | 2 | 9 | 0.6744618 | 3.916737 | 5.698025 | 5.670166 | 23.35045 | 20.10884 | 0.0001942635 | 0.1046917 | 0 | 0 | 0
1919 | 93474.08 | 2011-10-15 11:50 | 330.1634 | 2 | 9 | 0.6744618 | 3.924183 | 5.703649 | 5.670166 | 23.3725 | 20.10884 | 0.0001942635 | 0.1046917 | 0 | 0 | 0
1920 | 93504.1 | 2011-10-15 11:50 | 360.1782 | 2 | 9 | 0.6744618 | 3.931143 | 5.709273 | 5.670166 | 23.39459 | 20.10884 | 0.000226593 | 0.1046917 | 0 | 0 | 0
1921 | 93534.11 | 2011-10-15 11:51 | 390.1932 | 2 | 9 | 0.6746443 | 3.937456 | 5.714897 | 5.670166 | 23.41671 | 20.10884 | 0.0001618862 | 0.1046917 | 0 | 0 | 0
1922 | 93564.12 | 2011-10-15 11:51 | 420.2079 | 2 | 9 | 0.6744618 | 3.943607 | 5.720521 | 5.670166 | 23.43887 | 20.10884 | 0.0001618862 | 0.1046917 | 0 | 0 | 0
1923 | 93594.14 | 2011-10-15 11:52 | 450.2227 | 2 | 9 | 0.6748267 | 3.94911 | 5.726145 | 5.670166 | 23.46107 | 20.10884 | 9.713173e-05 | 0.1046917 | 0 | 0 | 0
1924 | 93624.15 | 2011-10-15 11:52 | 480.2376 | 2 | 9 | 0.6746443 | 3.954775 | 5.73177 | 5.670166 | 23.4833 | 20.10884 | 0.000129509 | 0.1046917 | 0 | 0 | 0
1925 | 93654.17 | 2011-10-15 11:53 | 510.2524 | 2 | 9 | 0.6746443 | 3.959955 | 5.737394 | 5.670166 | 23.50555 | 20.10884 | 0.000129509 | 0.1046917 | 0 | 0 | 0
1926 | 93684.18 | 2011-10-15 11:53 | 540.2674 | 2 | 9 | 0.6746443 | 3.964973 | 5.743018 | 5.670166 | 23.52784 | 20.10884 | 0.000129509 | 0.1046917 | 0 | 0 | 0
1927 | 93714.2 | 2011-10-15 11:54 | 570.2821 | 2 | 9 | 0.6746443 | 3.969667 | 5.748642 | 5.670166 | 23.55015 | 20.10884 | 0.0001618862 | 0.1046917 | 0 | 0 | 0
1928 | 93744.21 | 2011-10-15 11:54 | 600.2971 | 2 | 9 | 0.6744618 | 3.974199 | 5.754266 | 5.670166 | 23.57249 | 20.10884 | 0.000129509 | 0.1046917 | 0 | 0 | 0
1929 | 93774.23 | 2011-10-15 11:55 | 630.312 | 2 | 9 | 0.6744618 | 3.978408 | 5.75989 | 5.670166 | 23.59485 | 20.10884 | 0.0001618385 | 0.1046917 | 0 | 0 | 0
1930 | 93804.24 | 2011-10-15 11:55 | 660.3268 | 2 | 9 | 0.6744618 | 3.982616 | 5.765514 | 5.670166 | 23.61724 | 20.10884 | 9.713173e-05 | 0.1046917 | 0 | 0 | 0
1931 | 93834.26 | 2011-10-15 11:56 | 690.3415 | 2 | 9 | 0.6744618 | 3.986663 | 5.771139 | 5.670166 | 23.63965 | 20.10884 | 9.713173e-05 | 0.1046917 | 0 | 0 | 0
1932 | 93864.27 | 2011-10-15 11:56 | 720.3563 | 2 | 9 | 0.6744618 | 3.990548 | 5.776763 | 5.670166 | 23.66209 | 20.10884 | 9.713173e-05 | 0.1046917 | 0 | 0 | 0
1933 | 93894.29 | 2011-10-15 11:57 | 750.3712 | 2 | 9 | 0.6744618 | 3.994594 | 5.782387 | 5.670166 | 23.68454 | 20.10884 | 9.713173e-05 | 0.1046917 | 0 | 0 | 0
1934 | 93924.3 | 2011-10-15 11:57 | 780.386 | 2 | 9 | 0.6742793 | 3.998317 | 5.788011 | 5.670166 | 23.70702 | 20.10884 | 6.475449e-05 | 0.1046917 | 0 | 0 | 0
1935 | 93954.32 | 2011-10-15 11:58 | 810.4009 | 2 | 9 | 0.6744618 | 4.002526 | 5.793635 | 5.670166 | 23.72952 | 20.10884 | 9.708405e-05 | 0.1046917 | 0 | 0 | 0
1936 | 93984.33 | 2011-10-15 11:58 | 840.416 | 2 | 9 | 0.6746443 | 4.006248 | 5.799259 | 5.670166 | 23.75204 | 20.10884 | 6.475449e-05 | 0.1046917 | 0 | 0 | 0
1937 | 94014.35 | 2011-10-15 11:59 | 870.4308 | 2 | 9 | 0.6746443 | 4.010133 | 5.804883 | 5.670166 | 23.77458 | 20.10884 | 9.708405e-05 | 0.1046917 | 0 | 0 | 0
1938 | 94044.36 | 2011-10-15 11:59 | 900.4454 | 2 | 9 | 0.6744618 | 4.01418 | 5.810507 | 5.670166 | 23.79714 | 20.10884 | 0.000129509 | 0.1046917 | 0 | 0 | 0
1939 | 94074.38 | 2011-10-15 12:00 | 930.4603 | 2 | 9 | 0.6744618 | 4.017903 | 5.816131 | 5.670166 | 23.81973 | 20.10884 | 6.475449e-05 | 0.1046917 | 0 | 0 | 0
1940 | 94104.39 | 2011-10-15 12:00 | 960.4751 | 2 | 9 | 0.6744618 | 4.021788 | 5.821755 | 5.670166 | 23.84234 | 20.10884 | 6.475449e-05 | 0.1046917 | 0 | 0 | 0
1941 | 94134.41 | 2011-10-15 12:01 | 990.49 | 2 | 9 | 0.6746443 | 4.025835 | 5.827379 | 5.670166 | 23.86497 | 20.10884 | 9.717941e-05 | 0.1046917 | 0 | 0 | 0
1942 | 94164.42 | 2011-10-15 12:01 | 1020.505 | 2 | 9 | 0.6746443 | 4.029719 | 5.833003 | 5.670166 | 23.88762 | 20.10884 | 0.000129509 | 0.1046917 | 0 | 0 | 0
1943 | 94194.44 | 2011-10-15 12:02 | 1050.52 | 2 | 9 | 0.6744618 | 4.033604 | 5.838627 | 5.670166 | 23.91029 | 20.10884 | 0.000129509 | 0.1046917 | 0 | 0 | 0
1944 | 94224.45 | 2011-10-15 12:02 | 1080.535 | 2 | 9 | 0.6744618 | 4.037489 | 5.844251 | 5.670166 | 23.93299 | 20.10884 | 9.717941e-05 | 0.1046917 | 0 | 0 | 0
1945 | 94254.47 | 2011-10-15 12:03 | 1110.549 | 2 | 9 | 0.6744618 | 4.041374 | 5.849875 | 5.670166 | 23.95571 | 20.10884 | 0.000129509 | 0.1046917 | 0 | 0 | 0
1946 | 94284.48 | 2011-10-15 12:03 | 1140.564 | 2 | 9 | 0.6744618 | 4.045259 | 5.855499 | 5.670166 | 23.97845 | 20.10884 | 9.717941e-05 | 0.1046917 | 0 | 0 | 0
1947 | 94314.5 | 2011-10-15 12:04 | 1170.579 | 2 | 9 | 0.6744618 | 4.049143 | 5.861123 | 5.670166 | 24.00121 | 20.10884 | 0.000129509 | 0.1046917 | 0 | 0 | 0
1948 | 94344.51 | 2011-10-15 12:04 | 1200.594 | 2 | 9 | 0.6746443 | 4.053028 | 5.866747 | 5.670166 | 24.02399 | 20.10884 | 9.717941e-05 | 0.1046917 | 0 | 0 | 0
1949 | 94374.53 | 2011-10-15 12:05 | 1230.609 | 2 | 9 | 0.6746443 | 4.056913 | 5.872371 | 5.670166 | 24.0468 | 20.10884 | 0.000129509 | 0.1046917 | 0 | 0 | 0
1950 | 94404.54 | 2011-10-15 12:05 | 1260.624 | 2 | 9 | 0.6744618 | 4.060474 | 5.877995 | 5.670166 | 24.06962 | 20.10884 | 6.475449e-05 | 0.1046917 | 0 | 0 | 0
1951 | 94434.56 | 2011-10-15 12:06 | 1290.638 | 2 | 9 | 0.6746443 | 4.06452 | 5.883619 | 5.670166 | 24.09247 | 20.10884 | 0.000129509 | 0.1046917 | 0 | 0 | 0
1952 | 94464.57 | 2011-10-15 12:06 | 1320.653 | 2 | 9 | 0.6746443 | 4.068244 | 5.889243 | 5.670166 | 24.11534 | 20.10884 | 9.717941e-05 | 0.1046917 | 0 | 0 | 0
1953 | 94494.59 | 2011-10-15 12:07 | 1350.668 | 2 | 9 | 0.6744618 | 4.072128 | 5.894867 | 5.670166 | 24.13823 | 20.10884 | 6.475449e-05 | 0.1046917 | 0 | 0 | 0
1954 | 94524.6 | 2011-10-15 12:07 | 1380.683 | 2 | 9 | 0.6746443 | 4.076013 | 5.900492 | 5.670166 | 24.16115 | 20.10884 | 9.717941e-05 | 0.1046917 | 0 | 0 | 0
1955 | 94554.61 | 2011-10-15 12:08 | 1410.698 | 2 | 9 | 0.6748267 | 4.079736 | 5.906116 | 5.670166 | 24.18408 | 20.10884 | 6.475449e-05 | 0.1046917 | 0 | 0 | 0
1956 | 94584.63 | 2011-10-15 12:08 | 1440.713 | 2 | 9 | 0.6746443 | 4.083783 | 5.91174 | 5.670166 | 24.20704 | 20.10884 | 0.0001619339 | 0.1046917 | 0 | 0 | 0
1957 | 94614.64 | 2011-10-15 12:09 | 1470.728 | 2 | 9 | 0.6744618 | 4.087505 | 5.917364 | 5.670166 | 24.23001 | 20.10884 | 6.475449e-05 | 0.1046917 | 0 | 0 | 0
1958 | 94644.66 | 2011-10-15 12:09 | 1500.742 | 2 | 9 | 0.6744618 | 4.09139 | 5.922988 | 5.670166 | 24.25301 | 20.10884 | 9.708405e-05 | 0.1046917 | 0 | 0 | 0
1959 | 94674.67 | 2011-10-15 12:10 | 1530.757 | 2 | 9 | 0.6744618 | 4.095275 | 5.928612 | 5.670166 | 24.27603 | 20.10884 | 0.000129509 | 0.1046917 | 0 | 0 | 0
1960 | 94704.69 | 2011-10-15 12:10 | 1560.772 | 2 | 9 | 0.6744618 | 4.09916 | 5.934236 | 5.670166 | 24.29908 | 20.10884 | 9.708405e-05 | 0.1046917 | 0 | 0 | 0
1961 | 94734.7 | 2011-10-15 12:11 | 1590.787 | 2 | 9 | 0.6748267 | 4.103045 | 5.93986 | 5.670166 | 24.32214 | 20.10884 | 9.708405e-05 | 0.1046917 | 0 | 0 | 0
1962 | 94764.72 | 2011-10-15 12:11 | 1620.802 | 2 | 9 | 0.6746443 | 4.107253 | 5.945484 | 5.670166 | 24.34523 | 20.10884 | 0.000129509 | 0.1046917 | 0 | 0 | 0
1963 | 94794.73 | 2011-10-15 12:12 | 1650.817 | 2 | 9 | 0.6746443 | 4.111138 | 5.951108 | 5.670166 | 24.36834 | 20.10884 | 9.717941e-05 | 0.1046917 | 0 | 0 | 0
1964 | 94824.75 | 2011-10-15 12:12 | 1680.831 | 2 | 9 | 0.6744618 | 4.115184 | 5.956732 | 5.670166 | 24.39147 | 20.10884 | 0.0001618385 | 0.1046917 | 0 | 0 | 0
1965 | 94854.76 | 2011-10-15 12:13 | 1710.846 | 2 | 9 | 0.6746443 | 4.119231 | 5.962356 | 5.670166 | 24.41463 | 20.10884 | 0.000129509 | 0.1046917 | 0 | 0 | 0
1966 | 94884.78 | 2011-10-15 12:13 | 1740.861 | 2 | 9 | 0.6746443 | 4.12344 | 5.96798 | 5.670166 | 24.43781 | 20.10884 | 0.000129509 | 0.1046917 | 0 | 0 | 0
1967 | 94914.79 | 2011-10-15 12:14 | 1770.876 | 2 | 9 | 0.6742793 | 4.127325 | 5.973604 | 5.670166 | 24.46101 | 20.10884 | 9.717941e-05 | 0.1046917 | 0 | 0 | 0
1968 | 94944.81 | 2011-10-15 12:14 | 1800.891 | 2 | 9 | 0.6744618 | 4.131533 | 5.979228 | 5.670166 | 24.48423 | 20.10884 | 6.465912e-05 | 0.1046917 | 0 | 0 | 0
1969 | 94974.82 | 2011-10-15 12:15 | 1830.906 | 2 | 9 | 0.6746443 | 4.135903 | 5.984852 | 5.670166 | 24.50748 | 20.10884 | 0.000129509 | 0.1046917 | 0 | 0 | 0
1970 | 95004.84 | 2011-10-15 12:15 | 1860.92 | 2 | 9 | 0.6744618 | 4.140112 | 5.990476 | 5.670166 | 24.53075 | 20.10884 | 0.000129509 | 0.1046917 | 0 | 0 | 0
1971 | 95034.85 | 2011-10-15 12:16 | 1890.935 | 2 | 9 | 0.6744618 | 4.144482 | 5.9961 | 5.670166 | 24.55405 | 20.10884 | 0.000129509 | 0.1046917 | 0 | 0 | 0
1972 | 95064.87 | 2011-10-15 12:16 | 1920.95 | 2 | 9 | 0.6746443 | 4.148691 | 6.001724 | 5.670166 | 24.57737 | 20.10884 | 9.708405e-05 | 0.1046917 | 0 | 0 | 0
1973 | 95094.88 | 2011-10-15 12:17 | 1950.965 | 2 | 9 | 0.6744618 | 4.153061 | 6.007348 | 5.670166 | 24.60071 | 20.10884 | 0.000129509 | 0.1046917 | 0 | 0 | 0
1974 | 95124.88 | 2011-10-15 12:17 | 1980.968 | 2 | 9 | 0.6744618 | 4.157432 | 6.01297 | 5.670166 | 24.62407 | 20.10884 | 9.717941e-05 | 0.1046917 | 0 | 0 | 0
1975 | 95154.9 | 2011-10-15 12:18 | 2010.979 | 2 | 9 | 0.6744618 | 4.161802 | 6.018593 | 5.670166 | 24.64746 | 20.10884 | 0.000129509 | 0.1046917 | 0 | 0 | 0
1976 | 95184.91 | 2011-10-15 12:18 | 2040.994 | 2 | 9 | 0.6746443 | 4.166334 | 6.024217 | 5.670166 | 24.67088 | 20.10884 | 0.000129509 | 0.1046917 | 0 | 0 | 0
1977 | 95214.93 | 2011-10-15 12:19 | 2071.009 | 2 | 9 | 0.6746443 | 4.170704 | 6.029841 | 5.670166 | 24.69432 | 20.10884 | 0.000129509 | 0.1046917 | 0 | 0 | 0
1978 | 95244.94 | 2011-10-15 12:19 | 2101.024 | 2 | 9 | 0.6746443 | 4.175398 | 6.035465 | 5.670166 | 24.71779 | 20.10884 | 0.0001618385 | 0.1046917 | 0 | 0 | 0
1979 | 95274.96 | 2011-10-15 12:20 | 2131.038 | 2 | 9 | 0.6746443 | 4.179931 | 6.041089 | 5.670166 | 24.74129 | 20.10884 | 0.000129509 | 0.1046917 | 0 | 0 | 0
1980 | 95304.97 | 2011-10-15 12:20 | 2161.054 | 2 | 9 | 0.6744618 | 4.184463 | 6.046714 | 5.670166 | 24.76481 | 20.10884 | 9.708405e-05 | 0.1046917 | 0 | 0 | 0
1981 | 95334.99 | 2011-10-15 12:21 | 2191.068 | 2 | 9 | 0.6744618 | 4.189157 | 6.052338 | 5.670166 | 24.78836 | 20.10884 | 9.708405e-05 | 0.1046917 | 0 | 0 | 0
1982 | 95365 | 2011-10-15 12:21 | 2221.087 | 2 | 9 | 0.6744618 | 4.193851 | 6.057962 | 5.670166 | 24.81193 | 20.10884 | 0.0001619339 | 0.1046917 | 0 | 0 | 0
1983 | 95395.01 | 2011-10-15 12:22 | 2251.098 | 2 | 9 | 0.6746443 | 4.198707 | 6.063586 | 5.670166 | 24.83553 | 20.10884 | 0.0001941681 | 0.1046917 | 0 | 0 | 0
1984 | 95433.2 | 2011-10-15 12:22 | 30.01475 | 3 | 9 | 0 | 4.044287 | 6.065117 | 5.670166 | 24.84196 | 20.10884 | -0.0006151199 | 0.1046917 | 0 | 0 | 0
1985 | 95463.21 | 2011-10-15 12:23 | 60.02974 | 3 | 9 | 0 | 4.02632 | 6.065117 | 5.670166 | 24.84196 | 20.10884 | -0.0003885269 | 0.1046917 | 0 | 0 | 0
1986 | 95493.23 | 2011-10-15 12:23 | 90.04444 | 3 | 9 | 0 | 4.014666 | 6.065117 | 5.670166 | 24.84196 | 20.10884 | -0.000259018 | 0.1046917 | 0 | 0 | 0
1987 | 95523.2 | 2011-10-15 12:24 | 120.0124 | 3 | 9 | 0 | 4.006411 | 6.065117 | 5.670166 | 24.84196 | 20.10884 | -0.0001942635 | 0.1046917 | 0 | 0 | 0
1988 | 95523.21 | 2011-10-15 12:24 | 0.01574899 | 4 | 9 | 1.196169 | 4.200164 | 6.065122 | 5.670166 | 24.84198 | 20.10884 | 0 | 0.1046917 | 0 | 0 | 0
1989 | 95523.82 | 2011-10-15 12:24 | 0.6250528 | 4 | 9 | 1.145622 | 4.19984 | 6.065319 | 5.670166 | 24.84281 | 20.10884 | -6.475449e-05 | 0.1046917 | 0 | 0 | 0
1990 | 95525.84 | 2011-10-15 12:24 | 2.640605 | 4 | 9 | 1.095441 | 4.200002 | 6.065945 | 5.670166 | 24.84544 | 20.10884 | -3.232956e-05 | 0.1046917 | 0 | 0 | 0
1991 | 95528.95 | 2011-10-15 12:24 | 5.749849 | 4 | 9 | 1.045259 | 4.200002 | 6.066868 | 5.670166 | 24.84931 | 20.10884 | 0 | 0.1046917 | 0 | 0 | 0
1992 | 95533.1 | 2011-10-15 12:24 | 9.905999 | 4 | 9 | 0.9950773 | 4.19984 | 6.068045 | 5.670166 | 24.85426 | 20.10884 | 0 | 0.1046917 | 0 | 0 | 0
1993 | 95538.44 | 2011-10-15 12:24 | 15.24962 | 4 | 9 | 0.9448956 | 4.19984 | 6.069483 | 5.670166 | 24.8603 | 20.10884 | -3.242493e-05 | 0.1046917 | 0 | 0 | 0
1994 | 95545.37 | 2011-10-15 12:24 | 22.17149 | 4 | 9 | 0.8947139 | 4.200002 | 6.07125 | 5.670166 | 24.86772 | 20.10884 | 0 | 0.1046917 | 0 | 0 | 0
1995 | 95554.16 | 2011-10-15 12:24 | 30.96806 | 4 | 9 | 0.8445321 | 4.200002 | 6.073373 | 5.670166 | 24.87663 | 20.10884 | 0 | 0.1046917 | 0 | 0 | 0
1996 | 95565.68 | 2011-10-15 12:25 | 42.4833 | 4 | 9 | 0.7943504 | 4.200002 | 6.075991 | 5.670166 | 24.88763 | 20.10884 | 0 | 0.1046917 | 0 | 0 | 0
1997 | 95581.43 | 2011-10-15 12:25 | 58.23289 | 4 | 9 | 0.7439862 | 4.19984 | 6.079351 | 5.670166 | 24.90174 | 20.10884 | -3.242493e-05 | 0.1046917 | 0 | 0 | 0
1998 | 95604.27 | 2011-10-15 12:25 | 81.07602 | 4 | 9 | 0.6938046 | 4.200002 | 6.083902 | 5.670166 | 24.92086 | 20.10884 | 0 | 0.1046917 | 0 | 0 | 0
1999 | 95640.43 | 2011-10-15 12:26 | 117.2314 | 4 | 9 | 0.6436228 | 4.19984 | 6.090599 | 5.670166 | 24.94898 | 20.10884 | -6.475449e-05 | 0.1046917 | 0 | 0 | 0
2000 | 95702.03 | 2011-10-15 12:27 | 178.8392 | 4 | 9 | 0.5934411 | 4.19984 | 6.101149 | 5.670166 | 24.99329 | 20.10884 | -3.242493e-05 | 0.1046917 | 0 | 0 | 0
2001 | 95798.95 | 2011-10-15 12:28 | 275.7586 | 4 | 9 | 0.5432594 | 4.19984 | 6.116417 | 5.670166 | 25.05742 | 20.10884 | -6.475449e-05 | 0.1046917 | 0 | 0 | 0
2002 | 95926.58 | 2011-10-15 12:31 | 403.3802 | 4 | 9 | 0.4930777 | 4.19984 | 6.134767 | 5.670166 | 25.13449 | 20.10884 | -3.242493e-05 | 0.1046917 | 0 | 0 | 0
2003 | 96079.15 | 2011-10-15 12:33 | 555.9543 | 4 | 9 | 0.442896 | 4.19984 | 6.154581 | 5.670166 | 25.2177 | 20.10884 | -3.242493e-05 | 0.1046917 | 0 | 0 | 0
2004 | 96258.18 | 2011-10-15 12:36 | 734.9809 | 4 | 9 | 0.3927143 | 4.19984 | 6.175332 | 5.670166 | 25.30486 | 20.10884 | -6.475449e-05 | 0.1046917 | 0 | 0 | 0
2005 | 96470.89 | 2011-10-15 12:40 | 947.6942 | 4 | 9 | 0.3425326 | 4.19984 | 6.197027 | 5.670166 | 25.39598 | 20.10884 | -3.242493e-05 | 0.1046917 | 0 | 0 | 0
2006 | 96730.18 | 2011-10-15 12:44 | 1206.984 | 4 | 9 | 0.2923509 | 4.19984 | 6.219842 | 5.670166 | 25.4918 | 20.10884 | -3.242493e-05 | 0.1046917 | 0 | 0 | 0
2007 | 97061.59 | 2011-10-15 12:49 | 1538.398 | 4 | 9 | 0.2421692 | 4.19984 | 6.244374 | 5.670166 | 25.59483 | 20.10884 | 0 | 0.1046917 | 0 | 0 | 0
2008 | 97506.74 | 2011-10-15 12:57 | 1983.542 | 4 | 9 | 0.1919875 | 4.200002 | 6.271069 | 5.670166 | 25.70695 | 20.10884 | 3.242493e-05 | 0.1046917 | 0 | 0 | 0
2009 | 98146.1 | 2011-10-15 13:08 | 2622.901 | 4 | 9 | 0.1418058 | 4.19984 | 6.300456 | 5.670166 | 25.83038 | 20.10884 | 0 | 0.1046917 | 0 | 0 | 0
2010 | 99223.91 | 2011-10-15 13:26 | 3700.717 | 4 | 9 | 0.09162406 | 4.199678 | 6.334704 | 5.670166 | 25.97422 | 20.10884 | -6.475449e-05 | 0.1046917 | 0 | 0 | 0
2011 | 101202.8 | 2011-10-15 13:58 | 5679.603 | 4 | 9 | 0.04983639 | 4.19984 | 6.371907 | 5.670166 | 26.13047 | 20.10884 | -3.242493e-05 | 0.1046917 | 0 | 0 | 0
2012 | 101262.8 | 2011-10-15 14:00 | 60.01388 | 5 | 9 | 0 | 4.186082 | 6.371907 | 5.670166 | 26.13047 | 20.10884 | -6.475449e-05 | 0.1046917 | 0 | 0 | 0
2013 | 101263 | 2011-10-15 14:00 | 0.187299 | 6 | 9 | 0.0003845942 | 4.186244 | 6.371907 | 5.670166 | 26.13047 | 20.10884 | 0 | 0.1318351 | 0 | 0 | 0
2014 | 101267.8 | 2011-10-15 14:00 | 5.015506 | 6 | 9 | -0.001440195 | 4.185758 | 6.371907 | 5.670167 | 26.13047 | 20.10885 | -6.475449e-05 | 0.1318351 | 0 | 0 | 0
2015 | 101267.8 | 2011-10-15 14:00 | 2.746824803e-06 | 7 | 9 | -0.6740575 | 4.093332 | 6.371907 | 5.670167 | 26.13047 | 20.10885 | 0 | 0.1318351 | 0 | 0 | 0
2016 | 101281.9 | 2011-10-15 14:00 | 14.09317 | 7 | 9 | -0.674605 | 4.043316 | 6.371907 | 5.672808 | 26.13047 | 20.11955 | -0.00113306 | 0.1318351 | 0 | 0 | 0
2017 | 101311.9 | 2011-10-15 14:00 | 44.10801 | 7 | 9 | -0.674605 | 4.013856 | 6.371907 | 5.678432 | 26.13047 | 20.1422 | -0.0006474495 | 0.1318351 | 0 | 0 | 0
2018 | 101341.9 | 2011-10-15 14:01 | 74.12289 | 7 | 9 | -0.674605 | 3.992976 | 6.371907 | 5.684056 | 26.13047 | 20.16472 | -0.0004855633 | 0.1318351 | 0 | 0 | 0
2019 | 101372 | 2011-10-15 14:01 | 104.1377 | 7 | 9 | -0.674605 | 3.976304 | 6.371907 | 5.689679 | 26.13047 | 20.18712 | -0.000453186 | 0.1318351 | 0 | 0 | 0
2020 | 101402 | 2011-10-15 14:02 | 134.1527 | 7 | 9 | -0.674605 | 3.962383 | 6.371907 | 5.695303 | 26.13047 | 20.20944 | -0.0003884792 | 0.1318351 | 0 | 0 | 0
2021 | 101432 | 2011-10-15 14:02 | 164.1674 | 7 | 9 | -0.674605 | 3.950081 | 6.371907 | 5.700927 | 26.13047 | 20.23169 | -0.0003237248 | 0.1318351 | 0 | 0 | 0
2022 | 101462 | 2011-10-15 14:03 | 194.1682 | 7 | 9 | -0.6744225 | 3.938589 | 6.371907 | 5.706548 | 26.13047 | 20.25386 | -0.0002913952 | 0.1318351 | 0 | 0 | 0
2023 | 101492 | 2011-10-15 14:03 | 224.1822 | 7 | 9 | -0.6744225 | 3.928067 | 6.371907 | 5.712171 | 26.13047 | 20.27598 | -0.0002913475 | 0.1318351 | 0 | 0 | 0
2024 | 101522 | 2011-10-15 14:04 | 254.1963 | 7 | 9 | -0.6747875 | 3.917708 | 6.371907 | 5.717795 | 26.13047 | 20.29804 | -0.000259018 | 0.1318351 | 0 | 0 | 0
2025 | 101552 | 2011-10-15 14:04 | 284.2113 | 7 | 9 | -0.674605 | 3.908158 | 6.371907 | 5.723419 | 26.13047 | 20.32005 | -0.0002913952 | 0.1318351 | 0 | 0 | 0
2026 | 101582.1 | 2011-10-15 14:05 | 314.2261 | 7 | 9 | -0.674605 | 3.89877 | 6.371907 | 5.729042 | 26.13047 | 20.342 | -0.0002913952 | 0.1318351 | 0 | 0 | 0
2027 | 101612.1 | 2011-10-15 14:05 | 344.2409 | 7 | 9 | -0.674605 | 3.889867 | 6.371907 | 5.734666 | 26.13047 | 20.3639 | -0.000226593 | 0.1318351 | 0 | 0 | 0
2028 | 101642.1 | 2011-10-15 14:06 | 374.2558 | 7 | 9 | -0.674605 | 3.880965 | 6.371907 | 5.74029 | 26.13047 | 20.38575 | -0.0002589702 | 0.1318351 | 0 | 0 | 0
2029 | 101672.1 | 2011-10-15 14:06 | 404.2705 | 7 | 9 | -0.674605 | 3.872386 | 6.371907 | 5.745913 | 26.13047 | 20.40756 | -0.0002266407 | 0.1318351 | 0 | 0 | 0
2030 | 101702.1 | 2011-10-15 14:07 | 434.2854 | 7 | 9 | -0.674605 | 3.863807 | 6.371907 | 5.751537 | 26.13047 | 20.42931 | -0.0002589702 | 0.1318351 | 0 | 0 | 0
2031 | 101732.1 | 2011-10-15 14:07 | 464.3037 | 7 | 9 | -0.6744225 | 3.855713 | 6.371907 | 5.757162 | 26.13047 | 20.45102 | -0.0001942158 | 0.1318351 | 0 | 0 | 0
2032 | 101762.1 | 2011-10-15 14:08 | 494.3153 | 7 | 9 | -0.6744225 | 3.84762 | 6.371907 | 5.762785 | 26.13047 | 20.47268 | -0.0001942635 | 0.1318351 | 0 | 0 | 0
2033 | 101792.2 | 2011-10-15 14:08 | 524.3299 | 7 | 9 | -0.674605 | 3.839527 | 6.371907 | 5.768408 | 26.13047 | 20.49429 | -0.000259018 | 0.1318351 | 0 | 0 | 0
2034 | 101822.2 | 2011-10-15 14:09 | 554.3448 | 7 | 9 | -0.674605 | 3.831757 | 6.371907 | 5.774032 | 26.13047 | 20.51586 | -0.000226593 | 0.1318351 | 0 | 0 | 0
2035 | 101852.2 | 2011-10-15 14:09 | 584.3596 | 7 | 9 | -0.674605 | 3.82415 | 6.371907 | 5.779656 | 26.13047 | 20.53739 | -0.000226593 | 0.1318351 | 0 | 0 | 0
2036 | 101882.2 | 2011-10-15 14:10 | 614.3746 | 7 | 9 | -0.6744225 | 3.816865 | 6.371907 | 5.785279 | 26.13047 | 20.55888 | -0.0001618862 | 0.1318351 | 0 | 0 | 0
2037 | 101912.2 | 2011-10-15 14:10 | 644.3894 | 7 | 9 | -0.6744225 | 3.809258 | 6.371907 | 5.790903 | 26.13047 | 20.58032 | -0.0002266407 | 0.1318351 | 0 | 0 | 0
2038 | 101942.2 | 2011-10-15 14:11 | 674.4042 | 7 | 9 | -0.6744225 | 3.801974 | 6.371907 | 5.796527 | 26.13047 | 20.60172 | -0.0001942635 | 0.1318351 | 0 | 0 | 0
2039 | 101972.2 | 2011-10-15 14:11 | 704.423 | 7 | 9 | -0.6744225 | 3.795014 | 6.371907 | 5.802151 | 26.13047 | 20.62309 | -0.0001942158 | 0.1318351 | 0 | 0 | 0
2040 | 102002.3 | 2011-10-15 14:12 | 734.434 | 7 | 9 | -0.674605 | 3.788054 | 6.371907 | 5.807774 | 26.13047 | 20.64441 | -0.0001942158 | 0.1318351 | 0 | 0 | 0
2041 | 102032.3 | 2011-10-15 14:12 | 764.4487 | 7 | 9 | -0.6744225 | 3.781417 | 6.371907 | 5.813398 | 26.13047 | 20.66569 | -0.0001618862 | 0.1318351 | 0 | 0 | 0
2042 | 102062.3 | 2011-10-15 14:13 | 794.4635 | 7 | 9 | -0.6744225 | 3.774619 | 6.371907 | 5.819022 | 26.13047 | 20.68694 | -0.0001618385 | 0.1318351 | 0 | 0 | 0
2043 | 102092.3 | 2011-10-15 14:13 | 824.4786 | 7 | 9 | -0.674605 | 3.767982 | 6.371907 | 5.824645 | 26.13047 | 20.70814 | -0.0001618862 | 0.1318351 | 0 | 0 | 0
2044 | 102122.3 | 2011-10-15 14:14 | 854.4934 | 7 | 9 | -0.6747875 | 3.761508 | 6.371907 | 5.830269 | 26.13047 | 20.72932 | -0.0001942158 | 0.1318351 | 0 | 0 | 0
2045 | 102152.3 | 2011-10-15 14:14 | 884.5081 | 7 | 9 | -0.6744225 | 3.755357 | 6.371907 | 5.835893 | 26.13047 | 20.75045 | -0.0001618385 | 0.1318351 | 0 | 0 | 0
2046 | 102182.3 | 2011-10-15 14:15 | 914.5229 | 7 | 9 | -0.6744225 | 3.749044 | 6.371907 | 5.841517 | 26.13047 | 20.77155 | -0.000129509 | 0.1318351 | 0 | 0 | 0
2047 | 102212.4 | 2011-10-15 14:15 | 944.5378 | 7 | 9 | -0.674605 | 3.742893 | 6.371907 | 5.84714 | 26.13047 | 20.79262 | -0.0001942635 | 0.1318351 | 0 | 0 | 0
2048 | 102242.4 | 2011-10-15 14:16 | 974.5526 | 7 | 9 | -0.6744225 | 3.736904 | 6.371907 | 5.852764 | 26.13047 | 20.81365 | -0.000129509 | 0.1318351 | 0 | 0 | 0
2049 | 102272.4 | 2011-10-15 14:16 | 1004.567 | 7 | 9 | -0.6744225 | 3.730915 | 6.371907 | 5.858388 | 26.13047 | 20.83465 | -0.0001618385 | 0.1318351 | 0 | 0 | 0
2050 | 102302.4 | 2011-10-15 14:17 | 1034.582 | 7 | 9 | -0.6744225 | 3.725411 | 6.371907 | 5.864011 | 26.13047 | 20.85562 | -9.708405e-05 | 0.1318351 | 0 | 0 | 0
2051 | 102332.4 | 2011-10-15 14:17 | 1064.597 | 7 | 9 | -0.674605 | 3.719584 | 6.371907 | 5.869635 | 26.13047 | 20.87655 | -0.0001618385 | 0.1318351 | 0 | 0 | 0
2052 | 102362.4 | 2011-10-15 14:18 | 1094.612 | 7 | 9 | -0.6747875 | 3.713757 | 6.371907 | 5.875259 | 26.13047 | 20.89745 | -0.0001942158 | 0.1318351 | 0 | 0 | 0
2053 | 102392.5 | 2011-10-15 14:18 | 1124.627 | 7 | 9 | -0.674605 | 3.708254 | 6.371907 | 5.880882 | 26.13047 | 20.91832 | -0.0001618385 | 0.1318351 | 0 | 0 | 0
2054 | 102422.5 | 2011-10-15 14:19 | 1154.642 | 7 | 9 | -0.6744225 | 3.703074 | 6.371907 | 5.886506 | 26.13047 | 20.93916 | -0.000129509 | 0.1318351 | 0 | 0 | 0
2055 | 102452.5 | 2011-10-15 14:19 | 1184.657 | 7 | 9 | -0.6744225 | 3.69757 | 6.371907 | 5.89213 | 26.13047 | 20.95997 | -0.0001618862 | 0.1318351 | 0 | 0 | 0
2056 | 102482.5 | 2011-10-15 14:20 | 1214.671 | 7 | 9 | -0.674605 | 3.692391 | 6.371907 | 5.897754 | 26.13047 | 20.98075 | -0.000129509 | 0.1318351 | 0 | 0 | 0
2057 | 102512.5 | 2011-10-15 14:20 | 1244.686 | 7 | 9 | -0.674605 | 3.687049 | 6.371907 | 5.903378 | 26.13047 | 21.0015 | -0.0001294613 | 0.1318351 | 0 | 0 | 0
2058 | 102542.5 | 2011-10-15 14:21 | 1274.701 | 7 | 9 | -0.6742401 | 3.682031 | 6.371907 | 5.909001 | 26.13047 | 21.02222 | -0.0001618862 | 0.1318351 | 0 | 0 | 0
2059 | 102572.5 | 2011-10-15 14:21 | 1304.716 | 7 | 9 | -0.6744225 | 3.676852 | 6.371907 | 5.914625 | 26.13047 | 21.04291 | -0.0001942635 | 0.1318351 | 0 | 0 | 0
2060 | 102602.6 | 2011-10-15 14:22 | 1334.731 | 7 | 9 | -0.674605 | 3.671834 | 6.371907 | 5.920249 | 26.13047 | 21.06358 | -0.0001294613 | 0.1318351 | 0 | 0 | 0
2061 | 102632.6 | 2011-10-15 14:22 | 1364.746 | 7 | 9 | -0.6747875 | 3.666978 | 6.371907 | 5.925873 | 26.13047 | 21.08421 | -0.0001618862 | 0.1318351 | 0 | 0 | 0
2062 | 102662.6 | 2011-10-15 14:23 | 1394.76 | 7 | 9 | -0.674605 | 3.662284 | 6.371907 | 5.931496 | 26.13047 | 21.10482 | -0.0001294613 | 0.1318351 | 0 | 0 | 0
2063 | 102692.6 | 2011-10-15 14:23 | 1424.775 | 7 | 9 | -0.674605 | 3.657751 | 6.371907 | 5.93712 | 26.13047 | 21.12541 | -6.475449e-05 | 0.1318351 | 0 | 0 | 0
2064 | 102722.6 | 2011-10-15 14:24 | 1454.79 | 7 | 9 | -0.674605 | 3.652895 | 6.371907 | 5.942744 | 26.13047 | 21.14596 | -0.0001294613 | 0.1318351 | 0 | 0 | 0
2065 | 102752.6 | 2011-10-15 14:24 | 1484.805 | 7 | 9 | -0.674605 | 3.648525 | 6.371907 | 5.948368 | 26.13047 | 21.16649 | -9.713173e-05 | 0.1318351 | 0 | 0 | 0
2066 | 102782.6 | 2011-10-15 14:25 | 1514.82 | 7 | 9 | -0.6744225 | 3.643993 | 6.371907 | 5.953991 | 26.13047 | 21.187 | -6.475449e-05 | 0.1318351 | 0 | 0 | 0
2067 | 102812.7 | 2011-10-15 14:25 | 1544.835 | 7 | 9 | -0.6744225 | 3.639622 | 6.371907 | 5.959615 | 26.13047 | 21.20748 | -0.0001294613 | 0.1318351 | 0 | 0 | 0
2068 | 102842.7 | 2011-10-15 14:26 | 1574.85 | 7 | 9 | -0.674605 | 3.635252 | 6.371907 | 5.965239 | 26.13047 | 21.22794 | -0.000129509 | 0.1318351 | 0 | 0 | 0
2069 | 102872.7 | 2011-10-15 14:26 | 1604.865 | 7 | 9 | -0.6744225 | 3.631205 | 6.371907 | 5.970862 | 26.13047 | 21.24837 | -9.713173e-05 | 0.1318351 | 0 | 0 | 0
2070 | 102902.7 | 2011-10-15 14:27 | 1634.879 | 7 | 9 | -0.6744225 | 3.627159 | 6.371907 | 5.976486 | 26.13047 | 21.26878 | -6.475449e-05 | 0.1318351 | 0 | 0 | 0
2071 | 102932.7 | 2011-10-15 14:27 | 1664.894 | 7 | 9 | -0.6744225 | 3.623274 | 6.371907 | 5.98211 | 26.13047 | 21.28916 | -9.713173e-05 | 0.1318351 | 0 | 0 | 0
2072 | 102962.7 | 2011-10-15 14:28 | 1694.909 | 7 | 9 | -0.6744225 | 3.619227 | 6.371907 | 5.987734 | 26.13047 | 21.30953 | -9.713173e-05 | 0.1318351 | 0 | 0 | 0
2073 | 102992.7 | 2011-10-15 14:28 | 1724.924 | 7 | 9 | -0.674605 | 3.615504 | 6.371907 | 5.993357 | 26.13047 | 21.32987 | -6.475449e-05 | 0.1318351 | 0 | 0 | 0
2074 | 103022.8 | 2011-10-15 14:29 | 1754.939 | 7 | 9 | -0.6744225 | 3.611619 | 6.371907 | 5.998981 | 26.13047 | 21.35019 | -9.713173e-05 | 0.1318351 | 0 | 0 | 0
2075 | 103052.8 | 2011-10-15 14:29 | 1784.954 | 7 | 9 | -0.6742401 | 3.608058 | 6.371907 | 6.004605 | 26.13047 | 21.37049 | -9.713173e-05 | 0.1318351 | 0 | 0 | 0
2076 | 103082.8 | 2011-10-15 14:30 | 1814.968 | 7 | 9 | -0.674605 | 3.604336 | 6.371907 | 6.010228 | 26.13047 | 21.39077 | -9.713173e-05 | 0.1318351 | 0 | 0 | 0
2077 | 103112.8 | 2011-10-15 14:30 | 1844.983 | 7 | 9 | -0.6744225 | 3.601098 | 6.371907 | 6.015852 | 26.13047 | 21.41103 | -9.713173e-05 | 0.1318351 | 0 | 0 | 0
2078 | 103142.8 | 2011-10-15 14:31 | 1874.998 | 7 | 9 | -0.6744225 | 3.597537 | 6.371907 | 6.021476 | 26.13047 | 21.43128 | -6.475449e-05 | 0.1318351 | 0 | 0 | 0
2079 | 103172.8 | 2011-10-15 14:31 | 1905.013 | 7 | 9 | -0.6744225 | 3.594138 | 6.371907 | 6.0271 | 26.13047 | 21.4515 | -9.708405e-05 | 0.1318351 | 0 | 0 | 0
2080 | 103202.9 | 2011-10-15 14:32 | 1935.028 | 7 | 9 | -0.674605 | 3.591063 | 6.371907 | 6.032723 | 26.13047 | 21.4717 | -9.713173e-05 | 0.1318351 | 0 | 0 | 0
2081 | 103232.9 | 2011-10-15 14:32 | 1965.043 | 7 | 9 | -0.6744225 | 3.587825 | 6.371907 | 6.038347 | 26.13047 | 21.49189 | -0.000129509 | 0.1318351 | 0 | 0 | 0
2082 | 103262.9 | 2011-10-15 14:33 | 1995.057 | 7 | 9 | -0.6744225 | 3.584912 | 6.371907 | 6.043971 | 26.13047 | 21.51206 | -9.713173e-05 | 0.1318351 | 0 | 0 | 0
2083 | 103292.9 | 2011-10-15 14:33 | 2025.072 | 7 | 9 | -0.6744225 | 3.581998 | 6.371907 | 6.049595 | 26.13047 | 21.53221 | -3.237724e-05 | 0.1318351 | 0 | 0 | 0
2084 | 103322.9 | 2011-10-15 14:34 | 2055.087 | 7 | 9 | -0.6747875 | 3.578599 | 6.371907 | 6.055218 | 26.13047 | 21.55234 | -0.0001294613 | 0.1318351 | 0 | 0 | 0
2085 | 103352.9 | 2011-10-15 14:34 | 2085.102 | 7 | 9 | -0.674605 | 3.575685 | 6.371907 | 6.060842 | 26.13047 | 21.57246 | -9.713173e-05 | 0.1318351 | 0 | 0 | 0
2086 | 103382.9 | 2011-10-15 14:35 | 2115.117 | 7 | 9 | -0.674605 | 3.572934 | 6.371907 | 6.066466 | 26.13047 | 21.59256 | -6.475449e-05 | 0.1318351 | 0 | 0 | 0
2087 | 103413 | 2011-10-15 14:35 | 2145.132 | 7 | 9 | -0.6744225 | 3.570182 | 6.371907 | 6.07209 | 26.13047 | 21.61265 | -6.475449e-05 | 0.1318351 | 0 | 0 | 0
2088 | 103443 | 2011-10-15 14:36 | 2175.147 | 7 | 9 | -0.6744225 | 3.567106 | 6.371907 | 6.077713 | 26.13047 | 21.63272 | -6.475449e-05 | 0.1318351 | 0 | 0 | 0
2089 | 103473 | 2011-10-15 14:36 | 2205.161 | 7 | 9 | -0.674605 | 3.564031 | 6.371907 | 6.083337 | 26.13047 | 21.65277 | -6.475449e-05 | 0.1318351 | 0 | 0 | 0
2090 | 103503 | 2011-10-15 14:37 | 2235.176 | 7 | 9 | -0.674605 | 3.560956 | 6.371907 | 6.088961 | 26.13047 | 21.6728 | -9.713173e-05 | 0.1318351 | 0 | 0 | 0
2091 | 103533 | 2011-10-15 14:37 | 2265.191 | 7 | 9 | -0.674605 | 3.558042 | 6.371907 | 6.094585 | 26.13047 | 21.69282 | -9.708405e-05 | 0.1318351 | 0 | 0 | 0
2092 | 103563 | 2011-10-15 14:38 | 2295.206 | 7 | 9 | -0.674605 | 3.555128 | 6.371907 | 6.100208 | 26.13047 | 21.71282 | -6.475449e-05 | 0.1318351 | 0 | 0 | 0
2093 | 103593 | 2011-10-15 14:38 | 2325.221 | 7 | 9 | -0.674605 | 3.552053 | 6.371907 | 6.105832 | 26.13047 | 21.73281 | -6.475449e-05 | 0.1318351 | 0 | 0 | 0
2094 | 103623.1 | 2011-10-15 14:39 | 2355.236 | 7 | 9 | -0.6744225 | 3.548815 | 6.371907 | 6.111456 | 26.13047 | 21.75277 | -9.713173e-05 | 0.1318351 | 0 | 0 | 0
2095 | 103653.1 | 2011-10-15 14:39 | 2385.254 | 7 | 9 | -0.6744225 | 3.545578 | 6.371907 | 6.11708 | 26.13047 | 21.77272 | -3.237724e-05 | 0.1318351 | 0 | 0 | 0
2096 | 103683.1 | 2011-10-15 14:40 | 2415.266 | 7 | 9 | -0.674605 | 3.542017 | 6.371907 | 6.122703 | 26.13047 | 21.79265 | -9.713173e-05 | 0.1318351 | 0 | 0 | 0
2097 | 103713.1 | 2011-10-15 14:40 | 2445.28 | 7 | 9 | -0.6744225 | 3.538456 | 6.371907 | 6.128327 | 26.13047 | 21.81256 | -9.713173e-05 | 0.1318351 | 0 | 0 | 0
2098 | 103743.1 | 2011-10-15 14:41 | 2475.295 | 7 | 9 | -0.6744225 | 3.534895 | 6.371907 | 6.133951 | 26.13047 | 21.83245 | -6.475449e-05 | 0.1318351 | 0 | 0 | 0
2099 | 103773.1 | 2011-10-15 14:41 | 2505.31 | 7 | 9 | -0.6744225 | 3.531334 | 6.371907 | 6.139575 | 26.13047 | 21.85232 | -6.47068e-05 | 0.1318351 | 0 | 0 | 0
2100 | 103803.2 | 2011-10-15 14:42 | 2535.325 | 7 | 9 | -0.674605 | 3.526964 | 6.371907 | 6.145199 | 26.13047 | 21.87217 | -0.0001618385 | 0.1318351 | 0 | 0 | 0
2101 | 103833.2 | 2011-10-15 14:42 | 2565.34 | 7 | 9 | -0.674605 | 3.522917 | 6.371907 | 6.150822 | 26.13047 | 21.89199 | -0.000129509 | 0.1318351 | 0 | 0 | 0
2102 | 103863.2 | 2011-10-15 14:43 | 2595.355 | 7 | 9 | -0.674605 | 3.518708 | 6.371907 | 6.156446 | 26.13047 | 21.91179 | -0.000129509 | 0.1318351 | 0 | 0 | 0
2103 | 103893.2 | 2011-10-15 14:43 | 2625.373 | 7 | 9 | -0.6744225 | 3.5145 | 6.371907 | 6.162071 | 26.13047 | 21.93157 | -9.713173e-05 | 0.1318351 | 0 | 0 | 0
2104 | 103923.2 | 2011-10-15 14:44 | 2655.384 | 7 | 9 | -0.674605 | 3.509644 | 6.371907 | 6.167694 | 26.13047 | 21.95132 | -9.713173e-05 | 0.1318351 | 0 | 0 | 0
2105 | 103953.2 | 2011-10-15 14:44 | 2685.399 | 7 | 9 | -0.6744225 | 3.504626 | 6.371907 | 6.173318 | 26.13047 | 21.97104 | -0.0001294613 | 0.1318351 | 0 | 0 | 0
2106 | 103983.2 | 2011-10-15 14:45 | 2715.414 | 7 | 9 | -0.674605 | 3.499285 | 6.371907 | 6.178941 | 26.13047 | 21.99074 | -0.0001618862 | 0.1318351 | 0 | 0 | 0
2107 | 104013.3 | 2011-10-15 14:45 | 2745.429 | 7 | 9 | -0.674605 | 3.493781 | 6.371907 | 6.184565 | 26.13047 | 22.0104 | -0.000129509 | 0.1318351 | 0 | 0 | 0
2108 | 104043.3 | 2011-10-15 14:46 | 2775.443 | 7 | 9 | -0.674605 | 3.487792 | 6.371907 | 6.190189 | 26.13047 | 22.03003 | -0.0001618385 | 0.1318351 | 0 | 0 | 0
2109 | 104073.3 | 2011-10-15 14:46 | 2805.458 | 7 | 9 | -0.6744225 | 3.481479 | 6.371907 | 6.195813 | 26.13047 | 22.04963 | -0.0001942158 | 0.1318351 | 0 | 0 | 0
2110 | 104103.3 | 2011-10-15 14:47 | 2835.473 | 7 | 9 | -0.674605 | 3.474357 | 6.371907 | 6.201437 | 26.13047 | 22.06919 | -0.0001942158 | 0.1318351 | 0 | 0 | 0
2111 | 104133.3 | 2011-10-15 14:47 | 2865.488 | 7 | 9 | -0.674605 | 3.467073 | 6.371907 | 6.207061 | 26.13047 | 22.08871 | -0.0001618862 | 0.1318351 | 0 | 0 | 0
2112 | 104163.3 | 2011-10-15 14:48 | 2895.503 | 7 | 9 | -0.6744225 | 3.458818 | 6.371907 | 6.212684 | 26.13047 | 22.10818 | -0.0002589702 | 0.1318351 | 0 | 0 | 0
2113 | 104193.3 | 2011-10-15 14:48 | 2925.518 | 7 | 9 | -0.674605 | 3.450401 | 6.371907 | 6.218308 | 26.13047 | 22.12761 | -0.0001942635 | 0.1318351 | 0 | 0 | 0
2114 | 104223.4 | 2011-10-15 14:49 | 2955.533 | 7 | 9 | -0.6744225 | 3.440689 | 6.371907 | 6.223932 | 26.13047 | 22.14699 | -0.0002913952 | 0.1318351 | 0 | 0 | 0
2115 | 104253.4 | 2011-10-15 14:49 | 2985.547 | 7 | 9 | -0.674605 | 3.430815 | 6.371907 | 6.229556 | 26.13047 | 22.16631 | -0.000259018 | 0.1318351 | 0 | 0 | 0
2116 | 104283.4 | 2011-10-15 14:50 | 3015.562 | 7 | 9 | -0.674605 | 3.419647 | 6.371907 | 6.23518 | 26.13047 | 22.18558 | -0.0003237724 | 0.1318351 | 0 | 0 | 0
2117 | 104313.4 | 2011-10-15 14:50 | 3045.577 | 7 | 9 | -0.674605 | 3.407992 | 6.371907 | 6.240804 | 26.13047 | 22.20478 | -0.0003561497 | 0.1318351 | 0 | 0 | 0
2118 | 104343.4 | 2011-10-15 14:51 | 3075.592 | 7 | 9 | -0.674605 | 3.395205 | 6.371907 | 6.246427 | 26.13047 | 22.22391 | -0.0003237248 | 0.1318351 | 0 | 0 | 0
2119 | 104373.4 | 2011-10-15 14:51 | 3105.607 | 7 | 9 | -0.6744225 | 3.381284 | 6.371907 | 6.252051 | 26.13047 | 22.24296 | -0.0003884792 | 0.1318351 | 0 | 0 | 0
2120 | 104403.4 | 2011-10-15 14:52 | 3135.622 | 7 | 9 | -0.674605 | 3.366231 | 6.371907 | 6.257675 | 26.13047 | 22.26194 | -0.0004208565 | 0.1318351 | 0 | 0 | 0
2121 | 104433.5 | 2011-10-15 14:52 | 3165.637 | 7 | 9 | -0.674605 | 3.349882 | 6.371907 | 6.263299 | 26.13047 | 22.28082 | -0.0004208565 | 0.1318351 | 0 | 0 | 0
2122 | 104463.5 | 2011-10-15 14:53 | 3195.651 | 7 | 9 | -0.6744225 | 3.331915 | 6.371907 | 6.268923 | 26.13047 | 22.29961 | -0.0004855633 | 0.1318351 | 0 | 0 | 0
2123 | 104493.5 | 2011-10-15 14:53 | 3225.666 | 7 | 9 | -0.674605 | 3.312815 | 6.371907 | 6.274547 | 26.13047 | 22.3183 | -0.0005503178 | 0.1318351 | 0 | 0 | 0
2124 | 104523.5 | 2011-10-15 14:54 | 3255.681 | 7 | 9 | -0.674605 | 3.291934 | 6.371907 | 6.28017 | 26.13047 | 22.33687 | -0.000582695 | 0.1318351 | 0 | 0 | 0
2125 | 104553.5 | 2011-10-15 14:54 | 3285.696 | 7 | 9 | -0.6744225 | 3.269435 | 6.371907 | 6.285794 | 26.13047 | 22.35532 | -0.0006474972 | 0.1318351 | 0 | 0 | 0
2126 | 104583.5 | 2011-10-15 14:55 | 3315.711 | 7 | 9 | -0.6744225 | 3.245479 | 6.371907 | 6.291418 | 26.13047 | 22.37364 | -0.0006474495 | 0.1318351 | 0 | 0 | 0
2127 | 104613.6 | 2011-10-15 14:55 | 3345.726 | 7 | 9 | -0.674605 | 3.219419 | 6.371907 | 6.297042 | 26.13047 | 22.39182 | -0.000712204 | 0.1318351 | 0 | 0 | 0
2128 | 104643.6 | 2011-10-15 14:56 | 3375.74 | 7 | 9 | -0.6744225 | 3.191901 | 6.371907 | 6.302666 | 26.13047 | 22.40985 | -0.0006798267 | 0.1318351 | 0 | 0 | 0
2129 | 104673.6 | 2011-10-15 14:56 | 3405.755 | 7 | 9 | -0.6744225 | 3.163089 | 6.371907 | 6.308289 | 26.13047 | 22.42772 | -0.0007445812 | 0.1318351 | 0 | 0 | 0
2130 | 104703.6 | 2011-10-15 14:57 | 3435.77 | 7 | 9 | -0.674605 | 3.13282 | 6.371907 | 6.313913 | 26.13047 | 22.44542 | -0.0008093357 | 0.1318351 | 0 | 0 | 0
2131 | 104733.6 | 2011-10-15 14:57 | 3465.785 | 7 | 9 | -0.6744225 | 3.10158 | 6.371907 | 6.319537 | 26.13047 | 22.46295 | -0.0008740425 | 0.1318351 | 0 | 0 | 0
2132 | 104763.6 | 2011-10-15 14:58 | 3495.8 | 7 | 9 | -0.6747875 | 3.069692 | 6.371907 | 6.325161 | 26.13047 | 22.4803 | -0.0008417129 | 0.1318351 | 0 | 0 | 0
2133 | 104793.6 | 2011-10-15 14:58 | 3525.815 | 7 | 9 | -0.674605 | 3.038614 | 6.371907 | 6.330785 | 26.13047 | 22.49748 | -0.0008417129 | 0.1318351 | 0 | 0 | 0
2134 | 104823.7 | 2011-10-15 14:59 | 3555.83 | 7 | 9 | -0.674605 | 3.008183 | 6.371907 | 6.336409 | 26.13047 | 22.51448 | -0.0008093357 | 0.1318351 | 0 | 0 | 0
2135 | 104853.7 | 2011-10-15 14:59 | 3585.844 | 7 | 9 | -0.6744225 | 2.977591 | 6.371907 | 6.342032 | 26.13047 | 22.53131 | -0.0008093357 | 0.1318351 | 0 | 0 | 0
2136 | 104883.7 | 2011-10-15 15:00 | 3615.859 | 7 | 9 | -0.6744225 | 2.946512 | 6.371907 | 6.347653 | 26.13047 | 22.54796 | -0.0007769585 | 0.1318351 | 0 | 0 | 0
2137 | 104913.7 | 2011-10-15 15:00 | 3645.874 | 7 | 9 | -0.6744225 | 2.917215 | 6.371907 | 6.35328 | 26.13047 | 22.56446 | -0.0007445812 | 0.1318351 | 0 | 0 | 0
2138 | 104943.7 | 2011-10-15 15:01 | 3675.889 | 7 | 9 | -0.674605 | 2.888726 | 6.371907 | 6.358904 | 26.13047 | 22.58078 | -0.0007445812 | 0.1318351 | 0 | 0 | 0
2139 | 104973.7 | 2011-10-15 15:01 | 3705.904 | 7 | 9 | -0.6744225 | 2.860238 | 6.371907 | 6.364528 | 26.13047 | 22.59695 | -0.0007769585 | 0.1318351 | 0 | 0 | 0
2140 | 105003.7 | 2011-10-15 15:02 | 3735.919 | 7 | 9 | -0.6744225 | 2.832073 | 6.371907 | 6.370152 | 26.13047 | 22.61295 | -0.0007445812 | 0.1318351 | 0 | 0 | 0
2141 | 105033.8 | 2011-10-15 15:02 | 3765.933 | 7 | 9 | -0.674605 | 2.804232 | 6.371907 | 6.375775 | 26.13047 | 22.6288 | -0.0007445812 | 0.1318351 | 0 | 0 | 0
2142 | 105063.8 | 2011-10-15 15:03 | 3795.948 | 7 | 9 | -0.6744225 | 2.778334 | 6.371907 | 6.381399 | 26.13047 | 22.6445 | -0.0006798267 | 0.1318351 | 0 | 0 | 0
2143 | 105093.8 | 2011-10-15 15:03 | 3825.963 | 7 | 9 | -0.6744225 | 2.752759 | 6.371907 | 6.387023 | 26.13047 | 22.66005 | -0.0006798267 | 0.1318351 | 0 | 0 | 0
2144 | 105123.8 | 2011-10-15 15:04 | 3855.978 | 7 | 9 | -0.674605 | 2.727508 | 6.371907 | 6.392647 | 26.13047 | 22.67546 | -0.0007122516 | 0.1318351 | 0 | 0 | 0
2145 | 105153.8 | 2011-10-15 15:04 | 3885.993 | 7 | 9 | -0.674605 | 2.70339 | 6.371907 | 6.398271 | 26.13047 | 22.69073 | -0.0006474495 | 0.1318351 | 0 | 0 | 0
2146 | 105158.1 | 2011-10-15 15:04 | 3890.305 | 7 | 9 | -0.674605 | 2.699991 | 6.371907 | 6.399079 | 26.13047 | 22.69292 | -0.0006474495 | 0.1318351 | 0 | 0 | 0
2147 | 105158.3 | 2011-10-15 15:04 | 0.1876445 | 8 | 9 | 1.963634e-05 | 2.807793 | 6.371907 | 6.399079 | 26.13047 | 22.69292 | 0 | 0.102257 | 0 | 0 | 0
2148 | 105163.1 | 2011-10-15 15:05 | 5.015489 | 8 | 9 | -0.001440195 | 3.234148 | 6.371907 | 6.399081 | 26.13047 | 22.69292 | 0.03502779 | 0.102257 | 0 | 0 | 0
2149 | 105193.2 | 2011-10-15 15:05 | 30.01495 | 1 | 10 | 0 | 3.425797 | 6.371907 | 6.399081 | 26.13047 | 22.69292 | 0.002298498 | 0.102257 | 0 | 0 | 0
2150 | 105223.2 | 2011-10-15 15:06 | 60.0297 | 1 | 10 | 0 | 3.483907 | 6.371907 | 6.399081 | 26.13047 | 22.69292 | 0.001197815 | 0.102257 | 0 | 0 | 0
2151 | 105253.2 | 2011-10-15 15:06 | 90.04452 | 1 | 10 | 0 | 3.517737 | 6.371907 | 6.399081 | 26.13047 | 22.69292 | 0.0007445812 | 0.102257 | 0 | 0 | 0
2152 | 105283.2 | 2011-10-15 15:07 | 120.0125 | 1 | 10 | 0 | 3.541046 | 6.371907 | 6.399081 | 26.13047 | 22.69292 | 0.0005503178 | 0.102257 | 0 | 0 | 0
2153 | 105313.2 | 2011-10-15 15:07 | 30.01483 | 2 | 10 | 0.6746443 | 3.781417 | 6.377531 | 6.399081 | 26.15156 | 22.69292 | 0.001327276 | 0.102257 | 0 | 0 | 0
2154 | 105343.2 | 2011-10-15 15:08 | 60.02956 | 2 | 10 | 0.6744618 | 3.818322 | 6.383155 | 6.399081 | 26.17293 | 22.69292 | 0.0008093357 | 0.102257 | 0 | 0 | 0
2155 | 105373.2 | 2011-10-15 15:08 | 90.04455 | 2 | 10 | 0.6744618 | 3.841793 | 6.388779 | 6.399081 | 26.19448 | 22.69292 | 0.0005503178 | 0.102257 | 0 | 0 | 0
2156 | 105403.2 | 2011-10-15 15:09 | 120.0594 | 2 | 10 | 0.6742793 | 3.858303 | 6.394403 | 6.399081 | 26.21613 | 22.69292 | 0.000356102 | 0.102257 | 0 | 0 | 0
2157 | 105433.3 | 2011-10-15 15:09 | 150.0742 | 2 | 10 | 0.6746443 | 3.871253 | 6.400027 | 6.399081 | 26.23787 | 22.69292 | 0.0003237248 | 0.102257 | 0 | 0 | 0
2158 | 105463.3 | 2011-10-15 15:10 | 180.0889 | 2 | 10 | 0.6748267 | 3.882745 | 6.405652 | 6.399081 | 26.25968 | 22.69292 | 0.0002913475 | 0.102257 | 0 | 0 | 0
2159 | 105493.3 | 2011-10-15 15:10 | 210.1038 | 2 | 10 | 0.6744618 | 3.892781 | 6.411276 | 6.399081 | 26.28154 | 22.69292 | 0.0002589702 | 0.102257 | 0 | 0 | 0
2160 | 105523.3 | 2011-10-15 15:11 | 240.1187 | 2 | 10 | 0.6744618 | 3.902007 | 6.4169 | 6.399081 | 26.30346 | 22.69292 | 0.000259018 | 0.102257 | 0 | 0 | 0
2161 | 105553.3 | 2011-10-15 15:11 | 270.1335 | 2 | 10 | 0.6746443 | 3.910262 | 6.422524 | 6.399081 | 26.32543 | 22.69292 | 0.0001942158 | 0.102257 | 0 | 0 | 0
2162 | 105583.3 | 2011-10-15 15:12 | 300.1485 | 2 | 10 | 0.6748267 | 3.918194 | 6.428148 | 6.399081 | 26.34744 | 22.69292 | 0.0001942158 | 0.102257 | 0 | 0 | 0
2163 | 105613.3 | 2011-10-15 15:12 | 330.1632 | 2 | 10 | 0.6744618 | 3.925316 | 6.433772 | 6.399081 | 26.3695 | 22.69292 | 0.0001618385 | 0.102257 | 0 | 0 | 0
2164 | 105643.4 | 2011-10-15 15:13 | 360.1781 | 2 | 10 | 0.6746443 | 3.932438 | 6.439396 | 6.399081 | 26.3916 | 22.69292 | 0.0002266407 | 0.102257 | 0 | 0 | 0
2165 | 105673.4 | 2011-10-15 15:13 | 390.1929 | 2 | 10 | 0.6746443 | 3.938751 | 6.44502 | 6.399081 | 26.41373 | 22.69292 | 0.0001618385 | 0.102257 | 0 | 0 | 0
2166 | 105703.4 | 2011-10-15 15:14 | 420.2077 | 2 | 10 | 0.6746443 | 3.944901 | 6.450644 | 6.399081 | 26.4359 | 22.69292 | 0.0001942158 | 0.102257 | 0 | 0 | 0
2167 | 105733.4 | 2011-10-15 15:14 | 450.2227 | 2 | 10 | 0.6744618 | 3.950729 | 6.456268 | 6.399081 | 26.4581 | 22.69292 | 0.0001618862 | 0.102257 | 0 | 0 | 0
2168 | 105763.4 | 2011-10-15 15:15 | 480.2374 | 2 | 10 | 0.6746443 | 3.956394 | 6.461892 | 6.399081 | 26.48034 | 22.69292 | 0.0001942158 | 0.102257 | 0 | 0 | 0
2169 | 105793.4 | 2011-10-15 15:15 | 510.2523 | 2 | 10 | 0.6746443 | 3.961412 | 6.467517 | 6.399081 | 26.5026 | 22.69292 | 0.0001618385 | 0.102257 | 0 | 0 | 0
2170 | 105823.4 | 2011-10-15 15:16 | 540.2671 | 2 | 10 | 0.6744618 | 3.96643 | 6.473141 | 6.399081 | 26.5249 | 22.69292 | 0.000129509 | 0.102257 | 0 | 0 | 0
2171 | 105853.5 | 2011-10-15 15:16 | 570.282 | 2 | 10 | 0.6746443 | 3.971124 | 6.478765 | 6.399081 | 26.54722 | 22.69292 | 0.0001294613 | 0.102257 | 0 | 0 | 0
2172 | 105883.5 | 2011-10-15 15:17 | 600.2968 | 2 | 10 | 0.6746443 | 3.975656 | 6.484389 | 6.399081 | 26.56956 | 22.69292 | 9.713173e-05 | 0.102257 | 0 | 0 | 0
2173 | 105913.5 | 2011-10-15 15:17 | 630.3117 | 2 | 10 | 0.6742793 | 3.979865 | 6.490013 | 6.399081 | 26.59194 | 22.69292 | 0.000129509 | 0.102257 | 0 | 0 | 0
2174 | 105943.5 | 2011-10-15 15:18 | 660.3265 | 2 | 10 | 0.6744618 | 3.983911 | 6.495637 | 6.399081 | 26.61433 | 22.69292 | 9.713173e-05 | 0.102257 | 0 | 0 | 0
2175 | 105973.5 | 2011-10-15 15:18 | 690.3415 | 2 | 10 | 0.6746443 | 3.98812 | 6.501261 | 6.399081 | 26.63675 | 22.69292 | 0.0001294613 | 0.102257 | 0 | 0 | 0
2176 | 106003.5 | 2011-10-15 15:19 | 720.3562 | 2 | 10 | 0.6746443 | 3.992166 | 6.506885 | 6.399081 | 26.65919 | 22.69292 | 9.713173e-05 | 0.102257 | 0 | 0 | 0
2177 | 106033.5 | 2011-10-15 15:19 | 750.371 | 2 | 10 | 0.6744618 | 3.995889 | 6.51251 | 6.399081 | 26.68165 | 22.69292 | 9.713173e-05 | 0.102257 | 0 | 0 | 0
2178 | 106063.6 | 2011-10-15 15:20 | 780.3866 | 2 | 10 | 0.6744618 | 3.999774 | 6.518134 | 6.399081 | 26.70414 | 22.69292 | 6.475449e-05 | 0.102257 | 0 | 0 | 0
2179 | 106093.6 | 2011-10-15 15:20 | 810.4015 | 2 | 10 | 0.6744618 | 4.003821 | 6.523758 | 6.399081 | 26.72664 | 22.69292 | 9.717941e-05 | 0.102257 | 0 | 0 | 0
2180 | 106123.6 | 2011-10-15 15:21 | 840.4156 | 2 | 10 | 0.6744618 | 4.007706 | 6.529382 | 6.399081 | 26.74917 | 22.69292 | 9.717941e-05 | 0.102257 | 0 | 0 | 0
2181 | 106153.6 | 2011-10-15 15:21 | 870.4305 | 2 | 10 | 0.6744618 | 4.011752 | 6.535006 | 6.399081 | 26.77172 | 22.69292 | 0.000129509 | 0.102257 | 0 | 0 | 0
2182 | 106183.6 | 2011-10-15 15:22 | 900.4453 | 2 | 10 | 0.6744618 | 4.015637 | 6.54063 | 6.399081 | 26.79429 | 22.69292 | 0.000129509 | 0.102257 | 0 | 0 | 0
2183 | 106213.6 | 2011-10-15 15:22 | 930.4602 | 2 | 10 | 0.6746443 | 4.019522 | 6.546254 | 6.399081 | 26.81689 | 22.69292 | 0.000129509 | 0.102257 | 0 | 0 | 0
2184 | 106243.7 | 2011-10-15 15:23 | 960.475 | 2 | 10 | 0.6746443 | 4.02373 | 6.551878 | 6.399081 | 26.83951 | 22.69292 | 0.0001618385 | 0.102257 | 0 | 0 | 0
2185 | 106273.7 | 2011-10-15 15:23 | 990.4898 | 2 | 10 | 0.6746443 | 4.027453 | 6.557502 | 6.399081 | 26.86215 | 22.69292 | 9.708405e-05 | 0.102257 | 0 | 0 | 0
2186 | 106303.7 | 2011-10-15 15:24 | 1020.505 | 2 | 10 | 0.6744618 | 4.0315 | 6.563126 | 6.399081 | 26.88481 | 22.69292 | 0.000129509 | 0.102257 | 0 | 0 | 0
2187 | 106333.7 | 2011-10-15 15:24 | 1050.52 | 2 | 10 | 0.6746443 | 4.035385 | 6.56875 | 6.399081 | 26.90749 | 22.69292 | 0.000129509 | 0.102257 | 0 | 0 | 0
2188 | 106363.7 | 2011-10-15 15:25 | 1080.538 | 2 | 10 | 0.6744618 | 4.039269 | 6.574375 | 6.399081 | 26.9302 | 22.69292 | 9.717941e-05 | 0.102257 | 0 | 0 | 0
2189 | 106393.7 | 2011-10-15 15:25 | 1110.55 | 2 | 10 | 0.6744618 | 4.043154 | 6.579998 | 6.399081 | 26.95293 | 22.69292 | 0.000129509 | 0.102257 | 0 | 0 | 0
2190 | 106423.7 | 2011-10-15 15:26 | 1140.564 | 2 | 10 | 0.6744618 | 4.046877 | 6.585622 | 6.399081 | 26.97567 | 22.69292 | 9.708405e-05 | 0.102257 | 0 | 0 | 0
2191 | 106453.8 | 2011-10-15 15:26 | 1170.579 | 2 | 10 | 0.6744618 | 4.0506 | 6.591246 | 6.399081 | 26.99845 | 22.69292 | 9.717941e-05 | 0.102257 | 0 | 0 | 0
2192 | 106483.8 | 2011-10-15 15:27 | 1200.594 | 2 | 10 | 0.6744618 | 4.054323 | 6.59687 | 6.399081 | 27.02124 | 22.69292 | 6.475449e-05 | 0.102257 | 0 | 0 | 0
2193 | 106513.8 | 2011-10-15 15:27 | 1230.609 | 2 | 10 | 0.6746443 | 4.058208 | 6.602495 | 6.399081 | 27.04405 | 22.69292 | 9.708405e-05 | 0.102257 | 0 | 0 | 0
2194 | 106543.8 | 2011-10-15 15:28 | 1260.624 | 2 | 10 | 0.6746443 | 4.061931 | 6.608119 | 6.399081 | 27.06689 | 22.69292 | 9.717941e-05 | 0.102257 | 0 | 0 | 0
2195 | 106573.8 | 2011-10-15 15:28 | 1290.638 | 2 | 10 | 0.6744618 | 4.065653 | 6.613743 | 6.399081 | 27.08974 | 22.69292 | 6.475449e-05 | 0.102257 | 0 | 0 | 0
2196 | 106603.8 | 2011-10-15 15:29 | 1320.657 | 2 | 10 | 0.6744618 | 4.069538 | 6.619368 | 6.399081 | 27.11262 | 22.69292 | 9.708405e-05 | 0.102257 | 0 | 0 | 0
2197 | 106633.8 | 2011-10-15 15:29 | 1350.668 | 2 | 10 | 0.6744618 | 4.073261 | 6.624991 | 6.399081 | 27.13552 | 22.69292 | 9.717941e-05 | 0.102257 | 0 | 0 | 0
2198 | 106663.9 | 2011-10-15 15:30 | 1380.683 | 2 | 10 | 0.6746443 | 4.077146 | 6.630615 | 6.399081 | 27.15844 | 22.69292 | 0.000129509 | 0.102257 | 0 | 0 | 0
2199 | 106693.9 | 2011-10-15 15:30 | 1410.698 | 2 | 10 | 0.6746443 | 4.081031 | 6.636239 | 6.399081 | 27.18138 | 22.69292 | 0.000129509 | 0.102257 | 0 | 0 | 0
2200 | 106723.9 | 2011-10-15 15:31 | 1440.713 | 2 | 10 | 0.6744618 | 4.084754 | 6.641863 | 6.399081 | 27.20434 | 22.69292 | 6.475449e-05 | 0.102257 | 0 | 0 | 0
2201 | 106753.9 | 2011-10-15 15:31 | 1470.727 | 2 | 10 | 0.6744618 | 4.0888 | 6.647487 | 6.399081 | 27.22732 | 22.69292 | 0.000129509 | 0.102257 | 0 | 0 | 0
2202 | 106783.9 | 2011-10-15 15:32 | 1500.742 | 2 | 10 | 0.6746443 | 4.092847 | 6.653111 | 6.399081 | 27.25033 | 22.69292 | 0.0001618385 | 0.102257 | 0 | 0 | 0
2203 | 106813.9 | 2011-10-15 15:32 | 1530.757 | 2 | 10 | 0.6744618 | 4.09657 | 6.658735 | 6.399081 | 27.27336 | 22.69292 | 9.717941e-05 | 0.102257 | 0 | 0 | 0
2204 | 106843.9 | 2011-10-15 15:33 | 1560.772 | 2 | 10 | 0.6746443 | 4.100455 | 6.664359 | 6.399081 | 27.29641 | 22.69292 | 9.717941e-05 | 0.102257 | 0 | 0 | 0
2205 | 106874 | 2011-10-15 15:33 | 1590.787 | 2 | 10 | 0.6746443 | 4.104501 | 6.669983 | 6.399081 | 27.31948 | 22.69292 | 9.708405e-05 | 0.102257 | 0 | 0 | 0
2206 | 106904 | 2011-10-15 15:34 | 1620.802 | 2 | 10 | 0.6744618 | 4.108386 | 6.675607 | 6.399081 | 27.34258 | 22.69292 | 9.708405e-05 | 0.102257 | 0 | 0 | 0
2207 | 106934 | 2011-10-15 15:34 | 1650.816 | 2 | 10 | 0.6744618 | 4.112595 | 6.681231 | 6.399081 | 27.36569 | 22.69292 | 0.000129509 | 0.102257 | 0 | 0 | 0
2208 | 106964 | 2011-10-15 15:35 | 1680.831 | 2 | 10 | 0.6746443 | 4.116803 | 6.686855 | 6.399081 | 27.38883 | 22.69292 | 0.0001618385 | 0.102257 | 0 | 0 | 0
2209 | 106994 | 2011-10-15 15:35 | 1710.846 | 2 | 10 | 0.6748267 | 4.120688 | 6.692479 | 6.399081 | 27.412 | 22.69292 | 0.0001618385 | 0.102257 | 0 | 0 | 0
2210 | 107024 | 2011-10-15 15:36 | 1740.861 | 2 | 10 | 0.6746443 | 4.124734 | 6.698104 | 6.399081 | 27.43518 | 22.69292 | 0.000129509 | 0.102257 | 0 | 0 | 0
2211 | 107054.1 | 2011-10-15 15:36 | 1770.876 | 2 | 10 | 0.6742793 | 4.128943 | 6.703728 | 6.399081 | 27.45839 | 22.69292 | 0.000129509 | 0.102257 | 0 | 0 | 0
2212 | 107084.1 | 2011-10-15 15:37 | 1800.891 | 2 | 10 | 0.6744618 | 4.13299 | 6.709352 | 6.399081 | 27.48163 | 22.69292 | 9.717941e-05 | 0.102257 | 0 | 0 | 0
2213 | 107114.1 | 2011-10-15 15:37 | 1830.906 | 2 | 10 | 0.6746443 | 4.137684 | 6.714976 | 6.399081 | 27.50488 | 22.69292 | 0.0001618385 | 0.102257 | 0 | 0 | 0
2214 | 107144.1 | 2011-10-15 15:38 | 1860.92 | 2 | 10 | 0.6746443 | 4.14173 | 6.7206 | 6.399081 | 27.52816 | 22.69292 | 0.000129509 | 0.102257 | 0 | 0 | 0
2215 | 107174.1 | 2011-10-15 15:38 | 1890.935 | 2 | 10 | 0.6744618 | 4.145939 | 6.726224 | 6.399081 | 27.55147 | 22.69292 | 9.708405e-05 | 0.102257 | 0 | 0 | 0
2216 | 107204.1 | 2011-10-15 15:39 | 1920.95 | 2 | 10 | 0.6744618 | 4.15031 | 6.731848 | 6.399081 | 27.5748 | 22.69292 | 0.000129509 | 0.102257 | 0 | 0 | 0
2217 | 107234.1 | 2011-10-15 15:39 | 1950.965 | 2 | 10 | 0.6744618 | 4.154518 | 6.737472 | 6.399081 | 27.59815 | 22.69292 | 0.0001294136 | 0.102257 | 0 | 0 | 0
2218 | 107264.2 | 2011-10-15 15:40 | 1980.98 | 2 | 10 | 0.6746443 | 4.158888 | 6.743096 | 6.399081 | 27.62153 | 22.69292 | 9.717941e-05 | 0.102257 | 0 | 0 | 0
2219 | 107294.2 | 2011-10-15 15:40 | 2010.995 | 2 | 10 | 0.6744618 | 4.163421 | 6.74872 | 6.399081 | 27.64493 | 22.69292 | 0.000129509 | 0.102257 | 0 | 0 | 0
2220 | 107324.2 | 2011-10-15 15:41 | 2041.009 | 2 | 10 | 0.6746443 | 4.167953 | 6.754344 | 6.399081 | 27.66836 | 22.69292 | 0.0001294136 | 0.102257 | 0 | 0 | 0
2221 | 107354.2 | 2011-10-15 15:41 | 2071.024 | 2 | 10 | 0.6746443 | 4.172323 | 6.759968 | 6.399081 | 27.69181 | 22.69292 | 9.717941e-05 | 0.102257 | 0 | 0 | 0
2222 | 107384.2 | 2011-10-15 15:42 | 2101.039 | 2 | 10 | 0.6746443 | 4.176856 | 6.765592 | 6.399081 | 27.71529 | 22.69292 | 9.717941e-05 | 0.102257 | 0 | 0 | 0
2223 | 107414.2 | 2011-10-15 15:42 | 2131.054 | 2 | 10 | 0.6748267 | 4.181711 | 6.771216 | 6.399081 | 27.73879 | 22.69292 | 0.0001618385 | 0.102257 | 0 | 0 | 0
2224 | 107444.2 | 2011-10-15 15:43 | 2161.069 | 2 | 10 | 0.6746443 | 4.186244 | 6.77684 | 6.399081 | 27.76232 | 22.69292 | 9.708405e-05 | 0.102257 | 0 | 0 | 0
2225 | 107474.3 | 2011-10-15 15:43 | 2191.084 | 2 | 10 | 0.6746443 | 4.190938 | 6.782464 | 6.399081 | 27.78588 | 22.69292 | 0.000129509 | 0.102257 | 0 | 0 | 0
2226 | 107504.3 | 2011-10-15 15:44 | 2221.099 | 2 | 10 | 0.6746443 | 4.19547 | 6.788088 | 6.399081 | 27.80946 | 22.69292 | 0.000129509 | 0.102257 | 0 | 0 | 0
2227 | 107561.3 | 2011-10-15 15:44 | 30.01496 | 3 | 10 | 0 | 4.044125 | 6.79315 | 6.399081 | 27.83071 | 22.69292 | -0.0006151199 | 0.102257 | 0 | 0 | 0
2228 | 107591.3 | 2011-10-15 15:45 | 60.02981 | 3 | 10 | 0 | 4.026158 | 6.79315 | 6.399081 | 27.83071 | 22.69292 | -0.0003884315 | 0.102257 | 0 | 0 | 0
2229 | 107621.3 | 2011-10-15 15:46 | 90.04454 | 3 | 10 | 0 | 4.014504 | 6.79315 | 6.399081 | 27.83071 | 22.69292 | -0.0002589226 | 0.102257 | 0 | 0 | 0
2230 | 107651.3 | 2011-10-15 15:46 | 120.0125 | 3 | 10 | 0 | 4.006248 | 6.79315 | 6.399081 | 27.83071 | 22.69292 | -0.0001942635 | 0.102257 | 0 | 0 | 0
2231 | 107651.3 | 2011-10-15 15:46 | 2.832036522e-06 | 4 | 10 | 1.221534 | 4.200164 | 6.79315 | 6.399081 | 27.83071 | 22.69292 | 0 | 0.102257 | 0 | 0 | 0
2232 | 107651.4 | 2011-10-15 15:46 | 0.1407943 | 4 | 10 | 1.171352 | 4.19984 | 6.793196 | 6.399081 | 27.83091 | 22.69292 | -6.475449e-05 | 0.102257 | 0 | 0 | 0
2233 | 107652.8 | 2011-10-15 15:46 | 1.499922 | 4 | 10 | 1.120623 | 4.200002 | 6.793627 | 6.399081 | 27.83272 | 22.69292 | -3.232956e-05 | 0.102257 | 0 | 0 | 0
2234 | 107655.4 | 2011-10-15 15:46 | 4.093587 | 4 | 10 | 1.070259 | 4.200002 | 6.794415 | 6.399081 | 27.83603 | 22.69292 | 6.475449e-05 | 0.102257 | 0 | 0 | 0
2235 | 107659 | 2011-10-15 15:46 | 7.70287 | 4 | 10 | 1.020077 | 4.19984 | 6.795462 | 6.399081 | 27.84042 | 22.69292 | 0 | 0.102257 | 0 | 0 | 0
2236 | 107663.8 | 2011-10-15 15:46 | 12.49964 | 4 | 10 | 0.9695302 | 4.200002 | 6.796787 | 6.399081 | 27.84599 | 22.69292 | 3.242493e-05 | 0.102257 | 0 | 0 | 0
2237 | 107669.9 | 2011-10-15 15:46 | 18.60905 | 4 | 10 | 0.919166 | 4.19984 | 6.798388 | 6.399081 | 27.85271 | 22.69292 | -3.242493e-05 | 0.102257 | 0 | 0 | 0
2238 | 107677.7 | 2011-10-15 15:46 | 26.42129 | 4 | 10 | 0.8688018 | 4.200164 | 6.800326 | 6.399081 | 27.86085 | 22.69292 | 3.232956e-05 | 0.102257 | 0 | 0 | 0
2239 | 107687.8 | 2011-10-15 15:47 | 36.53039 | 4 | 10 | 0.8186201 | 4.200002 | 6.802692 | 6.399081 | 27.87079 | 22.69292 | 3.242493e-05 | 0.102257 | 0 | 0 | 0
2240 | 107701.3 | 2011-10-15 15:47 | 49.96743 | 4 | 10 | 0.7684385 | 4.19984 | 6.80565 | 6.399081 | 27.88321 | 22.69292 | 0 | 0.102257 | 0 | 0 | 0
2241 | 107720.2 | 2011-10-15 15:47 | 68.85753 | 4 | 10 | 0.7182567 | 4.200002 | 6.809543 | 6.399081 | 27.89956 | 22.69292 | 3.242493e-05 | 0.102257 | 0 | 0 | 0
2242 | 107748.4 | 2011-10-15 15:48 | 97.13828 | 4 | 10 | 0.668075 | 4.199678 | 6.814974 | 6.399081 | 27.92237 | 22.69292 | -3.232956e-05 | 0.102257 | 0 | 0 | 0
2243 | 107796 | 2011-10-15 15:48 | 144.6525 | 4 | 10 | 0.6178933 | 4.19984 | 6.823433 | 6.399081 | 27.9579 | 22.69292 | 0 | 0.102257 | 0 | 0 | 0
2244 | 107875.8 | 2011-10-15 15:50 | 224.4629 | 4 | 10 | 0.5677116 | 4.19984 | 6.836537 | 6.399081 | 28.01293 | 22.69292 | -3.242493e-05 | 0.102257 | 0 | 0 | 0
2245 | 107988.4 | 2011-10-15 15:52 | 337.0693 | 4 | 10 | 0.5175299 | 4.199678 | 6.853483 | 6.399081 | 28.08411 | 22.69292 | -6.475449e-05 | 0.102257 | 0 | 0 | 0
2246 | 108128.5 | 2011-10-15 15:54 | 477.2065 | 4 | 10 | 0.4673482 | 4.200002 | 6.872632 | 6.399081 | 28.16454 | 22.69292 | 3.242493e-05 | 0.102257 | 0 | 0 | 0
2247 | 108294.1 | 2011-10-15 15:57 | 642.827 | 4 | 10 | 0.4171665 | 4.200002 | 6.892955 | 6.399081 | 28.24989 | 22.69292 | 3.242493e-05 | 0.102257 | 0 | 0 | 0
2248 | 108488.4 | 2011-10-15 16:00 | 837.1346 | 4 | 10 | 0.3669848 | 4.19984 | 6.914089 | 6.399081 | 28.33865 | 22.69292 | -3.242493e-05 | 0.102257 | 0 | 0 | 0
2249 | 108724.1 | 2011-10-15 16:04 | 1072.847 | 4 | 10 | 0.3168031 | 4.200002 | 6.936429 | 6.399081 | 28.43248 | 22.69292 | 0 | 0.102257 | 0 | 0 | 0
Note on A1: Data_Point
Note on B1: Test_Time(s)
Note on C1: Date_Time
Note on D1: Step_Time(s)
Note on E1: Step_Index
Note on F1: Cycle_Index
Note on G1: Current(A)
Note on H1: Voltage(V)
Note on I1: Charge_Capacity(Ah)
Note on J1: Discharge_Capacity(Ah)
Note on K1: Charge_Energy(Wh)
Note on L1: Discharge_Energy(Wh)
Note on M1: dV/dt(V/s)
Note on N1: Internal_Resistance(Ohm)
Note on O1: Is_FC_Data
Note on P1: AC_Impedance(Ohm)
Note on Q1: ACI_Phase_Angle(Deg)

## Statistics_1-012
Cycle_Index | Test_Time(s) | Date_Time | Current(A) | Voltage(V) | Charge_Capacity(Ah) | Discharge_Capacity(Ah) | Charge_Energy(Wh) | Discharge_Energy(Wh) | Internal_Resistance(Ohm) | AC_Impedance(Ohm) | ACI_Phase_Angle(Deg) | Charge_Time(s) | DisCharge_Time(s) | Vmax_On_Cycle(V)
1 | 13232 | 2011-10-14 13:32 | -0.001440195 | 3.146579 | 0.69986 | 0.7600099 | 2.89118 | 2.711483 | 0.102257 | 0 | 0 | 8865.904 | 4066.054 | 4.200326
2 | 25965.7 | 2011-10-14 17:04 | -0.001257716 | 3.193358 | 1.473775 | 1.520132 | 6.061507 | 5.413775 | 0.1045005 | 0 | 0 | 8366.977 | 4066.664 | 4.200326
3 | 38422.96 | 2011-10-14 20:32 | -0.001257716 | 3.237386 | 2.234479 | 2.265184 | 9.178779 | 8.057539 | 0.1037852 | 0 | 0 | 8170.934 | 3986.276 | 4.200326
4 | 50853.12 | 2011-10-14 23:59 | -0.001440195 | 3.235443 | 2.980284 | 3.010119 | 12.23991 | 10.70112 | 0.1030686 | 0 | 0 | 8144.466 | 3985.632 | 4.200326
5 | 63130.4 | 2011-10-15 03:24 | -0.001440195 | 3.234958 | 3.723035 | 3.751367 | 15.28684 | 13.32913 | 0.1038801 | 0 | 0 | 8011.262 | 3965.959 | 4.200326
6 | 68169.13 | 2011-10-15 04:48 | -0.001440195 | 3.271215 | 4.155351 | 4.205064 | 17.03106 | 14.91362 | 0.1085509 | 0 | 0 | 2307.456 | 2431.218 | 4.200002
7 | 80800.39 | 2011-10-15 08:18 | -0.001440195 | 3.235767 | 4.907475 | 4.938755 | 20.11958 | 17.5163 | 0.1036904 | 0 | 0 | 8405.845 | 3925.37 | 4.200326
8 | 93023.89 | 2011-10-15 11:42 | -0.001440195 | 3.235281 | 5.641785 | 5.670166 | 23.13354 | 20.10884 | 0.1046917 | 0 | 0 | 8010.027 | 3913.414 | 4.200326
9 | 105163.1 | 2011-10-15 15:05 | -0.001440195 | 3.234148 | 6.371907 | 6.399081 | 26.13047 | 22.69292 | 0.102257 | 0 | 0 | 7939.294 | 3899.914 | 4.200326
Note on A1: Cycle_Index
Note on B1: Test_Time(s)
Note on C1: Date_Time
Note on D1: Current(A)
Note on E1: Voltage(V)
Note on F1: Charge_Capacity(Ah)
Note on G1: Discharge_Capacity(Ah)
Note on H1: Charge_Energy(Wh)
Note on I1: Discharge_Energy(Wh)
Note on J1: Internal_Resistance(Ohm)
Note on K1: AC_Impedance(Ohm)
Note on L1: ACI_Phase_Angle(Deg)
Note on M1: Charge_Time(s)
Note on N1: DisCharge_Time(s)
Note on O1: Vmax_On_Cycle(V)