## Info
TEST REPORT
|  |  | 4_14_11 | [7 empty] | C:\ArbinSoftware\MITS_PRO\Data\4_14_11.res
|  |  | 2011-04-18 |  |  |  | Mapped_Aux_Number |  |  |  |  | Log_Data_Flag |  |  |  | Cell Grading |  |  | Concentration | Digital I/O
Channel | Start_DateTime | Schedule_File_Name | Creator | Comments | Chan_Num | Item_ID | Volt | Temp | Pres | PH | FR | ChanStat | Aux | SmartBty | Event | Grade | Internal_Resistance(Ohm) | Discharge_Capacity(Ah) | Concentration | Digital Input | Digital Output | Related Humidity
1-012 | 2011-04-14 15:24 | CX2_point5C.sdu |  |  | 16 |  | 0 | 0 | 0 | 0 | 0 | TRUE | FALSE | FALSE | FALSE |  |  |  | 0 | 0 | 0
Note on Q3: For Cell Grading setting, click Arbin Data\Options... menu.
Note on Q4: For Cell Grading data, check average value from statistical data sheets. Grade A1 is the best cell.

## Channel_1-012
Data_Point | Test_Time(s) | Date_Time | Step_Time(s) | Step_Index | Cycle_Index | Current(A) | Voltage(V) | Charge_Capacity(Ah) | Discharge_Capacity(Ah) | Charge_Energy(Wh) | Discharge_Energy(Wh) | dV/dt(V/s) | Internal_Resistance(Ohm) | Is_FC_Data | AC_Impedance(Ohm) | ACI_Phase_Angle(Deg)
1 | 30.00069 | 2011-04-14 15:24 | 30.00069 | 1 | 1 | 0 | 3.689639 | 0 | 0 | 0 | 0 | 3.237724e-05 | 0 | 0 | 0 | 0
2 | 60.01599 | 2011-04-14 15:25 | 60.01599 | 1 | 1 | 0 | 3.689639 | 0 | 0 | 0 | 0 | 0 | 0 | 0 | 0 | 0
3 | 90.03097 | 2011-04-14 15:25 | 90.03097 | 1 | 1 | 0 | 3.689639 | 0 | 0 | 0 | 0 | -3.237724e-05 | 0 | 0 | 0 | 0
4 | 120.0152 | 2011-04-14 15:26 | 120.0152 | 1 | 1 | 0 | 3.689639 | 0 | 0 | 0 | 0 | -3.237724e-05 | 0 | 0 | 0 | 0
5 | 150.0309 | 2011-04-14 15:26 | 30.01522 | 2 | 1 | 0.6748267 | 3.820427 | 0.005625822 | 0 | 0.02143539 | 0 | 0.0004532337 | 0 | 0 | 0 | 0
6 | 180.0463 | 2011-04-14 15:27 | 60.03065 | 2 | 1 | 0.6748267 | 3.832405 | 0.01125169 | 0 | 0.04296452 | 0 | 0.0002913475 | 0 | 0 | 0 | 0
7 | 210.0612 | 2011-04-14 15:27 | 90.04559 | 2 | 1 | 0.6746443 | 3.840336 | 0.01687742 | 0 | 0.0645477 | 0 | 0.0001618862 | 0 | 0 | 0 | 0
8 | 240.0762 | 2011-04-14 15:28 | 120.0606 | 2 | 1 | 0.6748267 | 3.846811 | 0.02250313 | 0 | 0.08617104 | 0 | 0.0001618862 | 0 | 0 | 0 | 0
9 | 270.0914 | 2011-04-14 15:28 | 150.0758 | 2 | 1 | 0.6748267 | 3.852314 | 0.02812892 | 0 | 0.1078282 | 0 | 0.000129509 | 0 | 0 | 0 | 0
10 | 300.1065 | 2011-04-14 15:29 | 180.0909 | 2 | 1 | 0.6746443 | 3.857494 | 0.03375468 | 0 | 0.129515 | 0 | 0.000129509 | 0 | 0 | 0 | 0
11 | 330.1217 | 2011-04-14 15:29 | 210.1061 | 2 | 1 | 0.6746443 | 3.862026 | 0.03938046 | 0 | 0.151229 | 0 | 0.000129509 | 0 | 0 | 0 | 0
12 | 360.1367 | 2011-04-14 15:30 | 240.1211 | 2 | 1 | 0.6748267 | 3.866396 | 0.04500619 | 0 | 0.1729683 | 0 | 9.708405e-05 | 0 | 0 | 0 | 0
13 | 390.1519 | 2011-04-14 15:30 | 270.1362 | 2 | 1 | 0.6746443 | 3.870443 | 0.05063194 | 0 | 0.1947316 | 0 | 9.713173e-05 | 0 | 0 | 0 | 0
14 | 420.167 | 2011-04-14 15:31 | 300.1513 | 2 | 1 | 0.6748267 | 3.87449 | 0.05625772 | 0 | 0.2165178 | 0 | 0.000129509 | 0 | 0 | 0 | 0
15 | 450.1821 | 2011-04-14 15:31 | 330.1664 | 2 | 1 | 0.6746443 | 3.878375 | 0.06188343 | 0 | 0.2383254 | 0 | 9.713173e-05 | 0 | 0 | 0 | 0
16 | 480.1972 | 2011-04-14 15:32 | 360.1816 | 2 | 1 | 0.6746443 | 3.882097 | 0.06750918 | 0 | 0.2601542 | 0 | 0.000129509 | 0 | 0 | 0 | 0
17 | 510.2123 | 2011-04-14 15:32 | 390.1967 | 2 | 1 | 0.6748267 | 3.885497 | 0.07313497 | 0 | 0.2820034 | 0 | 9.708405e-05 | 0 | 0 | 0 | 0
18 | 540.2274 | 2011-04-14 15:33 | 420.2118 | 2 | 1 | 0.6744618 | 3.888734 | 0.07876066 | 0 | 0.3038719 | 0 | 3.237724e-05 | 0 | 0 | 0 | 0
19 | 570.2426 | 2011-04-14 15:33 | 450.2269 | 2 | 1 | 0.6748267 | 3.892457 | 0.08438652 | 0 | 0.3257602 | 0 | 9.713173e-05 | 0 | 0 | 0 | 0
20 | 600.2577 | 2011-04-14 15:34 | 480.2421 | 2 | 1 | 0.6748267 | 3.895532 | 0.09001239 | 0 | 0.3476672 | 0 | 9.713173e-05 | 0 | 0 | 0 | 0
21 | 630.2728 | 2011-04-14 15:34 | 510.2572 | 2 | 1 | 0.6746443 | 3.898932 | 0.0956381 | 0 | 0.3695919 | 0 | 9.713173e-05 | 0 | 0 | 0 | 0
22 | 660.2881 | 2011-04-14 15:35 | 540.2724 | 2 | 1 | 0.6746443 | 3.902007 | 0.1012639 | 0 | 0.3915352 | 0 | 9.713173e-05 | 0 | 0 | 0 | 0
23 | 690.3031 | 2011-04-14 15:35 | 570.2875 | 2 | 1 | 0.6746443 | 3.905082 | 0.1068897 | 0 | 0.413496 | 0 | 3.237724e-05 | 0 | 0 | 0 | 0
24 | 720.3183 | 2011-04-14 15:36 | 600.3027 | 2 | 1 | 0.6746443 | 3.90832 | 0.1125154 | 0 | 0.4354746 | 0 | 0.0001294613 | 0 | 0 | 0 | 0
25 | 750.3333 | 2011-04-14 15:36 | 630.3177 | 2 | 1 | 0.6750092 | 3.911395 | 0.1181411 | 0 | 0.4574702 | 0 | 9.713173e-05 | 0 | 0 | 0 | 0
26 | 780.3484 | 2011-04-14 15:37 | 660.3328 | 2 | 1 | 0.6746443 | 3.914309 | 0.1237669 | 0 | 0.4794826 | 0 | 9.713173e-05 | 0 | 0 | 0 | 0
27 | 810.3636 | 2011-04-14 15:37 | 690.3479 | 2 | 1 | 0.6748267 | 3.917222 | 0.1293926 | 0 | 0.5015118 | 0 | 6.475449e-05 | 0 | 0 | 0 | 0
28 | 840.3787 | 2011-04-14 15:38 | 720.363 | 2 | 1 | 0.6748267 | 3.920136 | 0.1350183 | 0 | 0.5235572 | 0 | 9.713173e-05 | 0 | 0 | 0 | 0
29 | 870.3938 | 2011-04-14 15:38 | 750.3782 | 2 | 1 | 0.6748267 | 3.922888 | 0.140644 | 0 | 0.5456184 | 0 | 6.475449e-05 | 0 | 0 | 0 | 0
30 | 900.4091 | 2011-04-14 15:39 | 780.3934 | 2 | 1 | 0.6748267 | 3.925639 | 0.1462698 | 0 | 0.5676952 | 0 | 6.475449e-05 | 0 | 0 | 0 | 0
31 | 930.4242 | 2011-04-14 15:39 | 810.4085 | 2 | 1 | 0.6748267 | 3.928229 | 0.1518955 | 0 | 0.5897869 | 0 | 6.475449e-05 | 0 | 0 | 0 | 0
32 | 960.4393 | 2011-04-14 15:40 | 840.4237 | 2 | 1 | 0.6746443 | 3.930657 | 0.1575212 | 0 | 0.6118929 | 0 | 6.475449e-05 | 0 | 0 | 0 | 0
33 | 990.4543 | 2011-04-14 15:40 | 870.4386 | 2 | 1 | 0.6748267 | 3.933085 | 0.163147 | 0 | 0.6340128 | 0 | 9.708405e-05 | 0 | 0 | 0 | 0
34 | 1020.469 | 2011-04-14 15:41 | 900.4537 | 2 | 1 | 0.6748267 | 3.935513 | 0.1687722 | 0 | 0.6561444 | 0 | 6.475449e-05 | 0 | 0 | 0 | 0
35 | 1050.485 | 2011-04-14 15:41 | 930.4689 | 2 | 1 | 0.6746443 | 3.937618 | 0.1743973 | 0 | 0.6782876 | 0 | 3.237724e-05 | 0 | 0 | 0 | 0
36 | 1080.506 | 2011-04-14 15:42 | 960.4902 | 2 | 1 | 0.6746443 | 3.939884 | 0.1800234 | 0 | 0.700448 | 0 | 6.475449e-05 | 0 | 0 | 0 | 0
37 | 1110.515 | 2011-04-14 15:42 | 990.4993 | 2 | 1 | 0.6748267 | 3.941988 | 0.1856473 | 0 | 0.7226116 | 0 | 3.237724e-05 | 0 | 0 | 0 | 0
38 | 1140.53 | 2011-04-14 15:43 | 1020.514 | 2 | 1 | 0.6750092 | 3.944092 | 0.1912726 | 0 | 0.7447926 | 0 | 3.232956e-05 | 0 | 0 | 0 | 0
39 | 1170.545 | 2011-04-14 15:43 | 1050.529 | 2 | 1 | 0.6746443 | 3.946196 | 0.1968983 | 0 | 0.7669864 | 0 | 3.237724e-05 | 0 | 0 | 0 | 0
40 | 1200.56 | 2011-04-14 15:44 | 1080.545 | 2 | 1 | 0.6746443 | 3.947977 | 0.2025239 | 0 | 0.7891912 | 0 | 0 | 0 | 0 | 0 | 0
41 | 1230.575 | 2011-04-14 15:44 | 1110.56 | 2 | 1 | 0.6748267 | 3.950243 | 0.2081494 | 0 | 0.811407 | 0 | 6.475449e-05 | 0 | 0 | 0 | 0
42 | 1260.59 | 2011-04-14 15:45 | 1140.575 | 2 | 1 | 0.6746443 | 3.952024 | 0.213775 | 0 | 0.8336337 | 0 | 6.475449e-05 | 0 | 0 | 0 | 0
43 | 1290.608 | 2011-04-14 15:45 | 1170.593 | 2 | 1 | 0.6748267 | 3.953966 | 0.2194011 | 0 | 0.8558735 | 0 | 6.475449e-05 | 0 | 0 | 0 | 0
44 | 1320.621 | 2011-04-14 15:46 | 1200.605 | 2 | 1 | 0.6750092 | 3.95607 | 0.2250263 | 0 | 0.8781202 | 0 | 9.713173e-05 | 0 | 0 | 0 | 0
45 | 1350.636 | 2011-04-14 15:46 | 1230.62 | 2 | 1 | 0.6746443 | 3.957851 | 0.2306515 | 0 | 0.9003776 | 0 | 3.237724e-05 | 0 | 0 | 0 | 0
46 | 1380.651 | 2011-04-14 15:47 | 1260.635 | 2 | 1 | 0.6748267 | 3.959631 | 0.2362765 | 0 | 0.9226449 | 0 | 6.475449e-05 | 0 | 0 | 0 | 0
47 | 1410.666 | 2011-04-14 15:47 | 1290.65 | 2 | 1 | 0.6746443 | 3.961412 | 0.2419015 | 0 | 0.944923 | 0 | 3.237724e-05 | 0 | 0 | 0 | 0
48 | 1440.681 | 2011-04-14 15:48 | 1320.665 | 2 | 1 | 0.6748267 | 3.963516 | 0.2475266 | 0 | 0.9672119 | 0 | 6.475449e-05 | 0 | 0 | 0 | 0
49 | 1470.696 | 2011-04-14 15:48 | 1350.681 | 2 | 1 | 0.6748267 | 3.965297 | 0.2531524 | 0 | 0.9895146 | 0 | 0 | 0 | 0 | 0 | 0
50 | 1500.711 | 2011-04-14 15:49 | 1380.696 | 2 | 1 | 0.6748267 | 3.967077 | 0.2587782 | 0 | 1.011828 | 0 | 0 | 0 | 0 | 0 | 0
51 | 1530.726 | 2011-04-14 15:49 | 1410.711 | 2 | 1 | 0.6748267 | 3.969343 | 0.2644041 | 0 | 1.034153 | 0 | 9.713173e-05 | 0 | 0 | 0 | 0
52 | 1560.742 | 2011-04-14 15:50 | 1440.726 | 2 | 1 | 0.6748267 | 3.971124 | 0.27003 | 0 | 1.056489 | 0 | 3.237724e-05 | 0 | 0 | 0 | 0
53 | 1590.757 | 2011-04-14 15:50 | 1470.741 | 2 | 1 | 0.6746443 | 3.973066 | 0.2756559 | 0 | 1.078836 | 0 | 3.237724e-05 | 0 | 0 | 0 | 0
54 | 1620.772 | 2011-04-14 15:51 | 1500.756 | 2 | 1 | 0.6746443 | 3.97517 | 0.2812818 | 0 | 1.101194 | 0 | 6.475449e-05 | 0 | 0 | 0 | 0
55 | 1650.787 | 2011-04-14 15:51 | 1530.771 | 2 | 1 | 0.6750092 | 3.977437 | 0.2869077 | 0 | 1.123564 | 0 | 9.713173e-05 | 0 | 0 | 0 | 0
56 | 1680.802 | 2011-04-14 15:52 | 1560.786 | 2 | 1 | 0.6748267 | 3.979217 | 0.2925336 | 0 | 1.145943 | 0 | 6.475449e-05 | 0 | 0 | 0 | 0
57 | 1710.817 | 2011-04-14 15:52 | 1590.802 | 2 | 1 | 0.6746443 | 3.981321 | 0.2981594 | 0 | 1.168335 | 0 | 6.475449e-05 | 0 | 0 | 0 | 0
58 | 1740.832 | 2011-04-14 15:53 | 1620.817 | 2 | 1 | 0.6746443 | 3.983264 | 0.3037852 | 0 | 1.190738 | 0 | 3.237724e-05 | 0 | 0 | 0 | 0
59 | 1770.847 | 2011-04-14 15:53 | 1650.832 | 2 | 1 | 0.6744618 | 3.985368 | 0.3094109 | 0 | 1.213153 | 0 | 6.475449e-05 | 0 | 0 | 0 | 0
60 | 1800.863 | 2011-04-14 15:54 | 1680.847 | 2 | 1 | 0.6748267 | 3.987472 | 0.3150366 | 0 | 1.235579 | 0 | 6.475449e-05 | 0 | 0 | 0 | 0
61 | 1830.878 | 2011-04-14 15:54 | 1710.862 | 2 | 1 | 0.6748267 | 3.989415 | 0.3206624 | 0 | 1.258017 | 0 | 9.713173e-05 | 0 | 0 | 0 | 0
62 | 1860.893 | 2011-04-14 15:55 | 1740.877 | 2 | 1 | 0.6746443 | 3.991519 | 0.3262882 | 0 | 1.280467 | 0 | 3.237724e-05 | 0 | 0 | 0 | 0
63 | 1890.908 | 2011-04-14 15:55 | 1770.892 | 2 | 1 | 0.6746443 | 3.993623 | 0.3319139 | 0 | 1.302928 | 0 | 6.47068e-05 | 0 | 0 | 0 | 0
64 | 1920.923 | 2011-04-14 15:56 | 1800.908 | 2 | 1 | 0.6746443 | 3.995565 | 0.3375397 | 0 | 1.325402 | 0 | 3.237724e-05 | 0 | 0 | 0 | 0
65 | 1950.938 | 2011-04-14 15:56 | 1830.923 | 2 | 1 | 0.6746443 | 3.997832 | 0.3431653 | 0 | 1.347886 | 0 | 3.237724e-05 | 0 | 0 | 0 | 0
66 | 1980.953 | 2011-04-14 15:57 | 1860.938 | 2 | 1 | 0.6748267 | 3.999936 | 0.3487908 | 0 | 1.370382 | 0 | 3.237724e-05 | 0 | 0 | 0 | 0
67 | 2010.968 | 2011-04-14 15:57 | 1890.953 | 2 | 1 | 0.6748267 | 4.00204 | 0.3544163 | 0 | 1.392889 | 0 | 3.242493e-05 | 0 | 0 | 0 | 0
68 | 2040.983 | 2011-04-14 15:58 | 1920.968 | 2 | 1 | 0.6746443 | 4.004306 | 0.3600419 | 0 | 1.41541 | 0 | 6.475449e-05 | 0 | 0 | 0 | 0
69 | 2070.999 | 2011-04-14 15:58 | 1950.983 | 2 | 1 | 0.6748267 | 4.006411 | 0.3656675 | 0 | 1.437942 | 0 | 6.475449e-05 | 0 | 0 | 0 | 0
70 | 2101.014 | 2011-04-14 15:59 | 1980.998 | 2 | 1 | 0.6750092 | 4.008515 | 0.3712932 | 0 | 1.460487 | 0 | 6.475449e-05 | 0 | 0 | 0 | 0
71 | 2131.029 | 2011-04-14 15:59 | 2011.013 | 2 | 1 | 0.6746443 | 4.010781 | 0.3769186 | 0 | 1.483043 | 0 | 6.475449e-05 | 0 | 0 | 0 | 0
72 | 2161.044 | 2011-04-14 16:00 | 2041.028 | 2 | 1 | 0.6748267 | 4.013047 | 0.3825445 | 0 | 1.505613 | 0 | 9.717941e-05 | 0 | 0 | 0 | 0
73 | 2191.059 | 2011-04-14 16:00 | 2071.043 | 2 | 1 | 0.6746443 | 4.014989 | 0.3881704 | 0 | 1.528195 | 0 | 3.232956e-05 | 0 | 0 | 0 | 0
74 | 2221.074 | 2011-04-14 16:01 | 2101.059 | 2 | 1 | 0.6748267 | 4.017256 | 0.3937961 | 0 | 1.550789 | 0 | 6.475449e-05 | 0 | 0 | 0 | 0
75 | 2251.089 | 2011-04-14 16:01 | 2131.074 | 2 | 1 | 0.6746443 | 4.019522 | 0.399422 | 0 | 1.573396 | 0 | 9.708405e-05 | 0 | 0 | 0 | 0
76 | 2281.105 | 2011-04-14 16:02 | 2161.089 | 2 | 1 | 0.6748267 | 4.021626 | 0.4050478 | 0 | 1.596015 | 0 | 3.242493e-05 | 0 | 0 | 0 | 0
77 | 2311.12 | 2011-04-14 16:02 | 2191.104 | 2 | 1 | 0.6746443 | 4.023892 | 0.4106736 | 0 | 1.618646 | 0 | 3.232956e-05 | 0 | 0 | 0 | 0
78 | 2341.135 | 2011-04-14 16:03 | 2221.119 | 2 | 1 | 0.6750092 | 4.026158 | 0.4162994 | 0 | 1.64129 | 0 | 6.475449e-05 | 0 | 0 | 0 | 0
79 | 2371.15 | 2011-04-14 16:03 | 2251.134 | 2 | 1 | 0.6748267 | 4.028586 | 0.4219252 | 0 | 1.663947 | 0 | 9.717941e-05 | 0 | 0 | 0 | 0
80 | 2401.165 | 2011-04-14 16:04 | 2281.149 | 2 | 1 | 0.6746443 | 4.030529 | 0.4275511 | 0 | 1.686616 | 0 | 0 | 0 | 0 | 0 | 0
81 | 2431.18 | 2011-04-14 16:04 | 2311.164 | 2 | 1 | 0.6748267 | 4.032957 | 0.433177 | 0 | 1.709298 | 0 | 9.717941e-05 | 0 | 0 | 0 | 0
82 | 2461.195 | 2011-04-14 16:05 | 2341.18 | 2 | 1 | 0.6748267 | 4.035385 | 0.4388028 | 0 | 1.731993 | 0 | 9.717941e-05 | 0 | 0 | 0 | 0
83 | 2491.21 | 2011-04-14 16:05 | 2371.195 | 2 | 1 | 0.6748267 | 4.037489 | 0.4444286 | 0 | 1.754701 | 0 | 6.475449e-05 | 0 | 0 | 0 | 0
84 | 2521.226 | 2011-04-14 16:06 | 2401.21 | 2 | 1 | 0.6746443 | 4.039593 | 0.4500545 | 0 | 1.777421 | 0 | 3.242493e-05 | 0 | 0 | 0 | 0
85 | 2551.241 | 2011-04-14 16:06 | 2431.225 | 2 | 1 | 0.6748267 | 4.042021 | 0.4556802 | 0 | 1.800155 | 0 | 3.232956e-05 | 0 | 0 | 0 | 0
86 | 2581.256 | 2011-04-14 16:07 | 2461.24 | 2 | 1 | 0.6746443 | 4.044449 | 0.4613061 | 0 | 1.822901 | 0 | 6.475449e-05 | 0 | 0 | 0 | 0
87 | 2611.271 | 2011-04-14 16:07 | 2491.255 | 2 | 1 | 0.6748267 | 4.046877 | 0.4669318 | 0 | 1.845661 | 0 | 9.708405e-05 | 0 | 0 | 0 | 0
88 | 2641.286 | 2011-04-14 16:08 | 2521.27 | 2 | 1 | 0.6748267 | 4.049143 | 0.4725577 | 0 | 1.868434 | 0 | 6.475449e-05 | 0 | 0 | 0 | 0
89 | 2671.301 | 2011-04-14 16:08 | 2551.286 | 2 | 1 | 0.6748267 | 4.051409 | 0.4781837 | 0 | 1.891221 | 0 | 3.232956e-05 | 0 | 0 | 0 | 0
90 | 2701.316 | 2011-04-14 16:09 | 2581.3 | 2 | 1 | 0.6748267 | 4.053999 | 0.4838095 | 0 | 1.914021 | 0 | 6.475449e-05 | 0 | 0 | 0 | 0
91 | 2731.331 | 2011-04-14 16:09 | 2611.316 | 2 | 1 | 0.6746443 | 4.056427 | 0.4894354 | 0 | 1.936835 | 0 | 6.475449e-05 | 0 | 0 | 0 | 0
92 | 2761.346 | 2011-04-14 16:10 | 2641.331 | 2 | 1 | 0.6748267 | 4.058855 | 0.4950613 | 0 | 1.959663 | 0 | 9.708405e-05 | 0 | 0 | 0 | 0
93 | 2791.361 | 2011-04-14 16:10 | 2671.346 | 2 | 1 | 0.6748267 | 4.061283 | 0.5006872 | 0 | 1.982504 | 0 | 9.708405e-05 | 0 | 0 | 0 | 0
94 | 2821.377 | 2011-04-14 16:11 | 2701.361 | 2 | 1 | 0.6746443 | 4.063711 | 0.5063131 | 0 | 2.005359 | 0 | 6.475449e-05 | 0 | 0 | 0 | 0
95 | 2851.392 | 2011-04-14 16:11 | 2731.376 | 2 | 1 | 0.6746443 | 4.066139 | 0.5119386 | 0 | 2.028226 | 0 | 6.475449e-05 | 0 | 0 | 0 | 0
96 | 2881.407 | 2011-04-14 16:12 | 2761.391 | 2 | 1 | 0.6748267 | 4.068729 | 0.5175637 | 0 | 2.051106 | 0 | 6.475449e-05 | 0 | 0 | 0 | 0
97 | 2911.422 | 2011-04-14 16:12 | 2791.406 | 2 | 1 | 0.6748267 | 4.071319 | 0.523189 | 0 | 2.074001 | 0 | 6.475449e-05 | 0 | 0 | 0 | 0
98 | 2941.437 | 2011-04-14 16:13 | 2821.422 | 2 | 1 | 0.6746443 | 4.073747 | 0.5288142 | 0 | 2.09691 | 0 | 3.232956e-05 | 0 | 0 | 0 | 0
99 | 2971.452 | 2011-04-14 16:13 | 2851.437 | 2 | 1 | 0.6746443 | 4.076499 | 0.5344396 | 0 | 2.119834 | 0 | 6.475449e-05 | 0 | 0 | 0 | 0
100 | 3001.467 | 2011-04-14 16:14 | 2881.452 | 2 | 1 | 0.6748267 | 4.07925 | 0.5400652 | 0 | 2.142775 | 0 | 9.717941e-05 | 0 | 0 | 0 | 0
101 | 3031.483 | 2011-04-14 16:14 | 2911.467 | 2 | 1 | 0.6748267 | 4.081678 | 0.545691 | 0 | 2.16573 | 0 | 3.242493e-05 | 0 | 0 | 0 | 0
102 | 3061.498 | 2011-04-14 16:15 | 2941.482 | 2 | 1 | 0.6748267 | 4.084592 | 0.5513165 | 0 | 2.1887 | 0 | 9.717941e-05 | 0 | 0 | 0 | 0
103 | 3091.513 | 2011-04-14 16:15 | 2971.497 | 2 | 1 | 0.6746443 | 4.087182 | 0.5569421 | 0 | 2.211686 | 0 | 6.475449e-05 | 0 | 0 | 0 | 0
104 | 3121.528 | 2011-04-14 16:16 | 3001.512 | 2 | 1 | 0.6750092 | 4.089933 | 0.5625677 | 0 | 2.234686 | 0 | 6.475449e-05 | 0 | 0 | 0 | 0
105 | 3151.543 | 2011-04-14 16:16 | 3031.528 | 2 | 1 | 0.6746443 | 4.092685 | 0.5681934 | 0 | 2.257703 | 0 | 6.475449e-05 | 0 | 0 | 0 | 0
106 | 3181.558 | 2011-04-14 16:17 | 3061.542 | 2 | 1 | 0.6746443 | 4.095599 | 0.573819 | 0 | 2.280735 | 0 | 9.708405e-05 | 0 | 0 | 0 | 0
107 | 3211.576 | 2011-04-14 16:17 | 3091.56 | 2 | 1 | 0.6748267 | 4.098351 | 0.5794452 | 0 | 2.303785 | 0 | 6.475449e-05 | 0 | 0 | 0 | 0
108 | 3241.588 | 2011-04-14 16:18 | 3121.573 | 2 | 1 | 0.6746443 | 4.101102 | 0.5850703 | 0 | 2.326847 | 0 | 3.232956e-05 | 0 | 0 | 0 | 0
109 | 3271.603 | 2011-04-14 16:18 | 3151.588 | 2 | 1 | 0.6748267 | 4.104177 | 0.590696 | 0 | 2.349927 | 0 | 6.475449e-05 | 0 | 0 | 0 | 0
110 | 3301.619 | 2011-04-14 16:19 | 3181.603 | 2 | 1 | 0.6746443 | 4.106767 | 0.5963217 | 0 | 2.373023 | 0 | 3.232956e-05 | 0 | 0 | 0 | 0
111 | 3331.634 | 2011-04-14 16:19 | 3211.618 | 2 | 1 | 0.6750092 | 4.110005 | 0.6019473 | 0 | 2.396135 | 0 | 9.717941e-05 | 0 | 0 | 0 | 0
112 | 3361.649 | 2011-04-14 16:20 | 3241.633 | 2 | 1 | 0.6748267 | 4.112918 | 0.607573 | 0 | 2.419265 | 0 | 0.000129509 | 0 | 0 | 0 | 0
113 | 3391.664 | 2011-04-14 16:20 | 3271.648 | 2 | 1 | 0.6746443 | 4.115832 | 0.6131986 | 0 | 2.442411 | 0 | 6.475449e-05 | 0 | 0 | 0 | 0
114 | 3421.679 | 2011-04-14 16:21 | 3301.663 | 2 | 1 | 0.6744618 | 4.118907 | 0.6188242 | 0 | 2.465573 | 0 | 6.475449e-05 | 0 | 0 | 0 | 0
115 | 3451.694 | 2011-04-14 16:21 | 3331.678 | 2 | 1 | 0.6746443 | 4.121983 | 0.6244498 | 0 | 2.488754 | 0 | 6.465912e-05 | 0 | 0 | 0 | 0
116 | 3481.709 | 2011-04-14 16:22 | 3361.694 | 2 | 1 | 0.6748267 | 4.125058 | 0.6300755 | 0 | 2.511951 | 0 | 6.475449e-05 | 0 | 0 | 0 | 0
117 | 3511.724 | 2011-04-14 16:22 | 3391.709 | 2 | 1 | 0.6748267 | 4.128134 | 0.6357012 | 0 | 2.535167 | 0 | 3.242493e-05 | 0 | 0 | 0 | 0
118 | 3541.739 | 2011-04-14 16:23 | 3421.724 | 2 | 1 | 0.6746443 | 4.131209 | 0.6413269 | 0 | 2.558399 | 0 | 3.242493e-05 | 0 | 0 | 0 | 0
119 | 3571.755 | 2011-04-14 16:23 | 3451.739 | 2 | 1 | 0.6746443 | 4.134447 | 0.6469526 | 0 | 2.58165 | 0 | 3.242493e-05 | 0 | 0 | 0 | 0
120 | 3601.77 | 2011-04-14 16:24 | 3481.754 | 2 | 1 | 0.6748267 | 4.137846 | 0.6525782 | 0 | 2.604919 | 0 | 0.000129509 | 0 | 0 | 0 | 0
121 | 3631.785 | 2011-04-14 16:24 | 3511.769 | 2 | 1 | 0.6748267 | 4.141083 | 0.6582039 | 0 | 2.628206 | 0 | 9.708405e-05 | 0 | 0 | 0 | 0
122 | 3661.8 | 2011-04-14 16:25 | 3541.784 | 2 | 1 | 0.6746443 | 4.144482 | 0.6638296 | 0 | 2.651511 | 0 | 9.708405e-05 | 0 | 0 | 0 | 0
123 | 3691.815 | 2011-04-14 16:25 | 3571.799 | 2 | 1 | 0.6744618 | 4.147719 | 0.6694553 | 0 | 2.674836 | 0 | 9.708405e-05 | 0 | 0 | 0 | 0
124 | 3721.83 | 2011-04-14 16:26 | 3601.815 | 2 | 1 | 0.6746443 | 4.150957 | 0.6750808 | 0 | 2.698178 | 0 | 6.475449e-05 | 0 | 0 | 0 | 0
125 | 3751.845 | 2011-04-14 16:26 | 3631.83 | 2 | 1 | 0.6748267 | 4.154518 | 0.6807064 | 0 | 2.72154 | 0 | 0.0001294136 | 0 | 0 | 0 | 0
126 | 3781.861 | 2011-04-14 16:27 | 3661.845 | 2 | 1 | 0.6744618 | 4.157755 | 0.6863313 | 0 | 2.744917 | 0 | 3.242493e-05 | 0 | 0 | 0 | 0
127 | 3811.876 | 2011-04-14 16:27 | 3691.86 | 2 | 1 | 0.6748267 | 4.161316 | 0.6919561 | 0 | 2.768314 | 0 | 0.000129509 | 0 | 0 | 0 | 0
128 | 3841.891 | 2011-04-14 16:28 | 3721.876 | 2 | 1 | 0.6748267 | 4.164877 | 0.6975812 | 0 | 2.79173 | 0 | 0.0001619339 | 0 | 0 | 0 | 0
129 | 3871.906 | 2011-04-14 16:28 | 3751.89 | 2 | 1 | 0.6746443 | 4.168276 | 0.7032059 | 0 | 2.815166 | 0 | 9.708405e-05 | 0 | 0 | 0 | 0
130 | 3901.921 | 2011-04-14 16:29 | 3781.905 | 2 | 1 | 0.6744618 | 4.171676 | 0.7088313 | 0 | 2.838624 | 0 | 6.475449e-05 | 0 | 0 | 0 | 0
131 | 3931.936 | 2011-04-14 16:29 | 3811.92 | 2 | 1 | 0.6746443 | 4.175398 | 0.7144568 | 0 | 2.862102 | 0 | 9.708405e-05 | 0 | 0 | 0 | 0
132 | 3961.951 | 2011-04-14 16:30 | 3841.936 | 2 | 1 | 0.6750092 | 4.179121 | 0.7200822 | 0 | 2.885601 | 0 | 0.0001618385 | 0 | 0 | 0 | 0
133 | 3991.966 | 2011-04-14 16:30 | 3871.951 | 2 | 1 | 0.6746443 | 4.182683 | 0.7257078 | 0 | 2.90912 | 0 | 9.708405e-05 | 0 | 0 | 0 | 0
134 | 4021.982 | 2011-04-14 16:31 | 3901.966 | 2 | 1 | 0.6748267 | 4.186567 | 0.7313334 | 0 | 2.932661 | 0 | 0.000129509 | 0 | 0 | 0 | 0
135 | 4051.997 | 2011-04-14 16:31 | 3931.981 | 2 | 1 | 0.6748267 | 4.189967 | 0.7369588 | 0 | 2.956221 | 0 | 9.717941e-05 | 0 | 0 | 0 | 0
136 | 4082.012 | 2011-04-14 16:32 | 3961.996 | 2 | 1 | 0.6744618 | 4.193528 | 0.7425838 | 0 | 2.9798 | 0 | 6.475449e-05 | 0 | 0 | 0 | 0
137 | 4112.027 | 2011-04-14 16:32 | 3992.011 | 2 | 1 | 0.6742793 | 4.197412 | 0.7482083 | 0 | 3.003398 | 0 | 9.717941e-05 | 0 | 0 | 0 | 0
138 | 4160.339 | 2011-04-14 16:33 | 30.01527 | 3 | 1 | 0 | 4.081516 | 0.7516369 | 0 | 3.017794 | 0 | -0.000485611 | 0 | 0 | 0 | 0
139 | 4190.354 | 2011-04-14 16:33 | 60.03025 | 3 | 1 | 0 | 4.068567 | 0.7516369 | 0 | 3.017794 | 0 | -0.0002913475 | 0 | 0 | 0 | 0
140 | 4220.369 | 2011-04-14 16:34 | 90.0454 | 3 | 1 | 0 | 4.060312 | 0.7516369 | 0 | 3.017794 | 0 | -0.000226593 | 0 | 0 | 0 | 0
141 | 4250.337 | 2011-04-14 16:34 | 120.0136 | 3 | 1 | 0 | 4.055132 | 0.7516369 | 0 | 3.017794 | 0 | -0.0001618385 | 0 | 0 | 0 | 0
142 | 4250.338 | 2011-04-14 16:34 | 2.681683581e-06 | 4 | 1 | 1.146535 | 4.200164 | 0.7516369 | 0 | 3.017794 | 0 | 0 | 0 | 0 | 0 | 0
143 | 4251.275 | 2011-04-14 16:35 | 0.9375789 | 4 | 1 | 1.095806 | 4.200002 | 0.751927 | 0 | 3.019012 | 0 | -3.232956e-05 | 0 | 0 | 0 | 0
144 | 4253.603 | 2011-04-14 16:35 | 3.265679 | 4 | 1 | 1.045624 | 4.200002 | 0.7526182 | 0 | 3.021915 | 0 | -3.232956e-05 | 0 | 0 | 0 | 0
145 | 4256.994 | 2011-04-14 16:35 | 6.656107 | 4 | 1 | 0.9954422 | 4.200164 | 0.7535783 | 0 | 3.025948 | 0 | 6.475449e-05 | 0 | 0 | 0 | 0
146 | 4261.509 | 2011-04-14 16:35 | 11.17166 | 4 | 1 | 0.9448956 | 4.200002 | 0.7547942 | 0 | 3.031055 | 0 | -3.232956e-05 | 0 | 0 | 0 | 0
147 | 4267.369 | 2011-04-14 16:35 | 17.03096 | 4 | 1 | 0.8947139 | 4.200002 | 0.7562899 | 0 | 3.037337 | 0 | -3.232956e-05 | 0 | 0 | 0 | 0
148 | 4274.978 | 2011-04-14 16:35 | 24.64033 | 4 | 1 | 0.8445321 | 4.200164 | 0.7581256 | 0 | 3.045047 | 0 | 3.232956e-05 | 0 | 0 | 0 | 0
149 | 4284.931 | 2011-04-14 16:35 | 34.5932 | 4 | 1 | 0.7943504 | 4.200002 | 0.7603878 | 0 | 3.054548 | 0 | -3.232956e-05 | 0 | 0 | 0 | 0
150 | 4298.54 | 2011-04-14 16:35 | 48.20241 | 4 | 1 | 0.7441688 | 4.200002 | 0.7632911 | 0 | 3.066743 | 0 | -3.232956e-05 | 0 | 0 | 0 | 0
151 | 4318.212 | 2011-04-14 16:36 | 67.87448 | 4 | 1 | 0.693987 | 4.200164 | 0.7672115 | 0 | 3.083209 | 0 | 3.232956e-05 | 0 | 0 | 0 | 0
152 | 4349.414 | 2011-04-14 16:36 | 99.07642 | 4 | 1 | 0.6438053 | 4.200002 | 0.7729919 | 0 | 3.107487 | 0 | -3.232956e-05 | 0 | 0 | 0 | 0
153 | 4404.273 | 2011-04-14 16:37 | 153.935 | 4 | 1 | 0.5936236 | 4.200002 | 0.782388 | 0 | 3.146951 | 0 | -3.232956e-05 | 0 | 0 | 0 | 0
154 | 4492.49 | 2011-04-14 16:39 | 242.1522 | 4 | 1 | 0.5434419 | 4.19984 | 0.796289 | 0 | 3.205337 | 0 | -3.242493e-05 | 0 | 0 | 0 | 0
155 | 4607.019 | 2011-04-14 16:40 | 356.6815 | 4 | 1 | 0.4932602 | 4.200002 | 0.8127616 | 0 | 3.274523 | 0 | -3.232956e-05 | 0 | 0 | 0 | 0
156 | 4740.876 | 2011-04-14 16:43 | 490.5387 | 4 | 1 | 0.4430785 | 4.200002 | 0.8301503 | 0 | 3.347557 | 0 | -3.232956e-05 | 0 | 0 | 0 | 0
157 | 4896.468 | 2011-04-14 16:45 | 646.1298 | 4 | 1 | 0.3928968 | 4.19984 | 0.8481984 | 0 | 3.42336 | 0 | -6.475449e-05 | 0 | 0 | 0 | 0
158 | 5078.996 | 2011-04-14 16:48 | 828.6579 | 4 | 1 | 0.3427151 | 4.200002 | 0.8668276 | 0 | 3.501605 | 0 | -3.232956e-05 | 0 | 0 | 0 | 0
159 | 5302.414 | 2011-04-14 16:52 | 1052.076 | 4 | 1 | 0.2925334 | 4.200164 | 0.8865021 | 0 | 3.584239 | 0 | 3.232956e-05 | 0 | 0 | 0 | 0
160 | 5581.8 | 2011-04-14 16:57 | 1331.462 | 4 | 1 | 0.2423517 | 4.200002 | 0.9071943 | 0 | 3.671149 | 0 | 0 | 0 | 0 | 0 | 0
161 | 5955.028 | 2011-04-14 17:03 | 1704.69 | 4 | 1 | 0.1921699 | 4.200002 | 0.9296088 | 0 | 3.765292 | 0 | 0 | 0 | 0 | 0 | 0
162 | 6491.691 | 2011-04-14 17:12 | 2241.353 | 4 | 1 | 0.1419882 | 4.200002 | 0.95431 | 0 | 3.869039 | 0 | 0 | 0 | 0 | 0 | 0
163 | 7411.956 | 2011-04-14 17:27 | 3161.619 | 4 | 1 | 0.09180654 | 4.200002 | 0.9836305 | 0 | 3.992187 | 0 | 0 | 0 | 0 | 0 | 0
164 | 9185.02 | 2011-04-14 17:57 | 4934.683 | 4 | 1 | 0.04983639 | 4.200002 | 1.016984 | 0 | 4.132275 | 0 | 0 | 0 | 0 | 0 | 0
165 | 9245.036 | 2011-04-14 17:58 | 60.01483 | 5 | 1 | 0 | 4.189643 | 1.016984 | 0 | 4.132275 | 0 | -3.232956e-05 | 0 | 0 | 0 | 0
166 | 9245.223 | 2011-04-14 17:58 | 0.1866834 | 6 | 1 | 0.0003845942 | 4.189643 | 1.016984 | 0 | 4.132275 | 0 | 0 | 0.1104737 | 0 | 0 | 0
167 | 9250.051 | 2011-04-14 17:58 | 5.014642 | 6 | 1 | -0.001440195 | 4.189157 | 1.016984 | 1.762906318e-06 | 4.132275 | 7.385520243e-06 | -6.475449e-05 | 0.1104737 | 0 | 0 | 0
168 | 9250.067 | 2011-04-14 17:58 | 0.01578415 | 7 | 1 | -0.6740575 | 4.107901 | 1.016984 | 4.71830307e-06 | 4.132275 | 1.9526e-05 | 0 | 0.1104737 | 0 | 0 | 0
169 | 9280.082 | 2011-04-14 17:58 | 30.03081 | 7 | 1 | -0.6744225 | 4.064682 | 1.016984 | 0.005627433 | 4.132275 | 0.02294735 | -0.0005502701 | 0.1104737 | 0 | 0 | 0
170 | 9310.097 | 2011-04-14 17:59 | 60.04591 | 7 | 1 | -0.6744225 | 4.048172 | 1.016984 | 0.01125013 | 4.132275 | 0.04575242 | -0.000356102 | 0.1104737 | 0 | 0 | 0
171 | 9340.112 | 2011-04-14 17:59 | 90.06103 | 7 | 1 | -0.6742401 | 4.036355 | 1.016984 | 0.01687282 | 4.132275 | 0.06847896 | -0.000259018 | 0.1104737 | 0 | 0 | 0
172 | 9370.127 | 2011-04-14 18:00 | 120.0762 | 7 | 1 | -0.6744225 | 4.026805 | 1.016984 | 0.02249507 | 4.132275 | 0.09114421 | -0.0001942635 | 0.1104737 | 0 | 0 | 0
173 | 9400.142 | 2011-04-14 18:00 | 150.0913 | 7 | 1 | -0.6742401 | 4.018874 | 1.016984 | 0.02811734 | 4.132275 | 0.1137603 | -0.0001618385 | 0.1104737 | 0 | 0 | 0
174 | 9430.158 | 2011-04-14 18:01 | 180.1064 | 7 | 1 | -0.6742401 | 4.011428 | 1.016984 | 0.03373952 | 4.132275 | 0.136333 | -0.000129509 | 0.1104737 | 0 | 0 | 0
175 | 9460.173 | 2011-04-14 18:01 | 210.1215 | 7 | 1 | -0.674605 | 4.004468 | 1.016984 | 0.03936169 | 4.132275 | 0.1588664 | -0.0002266884 | 0.1104737 | 0 | 0 | 0
176 | 9490.188 | 2011-04-14 18:02 | 240.1366 | 7 | 1 | -0.674605 | 3.997993 | 1.016984 | 0.0449839 | 4.132275 | 0.181363 | -0.0002266407 | 0.1104737 | 0 | 0 | 0
177 | 9520.203 | 2011-04-14 18:02 | 270.1519 | 7 | 1 | -0.6742401 | 3.992166 | 1.016984 | 0.05060609 | 4.132275 | 0.2038244 | -0.0001618862 | 0.1104737 | 0 | 0 | 0
178 | 9550.218 | 2011-04-14 18:03 | 300.167 | 7 | 1 | -0.6744225 | 3.985854 | 1.016984 | 0.05622845 | 4.132275 | 0.2262522 | -0.000226593 | 0.1104737 | 0 | 0 | 0
179 | 9580.233 | 2011-04-14 18:03 | 330.182 | 7 | 1 | -0.6744225 | 3.980188 | 1.016984 | 0.06185113 | 4.132275 | 0.248648 | -0.0001618862 | 0.1104737 | 0 | 0 | 0
180 | 9610.248 | 2011-04-14 18:04 | 360.1971 | 7 | 1 | -0.6744225 | 3.974523 | 1.016984 | 0.06747366 | 4.132275 | 0.2710104 | -9.713173e-05 | 0.1104737 | 0 | 0 | 0
181 | 9640.263 | 2011-04-14 18:04 | 390.2122 | 7 | 1 | -0.6742401 | 3.968858 | 1.016984 | 0.07309624 | 4.132275 | 0.293341 | -0.000129509 | 0.1104737 | 0 | 0 | 0
182 | 9670.279 | 2011-04-14 18:05 | 420.2274 | 7 | 1 | -0.6742401 | 3.963192 | 1.016984 | 0.07871858 | 4.132275 | 0.3156391 | -0.0001618862 | 0.1104737 | 0 | 0 | 0
183 | 9700.294 | 2011-04-14 18:05 | 450.2425 | 7 | 1 | -0.6740575 | 3.957689 | 1.016984 | 0.08434042 | 4.132275 | 0.337904 | -0.000129509 | 0.1104737 | 0 | 0 | 0
184 | 9730.309 | 2011-04-14 18:06 | 480.2576 | 7 | 1 | -0.6744225 | 3.952185 | 1.016984 | 0.08996225 | 4.132275 | 0.3601379 | -0.0001618862 | 0.1104737 | 0 | 0 | 0
185 | 9760.324 | 2011-04-14 18:06 | 510.2728 | 7 | 1 | -0.6742401 | 3.946844 | 1.016984 | 0.09558422 | 4.132275 | 0.3823416 | -0.000129509 | 0.1104737 | 0 | 0 | 0
186 | 9790.339 | 2011-04-14 18:07 | 540.2883 | 7 | 1 | -0.6742401 | 3.94134 | 1.016984 | 0.1012062 | 4.132275 | 0.4045149 | -0.0001618862 | 0.1104737 | 0 | 0 | 0
187 | 9820.354 | 2011-04-14 18:07 | 570.3029 | 7 | 1 | -0.6742401 | 3.935999 | 1.016984 | 0.106828 | 4.132275 | 0.4266574 | -0.0001294613 | 0.1104737 | 0 | 0 | 0
188 | 9850.369 | 2011-04-14 18:08 | 600.3181 | 7 | 1 | -0.6742401 | 3.930657 | 1.016984 | 0.1124499 | 4.132275 | 0.4487701 | -0.0001618385 | 0.1104737 | 0 | 0 | 0
189 | 9880.384 | 2011-04-14 18:08 | 630.3332 | 7 | 1 | -0.6740575 | 3.925478 | 1.016984 | 0.1180719 | 4.132275 | 0.4708533 | -9.713173e-05 | 0.1104737 | 0 | 0 | 0
190 | 9910.399 | 2011-04-14 18:09 | 660.3483 | 7 | 1 | -0.6740575 | 3.920298 | 1.016984 | 0.1236938 | 4.132275 | 0.4929069 | -0.000129509 | 0.1104737 | 0 | 0 | 0
191 | 9940.415 | 2011-04-14 18:09 | 690.3635 | 7 | 1 | -0.6742401 | 3.914956 | 1.016984 | 0.1293158 | 4.132275 | 0.5149314 | -0.0001294613 | 0.1104737 | 0 | 0 | 0
192 | 9970.43 | 2011-04-14 18:10 | 720.3787 | 7 | 1 | -0.6744225 | 3.909938 | 1.016984 | 0.1349378 | 4.132275 | 0.5369267 | -0.000129509 | 0.1104737 | 0 | 0 | 0
193 | 10000.45 | 2011-04-14 18:10 | 750.3939 | 7 | 1 | -0.6744225 | 3.904597 | 1.016984 | 0.1405597 | 4.132275 | 0.5588932 | -0.0001618862 | 0.1104737 | 0 | 0 | 0
194 | 10030.46 | 2011-04-14 18:11 | 780.4088 | 7 | 1 | -0.6742401 | 3.899579 | 1.016984 | 0.1461817 | 4.132275 | 0.5808308 | -0.000129509 | 0.1104737 | 0 | 0 | 0
195 | 10060.48 | 2011-04-14 18:11 | 810.424 | 7 | 1 | -0.6742401 | 3.894561 | 1.016984 | 0.1518036 | 4.132275 | 0.6027399 | -0.0001618385 | 0.1104737 | 0 | 0 | 0
196 | 10090.49 | 2011-04-14 18:12 | 840.439 | 7 | 1 | -0.6742401 | 3.889543 | 1.016984 | 0.1574255 | 4.132275 | 0.624621 | -0.0001618862 | 0.1104737 | 0 | 0 | 0
197 | 10120.51 | 2011-04-14 18:12 | 870.4541 | 7 | 1 | -0.6742401 | 3.884849 | 1.016984 | 0.1630474 | 4.132275 | 0.6464742 | -6.47068e-05 | 0.1104737 | 0 | 0 | 0
198 | 10150.52 | 2011-04-14 18:13 | 900.4692 | 7 | 1 | -0.6744225 | 3.879669 | 1.016984 | 0.1686694 | 4.132275 | 0.6682998 | -0.000129509 | 0.1104737 | 0 | 0 | 0
199 | 10180.54 | 2011-04-14 18:13 | 930.4843 | 7 | 1 | -0.6742401 | 3.874975 | 1.016984 | 0.1742913 | 4.132275 | 0.6900977 | -9.713173e-05 | 0.1104737 | 0 | 0 | 0
200 | 10210.55 | 2011-04-14 18:14 | 960.4996 | 7 | 1 | -0.6744225 | 3.869957 | 1.016984 | 0.1799135 | 4.132275 | 0.7118691 | -0.000129509 | 0.1104737 | 0 | 0 | 0
201 | 10240.57 | 2011-04-14 18:14 | 990.5147 | 7 | 1 | -0.6744225 | 3.865263 | 1.016984 | 0.1855358 | 4.132275 | 0.7336142 | -0.000129509 | 0.1104737 | 0 | 0 | 0
202 | 10270.58 | 2011-04-14 18:15 | 1020.53 | 7 | 1 | -0.6744225 | 3.860408 | 1.016984 | 0.1911582 | 4.132275 | 0.7553326 | -0.0001294613 | 0.1104737 | 0 | 0 | 0
203 | 10300.6 | 2011-04-14 18:15 | 1050.545 | 7 | 1 | -0.6744225 | 3.855713 | 1.016984 | 0.1967805 | 4.132275 | 0.7770244 | -0.0001618862 | 0.1104737 | 0 | 0 | 0
204 | 10330.61 | 2011-04-14 18:16 | 1080.56 | 7 | 1 | -0.6742401 | 3.851181 | 1.016984 | 0.2024029 | 4.132275 | 0.7986902 | -0.000129509 | 0.1104737 | 0 | 0 | 0
205 | 10360.63 | 2011-04-14 18:16 | 1110.575 | 7 | 1 | -0.6744225 | 3.846487 | 1.016984 | 0.2080253 | 4.132275 | 0.8203302 | -0.0001618385 | 0.1104737 | 0 | 0 | 0
206 | 10390.64 | 2011-04-14 18:17 | 1140.59 | 7 | 1 | -0.6744225 | 3.842117 | 1.016984 | 0.2136477 | 4.132275 | 0.8419445 | -0.000129509 | 0.1104737 | 0 | 0 | 0
207 | 10420.66 | 2011-04-14 18:17 | 1170.605 | 7 | 1 | -0.6742401 | 3.837584 | 1.016984 | 0.2192697 | 4.132275 | 0.8635323 | -0.0001294613 | 0.1104737 | 0 | 0 | 0
208 | 10450.67 | 2011-04-14 18:18 | 1200.62 | 7 | 1 | -0.6744225 | 3.833052 | 1.016984 | 0.2248916 | 4.132275 | 0.8850949 | -0.000129509 | 0.1104737 | 0 | 0 | 0
209 | 10480.69 | 2011-04-14 18:18 | 1230.636 | 7 | 1 | -0.6742401 | 3.829005 | 1.016984 | 0.2305137 | 4.132275 | 0.9066332 | -6.475449e-05 | 0.1104737 | 0 | 0 | 0
210 | 10510.7 | 2011-04-14 18:19 | 1260.651 | 7 | 1 | -0.6742401 | 3.824635 | 1.016984 | 0.2361356 | 4.132275 | 0.9281469 | -9.713173e-05 | 0.1104737 | 0 | 0 | 0
211 | 10540.72 | 2011-04-14 18:19 | 1290.666 | 7 | 1 | -0.6742401 | 3.820427 | 1.016984 | 0.2417574 | 4.132275 | 0.9496363 | -9.708405e-05 | 0.1104737 | 0 | 0 | 0
212 | 10570.73 | 2011-04-14 18:20 | 1320.681 | 7 | 1 | -0.6742401 | 3.816218 | 1.016984 | 0.2473793 | 4.132275 | 0.9711026 | -0.0001294613 | 0.1104737 | 0 | 0 | 0
213 | 10600.75 | 2011-04-14 18:20 | 1350.696 | 7 | 1 | -0.6744225 | 3.81201 | 1.016984 | 0.2530012 | 4.132275 | 0.9925455 | -0.000129509 | 0.1104737 | 0 | 0 | 0
214 | 10630.76 | 2011-04-14 18:21 | 1380.711 | 7 | 1 | -0.6742401 | 3.808125 | 1.016984 | 0.2586231 | 4.132275 | 1.013965 | -9.713173e-05 | 0.1104737 | 0 | 0 | 0
215 | 10660.78 | 2011-04-14 18:21 | 1410.726 | 7 | 1 | -0.6742401 | 3.803916 | 1.016984 | 0.264245 | 4.132275 | 1.035362 | -0.000129509 | 0.1104737 | 0 | 0 | 0
216 | 10690.79 | 2011-04-14 18:22 | 1440.741 | 7 | 1 | -0.6740575 | 3.800031 | 1.016984 | 0.2698669 | 4.132275 | 1.056736 | -9.713173e-05 | 0.1104737 | 0 | 0 | 0
217 | 10720.81 | 2011-04-14 18:22 | 1470.757 | 7 | 1 | -0.6742401 | 3.796147 | 1.016984 | 0.2754888 | 4.132275 | 1.078088 | -0.000129509 | 0.1104737 | 0 | 0 | 0
218 | 10750.82 | 2011-04-14 18:23 | 1500.772 | 7 | 1 | -0.6742401 | 3.792262 | 1.016984 | 0.2811107 | 4.132275 | 1.099419 | -9.713173e-05 | 0.1104737 | 0 | 0 | 0
219 | 10780.84 | 2011-04-14 18:23 | 1530.787 | 7 | 1 | -0.6742401 | 3.788377 | 1.016984 | 0.2867325 | 4.132275 | 1.120727 | -0.000129509 | 0.1104737 | 0 | 0 | 0
220 | 10810.85 | 2011-04-14 18:24 | 1560.802 | 7 | 1 | -0.6744225 | 3.784654 | 1.016984 | 0.2923545 | 4.132275 | 1.142015 | -0.000129509 | 0.1104737 | 0 | 0 | 0
221 | 10840.87 | 2011-04-14 18:24 | 1590.817 | 7 | 1 | -0.6744225 | 3.780769 | 1.016984 | 0.2979765 | 4.132275 | 1.163281 | -0.000129509 | 0.1104737 | 0 | 0 | 0
222 | 10870.88 | 2011-04-14 18:25 | 1620.832 | 7 | 1 | -0.6742401 | 3.777208 | 1.016984 | 0.3035984 | 4.132275 | 1.184527 | -9.713173e-05 | 0.1104737 | 0 | 0 | 0
223 | 10900.9 | 2011-04-14 18:25 | 1650.848 | 7 | 1 | -0.6742401 | 3.773485 | 1.016984 | 0.3092206 | 4.132275 | 1.205753 | -9.713173e-05 | 0.1104737 | 0 | 0 | 0
224 | 10930.9 | 2011-04-14 18:26 | 1680.849 | 7 | 1 | -0.6742401 | 3.769924 | 1.016984 | 0.31484 | 4.132275 | 1.226948 | -9.713173e-05 | 0.1104737 | 0 | 0 | 0
225 | 10960.91 | 2011-04-14 18:26 | 1710.862 | 7 | 1 | -0.6744225 | 3.766363 | 1.016984 | 0.3204614 | 4.132275 | 1.24813 | -9.713173e-05 | 0.1104737 | 0 | 0 | 0
226 | 10990.93 | 2011-04-14 18:27 | 1740.877 | 7 | 1 | -0.6742401 | 3.762964 | 1.016984 | 0.3260834 | 4.132275 | 1.269295 | -9.713173e-05 | 0.1104737 | 0 | 0 | 0
227 | 11020.94 | 2011-04-14 18:27 | 1770.892 | 7 | 1 | -0.6742401 | 3.759403 | 1.016984 | 0.3317054 | 4.132275 | 1.29044 | -9.708405e-05 | 0.1104737 | 0 | 0 | 0
228 | 11050.96 | 2011-04-14 18:28 | 1800.907 | 7 | 1 | -0.674605 | 3.75568 | 1.016984 | 0.3373273 | 4.132275 | 1.311565 | -0.0001294613 | 0.1104737 | 0 | 0 | 0
229 | 11080.97 | 2011-04-14 18:28 | 1830.923 | 7 | 1 | -0.6742401 | 3.752443 | 1.016984 | 0.3429494 | 4.132275 | 1.332671 | -9.713173e-05 | 0.1104737 | 0 | 0 | 0
230 | 11110.99 | 2011-04-14 18:29 | 1860.937 | 7 | 1 | -0.6740575 | 3.749206 | 1.016984 | 0.3485714 | 4.132275 | 1.353758 | -6.475449e-05 | 0.1104737 | 0 | 0 | 0
231 | 11141 | 2011-04-14 18:29 | 1890.953 | 7 | 1 | -0.6742401 | 3.745645 | 1.016984 | 0.3541934 | 4.132275 | 1.374826 | -9.713173e-05 | 0.1104737 | 0 | 0 | 0
232 | 11171.02 | 2011-04-14 18:30 | 1920.968 | 7 | 1 | -0.6742401 | 3.742569 | 1.016984 | 0.3598154 | 4.132275 | 1.395876 | -3.237724e-05 | 0.1104737 | 0 | 0 | 0
233 | 11201.03 | 2011-04-14 18:30 | 1950.983 | 7 | 1 | -0.674605 | 3.739008 | 1.016984 | 0.3654374 | 4.132275 | 1.416906 | -9.713173e-05 | 0.1104737 | 0 | 0 | 0
234 | 11231.05 | 2011-04-14 18:31 | 1980.998 | 7 | 1 | -0.6744225 | 3.735933 | 1.016984 | 0.3710594 | 4.132275 | 1.437918 | -9.713173e-05 | 0.1104737 | 0 | 0 | 0
235 | 11261.06 | 2011-04-14 18:31 | 2011.013 | 7 | 1 | -0.6742401 | 3.732695 | 1.016984 | 0.3766815 | 4.132275 | 1.458913 | -9.708405e-05 | 0.1104737 | 0 | 0 | 0
236 | 11291.08 | 2011-04-14 18:32 | 2041.028 | 7 | 1 | -0.6742401 | 3.729458 | 1.016984 | 0.3823035 | 4.132275 | 1.479889 | -9.713173e-05 | 0.1104737 | 0 | 0 | 0
237 | 11321.09 | 2011-04-14 18:32 | 2071.043 | 7 | 1 | -0.6744225 | 3.726221 | 1.016984 | 0.3879254 | 4.132275 | 1.500847 | -0.000129509 | 0.1104737 | 0 | 0 | 0
238 | 11351.11 | 2011-04-14 18:33 | 2101.058 | 7 | 1 | -0.6742401 | 3.723307 | 1.016984 | 0.3935473 | 4.132275 | 1.521788 | -9.708405e-05 | 0.1104737 | 0 | 0 | 0
239 | 11381.12 | 2011-04-14 18:33 | 2131.074 | 7 | 1 | -0.6744225 | 3.720232 | 1.016984 | 0.3991694 | 4.132275 | 1.542712 | -6.475449e-05 | 0.1104737 | 0 | 0 | 0
240 | 11411.14 | 2011-04-14 18:34 | 2161.089 | 7 | 1 | -0.6742401 | 3.717156 | 1.016984 | 0.4047914 | 4.132275 | 1.563617 | -6.475449e-05 | 0.1104737 | 0 | 0 | 0
241 | 11441.15 | 2011-04-14 18:34 | 2191.104 | 7 | 1 | -0.6742401 | 3.714081 | 1.016984 | 0.4104134 | 4.132275 | 1.584507 | -6.475449e-05 | 0.1104737 | 0 | 0 | 0
242 | 11471.17 | 2011-04-14 18:35 | 2221.119 | 7 | 1 | -0.6742401 | 3.711005 | 1.016984 | 0.4160355 | 4.132275 | 1.605379 | -9.713173e-05 | 0.1104737 | 0 | 0 | 0
243 | 11501.19 | 2011-04-14 18:35 | 2251.134 | 7 | 1 | -0.6742401 | 3.708092 | 1.016984 | 0.4216575 | 4.132275 | 1.626234 | -6.47068e-05 | 0.1104737 | 0 | 0 | 0
244 | 11531.2 | 2011-04-14 18:36 | 2281.149 | 7 | 1 | -0.6742401 | 3.705178 | 1.016984 | 0.4272795 | 4.132275 | 1.647072 | -6.475449e-05 | 0.1104737 | 0 | 0 | 0
245 | 11561.22 | 2011-04-14 18:36 | 2311.164 | 7 | 1 | -0.6744225 | 3.702103 | 1.016984 | 0.4329016 | 4.132275 | 1.667895 | -9.713173e-05 | 0.1104737 | 0 | 0 | 0
246 | 11591.23 | 2011-04-14 18:37 | 2341.179 | 7 | 1 | -0.6744225 | 3.699351 | 1.016984 | 0.4385236 | 4.132275 | 1.688701 | -9.713173e-05 | 0.1104737 | 0 | 0 | 0
247 | 11621.25 | 2011-04-14 18:37 | 2371.195 | 7 | 1 | -0.6744225 | 3.696437 | 1.016984 | 0.4441456 | 4.132275 | 1.70949 | -6.475449e-05 | 0.1104737 | 0 | 0 | 0
248 | 11651.26 | 2011-04-14 18:38 | 2401.21 | 7 | 1 | -0.6742401 | 3.693686 | 1.016984 | 0.4497677 | 4.132275 | 1.730264 | -9.713173e-05 | 0.1104737 | 0 | 0 | 0
249 | 11681.28 | 2011-04-14 18:38 | 2431.225 | 7 | 1 | -0.6744225 | 3.690772 | 1.016984 | 0.4553897 | 4.132275 | 1.751022 | -6.475449e-05 | 0.1104737 | 0 | 0 | 0
250 | 11711.29 | 2011-04-14 18:39 | 2461.24 | 7 | 1 | -0.6742401 | 3.68802 | 1.016984 | 0.4610118 | 4.132275 | 1.771765 | -9.713173e-05 | 0.1104737 | 0 | 0 | 0
251 | 11741.31 | 2011-04-14 18:39 | 2491.255 | 7 | 1 | -0.6744225 | 3.685431 | 1.016984 | 0.4666338 | 4.132275 | 1.792492 | -9.708405e-05 | 0.1104737 | 0 | 0 | 0
252 | 11771.32 | 2011-04-14 18:40 | 2521.27 | 7 | 1 | -0.6742401 | 3.682679 | 1.016984 | 0.4722557 | 4.132275 | 1.813204 | -6.475449e-05 | 0.1104737 | 0 | 0 | 0
253 | 11801.34 | 2011-04-14 18:40 | 2551.285 | 7 | 1 | -0.6744225 | 3.679927 | 1.016984 | 0.4778778 | 4.132275 | 1.8339 | -0.000129509 | 0.1104737 | 0 | 0 | 0
254 | 11831.35 | 2011-04-14 18:41 | 2581.3 | 7 | 1 | -0.6742401 | 3.677337 | 1.016984 | 0.4834998 | 4.132275 | 1.854582 | -9.713173e-05 | 0.1104737 | 0 | 0 | 0
255 | 11861.37 | 2011-04-14 18:41 | 2611.315 | 7 | 1 | -0.6742401 | 3.674909 | 1.016984 | 0.4891218 | 4.132275 | 1.87525 | -6.475449e-05 | 0.1104737 | 0 | 0 | 0
256 | 11891.38 | 2011-04-14 18:42 | 2641.331 | 7 | 1 | -0.6744225 | 3.672158 | 1.016984 | 0.4947439 | 4.132275 | 1.895903 | -9.708405e-05 | 0.1104737 | 0 | 0 | 0
257 | 11921.4 | 2011-04-14 18:42 | 2671.346 | 7 | 1 | -0.6744225 | 3.669729 | 1.016984 | 0.500366 | 4.132275 | 1.916542 | -6.475449e-05 | 0.1104737 | 0 | 0 | 0
258 | 11951.41 | 2011-04-14 18:43 | 2701.361 | 7 | 1 | -0.6744225 | 3.66714 | 1.016984 | 0.5059884 | 4.132275 | 1.937168 | -9.713173e-05 | 0.1104737 | 0 | 0 | 0
259 | 11981.43 | 2011-04-14 18:43 | 2731.376 | 7 | 1 | -0.674605 | 3.664873 | 1.016984 | 0.5116111 | 4.132275 | 1.957781 | -6.475449e-05 | 0.1104737 | 0 | 0 | 0
260 | 12011.44 | 2011-04-14 18:44 | 2761.391 | 7 | 1 | -0.6742401 | 3.662446 | 1.016984 | 0.5172338 | 4.132275 | 1.97838 | -6.47068e-05 | 0.1104737 | 0 | 0 | 0
261 | 12041.46 | 2011-04-14 18:44 | 2791.406 | 7 | 1 | -0.6744225 | 3.660017 | 1.016984 | 0.5228564 | 4.132275 | 1.998965 | -6.475449e-05 | 0.1104737 | 0 | 0 | 0
262 | 12071.47 | 2011-04-14 18:45 | 2821.421 | 7 | 1 | -0.6744225 | 3.657589 | 1.016984 | 0.5284789 | 4.132275 | 2.019536 | -9.713173e-05 | 0.1104737 | 0 | 0 | 0
263 | 12101.49 | 2011-04-14 18:45 | 2851.436 | 7 | 1 | -0.6742401 | 3.655323 | 1.016984 | 0.534101 | 4.132275 | 2.040094 | -6.475449e-05 | 0.1104737 | 0 | 0 | 0
264 | 12131.5 | 2011-04-14 18:46 | 2881.452 | 7 | 1 | -0.6742401 | 3.652895 | 1.016984 | 0.5397232 | 4.132275 | 2.060638 | -6.47068e-05 | 0.1104737 | 0 | 0 | 0
265 | 12161.52 | 2011-04-14 18:46 | 2911.467 | 7 | 1 | -0.6742401 | 3.650791 | 1.016984 | 0.5453454 | 4.132275 | 2.08117 | -3.237724e-05 | 0.1104737 | 0 | 0 | 0
266 | 12191.53 | 2011-04-14 18:47 | 2941.482 | 7 | 1 | -0.6744225 | 3.648525 | 1.016984 | 0.5509677 | 4.132275 | 2.101689 | -6.475449e-05 | 0.1104737 | 0 | 0 | 0
267 | 12221.55 | 2011-04-14 18:47 | 2971.497 | 7 | 1 | -0.6742401 | 3.646097 | 1.016984 | 0.5565899 | 4.132275 | 2.122196 | -9.713173e-05 | 0.1104737 | 0 | 0 | 0
268 | 12251.56 | 2011-04-14 18:48 | 3001.512 | 7 | 1 | -0.6744225 | 3.644155 | 1.016984 | 0.562212 | 4.132275 | 2.14269 | -9.713173e-05 | 0.1104737 | 0 | 0 | 0
269 | 12281.58 | 2011-04-14 18:48 | 3031.527 | 7 | 1 | -0.6744225 | 3.64205 | 1.016984 | 0.5678346 | 4.132275 | 2.163174 | -3.237724e-05 | 0.1104737 | 0 | 0 | 0
270 | 12311.59 | 2011-04-14 18:49 | 3061.542 | 7 | 1 | -0.6744225 | 3.640108 | 1.016984 | 0.5734572 | 4.132275 | 2.183647 | -3.237724e-05 | 0.1104737 | 0 | 0 | 0
271 | 12341.61 | 2011-04-14 18:49 | 3091.557 | 7 | 1 | -0.6744225 | 3.638004 | 1.016984 | 0.5790798 | 4.132275 | 2.204108 | -6.475449e-05 | 0.1104737 | 0 | 0 | 0
272 | 12371.62 | 2011-04-14 18:50 | 3121.572 | 7 | 1 | -0.6742401 | 3.636061 | 1.016984 | 0.5847024 | 4.132275 | 2.224557 | -9.708405e-05 | 0.1104737 | 0 | 0 | 0
273 | 12401.64 | 2011-04-14 18:50 | 3151.588 | 7 | 1 | -0.6742401 | 3.634119 | 1.016984 | 0.5903244 | 4.132275 | 2.244994 | -6.47068e-05 | 0.1104737 | 0 | 0 | 0
274 | 12431.65 | 2011-04-14 18:51 | 3181.603 | 7 | 1 | -0.6740575 | 3.632338 | 1.016984 | 0.5959463 | 4.132275 | 2.265419 | -3.237724e-05 | 0.1104737 | 0 | 0 | 0
275 | 12461.67 | 2011-04-14 18:51 | 3211.618 | 7 | 1 | -0.6744225 | 3.630396 | 1.016984 | 0.6015683 | 4.132275 | 2.285835 | -6.475449e-05 | 0.1104737 | 0 | 0 | 0
276 | 12491.68 | 2011-04-14 18:52 | 3241.633 | 7 | 1 | -0.6742401 | 3.628454 | 1.016984 | 0.6071903 | 4.132275 | 2.306239 | -6.47068e-05 | 0.1104737 | 0 | 0 | 0
277 | 12521.7 | 2011-04-14 18:52 | 3271.648 | 7 | 1 | -0.6744225 | 3.626673 | 1.016984 | 0.6128122 | 4.132275 | 2.326634 | -6.475449e-05 | 0.1104737 | 0 | 0 | 0
278 | 12551.71 | 2011-04-14 18:53 | 3301.663 | 7 | 1 | -0.6740575 | 3.624892 | 1.016984 | 0.6184341 | 4.132275 | 2.347018 | -6.475449e-05 | 0.1104737 | 0 | 0 | 0
279 | 12581.73 | 2011-04-14 18:53 | 3331.678 | 7 | 1 | -0.6742401 | 3.623112 | 1.016984 | 0.624056 | 4.132275 | 2.367391 | -3.237724e-05 | 0.1104737 | 0 | 0 | 0
280 | 12611.74 | 2011-04-14 18:54 | 3361.694 | 7 | 1 | -0.6742401 | 3.621493 | 1.016984 | 0.6296781 | 4.132275 | 2.387756 | -3.237724e-05 | 0.1104737 | 0 | 0 | 0
281 | 12641.76 | 2011-04-14 18:54 | 3391.709 | 7 | 1 | -0.6744225 | 3.619713 | 1.016984 | 0.6352999 | 4.132275 | 2.40811 | -3.237724e-05 | 0.1104737 | 0 | 0 | 0
282 | 12671.78 | 2011-04-14 18:55 | 3421.724 | 7 | 1 | -0.6744225 | 3.61777 | 1.016984 | 0.640922 | 4.132275 | 2.428456 | -9.713173e-05 | 0.1104737 | 0 | 0 | 0
283 | 12701.79 | 2011-04-14 18:55 | 3451.739 | 7 | 1 | -0.6742401 | 3.616314 | 1.016984 | 0.6465439 | 4.132275 | 2.448791 | -6.475449e-05 | 0.1104737 | 0 | 0 | 0
284 | 12731.81 | 2011-04-14 18:56 | 3481.754 | 7 | 1 | -0.6744225 | 3.614533 | 1.016984 | 0.6521658 | 4.132275 | 2.469117 | -3.237724e-05 | 0.1104737 | 0 | 0 | 0
285 | 12761.82 | 2011-04-14 18:56 | 3511.769 | 7 | 1 | -0.6742401 | 3.613076 | 1.016984 | 0.6577879 | 4.132275 | 2.489434 | -6.47068e-05 | 0.1104737 | 0 | 0 | 0
286 | 12791.84 | 2011-04-14 18:57 | 3541.784 | 7 | 1 | -0.6744225 | 3.611296 | 1.016984 | 0.6634098 | 4.132275 | 2.509742 | -3.232956e-05 | 0.1104737 | 0 | 0 | 0
287 | 12821.85 | 2011-04-14 18:57 | 3571.799 | 7 | 1 | -0.6744225 | 3.609515 | 1.016984 | 0.6690319 | 4.132275 | 2.53004 | -6.475449e-05 | 0.1104737 | 0 | 0 | 0
288 | 12851.87 | 2011-04-14 18:58 | 3601.818 | 7 | 1 | -0.6742401 | 3.608058 | 1.016984 | 0.6746546 | 4.132275 | 2.550332 | -6.475449e-05 | 0.1104737 | 0 | 0 | 0
289 | 12881.88 | 2011-04-14 18:58 | 3631.83 | 7 | 1 | -0.6742401 | 3.60644 | 1.016984 | 0.6802759 | 4.132275 | 2.57061 | -3.237724e-05 | 0.1104737 | 0 | 0 | 0
290 | 12911.9 | 2011-04-14 18:59 | 3661.845 | 7 | 1 | -0.6744225 | 3.604659 | 1.016984 | 0.685898 | 4.132275 | 2.590881 | -6.475449e-05 | 0.1104737 | 0 | 0 | 0
291 | 12941.91 | 2011-04-14 18:59 | 3691.86 | 7 | 1 | -0.6744225 | 3.603041 | 1.016984 | 0.6915202 | 4.132275 | 2.611144 | -9.713173e-05 | 0.1104737 | 0 | 0 | 0
292 | 12971.93 | 2011-04-14 19:00 | 3721.875 | 7 | 1 | -0.6742401 | 3.601584 | 1.016984 | 0.6971425 | 4.132275 | 2.631397 | -6.47068e-05 | 0.1104737 | 0 | 0 | 0
293 | 13001.94 | 2011-04-14 19:00 | 3751.89 | 7 | 1 | -0.674605 | 3.599642 | 1.016984 | 0.7027649 | 4.132275 | 2.651642 | -9.708405e-05 | 0.1104737 | 0 | 0 | 0
294 | 13031.96 | 2011-04-14 19:01 | 3781.905 | 7 | 1 | -0.6742401 | 3.598346 | 1.016984 | 0.7083872 | 4.132275 | 2.671877 | -3.237724e-05 | 0.1104737 | 0 | 0 | 0
295 | 13061.97 | 2011-04-14 19:01 | 3811.92 | 7 | 1 | -0.6744225 | 3.596404 | 1.016984 | 0.7140095 | 4.132275 | 2.692102 | -6.475449e-05 | 0.1104737 | 0 | 0 | 0
296 | 13091.99 | 2011-04-14 19:02 | 3841.935 | 7 | 1 | -0.6742401 | 3.594785 | 1.016984 | 0.7196319 | 4.132275 | 2.712318 | -3.237724e-05 | 0.1104737 | 0 | 0 | 0
297 | 13122 | 2011-04-14 19:02 | 3871.95 | 7 | 1 | -0.6742401 | 3.593005 | 1.016984 | 0.725254 | 4.132275 | 2.732523 | -3.237724e-05 | 0.1104737 | 0 | 0 | 0
298 | 13152.02 | 2011-04-14 19:03 | 3901.966 | 7 | 1 | -0.6744225 | 3.591224 | 1.016984 | 0.7308759 | 4.132275 | 2.752718 | -6.475449e-05 | 0.1104737 | 0 | 0 | 0
299 | 13182.03 | 2011-04-14 19:03 | 3931.981 | 7 | 1 | -0.6742401 | 3.589282 | 1.016984 | 0.7364979 | 4.132275 | 2.772903 | -6.475449e-05 | 0.1104737 | 0 | 0 | 0
300 | 13212.03 | 2011-04-14 19:04 | 3961.982 | 7 | 1 | -0.6740575 | 3.587502 | 1.016984 | 0.7421173 | 4.132275 | 2.793067 | -3.237724e-05 | 0.1104737 | 0 | 0 | 0
301 | 13242.05 | 2011-04-14 19:04 | 3991.995 | 7 | 1 | -0.6744225 | 3.585721 | 1.016984 | 0.7477389 | 4.132275 | 2.81323 | -3.237724e-05 | 0.1104737 | 0 | 0 | 0
302 | 13272.06 | 2011-04-14 19:05 | 4022.01 | 7 | 1 | -0.6742401 | 3.583779 | 1.016984 | 0.7533609 | 4.132275 | 2.833383 | 0 | 0.1104737 | 0 | 0 | 0
303 | 13302.08 | 2011-04-14 19:05 | 4052.026 | 7 | 1 | -0.6742401 | 3.581512 | 1.016984 | 0.7589834 | 4.132275 | 2.853526 | -3.237724e-05 | 0.1104737 | 0 | 0 | 0
304 | 13332.09 | 2011-04-14 19:06 | 4082.041 | 7 | 1 | -0.6744225 | 3.57957 | 1.016984 | 0.764606 | 4.132275 | 2.873658 | -3.237724e-05 | 0.1104737 | 0 | 0 | 0
305 | 13362.11 | 2011-04-14 19:06 | 4112.056 | 7 | 1 | -0.6742401 | 3.577466 | 1.016984 | 0.7702285 | 4.132275 | 2.893778 | -3.237724e-05 | 0.1104737 | 0 | 0 | 0
306 | 13392.12 | 2011-04-14 19:07 | 4142.071 | 7 | 1 | -0.6744225 | 3.5752 | 1.016984 | 0.775851 | 4.132275 | 2.913885 | -3.232956e-05 | 0.1104737 | 0 | 0 | 0
307 | 13422.14 | 2011-04-14 19:07 | 4172.086 | 7 | 1 | -0.6742401 | 3.572934 | 1.016984 | 0.7814731 | 4.132275 | 2.933979 | -9.708405e-05 | 0.1104737 | 0 | 0 | 0
308 | 13452.15 | 2011-04-14 19:08 | 4202.101 | 7 | 1 | -0.6744225 | 3.570668 | 1.016984 | 0.7870952 | 4.132275 | 2.95406 | -3.237724e-05 | 0.1104737 | 0 | 0 | 0
309 | 13482.17 | 2011-04-14 19:08 | 4232.116 | 7 | 1 | -0.6740575 | 3.568239 | 1.016984 | 0.7927173 | 4.132275 | 2.974128 | -6.475449e-05 | 0.1104737 | 0 | 0 | 0
310 | 13512.18 | 2011-04-14 19:09 | 4262.131 | 7 | 1 | -0.6744225 | 3.565811 | 1.016984 | 0.7983393 | 4.132275 | 2.994182 | -6.475449e-05 | 0.1104737 | 0 | 0 | 0
311 | 13542.2 | 2011-04-14 19:09 | 4292.147 | 7 | 1 | -0.6744225 | 3.56306 | 1.016984 | 0.8039614 | 4.132275 | 3.014222 | -3.237724e-05 | 0.1104737 | 0 | 0 | 0
312 | 13572.21 | 2011-04-14 19:10 | 4322.162 | 7 | 1 | -0.6742401 | 3.560794 | 1.016984 | 0.8095834 | 4.132275 | 3.034248 | -3.237724e-05 | 0.1104737 | 0 | 0 | 0
313 | 13602.23 | 2011-04-14 19:10 | 4352.177 | 7 | 1 | -0.6742401 | 3.558042 | 1.016984 | 0.8152055 | 4.132275 | 3.054259 | -6.47068e-05 | 0.1104737 | 0 | 0 | 0
314 | 13632.24 | 2011-04-14 19:11 | 4382.192 | 7 | 1 | -0.6742401 | 3.555128 | 1.016984 | 0.8208276 | 4.132275 | 3.074254 | -9.713173e-05 | 0.1104737 | 0 | 0 | 0
315 | 13662.26 | 2011-04-14 19:11 | 4412.207 | 7 | 1 | -0.6744225 | 3.552215 | 1.016984 | 0.8264497 | 4.132275 | 3.094234 | -9.708405e-05 | 0.1104737 | 0 | 0 | 0
316 | 13692.27 | 2011-04-14 19:12 | 4442.222 | 7 | 1 | -0.6744225 | 3.549301 | 1.016984 | 0.8320719 | 4.132275 | 3.114198 | -6.475449e-05 | 0.1104737 | 0 | 0 | 0
317 | 13722.29 | 2011-04-14 19:12 | 4472.237 | 7 | 1 | -0.6744225 | 3.546064 | 1.016984 | 0.837694 | 4.132275 | 3.134143 | -0.0001618385 | 0.1104737 | 0 | 0 | 0
318 | 13752.3 | 2011-04-14 19:13 | 4502.252 | 7 | 1 | -0.6744225 | 3.542827 | 1.016984 | 0.843316 | 4.132275 | 3.154071 | -9.708405e-05 | 0.1104737 | 0 | 0 | 0
319 | 13782.32 | 2011-04-14 19:13 | 4532.267 | 7 | 1 | -0.6744225 | 3.539427 | 1.016984 | 0.8489381 | 4.132275 | 3.17398 | -9.713173e-05 | 0.1104737 | 0 | 0 | 0
320 | 13812.33 | 2011-04-14 19:14 | 4562.283 | 7 | 1 | -0.6744225 | 3.535704 | 1.016984 | 0.8545602 | 4.132275 | 3.193868 | -9.713173e-05 | 0.1104737 | 0 | 0 | 0
321 | 13842.35 | 2011-04-14 19:14 | 4592.298 | 7 | 1 | -0.6744225 | 3.53182 | 1.016984 | 0.8601823 | 4.132275 | 3.213735 | -6.475449e-05 | 0.1104737 | 0 | 0 | 0
322 | 13872.36 | 2011-04-14 19:15 | 4622.313 | 7 | 1 | -0.6742401 | 3.527773 | 1.016984 | 0.8658044 | 4.132275 | 3.23358 | -0.000129509 | 0.1104737 | 0 | 0 | 0
323 | 13902.38 | 2011-04-14 19:15 | 4652.328 | 7 | 1 | -0.6742401 | 3.523403 | 1.016984 | 0.8714266 | 4.132275 | 3.253402 | -0.0001294613 | 0.1104737 | 0 | 0 | 0
324 | 13932.39 | 2011-04-14 19:16 | 4682.343 | 7 | 1 | -0.6740575 | 3.51887 | 1.016984 | 0.8770488 | 4.132275 | 3.273198 | -9.713173e-05 | 0.1104737 | 0 | 0 | 0
325 | 13962.41 | 2011-04-14 19:16 | 4712.358 | 7 | 1 | -0.6742401 | 3.513691 | 1.016984 | 0.8826709 | 4.132275 | 3.292968 | -0.0001618385 | 0.1104737 | 0 | 0 | 0
326 | 13992.42 | 2011-04-14 19:17 | 4742.373 | 7 | 1 | -0.6744225 | 3.508511 | 1.016984 | 0.8882931 | 4.132275 | 3.312709 | -0.0001618385 | 0.1104737 | 0 | 0 | 0
327 | 14022.44 | 2011-04-14 19:17 | 4772.388 | 7 | 1 | -0.6742401 | 3.503008 | 1.016984 | 0.8939152 | 4.132275 | 3.332419 | -0.0001294613 | 0.1104737 | 0 | 0 | 0
328 | 14052.45 | 2011-04-14 19:18 | 4802.404 | 7 | 1 | -0.6742401 | 3.496695 | 1.016984 | 0.8995374 | 4.132275 | 3.352095 | -0.0001942158 | 0.1104737 | 0 | 0 | 0
329 | 14082.47 | 2011-04-14 19:18 | 4832.419 | 7 | 1 | -0.6742401 | 3.489896 | 1.016984 | 0.9051596 | 4.132275 | 3.371736 | -0.0001618862 | 0.1104737 | 0 | 0 | 0
330 | 14112.48 | 2011-04-14 19:19 | 4862.434 | 7 | 1 | -0.6742401 | 3.482774 | 1.016984 | 0.9107818 | 4.132275 | 3.391337 | -0.0001618862 | 0.1104737 | 0 | 0 | 0
331 | 14142.5 | 2011-04-14 19:19 | 4892.449 | 7 | 1 | -0.6744225 | 3.474195 | 1.016984 | 0.9164039 | 4.132275 | 3.410894 | -0.0002589702 | 0.1104737 | 0 | 0 | 0
332 | 14172.52 | 2011-04-14 19:20 | 4922.464 | 7 | 1 | -0.6744225 | 3.465293 | 1.016984 | 0.9220261 | 4.132275 | 3.430402 | -0.000259018 | 0.1104737 | 0 | 0 | 0
333 | 14202.53 | 2011-04-14 19:20 | 4952.479 | 7 | 1 | -0.6742401 | 3.455257 | 1.016984 | 0.9276482 | 4.132275 | 3.449857 | -0.0002913475 | 0.1104737 | 0 | 0 | 0
334 | 14232.55 | 2011-04-14 19:21 | 4982.494 | 7 | 1 | -0.6744225 | 3.443765 | 1.016984 | 0.9332704 | 4.132275 | 3.469251 | -0.0003237248 | 0.1104737 | 0 | 0 | 0
335 | 14262.56 | 2011-04-14 19:21 | 5012.509 | 7 | 1 | -0.6744225 | 3.430977 | 1.016984 | 0.9388925 | 4.132275 | 3.488579 | -0.0003884792 | 0.1104737 | 0 | 0 | 0
336 | 14292.58 | 2011-04-14 19:22 | 5042.524 | 7 | 1 | -0.6742401 | 3.417057 | 1.016984 | 0.9445147 | 4.132275 | 3.50783 | -0.000356102 | 0.1104737 | 0 | 0 | 0
337 | 14322.59 | 2011-04-14 19:22 | 5072.54 | 7 | 1 | -0.6744225 | 3.400708 | 1.016984 | 0.9501369 | 4.132275 | 3.526996 | -0.0004532337 | 0.1104737 | 0 | 0 | 0
338 | 14352.61 | 2011-04-14 19:23 | 5102.555 | 7 | 1 | -0.6744225 | 3.382256 | 1.016984 | 0.9557591 | 4.132275 | 3.546065 | -0.0005179882 | 0.1104737 | 0 | 0 | 0
339 | 14382.62 | 2011-04-14 19:23 | 5132.57 | 7 | 1 | -0.6744225 | 3.361375 | 1.016984 | 0.9613812 | 4.132275 | 3.565024 | -0.0006150723 | 0.1104737 | 0 | 0 | 0
340 | 14412.64 | 2011-04-14 19:24 | 5162.585 | 7 | 1 | -0.6742401 | 3.337581 | 1.016984 | 0.9670034 | 4.132275 | 3.583857 | -0.0006798267 | 0.1104737 | 0 | 0 | 0
341 | 14442.65 | 2011-04-14 19:24 | 5192.6 | 7 | 1 | -0.6742401 | 3.310225 | 1.016984 | 0.9726256 | 4.132275 | 3.602547 | -0.0007769585 | 0.1104737 | 0 | 0 | 0
342 | 14472.67 | 2011-04-14 19:25 | 5222.615 | 7 | 1 | -0.6742401 | 3.279633 | 1.016984 | 0.9782478 | 4.132275 | 3.621073 | -0.0008417129 | 0.1104737 | 0 | 0 | 0
343 | 14502.68 | 2011-04-14 19:25 | 5252.63 | 7 | 1 | -0.6744225 | 3.244508 | 1.016984 | 0.9838703 | 4.132275 | 3.639416 | -0.001003599 | 0.1104737 | 0 | 0 | 0
344 | 14532.7 | 2011-04-14 19:26 | 5282.645 | 7 | 1 | -0.6744225 | 3.205498 | 1.016984 | 0.9894929 | 4.132275 | 3.657551 | -0.001068306 | 0.1104737 | 0 | 0 | 0
345 | 14562.71 | 2011-04-14 19:26 | 5312.66 | 7 | 1 | -0.6744225 | 3.162118 | 1.016984 | 0.9951155 | 4.132275 | 3.675455 | -0.001165438 | 0.1104737 | 0 | 0 | 0
346 | 14592.73 | 2011-04-14 19:27 | 5342.676 | 7 | 1 | -0.6742401 | 3.114367 | 1.016984 | 1.000738 | 4.132275 | 3.693101 | -0.001294947 | 0.1104737 | 0 | 0 | 0
347 | 14621.63 | 2011-04-14 19:27 | 5371.582 | 7 | 1 | -0.6744225 | 3.064351 | 1.016984 | 1.006152 | 4.132275 | 3.709829 | -0.001424408 | 0.1104737 | 0 | 0 | 0
348 | 14648.51 | 2011-04-14 19:28 | 5398.456 | 7 | 1 | -0.6744225 | 3.014334 | 1.016984 | 1.011186 | 4.132275 | 3.725131 | -0.001553869 | 0.1104737 | 0 | 0 | 0
349 | 14674.37 | 2011-04-14 19:28 | 5424.315 | 7 | 1 | -0.6744225 | 2.964318 | 1.016984 | 1.01603 | 4.132275 | 3.739613 | -0.001553917 | 0.1104737 | 0 | 0 | 0
350 | 14699.55 | 2011-04-14 19:29 | 5449.502 | 7 | 1 | -0.6744225 | 2.914301 | 1.016984 | 1.020749 | 4.132275 | 3.753482 | -0.001586294 | 0.1104737 | 0 | 0 | 0
351 | 14724.93 | 2011-04-14 19:29 | 5474.877 | 7 | 1 | -0.674605 | 2.864285 | 1.016984 | 1.025502 | 4.132275 | 3.767216 | -0.001618671 | 0.1104737 | 0 | 0 | 0
352 | 14751.21 | 2011-04-14 19:30 | 5501.157 | 7 | 1 | -0.674605 | 2.814268 | 1.016984 | 1.030425 | 4.132275 | 3.781194 | -0.00152154 | 0.1104737 | 0 | 0 | 0
353 | 14778.85 | 2011-04-14 19:30 | 5528.798 | 7 | 1 | -0.6744225 | 2.764251 | 1.016984 | 1.035603 | 4.132275 | 3.795634 | -0.001424408 | 0.1104737 | 0 | 0 | 0
354 | 14807.75 | 2011-04-14 19:30 | 5557.703 | 7 | 1 | -0.6740575 | 2.714235 | 1.016984 | 1.041017 | 4.132275 | 3.810465 | -0.001392078 | 0.1104737 | 0 | 0 | 0
355 | 14816.24 | 2011-04-14 19:31 | 5566.188 | 7 | 1 | -0.6742401 | 2.699991 | 1.016984 | 1.042606 | 4.132275 | 3.814768 | -0.001359653 | 0.1104737 | 0 | 0 | 0
356 | 14816.43 | 2011-04-14 19:31 | 0.1875053 | 8 | 1 | -0.001440195 | 2.769755 | 1.016984 | 1.042606 | 4.132275 | 3.814768 | 0 | 0.08764885 | 0 | 0 | 0
357 | 14821.26 | 2011-04-14 19:31 | 5.015534 | 8 | 1 | -0.001257716 | 3.076815 | 1.016984 | 1.042608 | 4.132275 | 3.814773 | 0.02246699 | 0.08764885 | 0 | 0 | 0
358 | 14851.29 | 2011-04-14 19:31 | 30.01512 | 1 | 2 | 0 | 3.280927 | 1.016984 | 1.042608 | 4.132275 | 3.814773 | 0.002298498 | 0.08764885 | 0 | 0 | 0
359 | 14881.3 | 2011-04-14 19:32 | 60.03026 | 1 | 2 | 0 | 3.340332 | 1.016984 | 1.042608 | 4.132275 | 3.814773 | 0.001165438 | 0.08764885 | 0 | 0 | 0
360 | 14911.32 | 2011-04-14 19:32 | 90.0454 | 1 | 2 | 0 | 3.375781 | 1.016984 | 1.042608 | 4.132275 | 3.814773 | 0.0008416653 | 0.08764885 | 0 | 0 | 0
361 | 14941.28 | 2011-04-14 19:33 | 120.0137 | 1 | 2 | 0 | 3.400223 | 1.016984 | 1.042608 | 4.132275 | 3.814773 | 0.0005827427 | 0.08764885 | 0 | 0 | 0
362 | 14971.3 | 2011-04-14 19:33 | 30.0151 | 2 | 2 | 0.6746443 | 3.66633 | 1.022609 | 1.042608 | 4.152631 | 3.814773 | 0.001942396 | 0.08764885 | 0 | 0 | 0
363 | 15001.32 | 2011-04-14 19:34 | 60.03033 | 2 | 2 | 0.6748267 | 3.717156 | 1.028234 | 1.042608 | 4.173411 | 3.814773 | 0.001100683 | 0.08764885 | 0 | 0 | 0
364 | 15031.33 | 2011-04-14 19:34 | 90.0453 | 2 | 2 | 0.6746443 | 3.748396 | 1.033859 | 1.042608 | 4.194413 | 3.814773 | 0.0007769585 | 0.08764885 | 0 | 0 | 0
365 | 15061.35 | 2011-04-14 19:35 | 120.0606 | 2 | 2 | 0.6746443 | 3.77041 | 1.039485 | 1.042608 | 4.215563 | 3.814773 | 0.000485611 | 0.08764885 | 0 | 0 | 0
366 | 15091.36 | 2011-04-14 19:35 | 150.0756 | 2 | 2 | 0.6748267 | 3.787244 | 1.04511 | 1.042608 | 4.236823 | 3.814773 | 0.0003884792 | 0.08764885 | 0 | 0 | 0
367 | 15121.38 | 2011-04-14 19:36 | 180.0907 | 2 | 2 | 0.6748267 | 3.79987 | 1.050736 | 1.042608 | 4.258166 | 3.814773 | 0.0002913475 | 0.08764885 | 0 | 0 | 0
368 | 15151.39 | 2011-04-14 19:36 | 210.1059 | 2 | 2 | 0.6746443 | 3.809096 | 1.056362 | 1.042608 | 4.279571 | 3.814773 | 0.000226593 | 0.08764885 | 0 | 0 | 0
369 | 15181.41 | 2011-04-14 19:37 | 240.1209 | 2 | 2 | 0.6748267 | 3.81638 | 1.061988 | 1.042608 | 4.301021 | 3.814773 | 0.0002266407 | 0.08764885 | 0 | 0 | 0
370 | 15211.42 | 2011-04-14 19:37 | 270.1363 | 2 | 2 | 0.6748267 | 3.822207 | 1.067614 | 1.042608 | 4.322509 | 3.814773 | 9.713173e-05 | 0.08764885 | 0 | 0 | 0
371 | 15241.44 | 2011-04-14 19:38 | 300.1512 | 2 | 2 | 0.6746443 | 3.827549 | 1.073239 | 1.042608 | 4.344027 | 3.814773 | 0.0001618862 | 0.08764885 | 0 | 0 | 0
372 | 15271.45 | 2011-04-14 19:38 | 330.1663 | 2 | 2 | 0.6746443 | 3.832405 | 1.078865 | 1.042608 | 4.365574 | 3.814773 | 9.713173e-05 | 0.08764885 | 0 | 0 | 0
373 | 15301.47 | 2011-04-14 19:39 | 360.1816 | 2 | 2 | 0.6746443 | 3.837423 | 1.084491 | 1.042608 | 4.387149 | 3.814773 | 0.0001618862 | 0.08764885 | 0 | 0 | 0
374 | 15331.48 | 2011-04-14 19:39 | 390.1966 | 2 | 2 | 0.6746443 | 3.841793 | 1.090117 | 1.042608 | 4.40875 | 3.814773 | 9.708405e-05 | 0.08764885 | 0 | 0 | 0
375 | 15361.5 | 2011-04-14 19:40 | 420.2116 | 2 | 2 | 0.6746443 | 3.846325 | 1.095743 | 1.042608 | 4.430376 | 3.814773 | 0.000129509 | 0.08764885 | 0 | 0 | 0
376 | 15391.5 | 2011-04-14 19:40 | 450.2121 | 2 | 2 | 0.6748267 | 3.850696 | 1.101366 | 1.042608 | 4.452016 | 3.814773 | 0.000129509 | 0.08764885 | 0 | 0 | 0
377 | 15421.5 | 2011-04-14 19:41 | 480.2122 | 2 | 2 | 0.6748267 | 3.854904 | 1.106989 | 1.042608 | 4.473681 | 3.814773 | 0.0001294613 | 0.08764885 | 0 | 0 | 0
378 | 15451.51 | 2011-04-14 19:41 | 510.2269 | 2 | 2 | 0.6746443 | 3.858789 | 1.112615 | 1.042608 | 4.495379 | 3.814773 | 9.708405e-05 | 0.08764885 | 0 | 0 | 0
379 | 15481.53 | 2011-04-14 19:42 | 540.2409 | 2 | 2 | 0.6746443 | 3.862835 | 1.118241 | 1.042608 | 4.517099 | 3.814773 | 0.0001294613 | 0.08764885 | 0 | 0 | 0
380 | 15511.54 | 2011-04-14 19:42 | 570.256 | 2 | 2 | 0.6748267 | 3.86672 | 1.123866 | 1.042608 | 4.538842 | 3.814773 | 6.475449e-05 | 0.08764885 | 0 | 0 | 0
381 | 15541.56 | 2011-04-14 19:43 | 600.2711 | 2 | 2 | 0.6746443 | 3.870605 | 1.129492 | 1.042608 | 4.560607 | 3.814773 | 9.713173e-05 | 0.08764885 | 0 | 0 | 0
382 | 15571.57 | 2011-04-14 19:43 | 630.2862 | 2 | 2 | 0.6748267 | 3.874328 | 1.135118 | 1.042608 | 4.582393 | 3.814773 | 0.0001294613 | 0.08764885 | 0 | 0 | 0
383 | 15601.59 | 2011-04-14 19:44 | 660.3013 | 2 | 2 | 0.6746443 | 3.877889 | 1.140744 | 1.042608 | 4.604199 | 3.814773 | 9.708405e-05 | 0.08764885 | 0 | 0 | 0
384 | 15631.6 | 2011-04-14 19:44 | 690.3165 | 2 | 2 | 0.6748267 | 3.88145 | 1.14637 | 1.042608 | 4.626024 | 3.814773 | 9.708405e-05 | 0.08764885 | 0 | 0 | 0
385 | 15661.62 | 2011-04-14 19:45 | 720.3316 | 2 | 2 | 0.6746443 | 3.885011 | 1.151995 | 1.042608 | 4.64787 | 3.814773 | 0.000129509 | 0.08764885 | 0 | 0 | 0
386 | 15691.63 | 2011-04-14 19:45 | 750.3467 | 2 | 2 | 0.6748267 | 3.888248 | 1.157621 | 1.042608 | 4.669735 | 3.814773 | 6.475449e-05 | 0.08764885 | 0 | 0 | 0
387 | 15721.65 | 2011-04-14 19:46 | 780.3618 | 2 | 2 | 0.6746443 | 3.891809 | 1.163247 | 1.042608 | 4.691619 | 3.814773 | 6.475449e-05 | 0.08764885 | 0 | 0 | 0
388 | 15751.66 | 2011-04-14 19:46 | 810.377 | 2 | 2 | 0.6748267 | 3.894723 | 1.168872 | 1.042608 | 4.713522 | 3.814773 | 3.232956e-05 | 0.08764885 | 0 | 0 | 0
389 | 15781.68 | 2011-04-14 19:47 | 840.3921 | 2 | 2 | 0.6746443 | 3.898122 | 1.174498 | 1.042608 | 4.735442 | 3.814773 | 6.475449e-05 | 0.08764885 | 0 | 0 | 0
390 | 15811.69 | 2011-04-14 19:47 | 870.4072 | 2 | 2 | 0.6750092 | 3.901521 | 1.180124 | 1.042608 | 4.757382 | 3.814773 | 9.713173e-05 | 0.08764885 | 0 | 0 | 0
391 | 15841.71 | 2011-04-14 19:48 | 900.4223 | 2 | 2 | 0.6748267 | 3.904597 | 1.18575 | 1.042608 | 4.77934 | 3.814773 | 9.708405e-05 | 0.08764885 | 0 | 0 | 0
392 | 15871.72 | 2011-04-14 19:48 | 930.4375 | 2 | 2 | 0.6746443 | 3.907511 | 1.191376 | 1.042608 | 4.801315 | 3.814773 | 6.475449e-05 | 0.08764885 | 0 | 0 | 0
393 | 15901.74 | 2011-04-14 19:49 | 960.4525 | 2 | 2 | 0.6750092 | 3.910424 | 1.197001 | 1.042608 | 4.823306 | 3.814773 | 6.475449e-05 | 0.08764885 | 0 | 0 | 0
394 | 15931.75 | 2011-04-14 19:49 | 990.4676 | 2 | 2 | 0.6746443 | 3.913014 | 1.202627 | 1.042608 | 4.845314 | 3.814773 | 0 | 0.08764885 | 0 | 0 | 0
395 | 15961.77 | 2011-04-14 19:50 | 1020.483 | 2 | 2 | 0.6746443 | 3.915927 | 1.208253 | 1.042608 | 4.867338 | 3.814773 | 6.475449e-05 | 0.08764885 | 0 | 0 | 0
396 | 15991.78 | 2011-04-14 19:50 | 1050.498 | 2 | 2 | 0.6748267 | 3.918679 | 1.213879 | 1.042608 | 4.889376 | 3.814773 | 9.713173e-05 | 0.08764885 | 0 | 0 | 0
397 | 16021.8 | 2011-04-14 19:51 | 1080.513 | 2 | 2 | 0.6750092 | 3.921107 | 1.219505 | 1.042608 | 4.911429 | 3.814773 | 6.475449e-05 | 0.08764885 | 0 | 0 | 0
398 | 16051.81 | 2011-04-14 19:51 | 1110.528 | 2 | 2 | 0.6746443 | 3.923535 | 1.225131 | 1.042608 | 4.933496 | 3.814773 | 6.475449e-05 | 0.08764885 | 0 | 0 | 0
399 | 16081.83 | 2011-04-14 19:52 | 1140.543 | 2 | 2 | 0.6748267 | 3.925801 | 1.230757 | 1.042608 | 4.955576 | 3.814773 | 3.237724e-05 | 0.08764885 | 0 | 0 | 0
400 | 16111.84 | 2011-04-14 19:52 | 1170.558 | 2 | 2 | 0.6746443 | 3.928067 | 1.236383 | 1.042608 | 4.977669 | 3.814773 | 3.237724e-05 | 0.08764885 | 0 | 0 | 0
401 | 16141.86 | 2011-04-14 19:53 | 1200.573 | 2 | 2 | 0.6748267 | 3.930172 | 1.242009 | 1.042608 | 4.999774 | 3.814773 | 9.713173e-05 | 0.08764885 | 0 | 0 | 0
402 | 16171.87 | 2011-04-14 19:53 | 1230.589 | 2 | 2 | 0.6750092 | 3.932438 | 1.247635 | 1.042608 | 5.021891 | 3.814773 | 6.475449e-05 | 0.08764885 | 0 | 0 | 0
403 | 16201.89 | 2011-04-14 19:54 | 1260.604 | 2 | 2 | 0.6748267 | 3.93438 | 1.253261 | 1.042608 | 5.044019 | 3.814773 | 6.475449e-05 | 0.08764885 | 0 | 0 | 0
404 | 16231.9 | 2011-04-14 19:54 | 1290.619 | 2 | 2 | 0.6748267 | 3.936323 | 1.258887 | 1.042608 | 5.066159 | 3.814773 | 6.475449e-05 | 0.08764885 | 0 | 0 | 0
405 | 16261.92 | 2011-04-14 19:55 | 1320.634 | 2 | 2 | 0.6746443 | 3.938265 | 1.264513 | 1.042608 | 5.088311 | 3.814773 | 6.475449e-05 | 0.08764885 | 0 | 0 | 0
406 | 16291.93 | 2011-04-14 19:55 | 1350.649 | 2 | 2 | 0.6746443 | 3.940207 | 1.270139 | 1.042608 | 5.110472 | 3.814773 | 9.713173e-05 | 0.08764885 | 0 | 0 | 0
407 | 16321.95 | 2011-04-14 19:56 | 1380.664 | 2 | 2 | 0.6746443 | 3.94215 | 1.275765 | 1.042608 | 5.132645 | 3.814773 | 6.475449e-05 | 0.08764885 | 0 | 0 | 0
408 | 16351.96 | 2011-04-14 19:56 | 1410.679 | 2 | 2 | 0.6748267 | 3.94393 | 1.281391 | 1.042608 | 5.154828 | 3.814773 | 0 | 0.08764885 | 0 | 0 | 0
409 | 16381.98 | 2011-04-14 19:57 | 1440.694 | 2 | 2 | 0.6746443 | 3.945873 | 1.287016 | 1.042608 | 5.177022 | 3.814773 | 3.237724e-05 | 0.08764885 | 0 | 0 | 0
410 | 16411.99 | 2011-04-14 19:57 | 1470.71 | 2 | 2 | 0.6746443 | 3.947815 | 1.292642 | 1.042608 | 5.199227 | 3.814773 | 6.475449e-05 | 0.08764885 | 0 | 0 | 0
411 | 16442.01 | 2011-04-14 19:58 | 1500.725 | 2 | 2 | 0.6746443 | 3.949596 | 1.298268 | 1.042608 | 5.221442 | 3.814773 | 6.475449e-05 | 0.08764885 | 0 | 0 | 0
412 | 16472.02 | 2011-04-14 19:58 | 1530.74 | 2 | 2 | 0.6748267 | 3.951538 | 1.303894 | 1.042608 | 5.243667 | 3.814773 | 3.237724e-05 | 0.08764885 | 0 | 0 | 0
413 | 16502.04 | 2011-04-14 19:59 | 1560.755 | 2 | 2 | 0.6746443 | 3.953319 | 1.30952 | 1.042608 | 5.265904 | 3.814773 | 0 | 0.08764885 | 0 | 0 | 0
414 | 16532.05 | 2011-04-14 19:59 | 1590.77 | 2 | 2 | 0.6748267 | 3.955423 | 1.315146 | 1.042608 | 5.288151 | 3.814773 | 6.475449e-05 | 0.08764885 | 0 | 0 | 0
415 | 16562.07 | 2011-04-14 20:00 | 1620.785 | 2 | 2 | 0.6746443 | 3.957042 | 1.320772 | 1.042608 | 5.310409 | 3.814773 | 0 | 0.08764885 | 0 | 0 | 0
416 | 16592.08 | 2011-04-14 20:00 | 1650.8 | 2 | 2 | 0.6748267 | 3.959307 | 1.326398 | 1.042608 | 5.332678 | 3.814773 | 3.232956e-05 | 0.08764885 | 0 | 0 | 0
417 | 16622.1 | 2011-04-14 20:01 | 1680.815 | 2 | 2 | 0.6750092 | 3.96125 | 1.332024 | 1.042608 | 5.354958 | 3.814773 | 3.232956e-05 | 0.08764885 | 0 | 0 | 0
418 | 16652.12 | 2011-04-14 20:01 | 1710.831 | 2 | 2 | 0.6746443 | 3.963192 | 1.33765 | 1.042608 | 5.37725 | 3.814773 | 0 | 0.08764885 | 0 | 0 | 0
419 | 16682.13 | 2011-04-14 20:02 | 1740.846 | 2 | 2 | 0.6746443 | 3.965135 | 1.343276 | 1.042608 | 5.399552 | 3.814773 | 0 | 0.08764885 | 0 | 0 | 0
420 | 16712.15 | 2011-04-14 20:02 | 1770.861 | 2 | 2 | 0.6746443 | 3.967239 | 1.348901 | 1.042608 | 5.421865 | 3.814773 | 3.237724e-05 | 0.08764885 | 0 | 0 | 0
421 | 16742.16 | 2011-04-14 20:03 | 1800.876 | 2 | 2 | 0.6748267 | 3.969343 | 1.354527 | 1.042608 | 5.44419 | 3.814773 | 9.713173e-05 | 0.08764885 | 0 | 0 | 0
422 | 16772.18 | 2011-04-14 20:03 | 1830.891 | 2 | 2 | 0.6746443 | 3.971447 | 1.360153 | 1.042608 | 5.466527 | 3.814773 | 6.475449e-05 | 0.08764885 | 0 | 0 | 0
423 | 16802.19 | 2011-04-14 20:04 | 1860.906 | 2 | 2 | 0.6746443 | 3.97339 | 1.365779 | 1.042608 | 5.488875 | 3.814773 | 3.237724e-05 | 0.08764885 | 0 | 0 | 0
424 | 16832.21 | 2011-04-14 20:04 | 1890.921 | 2 | 2 | 0.6748267 | 3.975494 | 1.371405 | 1.042608 | 5.511235 | 3.814773 | 6.475449e-05 | 0.08764885 | 0 | 0 | 0
425 | 16862.22 | 2011-04-14 20:05 | 1920.936 | 2 | 2 | 0.6746443 | 3.977437 | 1.377031 | 1.042608 | 5.533606 | 3.814773 | 0 | 0.08764885 | 0 | 0 | 0
426 | 16892.24 | 2011-04-14 20:05 | 1950.952 | 2 | 2 | 0.6750092 | 3.979865 | 1.382657 | 1.042608 | 5.555989 | 3.814773 | 0.000129509 | 0.08764885 | 0 | 0 | 0
427 | 16922.25 | 2011-04-14 20:06 | 1980.967 | 2 | 2 | 0.6746443 | 3.981645 | 1.388283 | 1.042608 | 5.578383 | 3.814773 | 3.237724e-05 | 0.08764885 | 0 | 0 | 0
428 | 16952.27 | 2011-04-14 20:06 | 2010.982 | 2 | 2 | 0.6746443 | 3.983749 | 1.393909 | 1.042608 | 5.600789 | 3.814773 | 6.475449e-05 | 0.08764885 | 0 | 0 | 0
429 | 16982.28 | 2011-04-14 20:07 | 2040.997 | 2 | 2 | 0.6746443 | 3.985854 | 1.399534 | 1.042608 | 5.623207 | 3.814773 | 6.475449e-05 | 0.08764885 | 0 | 0 | 0
430 | 17012.3 | 2011-04-14 20:07 | 2071.012 | 2 | 2 | 0.6748267 | 3.987958 | 1.40516 | 1.042608 | 5.645637 | 3.814773 | 3.237724e-05 | 0.08764885 | 0 | 0 | 0
431 | 17042.31 | 2011-04-14 20:08 | 2101.027 | 2 | 2 | 0.6746443 | 3.990062 | 1.410786 | 1.042608 | 5.668078 | 3.814773 | 6.475449e-05 | 0.08764885 | 0 | 0 | 0
432 | 17072.33 | 2011-04-14 20:08 | 2131.042 | 2 | 2 | 0.6746443 | 3.992166 | 1.416412 | 1.042608 | 5.690531 | 3.814773 | 3.237724e-05 | 0.08764885 | 0 | 0 | 0
433 | 17102.34 | 2011-04-14 20:09 | 2161.057 | 2 | 2 | 0.6744618 | 3.994271 | 1.422037 | 1.042608 | 5.712997 | 3.814773 | 3.237724e-05 | 0.08764885 | 0 | 0 | 0
434 | 17132.36 | 2011-04-14 20:09 | 2191.072 | 2 | 2 | 0.6748267 | 3.996375 | 1.427663 | 1.042608 | 5.735474 | 3.814773 | 0 | 0.08764885 | 0 | 0 | 0
435 | 17162.37 | 2011-04-14 20:10 | 2221.087 | 2 | 2 | 0.6748267 | 3.998317 | 1.433289 | 1.042608 | 5.757963 | 3.814773 | 3.237724e-05 | 0.08764885 | 0 | 0 | 0
436 | 17192.39 | 2011-04-14 20:10 | 2251.103 | 2 | 2 | 0.6748267 | 4.000745 | 1.438915 | 1.042608 | 5.780464 | 3.814773 | 9.717941e-05 | 0.08764885 | 0 | 0 | 0
437 | 17222.4 | 2011-04-14 20:11 | 2281.118 | 2 | 2 | 0.6748267 | 4.00285 | 1.44454 | 1.042608 | 5.802977 | 3.814773 | 9.717941e-05 | 0.08764885 | 0 | 0 | 0
438 | 17252.42 | 2011-04-14 20:11 | 2311.133 | 2 | 2 | 0.6750092 | 4.004954 | 1.450166 | 1.042608 | 5.825501 | 3.814773 | 6.475449e-05 | 0.08764885 | 0 | 0 | 0
439 | 17282.43 | 2011-04-14 20:12 | 2341.148 | 2 | 2 | 0.6746443 | 4.007058 | 1.455792 | 1.042608 | 5.848038 | 3.814773 | 6.475449e-05 | 0.08764885 | 0 | 0 | 0
440 | 17312.45 | 2011-04-14 20:12 | 2371.163 | 2 | 2 | 0.6750092 | 4.009324 | 1.461418 | 1.042608 | 5.870586 | 3.814773 | 9.708405e-05 | 0.08764885 | 0 | 0 | 0
441 | 17342.46 | 2011-04-14 20:13 | 2401.178 | 2 | 2 | 0.6746443 | 4.011267 | 1.467043 | 1.042608 | 5.893146 | 3.814773 | 6.475449e-05 | 0.08764885 | 0 | 0 | 0
442 | 17372.48 | 2011-04-14 20:13 | 2431.196 | 2 | 2 | 0.6744618 | 4.013209 | 1.472669 | 1.042608 | 5.915717 | 3.814773 | 0 | 0.08764885 | 0 | 0 | 0
443 | 17402.49 | 2011-04-14 20:14 | 2461.208 | 2 | 2 | 0.6746443 | 4.015637 | 1.478293 | 1.042608 | 5.938297 | 3.814773 | 3.242493e-05 | 0.08764885 | 0 | 0 | 0
444 | 17432.51 | 2011-04-14 20:14 | 2491.224 | 2 | 2 | 0.6746443 | 4.017741 | 1.483918 | 1.042608 | 5.960892 | 3.814773 | 3.242493e-05 | 0.08764885 | 0 | 0 | 0
445 | 17462.52 | 2011-04-14 20:15 | 2521.239 | 2 | 2 | 0.6748267 | 4.020007 | 1.489543 | 1.042608 | 5.983499 | 3.814773 | 6.475449e-05 | 0.08764885 | 0 | 0 | 0
446 | 17492.54 | 2011-04-14 20:15 | 2551.254 | 2 | 2 | 0.6748267 | 4.022435 | 1.495169 | 1.042608 | 6.00612 | 3.814773 | 9.708405e-05 | 0.08764885 | 0 | 0 | 0
447 | 17522.55 | 2011-04-14 20:16 | 2581.269 | 2 | 2 | 0.6748267 | 4.024539 | 1.500795 | 1.042608 | 6.028754 | 3.814773 | 9.708405e-05 | 0.08764885 | 0 | 0 | 0
448 | 17552.57 | 2011-04-14 20:16 | 2611.284 | 2 | 2 | 0.6746443 | 4.026644 | 1.50642 | 1.042608 | 6.0514 | 3.814773 | 3.232956e-05 | 0.08764885 | 0 | 0 | 0
449 | 17582.58 | 2011-04-14 20:17 | 2641.299 | 2 | 2 | 0.6750092 | 4.029233 | 1.512046 | 1.042608 | 6.074059 | 3.814773 | 9.708405e-05 | 0.08764885 | 0 | 0 | 0
450 | 17612.6 | 2011-04-14 20:17 | 2671.314 | 2 | 2 | 0.6748267 | 4.031176 | 1.517671 | 1.042608 | 6.096731 | 3.814773 | 6.475449e-05 | 0.08764885 | 0 | 0 | 0
451 | 17642.61 | 2011-04-14 20:18 | 2701.329 | 2 | 2 | 0.6746443 | 4.033442 | 1.523297 | 1.042608 | 6.119415 | 3.814773 | 3.232956e-05 | 0.08764885 | 0 | 0 | 0
452 | 17672.63 | 2011-04-14 20:18 | 2731.345 | 2 | 2 | 0.6744618 | 4.03587 | 1.528922 | 1.042608 | 6.142111 | 3.814773 | 6.475449e-05 | 0.08764885 | 0 | 0 | 0
453 | 17702.64 | 2011-04-14 20:19 | 2761.36 | 2 | 2 | 0.6746443 | 4.038136 | 1.534547 | 1.042608 | 6.164819 | 3.814773 | 6.475449e-05 | 0.08764885 | 0 | 0 | 0
454 | 17732.66 | 2011-04-14 20:19 | 2791.375 | 2 | 2 | 0.6746443 | 4.040402 | 1.540172 | 1.042608 | 6.18754 | 3.814773 | 3.242493e-05 | 0.08764885 | 0 | 0 | 0
455 | 17762.67 | 2011-04-14 20:20 | 2821.39 | 2 | 2 | 0.6744618 | 4.04283 | 1.545797 | 1.042608 | 6.210275 | 3.814773 | 6.475449e-05 | 0.08764885 | 0 | 0 | 0
456 | 17792.69 | 2011-04-14 20:20 | 2851.405 | 2 | 2 | 0.6748267 | 4.045259 | 1.551423 | 1.042608 | 6.233026 | 3.814773 | 6.475449e-05 | 0.08764885 | 0 | 0 | 0
457 | 17822.7 | 2011-04-14 20:21 | 2881.42 | 2 | 2 | 0.6750092 | 4.047848 | 1.557049 | 1.042608 | 6.255791 | 3.814773 | 6.475449e-05 | 0.08764885 | 0 | 0 | 0
458 | 17852.72 | 2011-04-14 20:21 | 2911.435 | 2 | 2 | 0.6746443 | 4.049953 | 1.562675 | 1.042608 | 6.27857 | 3.814773 | 3.242493e-05 | 0.08764885 | 0 | 0 | 0
459 | 17882.74 | 2011-04-14 20:22 | 2941.45 | 2 | 2 | 0.6746443 | 4.052542 | 1.568301 | 1.042608 | 6.301363 | 3.814773 | 3.232956e-05 | 0.08764885 | 0 | 0 | 0
460 | 17912.75 | 2011-04-14 20:22 | 2971.465 | 2 | 2 | 0.6746443 | 4.055132 | 1.573927 | 1.042608 | 6.324169 | 3.814773 | 3.242493e-05 | 0.08764885 | 0 | 0 | 0
461 | 17942.77 | 2011-04-14 20:23 | 3001.481 | 2 | 2 | 0.6746443 | 4.057722 | 1.579553 | 1.042608 | 6.34699 | 3.814773 | 9.717941e-05 | 0.08764885 | 0 | 0 | 0
462 | 17972.78 | 2011-04-14 20:23 | 3031.496 | 2 | 2 | 0.6746443 | 4.06015 | 1.585178 | 1.042608 | 6.369825 | 3.814773 | 3.242493e-05 | 0.08764885 | 0 | 0 | 0
463 | 18002.8 | 2011-04-14 20:24 | 3061.511 | 2 | 2 | 0.6746443 | 4.062578 | 1.590804 | 1.042608 | 6.392674 | 3.814773 | 3.242493e-05 | 0.08764885 | 0 | 0 | 0
464 | 18032.81 | 2011-04-14 20:24 | 3091.526 | 2 | 2 | 0.6746443 | 4.06533 | 1.59643 | 1.042608 | 6.415538 | 3.814773 | 6.475449e-05 | 0.08764885 | 0 | 0 | 0
465 | 18062.83 | 2011-04-14 20:25 | 3121.541 | 2 | 2 | 0.6744618 | 4.06792 | 1.602056 | 1.042608 | 6.438416 | 3.814773 | 6.475449e-05 | 0.08764885 | 0 | 0 | 0
466 | 18092.84 | 2011-04-14 20:25 | 3151.556 | 2 | 2 | 0.6748267 | 4.070671 | 1.607682 | 1.042608 | 6.461309 | 3.814773 | 6.465912e-05 | 0.08764885 | 0 | 0 | 0
467 | 18122.86 | 2011-04-14 20:26 | 3181.571 | 2 | 2 | 0.6746443 | 4.073261 | 1.613308 | 1.042608 | 6.484217 | 3.814773 | 3.242493e-05 | 0.08764885 | 0 | 0 | 0
468 | 18152.87 | 2011-04-14 20:26 | 3211.587 | 2 | 2 | 0.6748267 | 4.076013 | 1.618934 | 1.042608 | 6.507141 | 3.814773 | 3.242493e-05 | 0.08764885 | 0 | 0 | 0
469 | 18182.89 | 2011-04-14 20:27 | 3241.602 | 2 | 2 | 0.6744618 | 4.078603 | 1.624559 | 1.042608 | 6.53008 | 3.814773 | 6.475449e-05 | 0.08764885 | 0 | 0 | 0
470 | 18212.9 | 2011-04-14 20:27 | 3271.619 | 2 | 2 | 0.6746443 | 4.081678 | 1.630186 | 1.042608 | 6.553036 | 3.814773 | 9.717941e-05 | 0.08764885 | 0 | 0 | 0
471 | 18242.92 | 2011-04-14 20:28 | 3301.632 | 2 | 2 | 0.6748267 | 4.08443 | 1.635811 | 1.042608 | 6.576005 | 3.814773 | 3.232956e-05 | 0.08764885 | 0 | 0 | 0
472 | 18272.93 | 2011-04-14 20:28 | 3331.647 | 2 | 2 | 0.6746443 | 4.087344 | 1.641437 | 1.042608 | 6.598991 | 3.814773 | 9.717941e-05 | 0.08764885 | 0 | 0 | 0
473 | 18302.95 | 2011-04-14 20:29 | 3361.662 | 2 | 2 | 0.6748267 | 4.090257 | 1.647062 | 1.042608 | 6.621993 | 3.814773 | 9.717941e-05 | 0.08764885 | 0 | 0 | 0
474 | 18332.96 | 2011-04-14 20:29 | 3391.677 | 2 | 2 | 0.6746443 | 4.093171 | 1.652688 | 1.042608 | 6.64501 | 3.814773 | 9.708405e-05 | 0.08764885 | 0 | 0 | 0
475 | 18362.98 | 2011-04-14 20:30 | 3421.692 | 2 | 2 | 0.6746443 | 4.096084 | 1.658314 | 1.042608 | 6.668045 | 3.814773 | 9.708405e-05 | 0.08764885 | 0 | 0 | 0
476 | 18392.99 | 2011-04-14 20:30 | 3451.707 | 2 | 2 | 0.6748267 | 4.09916 | 1.663939 | 1.042608 | 6.691096 | 3.814773 | 9.708405e-05 | 0.08764885 | 0 | 0 | 0
477 | 18423.01 | 2011-04-14 20:31 | 3481.722 | 2 | 2 | 0.6750092 | 4.102073 | 1.669565 | 1.042608 | 6.714164 | 3.814773 | 9.708405e-05 | 0.08764885 | 0 | 0 | 0
478 | 18453.02 | 2011-04-14 20:31 | 3511.738 | 2 | 2 | 0.6746443 | 4.105149 | 1.675191 | 1.042608 | 6.737249 | 3.814773 | 9.708405e-05 | 0.08764885 | 0 | 0 | 0
479 | 18483.04 | 2011-04-14 20:32 | 3541.753 | 2 | 2 | 0.6748267 | 4.108224 | 1.680816 | 1.042608 | 6.760353 | 3.814773 | 0.000129509 | 0.08764885 | 0 | 0 | 0
480 | 18513.05 | 2011-04-14 20:32 | 3571.768 | 2 | 2 | 0.6748267 | 4.111462 | 1.686442 | 1.042608 | 6.783474 | 3.814773 | 0.000129509 | 0.08764885 | 0 | 0 | 0
481 | 18543.07 | 2011-04-14 20:33 | 3601.783 | 2 | 2 | 0.6748267 | 4.114375 | 1.692068 | 1.042608 | 6.806612 | 3.814773 | 6.475449e-05 | 0.08764885 | 0 | 0 | 0
482 | 18573.08 | 2011-04-14 20:33 | 3631.798 | 2 | 2 | 0.6746443 | 4.117612 | 1.697694 | 1.042608 | 6.829768 | 3.814773 | 9.708405e-05 | 0.08764885 | 0 | 0 | 0
483 | 18603.1 | 2011-04-14 20:34 | 3661.813 | 2 | 2 | 0.6750092 | 4.12085 | 1.70332 | 1.042608 | 6.852943 | 3.814773 | 0.000129509 | 0.08764885 | 0 | 0 | 0
484 | 18633.11 | 2011-04-14 20:34 | 3691.828 | 2 | 2 | 0.6746443 | 4.123925 | 1.708946 | 1.042608 | 6.876136 | 3.814773 | 3.242493e-05 | 0.08764885 | 0 | 0 | 0
485 | 18663.13 | 2011-04-14 20:35 | 3721.844 | 2 | 2 | 0.6750092 | 4.127486 | 1.714572 | 1.042608 | 6.899347 | 3.814773 | 9.708405e-05 | 0.08764885 | 0 | 0 | 0
486 | 18693.14 | 2011-04-14 20:35 | 3751.859 | 2 | 2 | 0.6748267 | 4.130723 | 1.720198 | 1.042608 | 6.922576 | 3.814773 | 9.708405e-05 | 0.08764885 | 0 | 0 | 0
487 | 18723.16 | 2011-04-14 20:36 | 3781.874 | 2 | 2 | 0.6746443 | 4.134123 | 1.725824 | 1.042608 | 6.945825 | 3.814773 | 9.717941e-05 | 0.08764885 | 0 | 0 | 0
488 | 18753.17 | 2011-04-14 20:36 | 3811.889 | 2 | 2 | 0.6746443 | 4.13736 | 1.73145 | 1.042608 | 6.969092 | 3.814773 | 6.475449e-05 | 0.08764885 | 0 | 0 | 0
489 | 18783.19 | 2011-04-14 20:37 | 3841.904 | 2 | 2 | 0.6748267 | 4.140921 | 1.737076 | 1.042608 | 6.992379 | 3.814773 | 6.475449e-05 | 0.08764885 | 0 | 0 | 0
490 | 18813.2 | 2011-04-14 20:37 | 3871.919 | 2 | 2 | 0.6748267 | 4.144644 | 1.742702 | 1.042608 | 7.015686 | 3.814773 | 0.0001294136 | 0.08764885 | 0 | 0 | 0
491 | 18843.22 | 2011-04-14 20:38 | 3901.934 | 2 | 2 | 0.6748267 | 4.147882 | 1.748327 | 1.042608 | 7.039012 | 3.814773 | 6.475449e-05 | 0.08764885 | 0 | 0 | 0
492 | 18873.23 | 2011-04-14 20:38 | 3931.949 | 2 | 2 | 0.6746443 | 4.151604 | 1.753953 | 1.042608 | 7.062358 | 3.814773 | 0.000129509 | 0.08764885 | 0 | 0 | 0
493 | 18903.25 | 2011-04-14 20:39 | 3961.965 | 2 | 2 | 0.6746443 | 4.155004 | 1.759579 | 1.042608 | 7.085724 | 3.814773 | 6.475449e-05 | 0.08764885 | 0 | 0 | 0
494 | 18933.26 | 2011-04-14 20:39 | 3991.979 | 2 | 2 | 0.6748267 | 4.158726 | 1.765205 | 1.042608 | 7.10911 | 3.814773 | 9.708405e-05 | 0.08764885 | 0 | 0 | 0
495 | 18963.28 | 2011-04-14 20:40 | 4021.995 | 2 | 2 | 0.6746443 | 4.162287 | 1.770831 | 1.042608 | 7.132517 | 3.814773 | 6.475449e-05 | 0.08764885 | 0 | 0 | 0
496 | 18993.29 | 2011-04-14 20:40 | 4052.01 | 2 | 2 | 0.6748267 | 4.166172 | 1.776457 | 1.042608 | 7.155944 | 3.814773 | 0.0001294136 | 0.08764885 | 0 | 0 | 0
497 | 19023.31 | 2011-04-14 20:41 | 4082.025 | 2 | 2 | 0.6748267 | 4.169733 | 1.782083 | 1.042608 | 7.179392 | 3.814773 | 9.708405e-05 | 0.08764885 | 0 | 0 | 0
498 | 19053.32 | 2011-04-14 20:41 | 4112.04 | 2 | 2 | 0.6748267 | 4.173456 | 1.787709 | 1.042608 | 7.202861 | 3.814773 | 9.708405e-05 | 0.08764885 | 0 | 0 | 0
499 | 19083.34 | 2011-04-14 20:42 | 4142.055 | 2 | 2 | 0.6748267 | 4.177341 | 1.793334 | 1.042608 | 7.226351 | 3.814773 | 9.708405e-05 | 0.08764885 | 0 | 0 | 0
500 | 19113.36 | 2011-04-14 20:42 | 4172.07 | 2 | 2 | 0.6746443 | 4.180902 | 1.79896 | 1.042608 | 7.249863 | 3.814773 | 6.475449e-05 | 0.08764885 | 0 | 0 | 0
501 | 19143.37 | 2011-04-14 20:43 | 4202.085 | 2 | 2 | 0.6746443 | 4.184787 | 1.804586 | 1.042608 | 7.273397 | 3.814773 | 6.475449e-05 | 0.08764885 | 0 | 0 | 0
502 | 19173.39 | 2011-04-14 20:43 | 4232.1 | 2 | 2 | 0.6748267 | 4.188833 | 1.810212 | 1.042608 | 7.296951 | 3.814773 | 9.708405e-05 | 0.08764885 | 0 | 0 | 0
503 | 19203.4 | 2011-04-14 20:44 | 4262.116 | 2 | 2 | 0.6748267 | 4.19288 | 1.815838 | 1.042608 | 7.320528 | 3.814773 | 0.000129509 | 0.08764885 | 0 | 0 | 0
504 | 19233.42 | 2011-04-14 20:44 | 4292.131 | 2 | 2 | 0.6746443 | 4.196765 | 1.821464 | 1.042608 | 7.344128 | 3.814773 | 9.717941e-05 | 0.08764885 | 0 | 0 | 0
505 | 19286.32 | 2011-04-14 20:45 | 30.01483 | 3 | 2 | 0 | 4.08006 | 1.825754 | 1.042608 | 7.362139 | 3.814773 | -0.000485611 | 0.08764885 | 0 | 0 | 0
506 | 19316.34 | 2011-04-14 20:46 | 60.02993 | 3 | 2 | 0 | 4.066625 | 1.825754 | 1.042608 | 7.362139 | 3.814773 | -0.000259018 | 0.08764885 | 0 | 0 | 0
507 | 19346.35 | 2011-04-14 20:46 | 90.04762 | 3 | 2 | 0 | 4.05837 | 1.825754 | 1.042608 | 7.362139 | 3.814773 | -0.000129509 | 0.08764885 | 0 | 0 | 0
508 | 19376.32 | 2011-04-14 20:47 | 120.0133 | 3 | 2 | 0 | 4.052704 | 1.825754 | 1.042608 | 7.362139 | 3.814773 | -0.000129509 | 0.08764885 | 0 | 0 | 0
509 | 19376.32 | 2011-04-14 20:47 | 2.646596132e-06 | 4 | 2 | 1.171352 | 4.200164 | 1.825754 | 1.042608 | 7.362139 | 3.814773 | 0 | 0.08764885 | 0 | 0 | 0
510 | 19376.91 | 2011-04-14 20:47 | 0.5937695 | 4 | 2 | 1.12044 | 4.200002 | 1.825941 | 1.042608 | 7.362926 | 3.814773 | -3.232956e-05 | 0.08764885 | 0 | 0 | 0
511 | 19378.93 | 2011-04-14 20:47 | 2.609333 | 4 | 2 | 1.070259 | 4.200164 | 1.826553 | 1.042608 | 7.365497 | 3.814773 | 0 | 0.08764885 | 0 | 0 | 0
512 | 19382.01 | 2011-04-14 20:47 | 5.68741 | 4 | 2 | 1.019894 | 4.200002 | 1.827446 | 1.042608 | 7.369245 | 3.814773 | 3.242493e-05 | 0.08764885 | 0 | 0 | 0
513 | 19386.07 | 2011-04-14 20:47 | 9.74983 | 4 | 2 | 0.9697127 | 4.200164 | 1.828567 | 1.042608 | 7.373955 | 3.814773 | 3.232956e-05 | 0.08764885 | 0 | 0 | 0
514 | 19391.29 | 2011-04-14 20:47 | 14.96851 | 4 | 2 | 0.919531 | 4.200164 | 1.829935 | 1.042608 | 7.3797 | 3.814773 | 0 | 0.08764885 | 0 | 0 | 0
515 | 19397.98 | 2011-04-14 20:47 | 21.65589 | 4 | 2 | 0.8693493 | 4.200002 | 1.831595 | 1.042608 | 7.386671 | 3.814773 | -3.232956e-05 | 0.08764885 | 0 | 0 | 0
516 | 19406.65 | 2011-04-14 20:47 | 30.32762 | 4 | 2 | 0.8191676 | 4.200002 | 1.833626 | 1.042608 | 7.395202 | 3.814773 | -3.232956e-05 | 0.08764885 | 0 | 0 | 0
517 | 19418.07 | 2011-04-14 20:47 | 41.74932 | 4 | 2 | 0.7689859 | 4.200002 | 1.836142 | 1.042608 | 7.405768 | 3.814773 | 0 | 0.08764885 | 0 | 0 | 0
518 | 19433.85 | 2011-04-14 20:48 | 57.5303 | 4 | 2 | 0.7188042 | 4.200164 | 1.839397 | 1.042608 | 7.41944 | 3.814773 | 3.232956e-05 | 0.08764885 | 0 | 0 | 0
519 | 19457.33 | 2011-04-14 20:48 | 81.01426 | 4 | 2 | 0.6686224 | 4.200164 | 1.843911 | 1.042608 | 7.438401 | 3.814773 | 6.475449e-05 | 0.08764885 | 0 | 0 | 0
520 | 19496.05 | 2011-04-14 20:49 | 119.7324 | 4 | 2 | 0.6184407 | 4.200002 | 1.850809 | 1.042608 | 7.467373 | 3.814773 | 0 | 0.08764885 | 0 | 0 | 0
521 | 19562.04 | 2011-04-14 20:50 | 185.7156 | 4 | 2 | 0.5682591 | 4.200002 | 1.861648 | 1.042608 | 7.512896 | 3.814773 | 0 | 0.08764885 | 0 | 0 | 0
522 | 19659.35 | 2011-04-14 20:51 | 283.0265 | 4 | 2 | 0.5180773 | 4.200002 | 1.876303 | 1.042608 | 7.57445 | 3.814773 | -3.232956e-05 | 0.08764885 | 0 | 0 | 0
523 | 19779.1 | 2011-04-14 20:53 | 402.7746 | 4 | 2 | 0.4678956 | 4.200002 | 1.892687 | 1.042608 | 7.643262 | 3.814773 | -3.232956e-05 | 0.08764885 | 0 | 0 | 0
524 | 19918.14 | 2011-04-14 20:56 | 541.8191 | 4 | 2 | 0.4177139 | 4.200002 | 1.909775 | 1.042608 | 7.715035 | 3.814773 | -3.232956e-05 | 0.08764885 | 0 | 0 | 0
525 | 20077.31 | 2011-04-14 20:58 | 700.9881 | 4 | 2 | 0.3675322 | 4.200002 | 1.927121 | 1.042608 | 7.78789 | 3.814773 | -3.232956e-05 | 0.08764885 | 0 | 0 | 0
526 | 20268.26 | 2011-04-14 21:01 | 891.938 | 4 | 2 | 0.3173505 | 4.200164 | 1.945255 | 1.042608 | 7.864051 | 3.814773 | 0 | 0.08764885 | 0 | 0 | 0
527 | 20498.75 | 2011-04-14 21:05 | 1122.434 | 4 | 2 | 0.2671688 | 4.200002 | 1.963929 | 1.042608 | 7.942483 | 3.814773 | -3.232956e-05 | 0.08764885 | 0 | 0 | 0
528 | 20791.75 | 2011-04-14 21:10 | 1415.429 | 4 | 2 | 0.2169871 | 4.200002 | 1.983564 | 1.042608 | 8.024953 | 3.814773 | -3.232956e-05 | 0.08764885 | 0 | 0 | 0
529 | 21188.23 | 2011-04-14 21:17 | 1811.907 | 4 | 2 | 0.1668054 | 4.200002 | 2.004564 | 1.042608 | 8.113156 | 3.814773 | 0 | 0.08764885 | 0 | 0 | 0
530 | 21792.33 | 2011-04-14 21:27 | 2416.006 | 4 | 2 | 0.1166237 | 4.200002 | 2.028045 | 1.042608 | 8.211777 | 3.814773 | 0 | 0.08764885 | 0 | 0 | 0
531 | 22937.17 | 2011-04-14 21:46 | 3560.846 | 4 | 2 | 0.06644197 | 4.200002 | 2.05616 | 1.042608 | 8.329862 | 3.814773 | 0 | 0.08764885 | 0 | 0 | 0
532 | 23644.64 | 2011-04-14 21:58 | 4268.319 | 4 | 2 | 0.04983639 | 4.19984 | 2.067555 | 1.042608 | 8.377722 | 3.814773 | -3.242493e-05 | 0.08764885 | 0 | 0 | 0
533 | 23704.65 | 2011-04-14 21:59 | 60.01464 | 5 | 2 | 0 | 4.189481 | 2.067555 | 1.042608 | 8.377722 | 3.814773 | 0 | 0.08764885 | 0 | 0 | 0
534 | 23704.84 | 2011-04-14 21:59 | 0.1876216 | 6 | 2 | 0.0003845942 | 4.189319 | 2.067555 | 1.042608 | 8.377722 | 3.814773 | 0 | 0.1127042 | 0 | 0 | 0
535 | 23709.67 | 2011-04-14 21:59 | 5.015616 | 6 | 2 | -0.001440195 | 4.188995 | 2.067555 | 1.04261 | 8.377722 | 3.814781 | -6.475449e-05 | 0.1127042 | 0 | 0 | 0
536 | 23709.68 | 2011-04-14 21:59 | 0.01563 | 7 | 2 | -0.6742401 | 4.102721 | 2.067555 | 1.042613 | 8.377722 | 3.814793 | 0 | 0.1127042 | 0 | 0 | 0
537 | 23739.7 | 2011-04-14 21:59 | 30.03075 | 7 | 2 | -0.6744225 | 4.062901 | 2.067555 | 1.048236 | 8.377722 | 3.837712 | -0.0005827904 | 0.1127042 | 0 | 0 | 0
538 | 23769.72 | 2011-04-14 22:00 | 60.04606 | 7 | 2 | -0.674605 | 4.046068 | 2.067555 | 1.053858 | 8.377722 | 3.860506 | -0.0004208565 | 0.1127042 | 0 | 0 | 0
539 | 23799.73 | 2011-04-14 22:00 | 90.06097 | 7 | 2 | -0.6744225 | 4.033928 | 2.067555 | 1.059481 | 8.377722 | 3.88322 | -0.0002913475 | 0.1127042 | 0 | 0 | 0
540 | 23829.75 | 2011-04-14 22:01 | 120.0761 | 7 | 2 | -0.6744225 | 4.024378 | 2.067555 | 1.065103 | 8.377722 | 3.905872 | -0.000226593 | 0.1127042 | 0 | 0 | 0
541 | 23859.76 | 2011-04-14 22:01 | 150.0913 | 7 | 2 | -0.674605 | 4.016122 | 2.067555 | 1.070725 | 8.377722 | 3.928474 | -0.0001942635 | 0.1127042 | 0 | 0 | 0
542 | 23889.78 | 2011-04-14 22:02 | 180.1064 | 7 | 2 | -0.6744225 | 4.008839 | 2.067555 | 1.076347 | 8.377722 | 3.951033 | -0.0001618385 | 0.1127042 | 0 | 0 | 0
543 | 23919.79 | 2011-04-14 22:02 | 210.1215 | 7 | 2 | -0.6742401 | 4.00204 | 2.067555 | 1.08197 | 8.377722 | 3.973552 | -0.0001618385 | 0.1127042 | 0 | 0 | 0
544 | 23949.81 | 2011-04-14 22:03 | 240.1392 | 7 | 2 | -0.6744225 | 3.995565 | 2.067555 | 1.087592 | 8.377722 | 3.996036 | -0.0001618862 | 0.1127042 | 0 | 0 | 0
545 | 23979.82 | 2011-04-14 22:03 | 270.1517 | 7 | 2 | -0.6742401 | 3.989577 | 2.067555 | 1.093214 | 8.377722 | 4.018481 | -0.0001618385 | 0.1127042 | 0 | 0 | 0
546 | 24009.84 | 2011-04-14 22:04 | 300.1669 | 7 | 2 | -0.6742401 | 3.983588 | 2.067555 | 1.098836 | 8.377722 | 4.040894 | -0.0001294613 | 0.1127042 | 0 | 0 | 0
547 | 24039.85 | 2011-04-14 22:04 | 330.1819 | 7 | 2 | -0.6742401 | 3.977437 | 2.067555 | 1.104458 | 8.377722 | 4.063273 | -0.0001942158 | 0.1127042 | 0 | 0 | 0
548 | 24069.87 | 2011-04-14 22:05 | 360.1971 | 7 | 2 | -0.6742401 | 3.971933 | 2.067555 | 1.11008 | 8.377722 | 4.085619 | -0.0001618385 | 0.1127042 | 0 | 0 | 0
549 | 24099.88 | 2011-04-14 22:05 | 390.2123 | 7 | 2 | -0.6744225 | 3.966106 | 2.067555 | 1.115702 | 8.377722 | 4.107934 | -0.0001942158 | 0.1127042 | 0 | 0 | 0
550 | 24129.9 | 2011-04-14 22:06 | 420.2273 | 7 | 2 | -0.6744225 | 3.960603 | 2.067555 | 1.121324 | 8.377722 | 4.130217 | -0.0001942158 | 0.1127042 | 0 | 0 | 0
551 | 24159.91 | 2011-04-14 22:06 | 450.2425 | 7 | 2 | -0.6744225 | 3.955261 | 2.067555 | 1.126946 | 8.377722 | 4.152469 | -0.0001618385 | 0.1127042 | 0 | 0 | 0
552 | 24189.93 | 2011-04-14 22:07 | 480.2575 | 7 | 2 | -0.6744225 | 3.949758 | 2.067555 | 1.132568 | 8.377722 | 4.17469 | -0.0001618385 | 0.1127042 | 0 | 0 | 0
553 | 24219.94 | 2011-04-14 22:07 | 510.2728 | 7 | 2 | -0.6742401 | 3.944254 | 2.067555 | 1.13819 | 8.377722 | 4.19688 | -0.0001618862 | 0.1127042 | 0 | 0 | 0
554 | 24249.96 | 2011-04-14 22:08 | 540.2878 | 7 | 2 | -0.6742401 | 3.939074 | 2.067555 | 1.143812 | 8.377722 | 4.219041 | -0.000129509 | 0.1127042 | 0 | 0 | 0
555 | 24279.97 | 2011-04-14 22:08 | 570.3029 | 7 | 2 | -0.6742401 | 3.933733 | 2.067555 | 1.149435 | 8.377722 | 4.241171 | -0.000129509 | 0.1127042 | 0 | 0 | 0
556 | 24309.99 | 2011-04-14 22:09 | 600.318 | 7 | 2 | -0.6742401 | 3.928391 | 2.067555 | 1.155057 | 8.377722 | 4.263272 | -0.0001618385 | 0.1127042 | 0 | 0 | 0
557 | 24340 | 2011-04-14 22:09 | 630.3331 | 7 | 2 | -0.6742401 | 3.923211 | 2.067555 | 1.160679 | 8.377722 | 4.285344 | -0.000129509 | 0.1127042 | 0 | 0 | 0
558 | 24370.02 | 2011-04-14 22:10 | 660.3482 | 7 | 2 | -0.6744225 | 3.918032 | 2.067555 | 1.166301 | 8.377722 | 4.307386 | -0.0001618862 | 0.1127042 | 0 | 0 | 0
559 | 24400.03 | 2011-04-14 22:10 | 690.3633 | 7 | 2 | -0.6744225 | 3.912852 | 2.067555 | 1.171923 | 8.377722 | 4.329399 | -0.000129509 | 0.1127042 | 0 | 0 | 0
560 | 24430.05 | 2011-04-14 22:11 | 720.3785 | 7 | 2 | -0.6742401 | 3.907834 | 2.067555 | 1.177545 | 8.377722 | 4.351384 | -0.0001294613 | 0.1127042 | 0 | 0 | 0
561 | 24460.06 | 2011-04-14 22:11 | 750.3936 | 7 | 2 | -0.6742401 | 3.902816 | 2.067555 | 1.183167 | 8.377722 | 4.37334 | -0.000129509 | 0.1127042 | 0 | 0 | 0
562 | 24490.08 | 2011-04-14 22:12 | 780.4087 | 7 | 2 | -0.6740575 | 3.89796 | 2.067555 | 1.188789 | 8.377722 | 4.395267 | -6.475449e-05 | 0.1127042 | 0 | 0 | 0
563 | 24520.08 | 2011-04-14 22:12 | 810.41 | 7 | 2 | -0.6744225 | 3.892781 | 2.067555 | 1.194409 | 8.377722 | 4.417157 | -0.000129509 | 0.1127042 | 0 | 0 | 0
564 | 24550.09 | 2011-04-14 22:13 | 840.4234 | 7 | 2 | -0.6744225 | 3.887925 | 2.067555 | 1.20003 | 8.377722 | 4.439028 | -0.000129509 | 0.1127042 | 0 | 0 | 0
565 | 24580.11 | 2011-04-14 22:13 | 870.4384 | 7 | 2 | -0.6742401 | 3.883069 | 2.067555 | 1.205653 | 8.377722 | 4.460872 | -0.0001294613 | 0.1127042 | 0 | 0 | 0
566 | 24610.12 | 2011-04-14 22:14 | 900.4535 | 7 | 2 | -0.6740575 | 3.878213 | 2.067555 | 1.211275 | 8.377722 | 4.482689 | -0.000129509 | 0.1127042 | 0 | 0 | 0
567 | 24640.14 | 2011-04-14 22:14 | 930.4687 | 7 | 2 | -0.6742401 | 3.873519 | 2.067555 | 1.216897 | 8.377722 | 4.504479 | -9.708405e-05 | 0.1127042 | 0 | 0 | 0
568 | 24670.15 | 2011-04-14 22:15 | 960.4838 | 7 | 2 | -0.6744225 | 3.868501 | 2.067555 | 1.222519 | 8.377722 | 4.526242 | -9.713173e-05 | 0.1127042 | 0 | 0 | 0
569 | 24700.17 | 2011-04-14 22:15 | 990.4989 | 7 | 2 | -0.6744225 | 3.863645 | 2.067555 | 1.228141 | 8.377722 | 4.547978 | -0.0001618385 | 0.1127042 | 0 | 0 | 0
570 | 24730.18 | 2011-04-14 22:16 | 1020.514 | 7 | 2 | -0.6740575 | 3.859274 | 2.067555 | 1.233763 | 8.377722 | 4.569688 | -9.713173e-05 | 0.1127042 | 0 | 0 | 0
571 | 24760.2 | 2011-04-14 22:16 | 1050.529 | 7 | 2 | -0.6742401 | 3.85458 | 2.067555 | 1.239385 | 8.377722 | 4.591372 | -9.708405e-05 | 0.1127042 | 0 | 0 | 0
572 | 24790.21 | 2011-04-14 22:17 | 1080.545 | 7 | 2 | -0.6740575 | 3.850048 | 2.067555 | 1.245008 | 8.377722 | 4.613029 | -9.713173e-05 | 0.1127042 | 0 | 0 | 0
573 | 24820.23 | 2011-04-14 22:17 | 1110.559 | 7 | 2 | -0.6742401 | 3.845516 | 2.067555 | 1.25063 | 8.377722 | 4.634663 | -9.713173e-05 | 0.1127042 | 0 | 0 | 0
574 | 24850.24 | 2011-04-14 22:18 | 1140.574 | 7 | 2 | -0.6744225 | 3.840984 | 2.067555 | 1.256253 | 8.377722 | 4.656272 | -0.0001294613 | 0.1127042 | 0 | 0 | 0
575 | 24880.26 | 2011-04-14 22:18 | 1170.59 | 7 | 2 | -0.6742401 | 3.836613 | 2.067555 | 1.261875 | 8.377722 | 4.677856 | -9.713173e-05 | 0.1127042 | 0 | 0 | 0
576 | 24910.27 | 2011-04-14 22:19 | 1200.605 | 7 | 2 | -0.6742401 | 3.832405 | 2.067555 | 1.267498 | 8.377722 | 4.699415 | -9.713173e-05 | 0.1127042 | 0 | 0 | 0
577 | 24940.29 | 2011-04-14 22:19 | 1230.62 | 7 | 2 | -0.6744225 | 3.827873 | 2.067555 | 1.27312 | 8.377722 | 4.720948 | -0.0001294613 | 0.1127042 | 0 | 0 | 0
578 | 24970.3 | 2011-04-14 22:20 | 1260.635 | 7 | 2 | -0.6744225 | 3.823502 | 2.067555 | 1.278742 | 8.377722 | 4.742456 | -0.0001618385 | 0.1127042 | 0 | 0 | 0
579 | 25000.32 | 2011-04-14 22:20 | 1290.65 | 7 | 2 | -0.6744225 | 3.819455 | 2.067555 | 1.284364 | 8.377722 | 4.763941 | -0.0001618862 | 0.1127042 | 0 | 0 | 0
580 | 25030.33 | 2011-04-14 22:21 | 1320.665 | 7 | 2 | -0.6742401 | 3.815409 | 2.067555 | 1.289986 | 8.377722 | 4.785403 | -9.713173e-05 | 0.1127042 | 0 | 0 | 0
581 | 25060.35 | 2011-04-14 22:21 | 1350.68 | 7 | 2 | -0.6742401 | 3.811362 | 2.067555 | 1.295608 | 8.377722 | 4.806842 | -6.475449e-05 | 0.1127042 | 0 | 0 | 0
582 | 25090.36 | 2011-04-14 22:22 | 1380.695 | 7 | 2 | -0.6742401 | 3.807154 | 2.067555 | 1.30123 | 8.377722 | 4.828257 | -0.0001294613 | 0.1127042 | 0 | 0 | 0
583 | 25120.38 | 2011-04-14 22:22 | 1410.711 | 7 | 2 | -0.6742401 | 3.803269 | 2.067555 | 1.306852 | 8.377722 | 4.84965 | -0.0001294613 | 0.1127042 | 0 | 0 | 0
584 | 25150.39 | 2011-04-14 22:23 | 1440.726 | 7 | 2 | -0.6742401 | 3.799222 | 2.067555 | 1.312474 | 8.377722 | 4.87102 | -9.708405e-05 | 0.1127042 | 0 | 0 | 0
585 | 25180.41 | 2011-04-14 22:23 | 1470.741 | 7 | 2 | -0.6742401 | 3.795499 | 2.067555 | 1.318096 | 8.377722 | 4.892369 | -6.47068e-05 | 0.1127042 | 0 | 0 | 0
586 | 25210.43 | 2011-04-14 22:24 | 1500.756 | 7 | 2 | -0.6742401 | 3.791615 | 2.067555 | 1.323718 | 8.377722 | 4.913696 | -9.708405e-05 | 0.1127042 | 0 | 0 | 0
587 | 25240.44 | 2011-04-14 22:24 | 1530.771 | 7 | 2 | -0.6744225 | 3.78773 | 2.067555 | 1.329339 | 8.377722 | 4.935002 | -0.0001294613 | 0.1127042 | 0 | 0 | 0
588 | 25270.46 | 2011-04-14 22:25 | 1560.786 | 7 | 2 | -0.6742401 | 3.784169 | 2.067555 | 1.334961 | 8.377722 | 4.956286 | -6.47068e-05 | 0.1127042 | 0 | 0 | 0
589 | 25300.47 | 2011-04-14 22:25 | 1590.801 | 7 | 2 | -0.6742401 | 3.780446 | 2.067555 | 1.340584 | 8.377722 | 4.97755 | -6.47068e-05 | 0.1127042 | 0 | 0 | 0
590 | 25330.49 | 2011-04-14 22:26 | 1620.816 | 7 | 2 | -0.6744225 | 3.776885 | 2.067555 | 1.346205 | 8.377722 | 4.998793 | -6.475449e-05 | 0.1127042 | 0 | 0 | 0
591 | 25360.5 | 2011-04-14 22:26 | 1650.831 | 7 | 2 | -0.6744225 | 3.773162 | 2.067555 | 1.351827 | 8.377722 | 5.020016 | -0.000129509 | 0.1127042 | 0 | 0 | 0
592 | 25390.52 | 2011-04-14 22:27 | 1680.847 | 7 | 2 | -0.6744225 | 3.769439 | 2.067555 | 1.357449 | 8.377722 | 5.041218 | -0.0001618862 | 0.1127042 | 0 | 0 | 0
593 | 25420.53 | 2011-04-14 22:27 | 1710.862 | 7 | 2 | -0.6744225 | 3.765878 | 2.067555 | 1.363072 | 8.377722 | 5.062403 | -9.713173e-05 | 0.1127042 | 0 | 0 | 0
594 | 25450.55 | 2011-04-14 22:28 | 1740.877 | 7 | 2 | -0.6744225 | 3.762479 | 2.067555 | 1.368695 | 8.377722 | 5.083568 | -6.475449e-05 | 0.1127042 | 0 | 0 | 0
595 | 25480.56 | 2011-04-14 22:28 | 1770.892 | 7 | 2 | -0.6744225 | 3.759079 | 2.067555 | 1.374317 | 8.377722 | 5.104713 | -6.475449e-05 | 0.1127042 | 0 | 0 | 0
596 | 25510.58 | 2011-04-14 22:29 | 1800.907 | 7 | 2 | -0.6742401 | 3.75568 | 2.067555 | 1.37994 | 8.377722 | 5.125839 | -6.47068e-05 | 0.1127042 | 0 | 0 | 0
597 | 25540.59 | 2011-04-14 22:29 | 1830.922 | 7 | 2 | -0.6744225 | 3.752119 | 2.067555 | 1.385562 | 8.377722 | 5.146944 | -9.713173e-05 | 0.1127042 | 0 | 0 | 0
598 | 25570.61 | 2011-04-14 22:30 | 1860.937 | 7 | 2 | -0.6744225 | 3.748882 | 2.067555 | 1.391184 | 8.377722 | 5.16803 | -9.713173e-05 | 0.1127042 | 0 | 0 | 0
599 | 25600.62 | 2011-04-14 22:30 | 1890.953 | 7 | 2 | -0.6742401 | 3.745483 | 2.067555 | 1.396807 | 8.377722 | 5.189097 | -9.713173e-05 | 0.1127042 | 0 | 0 | 0
600 | 25630.64 | 2011-04-14 22:31 | 1920.968 | 7 | 2 | -0.6742401 | 3.742245 | 2.067555 | 1.402429 | 8.377722 | 5.210145 | -6.47068e-05 | 0.1127042 | 0 | 0 | 0
601 | 25660.65 | 2011-04-14 22:31 | 1950.983 | 7 | 2 | -0.6740575 | 3.73917 | 2.067555 | 1.408051 | 8.377722 | 5.231175 | -3.237724e-05 | 0.1127042 | 0 | 0 | 0
602 | 25690.67 | 2011-04-14 22:32 | 1980.998 | 7 | 2 | -0.6744225 | 3.735771 | 2.067555 | 1.413673 | 8.377722 | 5.252187 | -9.713173e-05 | 0.1127042 | 0 | 0 | 0
603 | 25720.68 | 2011-04-14 22:32 | 2011.013 | 7 | 2 | -0.6744225 | 3.732372 | 2.067555 | 1.419296 | 8.377722 | 5.273181 | -9.713173e-05 | 0.1127042 | 0 | 0 | 0
604 | 25750.7 | 2011-04-14 22:33 | 2041.028 | 7 | 2 | -0.6744225 | 3.729134 | 2.067555 | 1.424918 | 8.377722 | 5.294158 | -9.708405e-05 | 0.1127042 | 0 | 0 | 0
605 | 25780.71 | 2011-04-14 22:33 | 2071.043 | 7 | 2 | -0.6744225 | 3.726221 | 2.067555 | 1.430541 | 8.377722 | 5.315118 | -9.713173e-05 | 0.1127042 | 0 | 0 | 0
606 | 25810.73 | 2011-04-14 22:34 | 2101.058 | 7 | 2 | -0.6742401 | 3.722983 | 2.067555 | 1.436163 | 8.377722 | 5.33606 | -9.713173e-05 | 0.1127042 | 0 | 0 | 0
607 | 25840.74 | 2011-04-14 22:34 | 2131.074 | 7 | 2 | -0.674605 | 3.719908 | 2.067555 | 1.441786 | 8.377722 | 5.356984 | -9.713173e-05 | 0.1127042 | 0 | 0 | 0
608 | 25870.76 | 2011-04-14 22:35 | 2161.088 | 7 | 2 | -0.6744225 | 3.716994 | 2.067555 | 1.447407 | 8.377722 | 5.377888 | -6.475449e-05 | 0.1127042 | 0 | 0 | 0
609 | 25900.77 | 2011-04-14 22:35 | 2191.105 | 7 | 2 | -0.6742401 | 3.713919 | 2.067555 | 1.45303 | 8.377722 | 5.398778 | -9.708405e-05 | 0.1127042 | 0 | 0 | 0
610 | 25930.79 | 2011-04-14 22:36 | 2221.119 | 7 | 2 | -0.6744225 | 3.710843 | 2.067555 | 1.458651 | 8.377722 | 5.419648 | -9.713173e-05 | 0.1127042 | 0 | 0 | 0
611 | 25960.8 | 2011-04-14 22:36 | 2251.134 | 7 | 2 | -0.6742401 | 3.708092 | 2.067555 | 1.464273 | 8.377722 | 5.440502 | -3.237724e-05 | 0.1127042 | 0 | 0 | 0
612 | 25990.82 | 2011-04-14 22:37 | 2281.149 | 7 | 2 | -0.6744225 | 3.705016 | 2.067555 | 1.469895 | 8.377722 | 5.46134 | -9.713173e-05 | 0.1127042 | 0 | 0 | 0
613 | 26020.83 | 2011-04-14 22:37 | 2311.164 | 7 | 2 | -0.6742401 | 3.702265 | 2.067555 | 1.475517 | 8.377722 | 5.482161 | -6.475449e-05 | 0.1127042 | 0 | 0 | 0
614 | 26050.85 | 2011-04-14 22:38 | 2341.179 | 7 | 2 | -0.6744225 | 3.699189 | 2.067555 | 1.481139 | 8.377722 | 5.502967 | -9.713173e-05 | 0.1127042 | 0 | 0 | 0
615 | 26080.86 | 2011-04-14 22:38 | 2371.194 | 7 | 2 | -0.6742401 | 3.696437 | 2.067555 | 1.486761 | 8.377722 | 5.523756 | -6.475449e-05 | 0.1127042 | 0 | 0 | 0
616 | 26110.88 | 2011-04-14 22:39 | 2401.209 | 7 | 2 | -0.6742401 | 3.693686 | 2.067555 | 1.492383 | 8.377722 | 5.544529 | -6.475449e-05 | 0.1127042 | 0 | 0 | 0
617 | 26140.89 | 2011-04-14 22:39 | 2431.225 | 7 | 2 | -0.6744225 | 3.690772 | 2.067555 | 1.498005 | 8.377722 | 5.565287 | -9.708405e-05 | 0.1127042 | 0 | 0 | 0
618 | 26170.91 | 2011-04-14 22:40 | 2461.24 | 7 | 2 | -0.6744225 | 3.688182 | 2.067555 | 1.503627 | 8.377722 | 5.58603 | -6.475449e-05 | 0.1127042 | 0 | 0 | 0
619 | 26200.92 | 2011-04-14 22:40 | 2491.255 | 7 | 2 | -0.6742401 | 3.685431 | 2.067555 | 1.509249 | 8.377722 | 5.606756 | -6.47068e-05 | 0.1127042 | 0 | 0 | 0
620 | 26230.94 | 2011-04-14 22:41 | 2521.27 | 7 | 2 | -0.6744225 | 3.682679 | 2.067555 | 1.514871 | 8.377722 | 5.627468 | -9.713173e-05 | 0.1127042 | 0 | 0 | 0
621 | 26260.95 | 2011-04-14 22:41 | 2551.285 | 7 | 2 | -0.6740575 | 3.680251 | 2.067555 | 1.520493 | 8.377722 | 5.648165 | -3.237724e-05 | 0.1127042 | 0 | 0 | 0
622 | 26290.97 | 2011-04-14 22:42 | 2581.3 | 7 | 2 | -0.6742401 | 3.677499 | 2.067555 | 1.526115 | 8.377722 | 5.668849 | -6.475449e-05 | 0.1127042 | 0 | 0 | 0
623 | 26320.98 | 2011-04-14 22:42 | 2611.315 | 7 | 2 | -0.6742401 | 3.674909 | 2.067555 | 1.531737 | 8.377722 | 5.689518 | -9.713173e-05 | 0.1127042 | 0 | 0 | 0
624 | 26351 | 2011-04-14 22:43 | 2641.33 | 7 | 2 | -0.6744225 | 3.672319 | 2.067555 | 1.53736 | 8.377722 | 5.710172 | -9.713173e-05 | 0.1127042 | 0 | 0 | 0
625 | 26381.01 | 2011-04-14 22:43 | 2671.345 | 7 | 2 | -0.6742401 | 3.669891 | 2.067555 | 1.542982 | 8.377722 | 5.730812 | -6.475449e-05 | 0.1127042 | 0 | 0 | 0
626 | 26411.03 | 2011-04-14 22:44 | 2701.361 | 7 | 2 | -0.6744225 | 3.667301 | 2.067555 | 1.548604 | 8.377722 | 5.751439 | -6.475449e-05 | 0.1127042 | 0 | 0 | 0
627 | 26441.04 | 2011-04-14 22:44 | 2731.376 | 7 | 2 | -0.6742401 | 3.664873 | 2.067555 | 1.554227 | 8.377722 | 5.772051 | -9.713173e-05 | 0.1127042 | 0 | 0 | 0
628 | 26471.06 | 2011-04-14 22:45 | 2761.391 | 7 | 2 | -0.6740575 | 3.662607 | 2.067555 | 1.559849 | 8.377722 | 5.792648 | -6.47068e-05 | 0.1127042 | 0 | 0 | 0
629 | 26501.08 | 2011-04-14 22:45 | 2791.406 | 7 | 2 | -0.6742401 | 3.660017 | 2.067555 | 1.565471 | 8.377722 | 5.813232 | -9.713173e-05 | 0.1127042 | 0 | 0 | 0
630 | 26531.09 | 2011-04-14 22:46 | 2821.421 | 7 | 2 | -0.6742401 | 3.657751 | 2.067555 | 1.571093 | 8.377722 | 5.833803 | -9.713173e-05 | 0.1127042 | 0 | 0 | 0
631 | 26561.11 | 2011-04-14 22:46 | 2851.436 | 7 | 2 | -0.6742401 | 3.655485 | 2.067555 | 1.576715 | 8.377722 | 5.85436 | -6.475449e-05 | 0.1127042 | 0 | 0 | 0
632 | 26591.12 | 2011-04-14 22:47 | 2881.451 | 7 | 2 | -0.6742401 | 3.653219 | 2.067555 | 1.582336 | 8.377722 | 5.874905 | -6.475449e-05 | 0.1127042 | 0 | 0 | 0
633 | 26621.14 | 2011-04-14 22:47 | 2911.466 | 7 | 2 | -0.6742401 | 3.651115 | 2.067555 | 1.587958 | 8.377722 | 5.895436 | -3.237724e-05 | 0.1127042 | 0 | 0 | 0
634 | 26651.15 | 2011-04-14 22:48 | 2941.482 | 7 | 2 | -0.6742401 | 3.648687 | 2.067555 | 1.59358 | 8.377722 | 5.915956 | -9.713173e-05 | 0.1127042 | 0 | 0 | 0
635 | 26681.17 | 2011-04-14 22:48 | 2971.497 | 7 | 2 | -0.6744225 | 3.646583 | 2.067555 | 1.599202 | 8.377722 | 5.936463 | -6.475449e-05 | 0.1127042 | 0 | 0 | 0
636 | 26711.18 | 2011-04-14 22:49 | 3001.512 | 7 | 2 | -0.6744225 | 3.644478 | 2.067555 | 1.604824 | 8.377722 | 5.956957 | -3.237724e-05 | 0.1127042 | 0 | 0 | 0
637 | 26741.2 | 2011-04-14 22:49 | 3031.527 | 7 | 2 | -0.6742401 | 3.642374 | 2.067555 | 1.610446 | 8.377722 | 5.97744 | -3.237724e-05 | 0.1127042 | 0 | 0 | 0
638 | 26771.21 | 2011-04-14 22:50 | 3061.542 | 7 | 2 | -0.6742401 | 3.640432 | 2.067555 | 1.616067 | 8.377722 | 5.997911 | -3.237724e-05 | 0.1127042 | 0 | 0 | 0
639 | 26801.23 | 2011-04-14 22:50 | 3091.557 | 7 | 2 | -0.6742401 | 3.638165 | 2.067555 | 1.621689 | 8.377722 | 6.018371 | -9.713173e-05 | 0.1127042 | 0 | 0 | 0
640 | 26831.24 | 2011-04-14 22:51 | 3121.572 | 7 | 2 | -0.6742401 | 3.636223 | 2.067555 | 1.627311 | 8.377722 | 6.038819 | -9.713173e-05 | 0.1127042 | 0 | 0 | 0
641 | 26861.26 | 2011-04-14 22:51 | 3151.587 | 7 | 2 | -0.6744225 | 3.634281 | 2.067555 | 1.632933 | 8.377722 | 6.059257 | -6.475449e-05 | 0.1127042 | 0 | 0 | 0
642 | 26891.27 | 2011-04-14 22:52 | 3181.603 | 7 | 2 | -0.6742401 | 3.6325 | 2.067555 | 1.638555 | 8.377722 | 6.079683 | -6.475449e-05 | 0.1127042 | 0 | 0 | 0
643 | 26921.29 | 2011-04-14 22:52 | 3211.618 | 7 | 2 | -0.6742401 | 3.630558 | 2.067555 | 1.644177 | 8.377722 | 6.100099 | -6.475449e-05 | 0.1127042 | 0 | 0 | 0
644 | 26951.3 | 2011-04-14 22:53 | 3241.633 | 7 | 2 | -0.6744225 | 3.628777 | 2.067555 | 1.649799 | 8.377722 | 6.120505 | -3.237724e-05 | 0.1127042 | 0 | 0 | 0
645 | 26981.32 | 2011-04-14 22:53 | 3271.648 | 7 | 2 | -0.6742401 | 3.626835 | 2.067555 | 1.655421 | 8.377722 | 6.1409 | -3.237724e-05 | 0.1127042 | 0 | 0 | 0
646 | 27011.33 | 2011-04-14 22:54 | 3301.663 | 7 | 2 | -0.6744225 | 3.625054 | 2.067555 | 1.661043 | 8.377722 | 6.161285 | -6.475449e-05 | 0.1127042 | 0 | 0 | 0
647 | 27041.35 | 2011-04-14 22:54 | 3331.678 | 7 | 2 | -0.6742401 | 3.623436 | 2.067555 | 1.666664 | 8.377722 | 6.18166 | -3.237724e-05 | 0.1127042 | 0 | 0 | 0
648 | 27071.36 | 2011-04-14 22:55 | 3361.693 | 7 | 2 | -0.6744225 | 3.621655 | 2.067555 | 1.672286 | 8.377722 | 6.202026 | -3.237724e-05 | 0.1127042 | 0 | 0 | 0
649 | 27101.38 | 2011-04-14 22:55 | 3391.708 | 7 | 2 | -0.6742401 | 3.619875 | 2.067555 | 1.677908 | 8.377722 | 6.222381 | -6.475449e-05 | 0.1127042 | 0 | 0 | 0
650 | 27131.39 | 2011-04-14 22:56 | 3421.723 | 7 | 2 | -0.6742401 | 3.618418 | 2.067555 | 1.68353 | 8.377722 | 6.242728 | 0 | 0.1127042 | 0 | 0 | 0
651 | 27161.41 | 2011-04-14 22:56 | 3451.739 | 7 | 2 | -0.6742401 | 3.616637 | 2.067555 | 1.689152 | 8.377722 | 6.263065 | -3.237724e-05 | 0.1127042 | 0 | 0 | 0
652 | 27191.42 | 2011-04-14 22:57 | 3481.754 | 7 | 2 | -0.6742401 | 3.615019 | 2.067555 | 1.694774 | 8.377722 | 6.283393 | -3.232956e-05 | 0.1127042 | 0 | 0 | 0
653 | 27221.44 | 2011-04-14 22:57 | 3511.769 | 7 | 2 | -0.6742401 | 3.6134 | 2.067555 | 1.700396 | 8.377722 | 6.303711 | -6.475449e-05 | 0.1127042 | 0 | 0 | 0
654 | 27251.45 | 2011-04-14 22:58 | 3541.784 | 7 | 2 | -0.6744225 | 3.611781 | 2.067555 | 1.706018 | 8.377722 | 6.324021 | -3.237724e-05 | 0.1127042 | 0 | 0 | 0
655 | 27281.47 | 2011-04-14 22:58 | 3571.799 | 7 | 2 | -0.6744225 | 3.610001 | 2.067555 | 1.71164 | 8.377722 | 6.344321 | -3.237724e-05 | 0.1127042 | 0 | 0 | 0
656 | 27311.48 | 2011-04-14 22:59 | 3601.814 | 7 | 2 | -0.6742401 | 3.608382 | 2.067555 | 1.717262 | 8.377722 | 6.364612 | -3.237724e-05 | 0.1127042 | 0 | 0 | 0
657 | 27341.5 | 2011-04-14 22:59 | 3631.829 | 7 | 2 | -0.6742401 | 3.606925 | 2.067555 | 1.722884 | 8.377722 | 6.384895 | -3.237724e-05 | 0.1127042 | 0 | 0 | 0
658 | 27371.51 | 2011-04-14 23:00 | 3661.844 | 7 | 2 | -0.6744225 | 3.605307 | 2.067555 | 1.728506 | 8.377722 | 6.405168 | -3.237724e-05 | 0.1127042 | 0 | 0 | 0
659 | 27401.53 | 2011-04-14 23:00 | 3691.86 | 7 | 2 | -0.6742401 | 3.603688 | 2.067555 | 1.734128 | 8.377722 | 6.425432 | -6.47068e-05 | 0.1127042 | 0 | 0 | 0
660 | 27431.54 | 2011-04-14 23:01 | 3721.875 | 7 | 2 | -0.674605 | 3.601907 | 2.067555 | 1.73975 | 8.377722 | 6.445687 | -6.475449e-05 | 0.1127042 | 0 | 0 | 0
661 | 27461.56 | 2011-04-14 23:01 | 3751.89 | 7 | 2 | -0.6740575 | 3.600613 | 2.067555 | 1.745372 | 8.377722 | 6.465933 | 0 | 0.1127042 | 0 | 0 | 0
662 | 27491.57 | 2011-04-14 23:02 | 3781.905 | 7 | 2 | -0.6742401 | 3.598832 | 2.067555 | 1.750994 | 8.377722 | 6.486169 | -3.237724e-05 | 0.1127042 | 0 | 0 | 0
663 | 27521.59 | 2011-04-14 23:02 | 3811.92 | 7 | 2 | -0.6742401 | 3.597214 | 2.067555 | 1.756616 | 8.377722 | 6.506397 | 0 | 0.1127042 | 0 | 0 | 0
664 | 27551.6 | 2011-04-14 23:03 | 3841.935 | 7 | 2 | -0.6744225 | 3.595433 | 2.067555 | 1.762238 | 8.377722 | 6.526615 | -6.475449e-05 | 0.1127042 | 0 | 0 | 0
665 | 27581.62 | 2011-04-14 23:03 | 3871.95 | 7 | 2 | -0.6744225 | 3.593652 | 2.067555 | 1.767859 | 8.377722 | 6.546823 | -3.237724e-05 | 0.1127042 | 0 | 0 | 0
666 | 27611.63 | 2011-04-14 23:04 | 3901.965 | 7 | 2 | -0.6744225 | 3.591872 | 2.067555 | 1.773481 | 8.377722 | 6.567022 | -6.475449e-05 | 0.1127042 | 0 | 0 | 0
667 | 27641.65 | 2011-04-14 23:04 | 3931.981 | 7 | 2 | -0.6742401 | 3.590091 | 2.067555 | 1.779103 | 8.377722 | 6.58721 | -3.237724e-05 | 0.1127042 | 0 | 0 | 0
668 | 27671.66 | 2011-04-14 23:05 | 3961.996 | 7 | 2 | -0.6742401 | 3.588311 | 2.067555 | 1.784725 | 8.377722 | 6.607388 | -3.237724e-05 | 0.1127042 | 0 | 0 | 0
669 | 27701.68 | 2011-04-14 23:05 | 3992.011 | 7 | 2 | -0.6742401 | 3.586369 | 2.067555 | 1.790347 | 8.377722 | 6.627556 | -3.237724e-05 | 0.1127042 | 0 | 0 | 0
670 | 27731.7 | 2011-04-14 23:06 | 4022.026 | 7 | 2 | -0.6744225 | 3.584426 | 2.067555 | 1.795969 | 8.377722 | 6.647713 | -6.475449e-05 | 0.1127042 | 0 | 0 | 0
671 | 27761.71 | 2011-04-14 23:06 | 4052.041 | 7 | 2 | -0.6742401 | 3.582484 | 2.067555 | 1.801591 | 8.377722 | 6.667859 | -3.237724e-05 | 0.1127042 | 0 | 0 | 0
672 | 27791.73 | 2011-04-14 23:07 | 4082.056 | 7 | 2 | -0.6742401 | 3.580218 | 2.067555 | 1.807213 | 8.377722 | 6.687993 | -6.475449e-05 | 0.1127042 | 0 | 0 | 0
673 | 27821.74 | 2011-04-14 23:07 | 4112.074 | 7 | 2 | -0.6742401 | 3.578113 | 2.067555 | 1.812836 | 8.377722 | 6.708118 | -9.713173e-05 | 0.1127042 | 0 | 0 | 0
674 | 27851.76 | 2011-04-14 23:08 | 4142.086 | 7 | 2 | -0.6744225 | 3.576009 | 2.067555 | 1.818457 | 8.377722 | 6.728227 | -6.475449e-05 | 0.1127042 | 0 | 0 | 0
675 | 27881.77 | 2011-04-14 23:08 | 4172.101 | 7 | 2 | -0.6742401 | 3.573743 | 2.067555 | 1.824079 | 8.377722 | 6.748325 | -6.475449e-05 | 0.1127042 | 0 | 0 | 0
676 | 27911.79 | 2011-04-14 23:09 | 4202.117 | 7 | 2 | -0.6742401 | 3.571477 | 2.067555 | 1.829701 | 8.377722 | 6.76841 | -3.237724e-05 | 0.1127042 | 0 | 0 | 0
677 | 27941.8 | 2011-04-14 23:09 | 4232.132 | 7 | 2 | -0.6742401 | 3.569211 | 2.067555 | 1.835323 | 8.377722 | 6.788482 | -6.475449e-05 | 0.1127042 | 0 | 0 | 0
678 | 27971.82 | 2011-04-14 23:10 | 4262.147 | 7 | 2 | -0.6742401 | 3.566459 | 2.067555 | 1.840945 | 8.377722 | 6.80854 | -9.713173e-05 | 0.1127042 | 0 | 0 | 0
679 | 28001.83 | 2011-04-14 23:10 | 4292.162 | 7 | 2 | -0.6742401 | 3.564031 | 2.067555 | 1.846567 | 8.377722 | 6.828584 | -6.475449e-05 | 0.1127042 | 0 | 0 | 0
680 | 28031.85 | 2011-04-14 23:11 | 4322.177 | 7 | 2 | -0.6742401 | 3.561441 | 2.067555 | 1.852189 | 8.377722 | 6.848613 | -6.475449e-05 | 0.1127042 | 0 | 0 | 0
681 | 28061.86 | 2011-04-14 23:11 | 4352.192 | 7 | 2 | -0.6744225 | 3.558527 | 2.067555 | 1.857811 | 8.377722 | 6.868628 | -0.000129509 | 0.1127042 | 0 | 0 | 0
682 | 28091.88 | 2011-04-14 23:12 | 4382.207 | 7 | 2 | -0.6744225 | 3.555776 | 2.067555 | 1.863433 | 8.377722 | 6.888629 | -9.708405e-05 | 0.1127042 | 0 | 0 | 0
683 | 28121.89 | 2011-04-14 23:12 | 4412.222 | 7 | 2 | -0.6744225 | 3.552862 | 2.067555 | 1.869056 | 8.377722 | 6.908614 | -9.713173e-05 | 0.1127042 | 0 | 0 | 0
684 | 28151.91 | 2011-04-14 23:13 | 4442.237 | 7 | 2 | -0.6744225 | 3.549787 | 2.067555 | 1.874679 | 8.377722 | 6.928582 | -9.713173e-05 | 0.1127042 | 0 | 0 | 0
685 | 28181.92 | 2011-04-14 23:13 | 4472.253 | 7 | 2 | -0.674605 | 3.54655 | 2.067555 | 1.880302 | 8.377722 | 6.948533 | -9.708405e-05 | 0.1127042 | 0 | 0 | 0
686 | 28211.94 | 2011-04-14 23:14 | 4502.268 | 7 | 2 | -0.6742401 | 3.543312 | 2.067555 | 1.885924 | 8.377722 | 6.968463 | -9.713173e-05 | 0.1127042 | 0 | 0 | 0
687 | 28241.95 | 2011-04-14 23:14 | 4532.283 | 7 | 2 | -0.6744225 | 3.539589 | 2.067555 | 1.891546 | 8.377722 | 6.988374 | -0.000129509 | 0.1127042 | 0 | 0 | 0
688 | 28271.97 | 2011-04-14 23:15 | 4562.298 | 7 | 2 | -0.6744225 | 3.535866 | 2.067555 | 1.897168 | 8.377722 | 7.008265 | -0.000129509 | 0.1127042 | 0 | 0 | 0
689 | 28301.98 | 2011-04-14 23:15 | 4592.313 | 7 | 2 | -0.6742401 | 3.532143 | 2.067555 | 1.90279 | 8.377722 | 7.028135 | -0.000129509 | 0.1127042 | 0 | 0 | 0
690 | 28332 | 2011-04-14 23:16 | 4622.328 | 7 | 2 | -0.6742401 | 3.528097 | 2.067555 | 1.908412 | 8.377722 | 7.047982 | -9.713173e-05 | 0.1127042 | 0 | 0 | 0
691 | 28362.01 | 2011-04-14 23:16 | 4652.343 | 7 | 2 | -0.6744225 | 3.523403 | 2.067555 | 1.914035 | 8.377722 | 7.067805 | -0.0001294613 | 0.1127042 | 0 | 0 | 0
692 | 28392.03 | 2011-04-14 23:17 | 4682.359 | 7 | 2 | -0.6742401 | 3.51887 | 2.067555 | 1.919657 | 8.377722 | 7.087602 | -9.713173e-05 | 0.1127042 | 0 | 0 | 0
693 | 28422.04 | 2011-04-14 23:17 | 4712.374 | 7 | 2 | -0.6742401 | 3.513691 | 2.067555 | 1.92528 | 8.377722 | 7.107373 | -0.000129509 | 0.1127042 | 0 | 0 | 0
694 | 28452.06 | 2011-04-14 23:18 | 4742.389 | 7 | 2 | -0.6744225 | 3.508025 | 2.067555 | 1.930903 | 8.377722 | 7.127113 | -0.0001618385 | 0.1127042 | 0 | 0 | 0
695 | 28482.07 | 2011-04-14 23:18 | 4772.404 | 7 | 2 | -0.6744225 | 3.50236 | 2.067555 | 1.936525 | 8.377722 | 7.146822 | -0.000129509 | 0.1127042 | 0 | 0 | 0
696 | 28512.09 | 2011-04-14 23:19 | 4802.419 | 7 | 2 | -0.6742401 | 3.495723 | 2.067555 | 1.942148 | 8.377722 | 7.166495 | -0.0001942635 | 0.1127042 | 0 | 0 | 0
697 | 28542.1 | 2011-04-14 23:19 | 4832.434 | 7 | 2 | -0.6742401 | 3.488601 | 2.067555 | 1.94777 | 8.377722 | 7.186128 | -0.000226593 | 0.1127042 | 0 | 0 | 0
698 | 28572.12 | 2011-04-14 23:20 | 4862.449 | 7 | 2 | -0.6742401 | 3.480994 | 2.067555 | 1.953392 | 8.377722 | 7.20572 | -0.000226593 | 0.1127042 | 0 | 0 | 0
699 | 28602.13 | 2011-04-14 23:20 | 4892.464 | 7 | 2 | -0.6744225 | 3.472415 | 2.067555 | 1.959014 | 8.377722 | 7.225266 | -0.000226593 | 0.1127042 | 0 | 0 | 0
700 | 28632.15 | 2011-04-14 23:21 | 4922.48 | 7 | 2 | -0.6744225 | 3.463027 | 2.067555 | 1.964636 | 8.377722 | 7.244763 | -0.0002589702 | 0.1127042 | 0 | 0 | 0
701 | 28662.16 | 2011-04-14 23:21 | 4952.495 | 7 | 2 | -0.6744225 | 3.452667 | 2.067555 | 1.970258 | 8.377722 | 7.264203 | -0.0002913475 | 0.1127042 | 0 | 0 | 0
702 | 28692.18 | 2011-04-14 23:22 | 4982.51 | 7 | 2 | -0.6744225 | 3.441175 | 2.067555 | 1.975879 | 8.377722 | 7.283582 | -0.0002913475 | 0.1127042 | 0 | 0 | 0
703 | 28722.19 | 2011-04-14 23:22 | 5012.525 | 7 | 2 | -0.6742401 | 3.428064 | 2.067555 | 1.981501 | 8.377722 | 7.302892 | -0.0003884792 | 0.1127042 | 0 | 0 | 0
704 | 28752.21 | 2011-04-14 23:23 | 5042.54 | 7 | 2 | -0.6742401 | 3.413496 | 2.067555 | 1.987123 | 8.377722 | 7.322125 | -0.0004208088 | 0.1127042 | 0 | 0 | 0
705 | 28782.22 | 2011-04-14 23:23 | 5072.555 | 7 | 2 | -0.6742401 | 3.396985 | 2.067555 | 1.992745 | 8.377722 | 7.341271 | -0.000485611 | 0.1127042 | 0 | 0 | 0
706 | 28812.24 | 2011-04-14 23:24 | 5102.57 | 7 | 2 | -0.6742401 | 3.378371 | 2.067555 | 1.998367 | 8.377722 | 7.360318 | -0.0005503654 | 0.1127042 | 0 | 0 | 0
707 | 28842.25 | 2011-04-14 23:24 | 5132.585 | 7 | 2 | -0.6742401 | 3.356843 | 2.067555 | 2.003989 | 8.377722 | 7.379253 | -0.0005827427 | 0.1127042 | 0 | 0 | 0
708 | 28872.27 | 2011-04-14 23:25 | 5162.6 | 7 | 2 | -0.6742401 | 3.332886 | 2.067555 | 2.009611 | 8.377722 | 7.398059 | -0.0006474495 | 0.1127042 | 0 | 0 | 0
709 | 28902.28 | 2011-04-14 23:25 | 5192.615 | 7 | 2 | -0.6742401 | 3.305369 | 2.067555 | 2.015233 | 8.377722 | 7.41672 | -0.0007446289 | 0.1127042 | 0 | 0 | 0
710 | 28932.3 | 2011-04-14 23:26 | 5222.631 | 7 | 2 | -0.6744225 | 3.273805 | 2.067555 | 2.020856 | 8.377722 | 7.435216 | -0.0008740902 | 0.1127042 | 0 | 0 | 0
711 | 28962.32 | 2011-04-14 23:26 | 5252.646 | 7 | 2 | -0.6744225 | 3.238195 | 2.067555 | 2.026478 | 8.377722 | 7.453525 | -0.001035929 | 0.1127042 | 0 | 0 | 0
712 | 28992.33 | 2011-04-14 23:27 | 5282.661 | 7 | 2 | -0.6744225 | 3.1987 | 2.067555 | 2.0321 | 8.377722 | 7.471622 | -0.001100683 | 0.1127042 | 0 | 0 | 0
713 | 29022.35 | 2011-04-14 23:27 | 5312.676 | 7 | 2 | -0.6747875 | 3.154834 | 2.067555 | 2.037723 | 8.377722 | 7.489486 | -0.001262522 | 0.1127042 | 0 | 0 | 0
714 | 29052.36 | 2011-04-14 23:28 | 5342.691 | 7 | 2 | -0.6744225 | 3.108217 | 2.067555 | 2.043345 | 8.377722 | 7.507095 | -0.001294947 | 0.1127042 | 0 | 0 | 0
715 | 29082.22 | 2011-04-14 23:28 | 5372.55 | 7 | 2 | -0.6744225 | 3.058038 | 2.067555 | 2.048938 | 8.377722 | 7.524341 | -0.001424408 | 0.1127042 | 0 | 0 | 0
716 | 29110.95 | 2011-04-14 23:29 | 5401.284 | 7 | 2 | -0.6742401 | 3.008022 | 2.067555 | 2.054321 | 8.377722 | 7.540667 | -0.001424408 | 0.1127042 | 0 | 0 | 0
717 | 29138.47 | 2011-04-14 23:29 | 5428.799 | 7 | 2 | -0.6744225 | 2.958005 | 2.067555 | 2.059474 | 8.377722 | 7.556042 | -0.00152154 | 0.1127042 | 0 | 0 | 0
718 | 29165.83 | 2011-04-14 23:30 | 5456.158 | 7 | 2 | -0.6742401 | 2.907988 | 2.067555 | 2.064599 | 8.377722 | 7.571073 | -0.00152154 | 0.1127042 | 0 | 0 | 0
719 | 29193.9 | 2011-04-14 23:30 | 5484.236 | 7 | 2 | -0.6744225 | 2.857972 | 2.067555 | 2.069858 | 8.377722 | 7.586235 | -0.001424408 | 0.1127042 | 0 | 0 | 0
720 | 29222.64 | 2011-04-14 23:31 | 5512.969 | 7 | 2 | -0.6744225 | 2.807955 | 2.067555 | 2.07524 | 8.377722 | 7.601482 | -0.001392031 | 0.1127042 | 0 | 0 | 0
721 | 29252.65 | 2011-04-14 23:31 | 5542.985 | 7 | 2 | -0.6742401 | 2.758748 | 2.067555 | 2.080862 | 8.377722 | 7.617129 | -0.001294947 | 0.1127042 | 0 | 0 | 0
722 | 29282.67 | 2011-04-14 23:32 | 5573 | 7 | 2 | -0.6744225 | 2.712131 | 2.067555 | 2.086484 | 8.377722 | 7.632507 | -0.001197767 | 0.1127042 | 0 | 0 | 0
723 | 29290.76 | 2011-04-14 23:32 | 5581.093 | 7 | 2 | -0.6744225 | 2.699991 | 2.067555 | 2.088 | 8.377722 | 7.636609 | -0.001165438 | 0.1127042 | 0 | 0 | 0
724 | 29290.95 | 2011-04-14 23:32 | 0.1877189 | 8 | 2 | 0.0002021153 | 2.789341 | 2.067555 | 2.088 | 8.377722 | 7.636609 | 0 | 0.08691681 | 0 | 0 | 0
725 | 29295.78 | 2011-04-14 23:32 | 5.017115 | 8 | 2 | -0.001257716 | 3.095267 | 2.067555 | 2.088002 | 8.377722 | 7.636615 | 0.02369719 | 0.08691681 | 0 | 0 | 0
726 | 29325.81 | 2011-04-14 23:32 | 30.01511 | 1 | 3 | 0 | 3.296628 | 2.067555 | 2.088002 | 8.377722 | 7.636615 | 0.002233744 | 0.08691681 | 0 | 0 | 0
727 | 29355.82 | 2011-04-14 23:33 | 60.03023 | 1 | 3 | 0 | 3.354577 | 2.067555 | 2.088002 | 8.377722 | 7.636615 | 0.001197815 | 0.08691681 | 0 | 0 | 0
728 | 29385.84 | 2011-04-14 23:33 | 90.04551 | 1 | 3 | 0 | 3.388892 | 2.067555 | 2.088002 | 8.377722 | 7.636615 | 0.0008093357 | 0.08691681 | 0 | 0 | 0
729 | 29415.81 | 2011-04-14 23:34 | 120.0135 | 1 | 3 | 0 | 3.412201 | 2.067555 | 2.088002 | 8.377722 | 7.636615 | 0.0005503178 | 0.08691681 | 0 | 0 | 0
730 | 29445.82 | 2011-04-14 23:34 | 30.01517 | 2 | 3 | 0.6750092 | 3.676852 | 2.073181 | 2.088002 | 8.398152 | 7.636615 | 0.001812887 | 0.08691681 | 0 | 0 | 0
731 | 29475.84 | 2011-04-14 23:35 | 60.03048 | 2 | 3 | 0.6748267 | 3.724602 | 2.078807 | 2.088002 | 8.418984 | 7.636615 | 0.001003552 | 0.08691681 | 0 | 0 | 0
732 | 29505.85 | 2011-04-14 23:35 | 90.04578 | 2 | 3 | 0.6750092 | 3.754061 | 2.084433 | 2.088002 | 8.440025 | 7.636615 | 0.0006798267 | 0.08691681 | 0 | 0 | 0
733 | 29535.87 | 2011-04-14 23:36 | 120.0604 | 2 | 3 | 0.6748267 | 3.774942 | 2.090058 | 2.088002 | 8.461207 | 7.636615 | 0.0004855633 | 0.08691681 | 0 | 0 | 0
734 | 29565.88 | 2011-04-14 23:36 | 150.0756 | 2 | 3 | 0.6748267 | 3.790481 | 2.095684 | 2.088002 | 8.48249 | 7.636615 | 0.000356102 | 0.08691681 | 0 | 0 | 0
735 | 29595.9 | 2011-04-14 23:37 | 180.0908 | 2 | 3 | 0.6746443 | 3.802298 | 2.10131 | 2.088002 | 8.50385 | 7.636615 | 0.0002589702 | 0.08691681 | 0 | 0 | 0
736 | 29625.91 | 2011-04-14 23:37 | 210.1059 | 2 | 3 | 0.6746443 | 3.810877 | 2.106936 | 2.088002 | 8.525266 | 7.636615 | 0.0001942635 | 0.08691681 | 0 | 0 | 0
737 | 29655.93 | 2011-04-14 23:38 | 240.121 | 2 | 3 | 0.6748267 | 3.817837 | 2.112562 | 2.088002 | 8.546726 | 7.636615 | 0.0001942635 | 0.08691681 | 0 | 0 | 0
738 | 29685.94 | 2011-04-14 23:38 | 270.1362 | 2 | 3 | 0.6748267 | 3.823502 | 2.118188 | 2.088002 | 8.568222 | 7.636615 | 9.713173e-05 | 0.08691681 | 0 | 0 | 0
739 | 29715.96 | 2011-04-14 23:39 | 300.1512 | 2 | 3 | 0.6748267 | 3.829005 | 2.123814 | 2.088002 | 8.589747 | 7.636615 | 0.0001618862 | 0.08691681 | 0 | 0 | 0
740 | 29745.97 | 2011-04-14 23:39 | 330.1665 | 2 | 3 | 0.6746443 | 3.833861 | 2.12944 | 2.088002 | 8.611303 | 7.636615 | 9.708405e-05 | 0.08691681 | 0 | 0 | 0
741 | 29775.99 | 2011-04-14 23:40 | 360.1816 | 2 | 3 | 0.6748267 | 3.838717 | 2.135065 | 2.088002 | 8.632886 | 7.636615 | 0.000129509 | 0.08691681 | 0 | 0 | 0
742 | 29806 | 2011-04-14 23:40 | 390.1967 | 2 | 3 | 0.6748267 | 3.843411 | 2.140691 | 2.088002 | 8.654496 | 7.636615 | 0.0001294613 | 0.08691681 | 0 | 0 | 0
743 | 29836.02 | 2011-04-14 23:41 | 420.2117 | 2 | 3 | 0.6748267 | 3.847944 | 2.146317 | 2.088002 | 8.676131 | 7.636615 | 9.713173e-05 | 0.08691681 | 0 | 0 | 0
744 | 29866.03 | 2011-04-14 23:41 | 450.2268 | 2 | 3 | 0.6748267 | 3.852476 | 2.151943 | 2.088002 | 8.697792 | 7.636615 | 9.713173e-05 | 0.08691681 | 0 | 0 | 0
745 | 29896.05 | 2011-04-14 23:42 | 480.2419 | 2 | 3 | 0.6750092 | 3.856684 | 2.157569 | 2.088002 | 8.719477 | 7.636615 | 0.0001294613 | 0.08691681 | 0 | 0 | 0
746 | 29926.07 | 2011-04-14 23:42 | 510.257 | 2 | 3 | 0.6748267 | 3.860893 | 2.163195 | 2.088002 | 8.741185 | 7.636615 | 0.0001942158 | 0.08691681 | 0 | 0 | 0
747 | 29956.08 | 2011-04-14 23:43 | 540.2722 | 2 | 3 | 0.6748267 | 3.86494 | 2.16882 | 2.088002 | 8.762916 | 7.636615 | 0.000129509 | 0.08691681 | 0 | 0 | 0
748 | 29986.1 | 2011-04-14 23:43 | 570.2873 | 2 | 3 | 0.6748267 | 3.868824 | 2.174446 | 2.088002 | 8.78467 | 7.636615 | 9.713173e-05 | 0.08691681 | 0 | 0 | 0
749 | 30016.11 | 2011-04-14 23:44 | 600.3024 | 2 | 3 | 0.6748267 | 3.872547 | 2.180072 | 2.088002 | 8.806445 | 7.636615 | 9.713173e-05 | 0.08691681 | 0 | 0 | 0
750 | 30046.13 | 2011-04-14 23:44 | 630.3175 | 2 | 3 | 0.6746443 | 3.87627 | 2.185698 | 2.088002 | 8.828242 | 7.636615 | 0.0001618385 | 0.08691681 | 0 | 0 | 0
751 | 30076.14 | 2011-04-14 23:45 | 660.3327 | 2 | 3 | 0.6748267 | 3.879831 | 2.191324 | 2.088002 | 8.85006 | 7.636615 | 6.475449e-05 | 0.08691681 | 0 | 0 | 0
752 | 30106.16 | 2011-04-14 23:45 | 690.3478 | 2 | 3 | 0.6746443 | 3.883554 | 2.19695 | 2.088002 | 8.871898 | 7.636615 | 9.708405e-05 | 0.08691681 | 0 | 0 | 0
753 | 30136.17 | 2011-04-14 23:46 | 720.3629 | 2 | 3 | 0.6748267 | 3.886954 | 2.202575 | 2.088002 | 8.893755 | 7.636615 | 9.713173e-05 | 0.08691681 | 0 | 0 | 0
754 | 30166.19 | 2011-04-14 23:46 | 750.378 | 2 | 3 | 0.6748267 | 3.890515 | 2.208201 | 2.088002 | 8.915633 | 7.636615 | 6.475449e-05 | 0.08691681 | 0 | 0 | 0
755 | 30196.2 | 2011-04-14 23:47 | 780.3931 | 2 | 3 | 0.6746443 | 3.893914 | 2.213827 | 2.088002 | 8.93753 | 7.636615 | 0.000129509 | 0.08691681 | 0 | 0 | 0
756 | 30226.22 | 2011-04-14 23:47 | 810.4084 | 2 | 3 | 0.6748267 | 3.897151 | 2.219453 | 2.088002 | 8.959445 | 7.636615 | 0.0001294613 | 0.08691681 | 0 | 0 | 0
757 | 30256.23 | 2011-04-14 23:48 | 840.4234 | 2 | 3 | 0.6748267 | 3.90055 | 2.225079 | 2.088002 | 8.981379 | 7.636615 | 0.0001294613 | 0.08691681 | 0 | 0 | 0
758 | 30286.25 | 2011-04-14 23:48 | 870.4387 | 2 | 3 | 0.6746443 | 3.903302 | 2.230705 | 2.088002 | 9.003331 | 7.636615 | 6.475449e-05 | 0.08691681 | 0 | 0 | 0
759 | 30316.26 | 2011-04-14 23:49 | 900.4538 | 2 | 3 | 0.6748267 | 3.906539 | 2.23633 | 2.088002 | 9.025299 | 7.636615 | 6.475449e-05 | 0.08691681 | 0 | 0 | 0
760 | 30346.28 | 2011-04-14 23:49 | 930.4688 | 2 | 3 | 0.6746443 | 3.909453 | 2.241956 | 2.088002 | 9.047285 | 7.636615 | 9.713173e-05 | 0.08691681 | 0 | 0 | 0
761 | 30376.29 | 2011-04-14 23:50 | 960.4838 | 2 | 3 | 0.6748267 | 3.912366 | 2.247582 | 2.088002 | 9.069287 | 7.636615 | 6.475449e-05 | 0.08691681 | 0 | 0 | 0
762 | 30406.31 | 2011-04-14 23:50 | 990.4989 | 2 | 3 | 0.6746443 | 3.915118 | 2.253208 | 2.088002 | 9.091305 | 7.636615 | 6.475449e-05 | 0.08691681 | 0 | 0 | 0
763 | 30436.32 | 2011-04-14 23:51 | 1020.514 | 2 | 3 | 0.6748267 | 3.91787 | 2.258834 | 2.088002 | 9.113338 | 7.636615 | 6.475449e-05 | 0.08691681 | 0 | 0 | 0
764 | 30466.34 | 2011-04-14 23:51 | 1050.529 | 2 | 3 | 0.6748267 | 3.92046 | 2.264459 | 2.088002 | 9.135386 | 7.636615 | 6.475449e-05 | 0.08691681 | 0 | 0 | 0
765 | 30496.35 | 2011-04-14 23:52 | 1080.544 | 2 | 3 | 0.6744618 | 3.922726 | 2.270085 | 2.088002 | 9.157448 | 7.636615 | 0 | 0.08691681 | 0 | 0 | 0
766 | 30526.37 | 2011-04-14 23:52 | 1110.56 | 2 | 3 | 0.6748267 | 3.925154 | 2.275711 | 2.088002 | 9.179523 | 7.636615 | 9.708405e-05 | 0.08691681 | 0 | 0 | 0
767 | 30556.38 | 2011-04-14 23:53 | 1140.575 | 2 | 3 | 0.6746443 | 3.927258 | 2.281337 | 2.088002 | 9.201612 | 7.636615 | 3.237724e-05 | 0.08691681 | 0 | 0 | 0
768 | 30586.4 | 2011-04-14 23:53 | 1170.59 | 2 | 3 | 0.6748267 | 3.929524 | 2.286962 | 2.088002 | 9.223712 | 7.636615 | 6.475449e-05 | 0.08691681 | 0 | 0 | 0
769 | 30616.41 | 2011-04-14 23:54 | 1200.606 | 2 | 3 | 0.6748267 | 3.931628 | 2.292588 | 2.088002 | 9.245826 | 7.636615 | 3.237724e-05 | 0.08691681 | 0 | 0 | 0
770 | 30646.43 | 2011-04-14 23:54 | 1230.62 | 2 | 3 | 0.6746443 | 3.933733 | 2.298214 | 2.088002 | 9.26795 | 7.636615 | 6.475449e-05 | 0.08691681 | 0 | 0 | 0
771 | 30676.44 | 2011-04-14 23:55 | 1260.635 | 2 | 3 | 0.6748267 | 3.935675 | 2.30384 | 2.088002 | 9.290085 | 7.636615 | 3.237724e-05 | 0.08691681 | 0 | 0 | 0
772 | 30706.46 | 2011-04-14 23:55 | 1290.65 | 2 | 3 | 0.6746443 | 3.937618 | 2.309466 | 2.088002 | 9.312232 | 7.636615 | 3.237724e-05 | 0.08691681 | 0 | 0 | 0
773 | 30736.47 | 2011-04-14 23:56 | 1320.666 | 2 | 3 | 0.6748267 | 3.939722 | 2.315091 | 2.088002 | 9.334389 | 7.636615 | 6.475449e-05 | 0.08691681 | 0 | 0 | 0
774 | 30766.49 | 2011-04-14 23:56 | 1350.68 | 2 | 3 | 0.6748267 | 3.94134 | 2.320716 | 2.088002 | 9.356554 | 7.636615 | 0 | 0.08691681 | 0 | 0 | 0
775 | 30796.5 | 2011-04-14 23:57 | 1380.695 | 2 | 3 | 0.6746443 | 3.943283 | 2.326341 | 2.088002 | 9.37873 | 7.636615 | 3.237724e-05 | 0.08691681 | 0 | 0 | 0
776 | 30826.52 | 2011-04-14 23:57 | 1410.711 | 2 | 3 | 0.6746443 | 3.945063 | 2.331966 | 2.088002 | 9.400917 | 7.636615 | 0 | 0.08691681 | 0 | 0 | 0
777 | 30856.53 | 2011-04-14 23:58 | 1440.726 | 2 | 3 | 0.6746443 | 3.947006 | 2.337592 | 2.088002 | 9.423115 | 7.636615 | 6.475449e-05 | 0.08691681 | 0 | 0 | 0
778 | 30886.55 | 2011-04-14 23:58 | 1470.741 | 2 | 3 | 0.6746443 | 3.948948 | 2.343217 | 2.088002 | 9.445325 | 7.636615 | 3.237724e-05 | 0.08691681 | 0 | 0 | 0
779 | 30916.56 | 2011-04-14 23:59 | 1500.756 | 2 | 3 | 0.6744618 | 3.950729 | 2.348843 | 2.088002 | 9.467546 | 7.636615 | 3.237724e-05 | 0.08691681 | 0 | 0 | 0
780 | 30946.58 | 2011-04-14 23:59 | 1530.771 | 2 | 3 | 0.6746443 | 3.952833 | 2.354468 | 2.088002 | 9.489777 | 7.636615 | 6.475449e-05 | 0.08691681 | 0 | 0 | 0
781 | 30976.59 | 2011-04-15 | 1560.786 | 2 | 3 | 0.6744618 | 3.954613 | 2.360094 | 2.088002 | 9.512019 | 7.636615 | 6.475449e-05 | 0.08691681 | 0 | 0 | 0
782 | 31006.61 | 2011-04-15 | 1590.801 | 2 | 3 | 0.6748267 | 3.956718 | 2.36572 | 2.088002 | 9.534272 | 7.636615 | 6.475449e-05 | 0.08691681 | 0 | 0 | 0
783 | 31036.62 | 2011-04-15 00:01 | 1620.816 | 2 | 3 | 0.6746443 | 3.95866 | 2.371345 | 2.088002 | 9.556535 | 7.636615 | 0.000129509 | 0.08691681 | 0 | 0 | 0
784 | 31066.64 | 2011-04-15 00:01 | 1650.832 | 2 | 3 | 0.6746443 | 3.960441 | 2.37697 | 2.088002 | 9.578807 | 7.636615 | 6.475449e-05 | 0.08691681 | 0 | 0 | 0
785 | 31096.65 | 2011-04-15 00:02 | 1680.847 | 2 | 3 | 0.6746443 | 3.962545 | 2.382595 | 2.088002 | 9.60109 | 7.636615 | 9.713173e-05 | 0.08691681 | 0 | 0 | 0
786 | 31126.67 | 2011-04-15 00:02 | 1710.862 | 2 | 3 | 0.6746443 | 3.964487 | 2.38822 | 2.088002 | 9.623385 | 7.636615 | 9.713173e-05 | 0.08691681 | 0 | 0 | 0
787 | 31156.68 | 2011-04-15 00:03 | 1740.877 | 2 | 3 | 0.6746443 | 3.96643 | 2.393845 | 2.088002 | 9.64569 | 7.636615 | 6.475449e-05 | 0.08691681 | 0 | 0 | 0
788 | 31186.7 | 2011-04-15 00:03 | 1770.892 | 2 | 3 | 0.6746443 | 3.968372 | 2.399471 | 2.088002 | 9.668011 | 7.636615 | 6.475449e-05 | 0.08691681 | 0 | 0 | 0
789 | 31216.72 | 2011-04-15 00:04 | 1800.907 | 2 | 3 | 0.6750092 | 3.970476 | 2.405097 | 2.088002 | 9.690342 | 7.636615 | 6.475449e-05 | 0.08691681 | 0 | 0 | 0
790 | 31246.73 | 2011-04-15 00:04 | 1830.922 | 2 | 3 | 0.6748267 | 3.972581 | 2.410723 | 2.088002 | 9.712685 | 7.636615 | 6.475449e-05 | 0.08691681 | 0 | 0 | 0
791 | 31276.75 | 2011-04-15 00:05 | 1860.937 | 2 | 3 | 0.6748267 | 3.974685 | 2.416349 | 2.088002 | 9.735039 | 7.636615 | 9.708405e-05 | 0.08691681 | 0 | 0 | 0
792 | 31306.76 | 2011-04-15 00:05 | 1890.952 | 2 | 3 | 0.6746443 | 3.976465 | 2.421975 | 2.088002 | 9.757405 | 7.636615 | 3.232956e-05 | 0.08691681 | 0 | 0 | 0
793 | 31336.78 | 2011-04-15 00:06 | 1920.968 | 2 | 3 | 0.6746443 | 3.97857 | 2.4276 | 2.088002 | 9.779782 | 7.636615 | 9.708405e-05 | 0.08691681 | 0 | 0 | 0
794 | 31366.79 | 2011-04-15 00:06 | 1950.983 | 2 | 3 | 0.6744618 | 3.980674 | 2.433226 | 2.088002 | 9.802171 | 7.636615 | 3.237724e-05 | 0.08691681 | 0 | 0 | 0
795 | 31396.81 | 2011-04-15 00:07 | 1980.998 | 2 | 3 | 0.6748267 | 3.98294 | 2.438852 | 2.088002 | 9.824571 | 7.636615 | 6.475449e-05 | 0.08691681 | 0 | 0 | 0
796 | 31426.82 | 2011-04-15 00:07 | 2011.013 | 2 | 3 | 0.6746443 | 3.985044 | 2.444478 | 2.088002 | 9.846983 | 7.636615 | 6.475449e-05 | 0.08691681 | 0 | 0 | 0
797 | 31456.84 | 2011-04-15 00:08 | 2041.028 | 2 | 3 | 0.6746443 | 3.986987 | 2.450103 | 2.088002 | 9.869407 | 7.636615 | 3.237724e-05 | 0.08691681 | 0 | 0 | 0
798 | 31486.85 | 2011-04-15 00:08 | 2071.043 | 2 | 3 | 0.6748267 | 3.989091 | 2.455729 | 2.088002 | 9.891844 | 7.636615 | 3.237724e-05 | 0.08691681 | 0 | 0 | 0
799 | 31516.87 | 2011-04-15 00:09 | 2101.058 | 2 | 3 | 0.6746443 | 3.991195 | 2.461355 | 2.088002 | 9.914291 | 7.636615 | 6.475449e-05 | 0.08691681 | 0 | 0 | 0
800 | 31546.88 | 2011-04-15 00:09 | 2131.074 | 2 | 3 | 0.6746443 | 3.993299 | 2.466981 | 2.088002 | 9.93675 | 7.636615 | 6.475449e-05 | 0.08691681 | 0 | 0 | 0
801 | 31576.9 | 2011-04-15 00:10 | 2161.089 | 2 | 3 | 0.6748267 | 3.995404 | 2.472606 | 2.088002 | 9.95922 | 7.636615 | 3.232956e-05 | 0.08691681 | 0 | 0 | 0
802 | 31606.91 | 2011-04-15 00:10 | 2191.104 | 2 | 3 | 0.6744618 | 3.997346 | 2.478232 | 2.088002 | 9.981702 | 7.636615 | 3.232956e-05 | 0.08691681 | 0 | 0 | 0
803 | 31636.93 | 2011-04-15 00:11 | 2221.119 | 2 | 3 | 0.6746443 | 3.999612 | 2.483857 | 2.088002 | 10.0042 | 7.636615 | 6.475449e-05 | 0.08691681 | 0 | 0 | 0
804 | 31666.94 | 2011-04-15 00:11 | 2251.134 | 2 | 3 | 0.6746443 | 4.001717 | 2.489483 | 2.088002 | 10.0267 | 7.636615 | 6.475449e-05 | 0.08691681 | 0 | 0 | 0
805 | 31696.96 | 2011-04-15 00:12 | 2281.149 | 2 | 3 | 0.6746443 | 4.003821 | 2.495108 | 2.088002 | 10.04922 | 7.636615 | 9.717941e-05 | 0.08691681 | 0 | 0 | 0
806 | 31726.97 | 2011-04-15 00:12 | 2311.164 | 2 | 3 | 0.6748267 | 4.005925 | 2.500734 | 2.088002 | 10.07175 | 7.636615 | 3.232956e-05 | 0.08691681 | 0 | 0 | 0
807 | 31756.99 | 2011-04-15 00:13 | 2341.179 | 2 | 3 | 0.6748267 | 4.008191 | 2.506359 | 2.088002 | 10.09429 | 7.636615 | 6.475449e-05 | 0.08691681 | 0 | 0 | 0
808 | 31787 | 2011-04-15 00:13 | 2371.194 | 2 | 3 | 0.6750092 | 4.010133 | 2.511985 | 2.088002 | 10.11684 | 7.636615 | 6.475449e-05 | 0.08691681 | 0 | 0 | 0
809 | 31817.02 | 2011-04-15 00:14 | 2401.209 | 2 | 3 | 0.6746443 | 4.012076 | 2.517611 | 2.088002 | 10.13941 | 7.636615 | 0 | 0.08691681 | 0 | 0 | 0
810 | 31847.03 | 2011-04-15 00:14 | 2431.225 | 2 | 3 | 0.6746443 | 4.014342 | 2.523237 | 2.088002 | 10.16199 | 7.636615 | 6.475449e-05 | 0.08691681 | 0 | 0 | 0
811 | 31877.05 | 2011-04-15 00:15 | 2461.24 | 2 | 3 | 0.6748267 | 4.016446 | 2.528862 | 2.088002 | 10.18458 | 7.636615 | 6.475449e-05 | 0.08691681 | 0 | 0 | 0
812 | 31907.06 | 2011-04-15 00:15 | 2491.255 | 2 | 3 | 0.6748267 | 4.018713 | 2.534488 | 2.088002 | 10.20718 | 7.636615 | 6.475449e-05 | 0.08691681 | 0 | 0 | 0
813 | 31937.08 | 2011-04-15 00:16 | 2521.27 | 2 | 3 | 0.6748267 | 4.020978 | 2.540114 | 2.088002 | 10.2298 | 7.636615 | 9.708405e-05 | 0.08691681 | 0 | 0 | 0
814 | 31967.09 | 2011-04-15 00:16 | 2551.285 | 2 | 3 | 0.6748267 | 4.022921 | 2.54574 | 2.088002 | 10.25242 | 7.636615 | 3.242493e-05 | 0.08691681 | 0 | 0 | 0
815 | 31997.11 | 2011-04-15 00:17 | 2581.3 | 2 | 3 | 0.6748267 | 4.025349 | 2.551366 | 2.088002 | 10.27506 | 7.636615 | 9.708405e-05 | 0.08691681 | 0 | 0 | 0
816 | 32027.12 | 2011-04-15 00:17 | 2611.315 | 2 | 3 | 0.6748267 | 4.027615 | 2.556992 | 2.088002 | 10.29771 | 7.636615 | 9.717941e-05 | 0.08691681 | 0 | 0 | 0
817 | 32057.14 | 2011-04-15 00:18 | 2641.331 | 2 | 3 | 0.6748267 | 4.029719 | 2.562617 | 2.088002 | 10.32038 | 7.636615 | 6.475449e-05 | 0.08691681 | 0 | 0 | 0
818 | 32087.15 | 2011-04-15 00:18 | 2671.346 | 2 | 3 | 0.6744618 | 4.031824 | 2.568243 | 2.088002 | 10.34305 | 7.636615 | 3.242493e-05 | 0.08691681 | 0 | 0 | 0
819 | 32117.17 | 2011-04-15 00:19 | 2701.361 | 2 | 3 | 0.6746443 | 4.034252 | 2.573869 | 2.088002 | 10.36574 | 7.636615 | 3.242493e-05 | 0.08691681 | 0 | 0 | 0
820 | 32147.18 | 2011-04-15 00:19 | 2731.376 | 2 | 3 | 0.6746443 | 4.036679 | 2.579495 | 2.088002 | 10.38845 | 7.636615 | 9.708405e-05 | 0.08691681 | 0 | 0 | 0
821 | 32177.2 | 2011-04-15 00:20 | 2761.391 | 2 | 3 | 0.6748267 | 4.038946 | 2.58512 | 2.088002 | 10.41116 | 7.636615 | 9.717941e-05 | 0.08691681 | 0 | 0 | 0
822 | 32207.21 | 2011-04-15 00:20 | 2791.406 | 2 | 3 | 0.6746443 | 4.04105 | 2.590746 | 2.088002 | 10.43389 | 7.636615 | 3.242493e-05 | 0.08691681 | 0 | 0 | 0
823 | 32237.23 | 2011-04-15 00:21 | 2821.421 | 2 | 3 | 0.6746443 | 4.043478 | 2.596372 | 2.088002 | 10.45663 | 7.636615 | 3.242493e-05 | 0.08691681 | 0 | 0 | 0
824 | 32267.24 | 2011-04-15 00:21 | 2851.436 | 2 | 3 | 0.6746443 | 4.046068 | 2.601998 | 2.088002 | 10.47939 | 7.636615 | 9.708405e-05 | 0.08691681 | 0 | 0 | 0
825 | 32297.26 | 2011-04-15 00:22 | 2881.451 | 2 | 3 | 0.6748267 | 4.048334 | 2.607623 | 2.088002 | 10.50215 | 7.636615 | 3.232956e-05 | 0.08691681 | 0 | 0 | 0
826 | 32327.27 | 2011-04-15 00:22 | 2911.467 | 2 | 3 | 0.6748267 | 4.050924 | 2.613249 | 2.088002 | 10.52494 | 7.636615 | 6.475449e-05 | 0.08691681 | 0 | 0 | 0
827 | 32357.29 | 2011-04-15 00:23 | 2941.482 | 2 | 3 | 0.6748267 | 4.05319 | 2.618875 | 2.088002 | 10.54773 | 7.636615 | 3.232956e-05 | 0.08691681 | 0 | 0 | 0
828 | 32387.3 | 2011-04-15 00:23 | 2971.497 | 2 | 3 | 0.6750092 | 4.056103 | 2.624501 | 2.088002 | 10.57054 | 7.636615 | 9.708405e-05 | 0.08691681 | 0 | 0 | 0
829 | 32417.32 | 2011-04-15 00:24 | 3001.512 | 2 | 3 | 0.6748267 | 4.05837 | 2.630126 | 2.088002 | 10.59337 | 7.636615 | 9.717941e-05 | 0.08691681 | 0 | 0 | 0
830 | 32447.34 | 2011-04-15 00:24 | 3031.527 | 2 | 3 | 0.6746443 | 4.060798 | 2.635752 | 2.088002 | 10.6162 | 7.636615 | 9.717941e-05 | 0.08691681 | 0 | 0 | 0
831 | 32477.35 | 2011-04-15 00:25 | 3061.542 | 2 | 3 | 0.6748267 | 4.063387 | 2.641378 | 2.088002 | 10.63906 | 7.636615 | 6.475449e-05 | 0.08691681 | 0 | 0 | 0
832 | 32507.37 | 2011-04-15 00:25 | 3091.557 | 2 | 3 | 0.6746443 | 4.065977 | 2.647004 | 2.088002 | 10.66192 | 7.636615 | 3.232956e-05 | 0.08691681 | 0 | 0 | 0
833 | 32537.38 | 2011-04-15 00:26 | 3121.575 | 2 | 3 | 0.6750092 | 4.069053 | 2.65263 | 2.088002 | 10.68481 | 7.636615 | 0.000129509 | 0.08691681 | 0 | 0 | 0
834 | 32567.4 | 2011-04-15 00:26 | 3151.587 | 2 | 3 | 0.6746443 | 4.071481 | 2.658255 | 2.088002 | 10.7077 | 7.636615 | 6.475449e-05 | 0.08691681 | 0 | 0 | 0
835 | 32597.41 | 2011-04-15 00:27 | 3181.603 | 2 | 3 | 0.6746443 | 4.07407 | 2.663881 | 2.088002 | 10.73062 | 7.636615 | 6.475449e-05 | 0.08691681 | 0 | 0 | 0
836 | 32627.43 | 2011-04-15 00:27 | 3211.618 | 2 | 3 | 0.6750092 | 4.076984 | 2.669506 | 2.088002 | 10.75354 | 7.636615 | 9.708405e-05 | 0.08691681 | 0 | 0 | 0
837 | 32657.44 | 2011-04-15 00:28 | 3241.633 | 2 | 3 | 0.6748267 | 4.079736 | 2.675132 | 2.088002 | 10.77649 | 7.636615 | 6.475449e-05 | 0.08691681 | 0 | 0 | 0
838 | 32687.46 | 2011-04-15 00:28 | 3271.648 | 2 | 3 | 0.6748267 | 4.082488 | 2.680758 | 2.088002 | 10.79945 | 7.636615 | 6.475449e-05 | 0.08691681 | 0 | 0 | 0
839 | 32717.47 | 2011-04-15 00:29 | 3301.663 | 2 | 3 | 0.6746443 | 4.085401 | 2.686383 | 2.088002 | 10.82242 | 7.636615 | 6.475449e-05 | 0.08691681 | 0 | 0 | 0
840 | 32747.49 | 2011-04-15 00:29 | 3331.678 | 2 | 3 | 0.6746443 | 4.088153 | 2.692009 | 2.088002 | 10.84541 | 7.636615 | 6.475449e-05 | 0.08691681 | 0 | 0 | 0
841 | 32777.5 | 2011-04-15 00:30 | 3361.693 | 2 | 3 | 0.6746443 | 4.091228 | 2.697634 | 2.088002 | 10.86842 | 7.636615 | 9.717941e-05 | 0.08691681 | 0 | 0 | 0
842 | 32807.52 | 2011-04-15 00:30 | 3391.708 | 2 | 3 | 0.6748267 | 4.094142 | 2.70326 | 2.088002 | 10.89144 | 7.636615 | 6.475449e-05 | 0.08691681 | 0 | 0 | 0
843 | 32837.53 | 2011-04-15 00:31 | 3421.724 | 2 | 3 | 0.6746443 | 4.097055 | 2.708886 | 2.088002 | 10.91448 | 7.636615 | 6.475449e-05 | 0.08691681 | 0 | 0 | 0
844 | 32867.55 | 2011-04-15 00:31 | 3451.739 | 2 | 3 | 0.6748267 | 4.100131 | 2.714511 | 2.088002 | 10.93754 | 7.636615 | 6.475449e-05 | 0.08691681 | 0 | 0 | 0
845 | 32897.56 | 2011-04-15 00:32 | 3481.754 | 2 | 3 | 0.6746443 | 4.103206 | 2.720137 | 2.088002 | 10.96062 | 7.636615 | 9.708405e-05 | 0.08691681 | 0 | 0 | 0
846 | 32927.58 | 2011-04-15 00:32 | 3511.769 | 2 | 3 | 0.6748267 | 4.106444 | 2.725763 | 2.088002 | 10.98371 | 7.636615 | 9.717941e-05 | 0.08691681 | 0 | 0 | 0
847 | 32957.59 | 2011-04-15 00:33 | 3541.784 | 2 | 3 | 0.6748267 | 4.109519 | 2.731388 | 2.088002 | 11.00682 | 7.636615 | 9.708405e-05 | 0.08691681 | 0 | 0 | 0
848 | 32987.61 | 2011-04-15 00:33 | 3571.799 | 2 | 3 | 0.6748267 | 4.112595 | 2.737014 | 2.088002 | 11.02995 | 7.636615 | 9.708405e-05 | 0.08691681 | 0 | 0 | 0
849 | 33017.62 | 2011-04-15 00:34 | 3601.814 | 2 | 3 | 0.6748267 | 4.115994 | 2.74264 | 2.088002 | 11.05309 | 7.636615 | 9.717941e-05 | 0.08691681 | 0 | 0 | 0
850 | 33047.64 | 2011-04-15 00:34 | 3631.829 | 2 | 3 | 0.6750092 | 4.119231 | 2.748265 | 2.088002 | 11.07626 | 7.636615 | 0.000129509 | 0.08691681 | 0 | 0 | 0
851 | 33077.65 | 2011-04-15 00:35 | 3661.844 | 2 | 3 | 0.6746443 | 4.122306 | 2.753891 | 2.088002 | 11.09944 | 7.636615 | 6.475449e-05 | 0.08691681 | 0 | 0 | 0
852 | 33107.67 | 2011-04-15 00:35 | 3691.86 | 2 | 3 | 0.6746443 | 4.125706 | 2.759517 | 2.088002 | 11.12264 | 7.636615 | 6.475449e-05 | 0.08691681 | 0 | 0 | 0
853 | 33137.68 | 2011-04-15 00:36 | 3721.875 | 2 | 3 | 0.6746443 | 4.128943 | 2.765142 | 2.088002 | 11.14586 | 7.636615 | 6.475449e-05 | 0.08691681 | 0 | 0 | 0
854 | 33167.7 | 2011-04-15 00:36 | 3751.89 | 2 | 3 | 0.6746443 | 4.132342 | 2.770768 | 2.088002 | 11.1691 | 7.636615 | 6.475449e-05 | 0.08691681 | 0 | 0 | 0
855 | 33197.71 | 2011-04-15 00:37 | 3781.905 | 2 | 3 | 0.6748267 | 4.135741 | 2.776394 | 2.088002 | 11.19235 | 7.636615 | 6.475449e-05 | 0.08691681 | 0 | 0 | 0
856 | 33227.73 | 2011-04-15 00:37 | 3811.92 | 2 | 3 | 0.6746443 | 4.139302 | 2.782019 | 2.088002 | 11.21563 | 7.636615 | 9.708405e-05 | 0.08691681 | 0 | 0 | 0
857 | 33257.74 | 2011-04-15 00:38 | 3841.935 | 2 | 3 | 0.6750092 | 4.143025 | 2.787645 | 2.088002 | 11.23893 | 7.636615 | 0.000129509 | 0.08691681 | 0 | 0 | 0
858 | 33287.76 | 2011-04-15 00:38 | 3871.95 | 2 | 3 | 0.6746443 | 4.146425 | 2.793271 | 2.088002 | 11.26224 | 7.636615 | 9.717941e-05 | 0.08691681 | 0 | 0 | 0
859 | 33317.77 | 2011-04-15 00:39 | 3901.966 | 2 | 3 | 0.6746443 | 4.149986 | 2.798896 | 2.088002 | 11.28558 | 7.636615 | 6.475449e-05 | 0.08691681 | 0 | 0 | 0
860 | 33347.79 | 2011-04-15 00:39 | 3931.981 | 2 | 3 | 0.6750092 | 4.153708 | 2.804522 | 2.088002 | 11.30894 | 7.636615 | 6.475449e-05 | 0.08691681 | 0 | 0 | 0
861 | 33377.8 | 2011-04-15 00:40 | 3961.996 | 2 | 3 | 0.6746443 | 4.157269 | 2.810148 | 2.088002 | 11.33231 | 7.636615 | 9.708405e-05 | 0.08691681 | 0 | 0 | 0
862 | 33407.82 | 2011-04-15 00:40 | 3992.011 | 2 | 3 | 0.6746443 | 4.16083 | 2.815773 | 2.088002 | 11.35571 | 7.636615 | 6.475449e-05 | 0.08691681 | 0 | 0 | 0
863 | 33437.83 | 2011-04-15 00:41 | 4022.026 | 2 | 3 | 0.6746443 | 4.164715 | 2.821398 | 2.088002 | 11.37912 | 7.636615 | 0.000129509 | 0.08691681 | 0 | 0 | 0
864 | 33467.85 | 2011-04-15 00:41 | 4052.041 | 2 | 3 | 0.6748267 | 4.1686 | 2.827023 | 2.088002 | 11.40256 | 7.636615 | 0.000129509 | 0.08691681 | 0 | 0 | 0
865 | 33497.86 | 2011-04-15 00:42 | 4082.056 | 2 | 3 | 0.6746443 | 4.172161 | 2.832647 | 2.088002 | 11.42602 | 7.636615 | 6.475449e-05 | 0.08691681 | 0 | 0 | 0
866 | 33527.88 | 2011-04-15 00:42 | 4112.071 | 2 | 3 | 0.6748267 | 4.176046 | 2.838273 | 2.088002 | 11.4495 | 7.636615 | 9.708405e-05 | 0.08691681 | 0 | 0 | 0
867 | 33557.89 | 2011-04-15 00:43 | 4142.086 | 2 | 3 | 0.6746443 | 4.179931 | 2.843898 | 2.088002 | 11.473 | 7.636615 | 0.000129509 | 0.08691681 | 0 | 0 | 0
868 | 33587.91 | 2011-04-15 00:43 | 4172.102 | 2 | 3 | 0.6746443 | 4.183654 | 2.849524 | 2.088002 | 11.49653 | 7.636615 | 6.475449e-05 | 0.08691681 | 0 | 0 | 0
869 | 33617.92 | 2011-04-15 00:44 | 4202.117 | 2 | 3 | 0.6746443 | 4.1877 | 2.855149 | 2.088002 | 11.52007 | 7.636615 | 0.000129509 | 0.08691681 | 0 | 0 | 0
870 | 33647.94 | 2011-04-15 00:44 | 4232.132 | 2 | 3 | 0.6748267 | 4.191585 | 2.860775 | 2.088002 | 11.54364 | 7.636615 | 9.708405e-05 | 0.08691681 | 0 | 0 | 0
871 | 33677.96 | 2011-04-15 00:45 | 4262.147 | 2 | 3 | 0.6746443 | 4.195632 | 2.8664 | 2.088002 | 11.56723 | 7.636615 | 9.717941e-05 | 0.08691681 | 0 | 0 | 0
872 | 33707.97 | 2011-04-15 00:45 | 4292.162 | 2 | 3 | 0.6746443 | 4.199517 | 2.872025 | 2.088002 | 11.59085 | 7.636615 | 9.717941e-05 | 0.08691681 | 0 | 0 | 0
873 | 33739.1 | 2011-04-15 00:46 | 30.01511 | 3 | 3 | 0 | 4.079088 | 2.872233 | 2.088002 | 11.59172 | 7.636615 | -0.000485611 | 0.08691681 | 0 | 0 | 0
874 | 33769.11 | 2011-04-15 00:46 | 60.03046 | 3 | 3 | 0 | 4.06533 | 2.872233 | 2.088002 | 11.59172 | 7.636615 | -0.0003237724 | 0.08691681 | 0 | 0 | 0
875 | 33799.13 | 2011-04-15 00:47 | 90.04535 | 3 | 3 | 0 | 4.057236 | 2.872233 | 2.088002 | 11.59172 | 7.636615 | -0.0001619339 | 0.08691681 | 0 | 0 | 0
876 | 33829.09 | 2011-04-15 00:47 | 120.0136 | 3 | 3 | 0 | 4.051409 | 2.872233 | 2.088002 | 11.59172 | 7.636615 | -0.0001618385 | 0.08691681 | 0 | 0 | 0
877 | 33829.11 | 2011-04-15 00:48 | 0.01828534 | 4 | 3 | 1.170075 | 4.200164 | 2.872239 | 2.088002 | 11.59175 | 7.636615 | 0 | 0.08691681 | 0 | 0 | 0
878 | 33829.73 | 2011-04-15 00:48 | 0.6406608 | 4 | 3 | 1.119893 | 4.200002 | 2.872435 | 2.088002 | 11.59257 | 7.636615 | -3.232956e-05 | 0.08691681 | 0 | 0 | 0
879 | 33831.81 | 2011-04-15 00:48 | 2.71873 | 4 | 3 | 1.069346 | 4.200164 | 2.873066 | 2.088002 | 11.59522 | 7.636615 | 0 | 0.08691681 | 0 | 0 | 0
880 | 33834.9 | 2011-04-15 00:48 | 5.812533 | 4 | 3 | 1.018982 | 4.200002 | 2.873962 | 2.088002 | 11.59898 | 7.636615 | 0 | 0.08691681 | 0 | 0 | 0
881 | 33839.03 | 2011-04-15 00:48 | 9.937357 | 4 | 3 | 0.9684353 | 4.200002 | 2.8751 | 2.088002 | 11.60376 | 7.636615 | 0 | 0.08691681 | 0 | 0 | 0
882 | 33844.34 | 2011-04-15 00:48 | 15.2498 | 4 | 3 | 0.9180712 | 4.200002 | 2.876491 | 2.088002 | 11.6096 | 7.636615 | 0 | 0.08691681 | 0 | 0 | 0
883 | 33851.12 | 2011-04-15 00:48 | 22.03089 | 4 | 3 | 0.867707 | 4.200164 | 2.878171 | 2.088002 | 11.61666 | 7.636615 | 3.232956e-05 | 0.08691681 | 0 | 0 | 0
884 | 33859.87 | 2011-04-15 00:48 | 30.78073 | 4 | 3 | 0.8175253 | 4.200002 | 2.880217 | 2.088002 | 11.62525 | 7.636615 | -3.232956e-05 | 0.08691681 | 0 | 0 | 0
885 | 33871.36 | 2011-04-15 00:48 | 42.26493 | 4 | 3 | 0.7673436 | 4.200002 | 2.882741 | 2.088002 | 11.63585 | 7.636615 | -3.232956e-05 | 0.08691681 | 0 | 0 | 0
886 | 33887.36 | 2011-04-15 00:48 | 58.26478 | 4 | 3 | 0.7171618 | 4.200002 | 2.886034 | 2.088002 | 11.64968 | 7.636615 | 0 | 0.08691681 | 0 | 0 | 0
887 | 33910.98 | 2011-04-15 00:49 | 81.88937 | 4 | 3 | 0.6667977 | 4.200002 | 2.890564 | 2.088002 | 11.66871 | 7.636615 | 0 | 0.08691681 | 0 | 0 | 0
888 | 33949.98 | 2011-04-15 00:50 | 120.8887 | 4 | 3 | 0.616616 | 4.200002 | 2.897493 | 2.088002 | 11.69781 | 7.636615 | 0 | 0.08691681 | 0 | 0 | 0
889 | 34016.39 | 2011-04-15 00:51 | 187.2937 | 4 | 3 | 0.5664343 | 4.200002 | 2.90837 | 2.088002 | 11.7435 | 7.636615 | -3.232956e-05 | 0.08691681 | 0 | 0 | 0
890 | 34115.2 | 2011-04-15 00:52 | 286.1045 | 4 | 3 | 0.5160701 | 4.200002 | 2.923205 | 2.088002 | 11.8058 | 7.636615 | 0 | 0.08691681 | 0 | 0 | 0
891 | 34236.29 | 2011-04-15 00:54 | 407.1963 | 4 | 3 | 0.4658884 | 4.200002 | 2.939711 | 2.088002 | 11.87513 | 7.636615 | 0 | 0.08691681 | 0 | 0 | 0
892 | 34377.19 | 2011-04-15 00:57 | 548.1002 | 4 | 3 | 0.4157067 | 4.200002 | 2.956953 | 2.088002 | 11.94755 | 7.636615 | -3.232956e-05 | 0.08691681 | 0 | 0 | 0
893 | 34540.08 | 2011-04-15 00:59 | 710.988 | 4 | 3 | 0.3655249 | 4.200002 | 2.97461 | 2.088002 | 12.02171 | 7.636615 | -3.232956e-05 | 0.08691681 | 0 | 0 | 0
894 | 34733.48 | 2011-04-15 01:03 | 904.3911 | 4 | 3 | 0.3153432 | 4.200002 | 2.992867 | 2.088002 | 12.09839 | 7.636615 | 0 | 0.08691681 | 0 | 0 | 0
895 | 34970.6 | 2011-04-15 01:07 | 1141.512 | 4 | 3 | 0.2651615 | 4.200002 | 3.011941 | 2.088002 | 12.1785 | 7.636615 | 0 | 0.08691681 | 0 | 0 | 0
896 | 35273.83 | 2011-04-15 01:12 | 1444.741 | 4 | 3 | 0.2149798 | 4.200002 | 3.032092 | 2.088002 | 12.26314 | 7.636615 | 0 | 0.08691681 | 0 | 0 | 0
897 | 35687.67 | 2011-04-15 01:18 | 1858.578 | 4 | 3 | 0.1647981 | 4.200002 | 3.053789 | 2.088002 | 12.35427 | 7.636615 | -3.232956e-05 | 0.08691681 | 0 | 0 | 0
898 | 36307.58 | 2011-04-15 01:29 | 2478.489 | 4 | 3 | 0.1146164 | 4.200002 | 3.077571 | 2.088002 | 12.45416 | 7.636615 | 0 | 0.08691681 | 0 | 0 | 0
899 | 37452.48 | 2011-04-15 01:48 | 3623.392 | 4 | 3 | 0.0644347 | 4.200002 | 3.10513 | 2.088002 | 12.5699 | 7.636615 | 0 | 0.08691681 | 0 | 0 | 0
900 | 38068.77 | 2011-04-15 01:58 | 4239.678 | 4 | 3 | 0.04983639 | 4.200164 | 3.114896 | 2.088002 | 12.61092 | 7.636615 | 3.232956e-05 | 0.08691681 | 0 | 0 | 0
901 | 38128.79 | 2011-04-15 01:59 | 60.01452 | 5 | 3 | 0 | 4.189481 | 3.114896 | 2.088002 | 12.61092 | 7.636615 | 0 | 0.08691681 | 0 | 0 | 0
902 | 38128.97 | 2011-04-15 01:59 | 0.1849807 | 6 | 3 | 0.000932031 | 4.189805 | 3.114896 | 2.088002 | 12.61092 | 7.636615 | 0 | 0.1129106 | 0 | 0 | 0
903 | 38133.8 | 2011-04-15 01:59 | 5.012903 | 6 | 3 | -0.001257716 | 4.189157 | 3.114896 | 2.088003 | 12.61092 | 7.636621 | -6.475449e-05 | 0.1129106 | 0 | 0 | 0
904 | 38133.8 | 2011-04-15 01:59 | 2.616521176e-06 | 7 | 3 | -0.6733276 | 4.113404 | 3.114896 | 2.088003 | 12.61092 | 7.636621 | 0 | 0.1129106 | 0 | 0 | 0
905 | 38162.36 | 2011-04-15 02:00 | 28.56205 | 7 | 3 | -0.6744225 | 4.063387 | 3.114896 | 2.093353 | 12.61092 | 7.658429 | -0.0006151199 | 0.1129106 | 0 | 0 | 0
906 | 38192.38 | 2011-04-15 02:00 | 58.57701 | 7 | 3 | -0.6742401 | 4.046229 | 3.114896 | 2.098975 | 12.61092 | 7.681223 | -0.0004208565 | 0.1129106 | 0 | 0 | 0
907 | 38222.39 | 2011-04-15 02:01 | 88.59229 | 7 | 3 | -0.6742401 | 4.03409 | 3.114896 | 2.104597 | 12.61092 | 7.703934 | -0.000259018 | 0.1129106 | 0 | 0 | 0
908 | 38252.41 | 2011-04-15 02:01 | 118.6065 | 7 | 3 | -0.6742401 | 4.024216 | 3.114896 | 2.11021 | 12.61092 | 7.726549 | -0.000259018 | 0.1129106 | 0 | 0 | 0
909 | 38282.41 | 2011-04-15 02:02 | 148.6069 | 7 | 3 | -0.6744225 | 4.015799 | 3.114896 | 2.115838 | 12.61092 | 7.749172 | -0.0002266884 | 0.1129106 | 0 | 0 | 0
910 | 38312.42 | 2011-04-15 02:02 | 178.622 | 7 | 3 | -0.6744225 | 4.008353 | 3.114896 | 2.12146 | 12.61092 | 7.771728 | -0.0002266884 | 0.1129106 | 0 | 0 | 0
911 | 38342.44 | 2011-04-15 02:03 | 208.6371 | 7 | 3 | -0.6744225 | 4.001393 | 3.114896 | 2.127082 | 12.61092 | 7.794244 | -0.0001941681 | 0.1129106 | 0 | 0 | 0
912 | 38372.45 | 2011-04-15 02:03 | 238.6524 | 7 | 3 | -0.6742401 | 3.994918 | 3.114896 | 2.132704 | 12.61092 | 7.816722 | -0.0001942158 | 0.1129106 | 0 | 0 | 0
913 | 38402.47 | 2011-04-15 02:04 | 268.6674 | 7 | 3 | -0.6744225 | 3.988767 | 3.114896 | 2.138326 | 12.61092 | 7.839164 | -0.000129509 | 0.1129106 | 0 | 0 | 0
914 | 38432.48 | 2011-04-15 02:04 | 298.6827 | 7 | 3 | -0.6742401 | 3.982778 | 3.114896 | 2.143948 | 12.61092 | 7.861572 | -0.0001618862 | 0.1129106 | 0 | 0 | 0
915 | 38462.5 | 2011-04-15 02:05 | 328.6978 | 7 | 3 | -0.6742401 | 3.976789 | 3.114896 | 2.14957 | 12.61092 | 7.883946 | -0.0001618862 | 0.1129106 | 0 | 0 | 0
916 | 38492.51 | 2011-04-15 02:05 | 358.7127 | 7 | 3 | -0.6742401 | 3.971124 | 3.114896 | 2.155192 | 12.61092 | 7.906287 | -0.0001618862 | 0.1129106 | 0 | 0 | 0
917 | 38522.53 | 2011-04-15 02:06 | 388.7271 | 7 | 3 | -0.6744225 | 3.965297 | 3.114896 | 2.160811 | 12.61092 | 7.928585 | -0.0001942635 | 0.1129106 | 0 | 0 | 0
918 | 38552.53 | 2011-04-15 02:06 | 418.7273 | 7 | 3 | -0.6744225 | 3.959793 | 3.114896 | 2.166433 | 12.61092 | 7.950862 | -0.0001618862 | 0.1129106 | 0 | 0 | 0
919 | 38582.54 | 2011-04-15 02:07 | 448.7425 | 7 | 3 | -0.6742401 | 3.954452 | 3.114896 | 2.172054 | 12.61092 | 7.973108 | -0.000129509 | 0.1129106 | 0 | 0 | 0
920 | 38612.56 | 2011-04-15 02:07 | 478.7577 | 7 | 3 | -0.6742401 | 3.948948 | 3.114896 | 2.177676 | 12.61092 | 7.995323 | -0.000129509 | 0.1129106 | 0 | 0 | 0
921 | 38642.57 | 2011-04-15 02:08 | 508.7728 | 7 | 3 | -0.6740575 | 3.943445 | 3.114896 | 2.183298 | 12.61092 | 8.017507 | -0.0001618385 | 0.1129106 | 0 | 0 | 0
922 | 38672.59 | 2011-04-15 02:08 | 538.7878 | 7 | 3 | -0.6742401 | 3.938103 | 3.114896 | 2.18892 | 12.61092 | 8.039661 | -0.0001294613 | 0.1129106 | 0 | 0 | 0
923 | 38702.6 | 2011-04-15 02:09 | 568.8031 | 7 | 3 | -0.6744225 | 3.932761 | 3.114896 | 2.194542 | 12.61092 | 8.061787 | -0.000129509 | 0.1129106 | 0 | 0 | 0
924 | 38732.62 | 2011-04-15 02:09 | 598.8181 | 7 | 3 | -0.6744225 | 3.927258 | 3.114896 | 2.200165 | 12.61092 | 8.083884 | -0.0001618862 | 0.1129106 | 0 | 0 | 0
925 | 38762.63 | 2011-04-15 02:10 | 628.8331 | 7 | 3 | -0.6744225 | 3.92224 | 3.114896 | 2.205788 | 12.61092 | 8.105951 | -0.000129509 | 0.1129106 | 0 | 0 | 0
926 | 38792.65 | 2011-04-15 02:10 | 658.8484 | 7 | 3 | -0.6742401 | 3.916899 | 3.114896 | 2.21141 | 12.61092 | 8.127989 | -0.0001618385 | 0.1129106 | 0 | 0 | 0
927 | 38822.66 | 2011-04-15 02:11 | 688.8634 | 7 | 3 | -0.6742401 | 3.911719 | 3.114896 | 2.217033 | 12.61092 | 8.149997 | -0.0001294613 | 0.1129106 | 0 | 0 | 0
928 | 38852.68 | 2011-04-15 02:11 | 718.8785 | 7 | 3 | -0.6742401 | 3.906701 | 3.114896 | 2.222655 | 12.61092 | 8.171975 | -9.713173e-05 | 0.1129106 | 0 | 0 | 0
929 | 38882.7 | 2011-04-15 02:12 | 748.8965 | 7 | 3 | -0.6744225 | 3.901521 | 3.114896 | 2.228277 | 12.61092 | 8.193926 | -0.0001618385 | 0.1129106 | 0 | 0 | 0
930 | 38912.71 | 2011-04-15 02:12 | 778.9087 | 7 | 3 | -0.6742401 | 3.896504 | 3.114896 | 2.233899 | 12.61092 | 8.215844 | -0.0001294613 | 0.1129106 | 0 | 0 | 0
931 | 38942.72 | 2011-04-15 02:13 | 808.9239 | 7 | 3 | -0.6742401 | 3.891648 | 3.114896 | 2.239521 | 12.61092 | 8.237737 | -6.475449e-05 | 0.1129106 | 0 | 0 | 0
932 | 38972.74 | 2011-04-15 02:13 | 838.9389 | 7 | 3 | -0.6744225 | 3.886468 | 3.114896 | 2.245143 | 12.61092 | 8.259601 | -0.0001294613 | 0.1129106 | 0 | 0 | 0
933 | 39002.75 | 2011-04-15 02:14 | 868.9541 | 7 | 3 | -0.6744225 | 3.881612 | 3.114896 | 2.250765 | 12.61092 | 8.281438 | -0.000129509 | 0.1129106 | 0 | 0 | 0
934 | 39032.77 | 2011-04-15 02:14 | 898.9693 | 7 | 3 | -0.6742401 | 3.876594 | 3.114896 | 2.256388 | 12.61092 | 8.303249 | -0.0001618862 | 0.1129106 | 0 | 0 | 0
935 | 39062.78 | 2011-04-15 02:15 | 928.9843 | 7 | 3 | -0.6744225 | 3.8719 | 3.114896 | 2.26201 | 12.61092 | 8.325032 | -9.713173e-05 | 0.1129106 | 0 | 0 | 0
936 | 39092.8 | 2011-04-15 02:15 | 958.9995 | 7 | 3 | -0.6742401 | 3.866882 | 3.114896 | 2.267633 | 12.61092 | 8.346788 | -0.000129509 | 0.1129106 | 0 | 0 | 0
937 | 39122.82 | 2011-04-15 02:16 | 989.0145 | 7 | 3 | -0.6742401 | 3.86235 | 3.114896 | 2.273256 | 12.61092 | 8.368517 | -9.713173e-05 | 0.1129106 | 0 | 0 | 0
938 | 39152.83 | 2011-04-15 02:16 | 1019.03 | 7 | 3 | -0.6742401 | 3.857494 | 3.114896 | 2.278877 | 12.61092 | 8.390216 | -0.0001618862 | 0.1129106 | 0 | 0 | 0
939 | 39182.85 | 2011-04-15 02:17 | 1049.045 | 7 | 3 | -0.674605 | 3.852638 | 3.114896 | 2.284499 | 12.61092 | 8.41189 | -0.0001294613 | 0.1129106 | 0 | 0 | 0
940 | 39212.86 | 2011-04-15 02:17 | 1079.06 | 7 | 3 | -0.6742401 | 3.848106 | 3.114896 | 2.290121 | 12.61092 | 8.433537 | -0.000129509 | 0.1129106 | 0 | 0 | 0
941 | 39242.88 | 2011-04-15 02:18 | 1109.075 | 7 | 3 | -0.6742401 | 3.843573 | 3.114896 | 2.295743 | 12.61092 | 8.455158 | -0.000129509 | 0.1129106 | 0 | 0 | 0
942 | 39272.89 | 2011-04-15 02:18 | 1139.09 | 7 | 3 | -0.6744225 | 3.838879 | 3.114896 | 2.301365 | 12.61092 | 8.476753 | -0.0001618385 | 0.1129106 | 0 | 0 | 0
943 | 39302.91 | 2011-04-15 02:19 | 1169.105 | 7 | 3 | -0.6744225 | 3.834509 | 3.114896 | 2.306987 | 12.61092 | 8.498324 | -0.000129509 | 0.1129106 | 0 | 0 | 0
944 | 39332.92 | 2011-04-15 02:19 | 1199.12 | 7 | 3 | -0.6740575 | 3.8303 | 3.114896 | 2.312609 | 12.61092 | 8.519869 | -9.713173e-05 | 0.1129106 | 0 | 0 | 0
945 | 39362.94 | 2011-04-15 02:20 | 1229.135 | 7 | 3 | -0.6744225 | 3.82593 | 3.114896 | 2.318231 | 12.61092 | 8.54139 | -9.708405e-05 | 0.1129106 | 0 | 0 | 0
946 | 39392.95 | 2011-04-15 02:20 | 1259.151 | 7 | 3 | -0.6744225 | 3.82156 | 3.114896 | 2.323853 | 12.61092 | 8.562887 | -9.713173e-05 | 0.1129106 | 0 | 0 | 0
947 | 39422.97 | 2011-04-15 02:21 | 1289.166 | 7 | 3 | -0.6742401 | 3.817351 | 3.114896 | 2.329475 | 12.61092 | 8.58436 | -9.713173e-05 | 0.1129106 | 0 | 0 | 0
948 | 39452.98 | 2011-04-15 02:21 | 1319.181 | 7 | 3 | -0.6742401 | 3.813143 | 3.114896 | 2.335097 | 12.61092 | 8.605809 | -9.713173e-05 | 0.1129106 | 0 | 0 | 0
949 | 39483 | 2011-04-15 02:22 | 1349.196 | 7 | 3 | -0.6742401 | 3.808934 | 3.114896 | 2.340719 | 12.61092 | 8.627236 | -0.0001294613 | 0.1129106 | 0 | 0 | 0
950 | 39513.01 | 2011-04-15 02:22 | 1379.211 | 7 | 3 | -0.6744225 | 3.804888 | 3.114896 | 2.346342 | 12.61092 | 8.64864 | -0.0001294613 | 0.1129106 | 0 | 0 | 0
951 | 39543.03 | 2011-04-15 02:23 | 1409.226 | 7 | 3 | -0.6744225 | 3.801003 | 3.114896 | 2.351964 | 12.61092 | 8.670021 | -0.0001294613 | 0.1129106 | 0 | 0 | 0
952 | 39573.04 | 2011-04-15 02:23 | 1439.241 | 7 | 3 | -0.6740575 | 3.797118 | 3.114896 | 2.357586 | 12.61092 | 8.691381 | -6.475449e-05 | 0.1129106 | 0 | 0 | 0
953 | 39603.06 | 2011-04-15 02:24 | 1469.256 | 7 | 3 | -0.6744225 | 3.793233 | 3.114896 | 2.363208 | 12.61092 | 8.712718 | -6.475449e-05 | 0.1129106 | 0 | 0 | 0
954 | 39633.07 | 2011-04-15 02:24 | 1499.271 | 7 | 3 | -0.6742401 | 3.789348 | 3.114896 | 2.368828 | 12.61092 | 8.734023 | -9.713173e-05 | 0.1129106 | 0 | 0 | 0
955 | 39663.09 | 2011-04-15 02:25 | 1529.287 | 7 | 3 | -0.6742401 | 3.785625 | 3.114896 | 2.374453 | 12.61092 | 8.755327 | -6.475449e-05 | 0.1129106 | 0 | 0 | 0
956 | 39693.1 | 2011-04-15 02:25 | 1559.302 | 7 | 3 | -0.6744225 | 3.781903 | 3.114896 | 2.380075 | 12.61092 | 8.776598 | -9.713173e-05 | 0.1129106 | 0 | 0 | 0
957 | 39723.12 | 2011-04-15 02:26 | 1589.317 | 7 | 3 | -0.6742401 | 3.778018 | 3.114896 | 2.385697 | 12.61092 | 8.797849 | -0.000129509 | 0.1129106 | 0 | 0 | 0
958 | 39753.13 | 2011-04-15 02:26 | 1619.332 | 7 | 3 | -0.6744225 | 3.774457 | 3.114896 | 2.391319 | 12.61092 | 8.819079 | -6.475449e-05 | 0.1129106 | 0 | 0 | 0
959 | 39783.15 | 2011-04-15 02:27 | 1649.347 | 7 | 3 | -0.6744225 | 3.770896 | 3.114896 | 2.396941 | 12.61092 | 8.840288 | -6.47068e-05 | 0.1129106 | 0 | 0 | 0
960 | 39813.16 | 2011-04-15 02:27 | 1679.362 | 7 | 3 | -0.6744225 | 3.767334 | 3.114896 | 2.402563 | 12.61092 | 8.861477 | -9.713173e-05 | 0.1129106 | 0 | 0 | 0
961 | 39843.18 | 2011-04-15 02:28 | 1709.377 | 7 | 3 | -0.6742401 | 3.763935 | 3.114896 | 2.408185 | 12.61092 | 8.882647 | -6.475449e-05 | 0.1129106 | 0 | 0 | 0
962 | 39873.19 | 2011-04-15 02:28 | 1739.392 | 7 | 3 | -0.6742401 | 3.760051 | 3.114896 | 2.413806 | 12.61092 | 8.903796 | -9.713173e-05 | 0.1129106 | 0 | 0 | 0
963 | 39903.21 | 2011-04-15 02:29 | 1769.408 | 7 | 3 | -0.6742401 | 3.756813 | 3.114896 | 2.419428 | 12.61092 | 8.924926 | -6.475449e-05 | 0.1129106 | 0 | 0 | 0
964 | 39933.22 | 2011-04-15 02:29 | 1799.423 | 7 | 3 | -0.6744225 | 3.753414 | 3.114896 | 2.42505 | 12.61092 | 8.946036 | -6.475449e-05 | 0.1129106 | 0 | 0 | 0
965 | 39963.24 | 2011-04-15 02:30 | 1829.438 | 7 | 3 | -0.6742401 | 3.749853 | 3.114896 | 2.430672 | 12.61092 | 8.967128 | -0.0001618385 | 0.1129106 | 0 | 0 | 0
966 | 39993.25 | 2011-04-15 02:30 | 1859.453 | 7 | 3 | -0.6742401 | 3.746616 | 3.114896 | 2.436294 | 12.61092 | 8.9882 | -6.475449e-05 | 0.1129106 | 0 | 0 | 0
967 | 40023.27 | 2011-04-15 02:31 | 1889.468 | 7 | 3 | -0.6744225 | 3.743217 | 3.114896 | 2.441916 | 12.61092 | 9.009254 | -9.713173e-05 | 0.1129106 | 0 | 0 | 0
968 | 40053.28 | 2011-04-15 02:31 | 1919.483 | 7 | 3 | -0.6742401 | 3.739979 | 3.114896 | 2.447538 | 12.61092 | 9.030289 | -9.713173e-05 | 0.1129106 | 0 | 0 | 0
969 | 40083.3 | 2011-04-15 02:32 | 1949.499 | 7 | 3 | -0.6742401 | 3.736742 | 3.114896 | 2.45316 | 12.61092 | 9.051306 | -6.47068e-05 | 0.1129106 | 0 | 0 | 0
970 | 40113.31 | 2011-04-15 02:32 | 1979.513 | 7 | 3 | -0.6742401 | 3.733666 | 3.114896 | 2.458782 | 12.61092 | 9.072304 | -6.475449e-05 | 0.1129106 | 0 | 0 | 0
971 | 40143.33 | 2011-04-15 02:33 | 2009.529 | 7 | 3 | -0.6744225 | 3.730267 | 3.114896 | 2.464404 | 12.61092 | 9.093284 | -9.713173e-05 | 0.1129106 | 0 | 0 | 0
972 | 40173.34 | 2011-04-15 02:33 | 2039.544 | 7 | 3 | -0.6742401 | 3.727192 | 3.114896 | 2.470026 | 12.61092 | 9.114247 | -6.47068e-05 | 0.1129106 | 0 | 0 | 0
973 | 40203.36 | 2011-04-15 02:34 | 2069.559 | 7 | 3 | -0.6742401 | 3.724116 | 3.114896 | 2.475648 | 12.61092 | 9.135191 | -9.713173e-05 | 0.1129106 | 0 | 0 | 0
974 | 40233.37 | 2011-04-15 02:34 | 2099.574 | 7 | 3 | -0.6744225 | 3.720879 | 3.114896 | 2.481269 | 12.61092 | 9.156119 | -9.713173e-05 | 0.1129106 | 0 | 0 | 0
975 | 40263.39 | 2011-04-15 02:35 | 2129.589 | 7 | 3 | -0.6742401 | 3.717804 | 3.114896 | 2.486891 | 12.61092 | 9.177029 | -9.708405e-05 | 0.1129106 | 0 | 0 | 0
976 | 40293.4 | 2011-04-15 02:35 | 2159.604 | 7 | 3 | -0.6744225 | 3.714728 | 3.114896 | 2.492513 | 12.61092 | 9.197922 | -6.475449e-05 | 0.1129106 | 0 | 0 | 0
977 | 40323.42 | 2011-04-15 02:36 | 2189.619 | 7 | 3 | -0.6744225 | 3.711653 | 3.114896 | 2.498135 | 12.61092 | 9.218798 | -6.475449e-05 | 0.1129106 | 0 | 0 | 0
978 | 40353.43 | 2011-04-15 02:36 | 2219.634 | 7 | 3 | -0.674605 | 3.708739 | 3.114896 | 2.503757 | 12.61092 | 9.239658 | -0.000129509 | 0.1129106 | 0 | 0 | 0
979 | 40383.45 | 2011-04-15 02:37 | 2249.65 | 7 | 3 | -0.6744225 | 3.705826 | 3.114896 | 2.509379 | 12.61092 | 9.2605 | -9.713173e-05 | 0.1129106 | 0 | 0 | 0
980 | 40413.47 | 2011-04-15 02:37 | 2279.665 | 7 | 3 | -0.6742401 | 3.703074 | 3.114896 | 2.515001 | 12.61092 | 9.281327 | -3.237724e-05 | 0.1129106 | 0 | 0 | 0
981 | 40443.48 | 2011-04-15 02:38 | 2309.68 | 7 | 3 | -0.6740575 | 3.70016 | 3.114896 | 2.520623 | 12.61092 | 9.302137 | -6.475449e-05 | 0.1129106 | 0 | 0 | 0
982 | 40473.5 | 2011-04-15 02:38 | 2339.695 | 7 | 3 | -0.6742401 | 3.697247 | 3.114896 | 2.526245 | 12.61092 | 9.32293 | -9.713173e-05 | 0.1129106 | 0 | 0 | 0
983 | 40503.51 | 2011-04-15 02:39 | 2369.71 | 7 | 3 | -0.6742401 | 3.694171 | 3.114896 | 2.531867 | 12.61092 | 9.343708 | -9.713173e-05 | 0.1129106 | 0 | 0 | 0
984 | 40533.53 | 2011-04-15 02:39 | 2399.725 | 7 | 3 | -0.6744225 | 3.691743 | 3.114896 | 2.537489 | 12.61092 | 9.36447 | -3.237724e-05 | 0.1129106 | 0 | 0 | 0
985 | 40563.54 | 2011-04-15 02:40 | 2429.74 | 7 | 3 | -0.6742401 | 3.688992 | 3.114896 | 2.543111 | 12.61092 | 9.385216 | -3.237724e-05 | 0.1129106 | 0 | 0 | 0
986 | 40593.56 | 2011-04-15 02:40 | 2459.755 | 7 | 3 | -0.6740575 | 3.68624 | 3.114896 | 2.548733 | 12.61092 | 9.405947 | 0 | 0.1129106 | 0 | 0 | 0
987 | 40623.57 | 2011-04-15 02:41 | 2489.77 | 7 | 3 | -0.6740575 | 3.683488 | 3.114896 | 2.554355 | 12.61092 | 9.426663 | -6.47068e-05 | 0.1129106 | 0 | 0 | 0
988 | 40653.59 | 2011-04-15 02:41 | 2519.786 | 7 | 3 | -0.6744225 | 3.680736 | 3.114896 | 2.559977 | 12.61092 | 9.447364 | -6.475449e-05 | 0.1129106 | 0 | 0 | 0
989 | 40683.6 | 2011-04-15 02:42 | 2549.801 | 7 | 3 | -0.6744225 | 3.678146 | 3.114896 | 2.565599 | 12.61092 | 9.46805 | -6.475449e-05 | 0.1129106 | 0 | 0 | 0
990 | 40713.62 | 2011-04-15 02:42 | 2579.816 | 7 | 3 | -0.6744225 | 3.675557 | 3.114896 | 2.571221 | 12.61092 | 9.488721 | -6.475449e-05 | 0.1129106 | 0 | 0 | 0
991 | 40743.63 | 2011-04-15 02:43 | 2609.831 | 7 | 3 | -0.6742401 | 3.672805 | 3.114896 | 2.576843 | 12.61092 | 9.509378 | -9.713173e-05 | 0.1129106 | 0 | 0 | 0
992 | 40773.65 | 2011-04-15 02:43 | 2639.846 | 7 | 3 | -0.6744225 | 3.670377 | 3.114896 | 2.582465 | 12.61092 | 9.53002 | -6.475449e-05 | 0.1129106 | 0 | 0 | 0
993 | 40803.66 | 2011-04-15 02:44 | 2669.864 | 7 | 3 | -0.6742401 | 3.667787 | 3.114896 | 2.588088 | 12.61092 | 9.55065 | -6.475449e-05 | 0.1129106 | 0 | 0 | 0
994 | 40833.68 | 2011-04-15 02:44 | 2699.876 | 7 | 3 | -0.6744225 | 3.665359 | 3.114896 | 2.593709 | 12.61092 | 9.571262 | -9.713173e-05 | 0.1129106 | 0 | 0 | 0
995 | 40863.69 | 2011-04-15 02:45 | 2729.892 | 7 | 3 | -0.6742401 | 3.662931 | 3.114896 | 2.599331 | 12.61092 | 9.591862 | -6.475449e-05 | 0.1129106 | 0 | 0 | 0
996 | 40893.71 | 2011-04-15 02:45 | 2759.906 | 7 | 3 | -0.6742401 | 3.660827 | 3.114896 | 2.604953 | 12.61092 | 9.612449 | 0 | 0.1129106 | 0 | 0 | 0
997 | 40923.72 | 2011-04-15 02:46 | 2789.922 | 7 | 3 | -0.6740575 | 3.658399 | 3.114896 | 2.610575 | 12.61092 | 9.633022 | -3.237724e-05 | 0.1129106 | 0 | 0 | 0
998 | 40953.74 | 2011-04-15 02:46 | 2819.937 | 7 | 3 | -0.6742401 | 3.655971 | 3.114896 | 2.616197 | 12.61092 | 9.653582 | -3.237724e-05 | 0.1129106 | 0 | 0 | 0
999 | 40983.75 | 2011-04-15 02:47 | 2849.952 | 7 | 3 | -0.6742401 | 3.653543 | 3.114896 | 2.621819 | 12.61092 | 9.674129 | -3.237724e-05 | 0.1129106 | 0 | 0 | 0
1000 | 41013.77 | 2011-04-15 02:47 | 2879.967 | 7 | 3 | -0.6744225 | 3.651277 | 3.114896 | 2.627441 | 12.61092 | 9.694663 | -6.47068e-05 | 0.1129106 | 0 | 0 | 0
1001 | 41043.78 | 2011-04-15 02:48 | 2909.982 | 7 | 3 | -0.6740575 | 3.649011 | 3.114896 | 2.633063 | 12.61092 | 9.715184 | -6.475449e-05 | 0.1129106 | 0 | 0 | 0
1002 | 41073.8 | 2011-04-15 02:48 | 2939.997 | 7 | 3 | -0.6742401 | 3.646906 | 3.114896 | 2.638685 | 12.61092 | 9.735693 | -9.713173e-05 | 0.1129106 | 0 | 0 | 0
1003 | 41103.81 | 2011-04-15 02:49 | 2970.012 | 7 | 3 | -0.6744225 | 3.64464 | 3.114896 | 2.644307 | 12.61092 | 9.75619 | -6.475449e-05 | 0.1129106 | 0 | 0 | 0
1004 | 41133.83 | 2011-04-15 02:49 | 3000.027 | 7 | 3 | -0.6742401 | 3.642374 | 3.114896 | 2.649929 | 12.61092 | 9.776674 | -9.713173e-05 | 0.1129106 | 0 | 0 | 0
1005 | 41163.84 | 2011-04-15 02:50 | 3030.043 | 7 | 3 | -0.6740575 | 3.640594 | 3.114896 | 2.655551 | 12.61092 | 9.797146 | -3.237724e-05 | 0.1129106 | 0 | 0 | 0
1006 | 41193.86 | 2011-04-15 02:50 | 3060.058 | 7 | 3 | -0.6742401 | 3.638489 | 3.114896 | 2.661173 | 12.61092 | 9.817607 | -3.237724e-05 | 0.1129106 | 0 | 0 | 0
1007 | 41223.87 | 2011-04-15 02:51 | 3090.073 | 7 | 3 | -0.6744225 | 3.636223 | 3.114896 | 2.666795 | 12.61092 | 9.838057 | -9.713173e-05 | 0.1129106 | 0 | 0 | 0
1008 | 41253.89 | 2011-04-15 02:51 | 3120.088 | 7 | 3 | -0.6742401 | 3.634443 | 3.114896 | 2.672417 | 12.61092 | 9.858495 | -6.475449e-05 | 0.1129106 | 0 | 0 | 0
1009 | 41283.9 | 2011-04-15 02:52 | 3150.103 | 7 | 3 | -0.6742401 | 3.6325 | 3.114896 | 2.678039 | 12.61092 | 9.878923 | -6.475449e-05 | 0.1129106 | 0 | 0 | 0
1010 | 41313.92 | 2011-04-15 02:52 | 3180.118 | 7 | 3 | -0.6742401 | 3.630558 | 3.114896 | 2.683661 | 12.61092 | 9.899339 | -6.475449e-05 | 0.1129106 | 0 | 0 | 0
1011 | 41343.93 | 2011-04-15 02:53 | 3210.133 | 7 | 3 | -0.6744225 | 3.628615 | 3.114896 | 2.689284 | 12.61092 | 9.919746 | -6.475449e-05 | 0.1129106 | 0 | 0 | 0
1012 | 41373.95 | 2011-04-15 02:53 | 3240.149 | 7 | 3 | -0.6744225 | 3.626835 | 3.114896 | 2.694906 | 12.61092 | 9.940144 | -6.475449e-05 | 0.1129106 | 0 | 0 | 0
1013 | 41403.96 | 2011-04-15 02:54 | 3270.163 | 7 | 3 | -0.6742401 | 3.625054 | 3.114896 | 2.700529 | 12.61092 | 9.960531 | 0 | 0.1129106 | 0 | 0 | 0
1014 | 41433.98 | 2011-04-15 02:54 | 3300.179 | 7 | 3 | -0.6744225 | 3.623274 | 3.114896 | 2.706152 | 12.61092 | 9.980909 | -3.237724e-05 | 0.1129106 | 0 | 0 | 0
1015 | 41463.99 | 2011-04-15 02:55 | 3330.194 | 7 | 3 | -0.6744225 | 3.621331 | 3.114896 | 2.711774 | 12.61092 | 10.00128 | -6.475449e-05 | 0.1129106 | 0 | 0 | 0
1016 | 41494.01 | 2011-04-15 02:55 | 3360.209 | 7 | 3 | -0.6742401 | 3.619875 | 3.114896 | 2.717396 | 12.61092 | 10.02163 | -6.475449e-05 | 0.1129106 | 0 | 0 | 0
1017 | 41524.02 | 2011-04-15 02:56 | 3390.224 | 7 | 3 | -0.674605 | 3.617932 | 3.114896 | 2.723018 | 12.61092 | 10.04198 | -6.475449e-05 | 0.1129106 | 0 | 0 | 0
1018 | 41554.04 | 2011-04-15 02:56 | 3420.239 | 7 | 3 | -0.6744225 | 3.616476 | 3.114896 | 2.72864 | 12.61092 | 10.06231 | -3.237724e-05 | 0.1129106 | 0 | 0 | 0
1019 | 41584.06 | 2011-04-15 02:57 | 3450.254 | 7 | 3 | -0.6742401 | 3.614857 | 3.114896 | 2.734263 | 12.61092 | 10.08264 | -3.237724e-05 | 0.1129106 | 0 | 0 | 0
1020 | 41614.07 | 2011-04-15 02:57 | 3480.27 | 7 | 3 | -0.6744225 | 3.613076 | 3.114896 | 2.739885 | 12.61092 | 10.10296 | -6.47068e-05 | 0.1129106 | 0 | 0 | 0
1021 | 41644.08 | 2011-04-15 02:58 | 3510.284 | 7 | 3 | -0.674605 | 3.611296 | 3.114896 | 2.745507 | 12.61092 | 10.12327 | -9.708405e-05 | 0.1129106 | 0 | 0 | 0
1022 | 41674.1 | 2011-04-15 02:58 | 3540.3 | 7 | 3 | -0.6742401 | 3.609839 | 3.114896 | 2.75113 | 12.61092 | 10.14357 | -6.475449e-05 | 0.1129106 | 0 | 0 | 0
1023 | 41704.12 | 2011-04-15 02:59 | 3570.315 | 7 | 3 | -0.6744225 | 3.60822 | 3.114896 | 2.756753 | 12.61092 | 10.16386 | -3.237724e-05 | 0.1129106 | 0 | 0 | 0
1024 | 41734.13 | 2011-04-15 02:59 | 3600.33 | 7 | 3 | -0.6744225 | 3.606602 | 3.114896 | 2.762375 | 12.61092 | 10.18415 | -6.475449e-05 | 0.1129106 | 0 | 0 | 0
1025 | 41764.15 | 2011-04-15 03:00 | 3630.345 | 7 | 3 | -0.6742401 | 3.604983 | 3.114896 | 2.767998 | 12.61092 | 10.20442 | -3.237724e-05 | 0.1129106 | 0 | 0 | 0
1026 | 41794.16 | 2011-04-15 03:00 | 3660.36 | 7 | 3 | -0.6742401 | 3.603364 | 3.114896 | 2.77362 | 12.61092 | 10.22469 | -9.708405e-05 | 0.1129106 | 0 | 0 | 0
1027 | 41824.18 | 2011-04-15 03:01 | 3690.375 | 7 | 3 | -0.6744225 | 3.601746 | 3.114896 | 2.779242 | 12.61092 | 10.24494 | -6.47068e-05 | 0.1129106 | 0 | 0 | 0
1028 | 41854.19 | 2011-04-15 03:01 | 3720.39 | 7 | 3 | -0.6744225 | 3.600289 | 3.114896 | 2.784864 | 12.61092 | 10.26518 | -3.237724e-05 | 0.1129106 | 0 | 0 | 0
1029 | 41884.21 | 2011-04-15 03:02 | 3750.405 | 7 | 3 | -0.6744225 | 3.59867 | 3.114896 | 2.790486 | 12.61092 | 10.28542 | -3.237724e-05 | 0.1129106 | 0 | 0 | 0
1030 | 41914.22 | 2011-04-15 03:02 | 3780.421 | 7 | 3 | -0.6744225 | 3.597052 | 3.114896 | 2.796108 | 12.61092 | 10.30565 | -6.475449e-05 | 0.1129106 | 0 | 0 | 0
1031 | 41944.24 | 2011-04-15 03:03 | 3810.436 | 7 | 3 | -0.6742401 | 3.595433 | 3.114896 | 2.80173 | 12.61092 | 10.32587 | -3.237724e-05 | 0.1129106 | 0 | 0 | 0
1032 | 41974.25 | 2011-04-15 03:03 | 3840.451 | 7 | 3 | -0.6740575 | 3.593814 | 3.114896 | 2.807352 | 12.61092 | 10.34607 | 3.237724e-05 | 0.1129106 | 0 | 0 | 0
1033 | 42004.27 | 2011-04-15 03:04 | 3870.466 | 7 | 3 | -0.6742401 | 3.591872 | 3.114896 | 2.812974 | 12.61092 | 10.36627 | -6.475449e-05 | 0.1129106 | 0 | 0 | 0
1034 | 42034.28 | 2011-04-15 03:04 | 3900.481 | 7 | 3 | -0.6742401 | 3.590091 | 3.114896 | 2.818596 | 12.61092 | 10.38646 | -3.237724e-05 | 0.1129106 | 0 | 0 | 0
1035 | 42064.3 | 2011-04-15 03:05 | 3930.496 | 7 | 3 | -0.6742401 | 3.588473 | 3.114896 | 2.824218 | 12.61092 | 10.40664 | -6.47068e-05 | 0.1129106 | 0 | 0 | 0
1036 | 42094.31 | 2011-04-15 03:05 | 3960.511 | 7 | 3 | -0.674605 | 3.586207 | 3.114896 | 2.82984 | 12.61092 | 10.42681 | -9.708405e-05 | 0.1129106 | 0 | 0 | 0
1037 | 42124.33 | 2011-04-15 03:06 | 3990.526 | 7 | 3 | -0.6744225 | 3.584426 | 3.114896 | 2.835463 | 12.61092 | 10.44697 | -6.475449e-05 | 0.1129106 | 0 | 0 | 0
1038 | 42154.34 | 2011-04-15 03:06 | 4020.541 | 7 | 3 | -0.6742401 | 3.582646 | 3.114896 | 2.841085 | 12.61092 | 10.46712 | -3.237724e-05 | 0.1129106 | 0 | 0 | 0
1039 | 42184.36 | 2011-04-15 03:07 | 4050.557 | 7 | 3 | -0.6744225 | 3.580541 | 3.114896 | 2.846707 | 12.61092 | 10.48725 | -6.475449e-05 | 0.1129106 | 0 | 0 | 0
1040 | 42214.37 | 2011-04-15 03:07 | 4080.572 | 7 | 3 | -0.6742401 | 3.578599 | 3.114896 | 2.85233 | 12.61092 | 10.50738 | -6.475449e-05 | 0.1129106 | 0 | 0 | 0
1041 | 42244.39 | 2011-04-15 03:08 | 4110.587 | 7 | 3 | -0.6742401 | 3.576333 | 3.114896 | 2.857952 | 12.61092 | 10.52749 | -6.475449e-05 | 0.1129106 | 0 | 0 | 0
1042 | 42274.4 | 2011-04-15 03:08 | 4140.602 | 7 | 3 | -0.6744225 | 3.574067 | 3.114896 | 2.863574 | 12.61092 | 10.54759 | -9.713173e-05 | 0.1129106 | 0 | 0 | 0
1043 | 42304.42 | 2011-04-15 03:09 | 4170.617 | 7 | 3 | -0.6742401 | 3.5718 | 3.114896 | 2.869196 | 12.61092 | 10.56768 | -6.475449e-05 | 0.1129106 | 0 | 0 | 0
1044 | 42334.43 | 2011-04-15 03:09 | 4200.632 | 7 | 3 | -0.6744225 | 3.569535 | 3.114896 | 2.874818 | 12.61092 | 10.58776 | -6.47068e-05 | 0.1129106 | 0 | 0 | 0
1045 | 42364.45 | 2011-04-15 03:10 | 4230.647 | 7 | 3 | -0.6744225 | 3.566945 | 3.114896 | 2.88044 | 12.61092 | 10.60782 | -6.475449e-05 | 0.1129106 | 0 | 0 | 0
1046 | 42394.46 | 2011-04-15 03:10 | 4260.662 | 7 | 3 | -0.6744225 | 3.564517 | 3.114896 | 2.886062 | 12.61092 | 10.62786 | -6.475449e-05 | 0.1129106 | 0 | 0 | 0
1047 | 42424.48 | 2011-04-15 03:11 | 4290.678 | 7 | 3 | -0.6744225 | 3.561927 | 3.114896 | 2.891684 | 12.61092 | 10.64789 | -3.232956e-05 | 0.1129106 | 0 | 0 | 0
1048 | 42454.49 | 2011-04-15 03:11 | 4320.693 | 7 | 3 | -0.6742401 | 3.559175 | 3.114896 | 2.897306 | 12.61092 | 10.66791 | -6.475449e-05 | 0.1129106 | 0 | 0 | 0
1049 | 42484.51 | 2011-04-15 03:12 | 4350.708 | 7 | 3 | -0.6742401 | 3.556423 | 3.114896 | 2.902928 | 12.61092 | 10.68791 | -6.475449e-05 | 0.1129106 | 0 | 0 | 0
1050 | 42514.52 | 2011-04-15 03:12 | 4380.723 | 7 | 3 | -0.6742401 | 3.55351 | 3.114896 | 2.90855 | 12.61092 | 10.7079 | -9.713173e-05 | 0.1129106 | 0 | 0 | 0
1051 | 42544.54 | 2011-04-15 03:13 | 4410.738 | 7 | 3 | -0.6744225 | 3.550596 | 3.114896 | 2.914172 | 12.61092 | 10.72787 | -6.475449e-05 | 0.1129106 | 0 | 0 | 0
1052 | 42574.55 | 2011-04-15 03:13 | 4440.753 | 7 | 3 | -0.6742401 | 3.547521 | 3.114896 | 2.919794 | 12.61092 | 10.74782 | -3.237724e-05 | 0.1129106 | 0 | 0 | 0
1053 | 42604.57 | 2011-04-15 03:14 | 4470.768 | 7 | 3 | -0.6744225 | 3.54396 | 3.114896 | 2.925416 | 12.61092 | 10.76775 | -0.000129509 | 0.1129106 | 0 | 0 | 0
1054 | 42634.58 | 2011-04-15 03:14 | 4500.783 | 7 | 3 | -0.6742401 | 3.540722 | 3.114896 | 2.931038 | 12.61092 | 10.78767 | -6.47068e-05 | 0.1129106 | 0 | 0 | 0
1055 | 42664.6 | 2011-04-15 03:15 | 4530.798 | 7 | 3 | -0.6742401 | 3.537161 | 3.114896 | 2.93666 | 12.61092 | 10.80756 | -3.232956e-05 | 0.1129106 | 0 | 0 | 0
1056 | 42694.61 | 2011-04-15 03:15 | 4560.814 | 7 | 3 | -0.6742401 | 3.532953 | 3.114896 | 2.942282 | 12.61092 | 10.82744 | -0.0001294613 | 0.1129106 | 0 | 0 | 0
1057 | 42724.63 | 2011-04-15 03:16 | 4590.831 | 7 | 3 | -0.6742401 | 3.529068 | 3.114896 | 2.947904 | 12.61092 | 10.84729 | -9.713173e-05 | 0.1129106 | 0 | 0 | 0
1058 | 42754.64 | 2011-04-15 03:16 | 4620.844 | 7 | 3 | -0.6740575 | 3.524859 | 3.114896 | 2.953526 | 12.61092 | 10.86712 | -9.713173e-05 | 0.1129106 | 0 | 0 | 0
1059 | 42784.66 | 2011-04-15 03:17 | 4650.859 | 7 | 3 | -0.6742401 | 3.520165 | 3.114896 | 2.959148 | 12.61092 | 10.88692 | -0.000129509 | 0.1129106 | 0 | 0 | 0
1060 | 42814.67 | 2011-04-15 03:17 | 4680.874 | 7 | 3 | -0.6742401 | 3.515147 | 3.114896 | 2.96477 | 12.61092 | 10.9067 | -9.713173e-05 | 0.1129106 | 0 | 0 | 0
1061 | 42844.69 | 2011-04-15 03:18 | 4710.889 | 7 | 3 | -0.6744225 | 3.509806 | 3.114896 | 2.970392 | 12.61092 | 10.92644 | -0.000129509 | 0.1129106 | 0 | 0 | 0
1062 | 42874.7 | 2011-04-15 03:18 | 4740.904 | 7 | 3 | -0.6744225 | 3.503817 | 3.114896 | 2.976014 | 12.61092 | 10.94616 | -0.0001618862 | 0.1129106 | 0 | 0 | 0
1063 | 42904.72 | 2011-04-15 03:19 | 4770.919 | 7 | 3 | -0.6742401 | 3.497666 | 3.114896 | 2.981636 | 12.61092 | 10.96584 | -0.0001942635 | 0.1129106 | 0 | 0 | 0
1064 | 42934.74 | 2011-04-15 03:19 | 4800.935 | 7 | 3 | -0.6740575 | 3.490868 | 3.114896 | 2.987258 | 12.61092 | 10.98549 | -0.0001618385 | 0.1129106 | 0 | 0 | 0
1065 | 42964.75 | 2011-04-15 03:20 | 4830.95 | 7 | 3 | -0.6742401 | 3.48326 | 3.114896 | 2.99288 | 12.61092 | 11.00509 | -0.000226593 | 0.1129106 | 0 | 0 | 0
1066 | 42994.77 | 2011-04-15 03:20 | 4860.965 | 7 | 3 | -0.6744225 | 3.475005 | 3.114896 | 2.998502 | 12.61092 | 11.02465 | -0.0002266407 | 0.1129106 | 0 | 0 | 0
1067 | 43024.78 | 2011-04-15 03:21 | 4890.98 | 7 | 3 | -0.6744225 | 3.46594 | 3.114896 | 3.004124 | 12.61092 | 11.04416 | -0.0002589702 | 0.1129106 | 0 | 0 | 0
1068 | 43054.8 | 2011-04-15 03:21 | 4920.995 | 7 | 3 | -0.6744225 | 3.455904 | 3.114896 | 3.009746 | 12.61092 | 11.06362 | -0.0002913952 | 0.1129106 | 0 | 0 | 0
1069 | 43084.81 | 2011-04-15 03:22 | 4951.01 | 7 | 3 | -0.6742401 | 3.444736 | 3.114896 | 3.015368 | 12.61092 | 11.08302 | -0.0002913475 | 0.1129106 | 0 | 0 | 0
1070 | 43114.83 | 2011-04-15 03:22 | 4981.025 | 7 | 3 | -0.6742401 | 3.432434 | 3.114896 | 3.02099 | 12.61092 | 11.10235 | -0.0002913475 | 0.1129106 | 0 | 0 | 0
1071 | 43144.84 | 2011-04-15 03:23 | 5011.04 | 7 | 3 | -0.6744225 | 3.418028 | 3.114896 | 3.026612 | 12.61092 | 11.12161 | -0.000485611 | 0.1129106 | 0 | 0 | 0
1072 | 43174.86 | 2011-04-15 03:23 | 5041.055 | 7 | 3 | -0.6744225 | 3.402974 | 3.114896 | 3.032234 | 12.61092 | 11.14078 | -0.0003884792 | 0.1129106 | 0 | 0 | 0
1073 | 43204.87 | 2011-04-15 03:24 | 5071.071 | 7 | 3 | -0.6744225 | 3.385493 | 3.114896 | 3.037856 | 12.61092 | 11.15987 | -0.0004532337 | 0.1129106 | 0 | 0 | 0
1074 | 43234.89 | 2011-04-15 03:24 | 5101.086 | 7 | 3 | -0.6738751 | 3.365907 | 3.114896 | 3.043478 | 12.61092 | 11.17885 | -0.0005179405 | 0.1129106 | 0 | 0 | 0
1075 | 43264.9 | 2011-04-15 03:25 | 5131.101 | 7 | 3 | -0.6744225 | 3.342922 | 3.114896 | 3.0491 | 12.61092 | 11.1977 | -0.0006150723 | 0.1129106 | 0 | 0 | 0
1076 | 43294.92 | 2011-04-15 03:25 | 5161.117 | 7 | 3 | -0.6742401 | 3.317347 | 3.114896 | 3.054722 | 12.61092 | 11.21643 | -0.0007445812 | 0.1129106 | 0 | 0 | 0
1077 | 43324.93 | 2011-04-15 03:26 | 5191.131 | 7 | 3 | -0.6744225 | 3.288211 | 3.114896 | 3.060344 | 12.61092 | 11.235 | -0.0008093357 | 0.1129106 | 0 | 0 | 0
1078 | 43354.95 | 2011-04-15 03:26 | 5221.146 | 7 | 3 | -0.6742401 | 3.255353 | 3.114896 | 3.065966 | 12.61092 | 11.25339 | -0.0008740425 | 0.1129106 | 0 | 0 | 0
1079 | 43384.96 | 2011-04-15 03:27 | 5251.161 | 7 | 3 | -0.6744225 | 3.218285 | 3.114896 | 3.071588 | 12.61092 | 11.27159 | -0.001003599 | 0.1129106 | 0 | 0 | 0
1080 | 43414.98 | 2011-04-15 03:27 | 5281.176 | 7 | 3 | -0.6742401 | 3.177495 | 3.114896 | 3.07721 | 12.61092 | 11.28957 | -0.00113306 | 0.1129106 | 0 | 0 | 0
1081 | 43444.99 | 2011-04-15 03:28 | 5311.192 | 7 | 3 | -0.6744225 | 3.133144 | 3.114896 | 3.082832 | 12.61092 | 11.30731 | -0.001230192 | 0.1129106 | 0 | 0 | 0
1082 | 43475.01 | 2011-04-15 03:28 | 5341.207 | 7 | 3 | -0.6742401 | 3.085717 | 3.114896 | 3.088454 | 12.61092 | 11.32479 | -0.001262569 | 0.1129106 | 0 | 0 | 0
1083 | 43505.02 | 2011-04-15 03:29 | 5371.222 | 7 | 3 | -0.6744225 | 3.035862 | 3.114896 | 3.094076 | 12.61092 | 11.342 | -0.001359701 | 0.1129106 | 0 | 0 | 0
1084 | 43533.83 | 2011-04-15 03:29 | 5400.034 | 7 | 3 | -0.6744225 | 2.985846 | 3.114896 | 3.099473 | 12.61092 | 11.35825 | -0.001456785 | 0.1129106 | 0 | 0 | 0
1085 | 43562.29 | 2011-04-15 03:30 | 5428.486 | 7 | 3 | -0.6742401 | 2.935829 | 3.114896 | 3.104802 | 12.61092 | 11.37403 | -0.001456785 | 0.1129106 | 0 | 0 | 0
1086 | 43590.93 | 2011-04-15 03:30 | 5457.127 | 7 | 3 | -0.6744225 | 2.885813 | 3.114896 | 3.110167 | 12.61092 | 11.38965 | -0.001424408 | 0.1129106 | 0 | 0 | 0
1087 | 43620.4 | 2011-04-15 03:31 | 5486.595 | 7 | 3 | -0.6742401 | 2.835796 | 3.114896 | 3.115687 | 12.61092 | 11.40544 | -0.001359701 | 0.1129106 | 0 | 0 | 0
1088 | 43650.41 | 2011-04-15 03:31 | 5516.61 | 7 | 3 | -0.6742401 | 2.787236 | 3.114896 | 3.121309 | 12.61092 | 11.42124 | -0.001230192 | 0.1129106 | 0 | 0 | 0
1089 | 43680.43 | 2011-04-15 03:32 | 5546.625 | 7 | 3 | -0.6744225 | 2.741428 | 3.114896 | 3.126931 | 12.61092 | 11.43678 | -0.001197815 | 0.1129106 | 0 | 0 | 0
1090 | 43709.02 | 2011-04-15 03:32 | 5575.219 | 7 | 3 | -0.6744225 | 2.699991 | 3.114896 | 3.132287 | 12.61092 | 11.45135 | -0.001165438 | 0.1129106 | 0 | 0 | 0
1091 | 43709.21 | 2011-04-15 03:32 | 0.1874898 | 8 | 3 | 0.0002021153 | 2.783514 | 3.114896 | 3.132287 | 12.61092 | 11.45135 | 0 | 0.08691681 | 0 | 0 | 0
1092 | 43714.04 | 2011-04-15 03:32 | 5.015487 | 8 | 3 | -0.001257716 | 3.105788 | 3.114896 | 3.132288 | 12.61092 | 11.45136 | 0.02470074 | 0.08691681 | 0 | 0 | 0
1093 | 43744.07 | 2011-04-15 03:33 | 30.0151 | 1 | 4 | 0 | 3.305207 | 3.114896 | 3.132288 | 12.61092 | 11.45136 | 0.002266121 | 0.08691681 | 0 | 0 | 0
1094 | 43774.08 | 2011-04-15 03:33 | 60.03023 | 1 | 4 | 0 | 3.362184 | 3.114896 | 3.132288 | 12.61092 | 11.45136 | 0.001230192 | 0.08691681 | 0 | 0 | 0
1095 | 43804.1 | 2011-04-15 03:34 | 90.04534 | 1 | 4 | 0 | 3.395529 | 3.114896 | 3.132288 | 12.61092 | 11.45136 | 0.0007445812 | 0.08691681 | 0 | 0 | 0
1096 | 43834.07 | 2011-04-15 03:34 | 120.0136 | 1 | 4 | 0 | 3.41819 | 3.114896 | 3.132288 | 12.61092 | 11.45136 | 0.000485611 | 0.08691681 | 0 | 0 | 0
1097 | 43864.08 | 2011-04-15 03:35 | 30.01504 | 2 | 4 | 0.6746443 | 3.682193 | 3.120521 | 3.132288 | 12.63139 | 11.45136 | 0.001715755 | 0.08691681 | 0 | 0 | 0
1098 | 43894.1 | 2011-04-15 03:35 | 60.03015 | 2 | 4 | 0.6746443 | 3.728487 | 3.126146 | 3.132288 | 12.65224 | 11.45136 | 0.0009712219 | 0.08691681 | 0 | 0 | 0
1099 | 43924.11 | 2011-04-15 03:36 | 90.0454 | 2 | 4 | 0.6748267 | 3.757461 | 3.131771 | 3.132288 | 12.6733 | 11.45136 | 0.0006798744 | 0.08691681 | 0 | 0 | 0
1100 | 43954.13 | 2011-04-15 03:36 | 120.0606 | 2 | 4 | 0.6748267 | 3.777694 | 3.137397 | 3.132288 | 12.6945 | 11.45136 | 0.000485611 | 0.08691681 | 0 | 0 | 0
1101 | 43984.14 | 2011-04-15 03:37 | 150.0755 | 2 | 4 | 0.6746443 | 3.792586 | 3.143021 | 3.132288 | 12.71579 | 11.45136 | 0.000356102 | 0.08691681 | 0 | 0 | 0
1102 | 44014.16 | 2011-04-15 03:37 | 180.0909 | 2 | 4 | 0.6746443 | 3.803916 | 3.148646 | 3.132288 | 12.73716 | 11.45136 | 0.0002589702 | 0.08691681 | 0 | 0 | 0
1103 | 44044.17 | 2011-04-15 03:38 | 210.1059 | 2 | 4 | 0.6746443 | 3.812171 | 3.154271 | 3.132288 | 12.75858 | 11.45136 | 0.0001942635 | 0.08691681 | 0 | 0 | 0
1104 | 44074.19 | 2011-04-15 03:38 | 240.1208 | 2 | 4 | 0.6746443 | 3.819132 | 3.159896 | 3.132288 | 12.78004 | 11.45136 | 0.0001942158 | 0.08691681 | 0 | 0 | 0
1105 | 44104.2 | 2011-04-15 03:39 | 270.136 | 2 | 4 | 0.6748267 | 3.824797 | 3.165521 | 3.132288 | 12.80154 | 11.45136 | 0.0001294613 | 0.08691681 | 0 | 0 | 0
1106 | 44134.22 | 2011-04-15 03:39 | 300.1513 | 2 | 4 | 0.6748267 | 3.830138 | 3.171146 | 3.132288 | 12.82307 | 11.45136 | 0.0001294613 | 0.08691681 | 0 | 0 | 0
1107 | 44164.23 | 2011-04-15 03:40 | 330.1662 | 2 | 4 | 0.6748267 | 3.83548 | 3.176771 | 3.132288 | 12.84463 | 11.45136 | 0.0001618862 | 0.08691681 | 0 | 0 | 0
1108 | 44194.25 | 2011-04-15 03:40 | 360.1813 | 2 | 4 | 0.6746443 | 3.840174 | 3.182397 | 3.132288 | 12.86622 | 11.45136 | 9.713173e-05 | 0.08691681 | 0 | 0 | 0
1109 | 44224.26 | 2011-04-15 03:41 | 390.1966 | 2 | 4 | 0.6746443 | 3.84503 | 3.188022 | 3.132288 | 12.88784 | 11.45136 | 0.000129509 | 0.08691681 | 0 | 0 | 0
1110 | 44254.28 | 2011-04-15 03:41 | 420.2116 | 2 | 4 | 0.6748267 | 3.849562 | 3.193648 | 3.132288 | 12.90948 | 11.45136 | 0.0001618385 | 0.08691681 | 0 | 0 | 0
1111 | 44284.29 | 2011-04-15 03:42 | 450.2266 | 2 | 4 | 0.6746443 | 3.853771 | 3.199272 | 3.132288 | 12.93115 | 11.45136 | 0.000129509 | 0.08691681 | 0 | 0 | 0
1112 | 44314.31 | 2011-04-15 03:42 | 480.2444 | 2 | 4 | 0.6748267 | 3.858303 | 3.204898 | 3.132288 | 12.95284 | 11.45136 | 0.000129509 | 0.08691681 | 0 | 0 | 0
1113 | 44344.32 | 2011-04-15 03:43 | 510.257 | 2 | 4 | 0.6748267 | 3.86235 | 3.210522 | 3.132288 | 12.97455 | 11.45136 | 0.0001618385 | 0.08691681 | 0 | 0 | 0
1114 | 44374.34 | 2011-04-15 03:43 | 540.272 | 2 | 4 | 0.6746443 | 3.866235 | 3.216147 | 3.132288 | 12.99628 | 11.45136 | 0.0001294613 | 0.08691681 | 0 | 0 | 0
1115 | 44404.35 | 2011-04-15 03:44 | 570.2871 | 2 | 4 | 0.6748267 | 3.870281 | 3.221772 | 3.132288 | 13.01804 | 11.45136 | 0.0001294613 | 0.08691681 | 0 | 0 | 0
1116 | 44434.37 | 2011-04-15 03:44 | 600.3023 | 2 | 4 | 0.6746443 | 3.873842 | 3.227398 | 3.132288 | 13.03983 | 11.45136 | 6.47068e-05 | 0.08691681 | 0 | 0 | 0
1117 | 44464.38 | 2011-04-15 03:45 | 630.3174 | 2 | 4 | 0.6750092 | 3.877889 | 3.233023 | 3.132288 | 13.06163 | 11.45136 | 0.0001294613 | 0.08691681 | 0 | 0 | 0
1118 | 44494.4 | 2011-04-15 03:45 | 660.3326 | 2 | 4 | 0.6746443 | 3.881288 | 3.238649 | 3.132288 | 13.08345 | 11.45136 | 6.475449e-05 | 0.08691681 | 0 | 0 | 0
1119 | 44524.41 | 2011-04-15 03:46 | 690.3477 | 2 | 4 | 0.6748267 | 3.885011 | 3.244274 | 3.132288 | 13.1053 | 11.45136 | 0.000129509 | 0.08691681 | 0 | 0 | 0
1120 | 44554.43 | 2011-04-15 03:46 | 720.3627 | 2 | 4 | 0.6746443 | 3.88841 | 3.2499 | 3.132288 | 13.12716 | 11.45136 | 6.475449e-05 | 0.08691681 | 0 | 0 | 0
1121 | 44584.44 | 2011-04-15 03:47 | 750.3779 | 2 | 4 | 0.6746443 | 3.891971 | 3.255526 | 3.132288 | 13.14905 | 11.45136 | 9.713173e-05 | 0.08691681 | 0 | 0 | 0
1122 | 44614.46 | 2011-04-15 03:47 | 780.3931 | 2 | 4 | 0.6748267 | 3.895209 | 3.261151 | 3.132288 | 13.17095 | 11.45136 | 9.713173e-05 | 0.08691681 | 0 | 0 | 0
1123 | 44644.47 | 2011-04-15 03:48 | 810.4081 | 2 | 4 | 0.6748267 | 3.898446 | 3.266777 | 3.132288 | 13.19287 | 11.45136 | 6.47068e-05 | 0.08691681 | 0 | 0 | 0
1124 | 44674.49 | 2011-04-15 03:48 | 840.4231 | 2 | 4 | 0.6744618 | 3.901683 | 3.272402 | 3.132288 | 13.21481 | 11.45136 | 9.713173e-05 | 0.08691681 | 0 | 0 | 0
1125 | 44704.5 | 2011-04-15 03:49 | 870.4383 | 2 | 4 | 0.6746443 | 3.904759 | 3.278028 | 3.132288 | 13.23677 | 11.45136 | 6.475449e-05 | 0.08691681 | 0 | 0 | 0
1126 | 44734.52 | 2011-04-15 03:49 | 900.4535 | 2 | 4 | 0.6746443 | 3.907672 | 3.283653 | 3.132288 | 13.25875 | 11.45136 | 3.237724e-05 | 0.08691681 | 0 | 0 | 0
1127 | 44764.54 | 2011-04-15 03:50 | 930.4686 | 2 | 4 | 0.6746443 | 3.910748 | 3.289279 | 3.132288 | 13.28074 | 11.45136 | 9.713173e-05 | 0.08691681 | 0 | 0 | 0
1128 | 44794.55 | 2011-04-15 03:50 | 960.4837 | 2 | 4 | 0.6748267 | 3.9135 | 3.294904 | 3.132288 | 13.30274 | 11.45136 | 6.475449e-05 | 0.08691681 | 0 | 0 | 0
1129 | 44824.57 | 2011-04-15 03:51 | 990.4989 | 2 | 4 | 0.6746443 | 3.916089 | 3.300529 | 3.132288 | 13.32477 | 11.45136 | 6.475449e-05 | 0.08691681 | 0 | 0 | 0
1130 | 44854.58 | 2011-04-15 03:51 | 1020.514 | 2 | 4 | 0.6746443 | 3.918679 | 3.306155 | 3.132288 | 13.3468 | 11.45136 | 6.475449e-05 | 0.08691681 | 0 | 0 | 0
1131 | 44884.6 | 2011-04-15 03:52 | 1050.529 | 2 | 4 | 0.6746443 | 3.921107 | 3.31178 | 3.132288 | 13.36886 | 11.45136 | 3.237724e-05 | 0.08691681 | 0 | 0 | 0
1132 | 44914.61 | 2011-04-15 03:52 | 1080.544 | 2 | 4 | 0.6746443 | 3.923535 | 3.317406 | 3.132288 | 13.39092 | 11.45136 | 6.475449e-05 | 0.08691681 | 0 | 0 | 0
1133 | 44944.63 | 2011-04-15 03:53 | 1110.559 | 2 | 4 | 0.6746443 | 3.925801 | 3.323031 | 3.132288 | 13.413 | 11.45136 | 9.713173e-05 | 0.08691681 | 0 | 0 | 0
1134 | 44974.64 | 2011-04-15 03:53 | 1140.574 | 2 | 4 | 0.6746443 | 3.927906 | 3.328656 | 3.132288 | 13.43509 | 11.45136 | 6.475449e-05 | 0.08691681 | 0 | 0 | 0
1135 | 45004.66 | 2011-04-15 03:54 | 1170.59 | 2 | 4 | 0.6746443 | 3.93001 | 3.334281 | 3.132288 | 13.45719 | 11.45136 | 6.475449e-05 | 0.08691681 | 0 | 0 | 0
1136 | 45034.67 | 2011-04-15 03:54 | 1200.605 | 2 | 4 | 0.6748267 | 3.932276 | 3.339907 | 3.132288 | 13.4793 | 11.45136 | 9.713173e-05 | 0.08691681 | 0 | 0 | 0
1137 | 45064.69 | 2011-04-15 03:55 | 1230.62 | 2 | 4 | 0.6748267 | 3.934218 | 3.345533 | 3.132288 | 13.50143 | 11.45136 | 9.713173e-05 | 0.08691681 | 0 | 0 | 0
1138 | 45094.7 | 2011-04-15 03:55 | 1260.635 | 2 | 4 | 0.6748267 | 3.935999 | 3.351159 | 3.132288 | 13.52357 | 11.45136 | 9.713173e-05 | 0.08691681 | 0 | 0 | 0
1139 | 45124.72 | 2011-04-15 03:56 | 1290.65 | 2 | 4 | 0.6748267 | 3.937941 | 3.356785 | 3.132288 | 13.54572 | 11.45136 | 6.475449e-05 | 0.08691681 | 0 | 0 | 0
1140 | 45154.73 | 2011-04-15 03:56 | 1320.665 | 2 | 4 | 0.6748267 | 3.939884 | 3.36241 | 3.132288 | 13.56788 | 11.45136 | 3.237724e-05 | 0.08691681 | 0 | 0 | 0
1141 | 45184.75 | 2011-04-15 03:57 | 1350.68 | 2 | 4 | 0.6746443 | 3.941664 | 3.368036 | 3.132288 | 13.59005 | 11.45136 | 6.475449e-05 | 0.08691681 | 0 | 0 | 0
1142 | 45214.76 | 2011-04-15 03:57 | 1380.695 | 2 | 4 | 0.6746443 | 3.943607 | 3.373662 | 3.132288 | 13.61223 | 11.45136 | 6.475449e-05 | 0.08691681 | 0 | 0 | 0
1143 | 45244.78 | 2011-04-15 03:58 | 1410.71 | 2 | 4 | 0.6748267 | 3.945387 | 3.379288 | 3.132288 | 13.63442 | 11.45136 | 6.475449e-05 | 0.08691681 | 0 | 0 | 0
1144 | 45274.79 | 2011-04-15 03:58 | 1440.726 | 2 | 4 | 0.6748267 | 3.94733 | 3.384914 | 3.132288 | 13.65662 | 11.45136 | 6.475449e-05 | 0.08691681 | 0 | 0 | 0
1145 | 45304.81 | 2011-04-15 03:59 | 1470.741 | 2 | 4 | 0.6748267 | 3.948948 | 3.39054 | 3.132288 | 13.67883 | 11.45136 | 3.237724e-05 | 0.08691681 | 0 | 0 | 0
1146 | 45334.82 | 2011-04-15 03:59 | 1500.756 | 2 | 4 | 0.6746443 | 3.951052 | 3.396166 | 3.132288 | 13.70105 | 11.45136 | 6.475449e-05 | 0.08691681 | 0 | 0 | 0
1147 | 45364.84 | 2011-04-15 04:00 | 1530.771 | 2 | 4 | 0.6746443 | 3.952671 | 3.401791 | 3.132288 | 13.72329 | 11.45136 | 0 | 0.08691681 | 0 | 0 | 0
1148 | 45394.85 | 2011-04-15 04:00 | 1560.786 | 2 | 4 | 0.6748267 | 3.954937 | 3.407417 | 3.132288 | 13.74553 | 11.45136 | 9.713173e-05 | 0.08691681 | 0 | 0 | 0
1149 | 45424.87 | 2011-04-15 04:01 | 1590.801 | 2 | 4 | 0.6750092 | 3.956556 | 3.413043 | 3.132288 | 13.76778 | 11.45136 | 3.237724e-05 | 0.08691681 | 0 | 0 | 0
1150 | 45454.88 | 2011-04-15 04:01 | 1620.816 | 2 | 4 | 0.6748267 | 3.958498 | 3.418669 | 3.132288 | 13.79005 | 11.45136 | 3.237724e-05 | 0.08691681 | 0 | 0 | 0
1151 | 45484.9 | 2011-04-15 04:02 | 1650.832 | 2 | 4 | 0.6748267 | 3.960603 | 3.424295 | 3.132288 | 13.81232 | 11.45136 | 9.713173e-05 | 0.08691681 | 0 | 0 | 0
1152 | 45514.91 | 2011-04-15 04:02 | 1680.847 | 2 | 4 | 0.6748267 | 3.962545 | 3.429921 | 3.132288 | 13.83461 | 11.45136 | 0.000129509 | 0.08691681 | 0 | 0 | 0
1153 | 45544.93 | 2011-04-15 04:03 | 1710.862 | 2 | 4 | 0.6746443 | 3.964487 | 3.435547 | 3.132288 | 13.85691 | 11.45136 | 9.713173e-05 | 0.08691681 | 0 | 0 | 0
1154 | 45574.94 | 2011-04-15 04:03 | 1740.877 | 2 | 4 | 0.6750092 | 3.96643 | 3.441172 | 3.132288 | 13.87922 | 11.45136 | 9.713173e-05 | 0.08691681 | 0 | 0 | 0
1155 | 45604.96 | 2011-04-15 04:04 | 1770.892 | 2 | 4 | 0.6748267 | 3.968372 | 3.446798 | 3.132288 | 13.90154 | 11.45136 | 6.475449e-05 | 0.08691681 | 0 | 0 | 0
1156 | 45634.97 | 2011-04-15 04:04 | 1800.907 | 2 | 4 | 0.6748267 | 3.970315 | 3.452424 | 3.132288 | 13.92387 | 11.45136 | 6.475449e-05 | 0.08691681 | 0 | 0 | 0
1157 | 45664.99 | 2011-04-15 04:05 | 1830.922 | 2 | 4 | 0.6748267 | 3.972419 | 3.45805 | 3.132288 | 13.94621 | 11.45136 | 6.475449e-05 | 0.08691681 | 0 | 0 | 0
1158 | 45695 | 2011-04-15 04:05 | 1860.937 | 2 | 4 | 0.6746443 | 3.974361 | 3.463676 | 3.132288 | 13.96856 | 11.45136 | 3.237724e-05 | 0.08691681 | 0 | 0 | 0
1159 | 45725.02 | 2011-04-15 04:06 | 1890.952 | 2 | 4 | 0.6748267 | 3.976465 | 3.469302 | 3.132288 | 13.99093 | 11.45136 | 6.47068e-05 | 0.08691681 | 0 | 0 | 0
1160 | 45755.03 | 2011-04-15 04:06 | 1920.967 | 2 | 4 | 0.6748267 | 3.978731 | 3.474928 | 3.132288 | 14.01331 | 11.45136 | 0.0001294613 | 0.08691681 | 0 | 0 | 0
1161 | 45785.05 | 2011-04-15 04:07 | 1950.983 | 2 | 4 | 0.6746443 | 3.980512 | 3.480553 | 3.132288 | 14.03569 | 11.45136 | 3.237724e-05 | 0.08691681 | 0 | 0 | 0
1162 | 45815.06 | 2011-04-15 04:07 | 1980.998 | 2 | 4 | 0.6750092 | 3.982616 | 3.486179 | 3.132288 | 14.05809 | 11.45136 | 3.237724e-05 | 0.08691681 | 0 | 0 | 0
1163 | 45845.08 | 2011-04-15 04:08 | 2011.013 | 2 | 4 | 0.6746443 | 3.984559 | 3.491805 | 3.132288 | 14.08051 | 11.45136 | 3.237724e-05 | 0.08691681 | 0 | 0 | 0
1164 | 45875.09 | 2011-04-15 04:08 | 2041.028 | 2 | 4 | 0.6748267 | 3.986825 | 3.497431 | 3.132288 | 14.10293 | 11.45136 | 6.475449e-05 | 0.08691681 | 0 | 0 | 0
1165 | 45905.11 | 2011-04-15 04:09 | 2071.043 | 2 | 4 | 0.6748267 | 3.988767 | 3.503057 | 3.132288 | 14.12536 | 11.45136 | 3.237724e-05 | 0.08691681 | 0 | 0 | 0
1166 | 45935.12 | 2011-04-15 04:09 | 2101.058 | 2 | 4 | 0.6746443 | 3.990871 | 3.508682 | 3.132288 | 14.14781 | 11.45136 | 3.237724e-05 | 0.08691681 | 0 | 0 | 0
1167 | 45965.14 | 2011-04-15 04:10 | 2131.073 | 2 | 4 | 0.6748267 | 3.992976 | 3.514308 | 3.132288 | 14.17027 | 11.45136 | 3.237724e-05 | 0.08691681 | 0 | 0 | 0
1168 | 45995.16 | 2011-04-15 04:10 | 2161.088 | 2 | 4 | 0.6748267 | 3.99508 | 3.519934 | 3.132288 | 14.19274 | 11.45136 | 3.237724e-05 | 0.08691681 | 0 | 0 | 0
1169 | 46025.17 | 2011-04-15 04:11 | 2191.103 | 2 | 4 | 0.6748267 | 3.997022 | 3.52556 | 3.132288 | 14.21522 | 11.45136 | 6.475449e-05 | 0.08691681 | 0 | 0 | 0
1170 | 46055.19 | 2011-04-15 04:11 | 2221.119 | 2 | 4 | 0.6748267 | 3.999288 | 3.531186 | 3.132288 | 14.23771 | 11.45136 | 0.0001294613 | 0.08691681 | 0 | 0 | 0
1171 | 46085.2 | 2011-04-15 04:12 | 2251.134 | 2 | 4 | 0.6748267 | 4.001231 | 3.536811 | 3.132288 | 14.26021 | 11.45136 | 9.708405e-05 | 0.08691681 | 0 | 0 | 0
1172 | 46115.22 | 2011-04-15 04:12 | 2281.149 | 2 | 4 | 0.6748267 | 4.003335 | 3.542437 | 3.132288 | 14.28273 | 11.45136 | 6.475449e-05 | 0.08691681 | 0 | 0 | 0
1173 | 46145.23 | 2011-04-15 04:13 | 2311.164 | 2 | 4 | 0.6748267 | 4.005278 | 3.548063 | 3.132288 | 14.30525 | 11.45136 | 6.475449e-05 | 0.08691681 | 0 | 0 | 0
1174 | 46175.25 | 2011-04-15 04:13 | 2341.179 | 2 | 4 | 0.6748267 | 4.007382 | 3.553688 | 3.132288 | 14.32779 | 11.45136 | 3.242493e-05 | 0.08691681 | 0 | 0 | 0
1175 | 46205.26 | 2011-04-15 04:14 | 2371.194 | 2 | 4 | 0.6748267 | 4.009486 | 3.559314 | 3.132288 | 14.35034 | 11.45136 | 9.717941e-05 | 0.08691681 | 0 | 0 | 0
1176 | 46235.28 | 2011-04-15 04:14 | 2401.212 | 2 | 4 | 0.6746443 | 4.01159 | 3.56494 | 3.132288 | 14.37291 | 11.45136 | 3.232956e-05 | 0.08691681 | 0 | 0 | 0
1177 | 46265.29 | 2011-04-15 04:15 | 2431.224 | 2 | 4 | 0.6746443 | 4.013533 | 3.570566 | 3.132288 | 14.39548 | 11.45136 | 6.475449e-05 | 0.08691681 | 0 | 0 | 0
1178 | 46295.31 | 2011-04-15 04:15 | 2461.24 | 2 | 4 | 0.6748267 | 4.015799 | 3.576191 | 3.132288 | 14.41806 | 11.45136 | 0.0001294136 | 0.08691681 | 0 | 0 | 0
1179 | 46325.32 | 2011-04-15 04:16 | 2491.255 | 2 | 4 | 0.6748267 | 4.017903 | 3.581817 | 3.132288 | 14.44066 | 11.45136 | 6.475449e-05 | 0.08691681 | 0 | 0 | 0
1180 | 46355.34 | 2011-04-15 04:16 | 2521.27 | 2 | 4 | 0.6748267 | 4.020007 | 3.587443 | 3.132288 | 14.46327 | 11.45136 | 6.475449e-05 | 0.08691681 | 0 | 0 | 0
1181 | 46385.35 | 2011-04-15 04:17 | 2551.285 | 2 | 4 | 0.6748267 | 4.022274 | 3.593069 | 3.132288 | 14.48589 | 11.45136 | 6.475449e-05 | 0.08691681 | 0 | 0 | 0
1182 | 46415.37 | 2011-04-15 04:17 | 2581.3 | 2 | 4 | 0.6746443 | 4.024216 | 3.598694 | 3.132288 | 14.50852 | 11.45136 | 3.232956e-05 | 0.08691681 | 0 | 0 | 0
1183 | 46445.38 | 2011-04-15 04:18 | 2611.315 | 2 | 4 | 0.6746443 | 4.026482 | 3.60432 | 3.132288 | 14.53117 | 11.45136 | 6.475449e-05 | 0.08691681 | 0 | 0 | 0
1184 | 46475.4 | 2011-04-15 04:18 | 2641.33 | 2 | 4 | 0.6748267 | 4.028748 | 3.609946 | 3.132288 | 14.55383 | 11.45136 | 3.232956e-05 | 0.08691681 | 0 | 0 | 0
1185 | 46505.41 | 2011-04-15 04:19 | 2671.345 | 2 | 4 | 0.6746443 | 4.030852 | 3.615571 | 3.132288 | 14.5765 | 11.45136 | 6.475449e-05 | 0.08691681 | 0 | 0 | 0
1186 | 46535.43 | 2011-04-15 04:19 | 2701.36 | 2 | 4 | 0.6746443 | 4.033118 | 3.621197 | 3.132288 | 14.59918 | 11.45136 | 3.232956e-05 | 0.08691681 | 0 | 0 | 0
1187 | 46565.44 | 2011-04-15 04:20 | 2731.376 | 2 | 4 | 0.6746443 | 4.035385 | 3.626823 | 3.132288 | 14.62188 | 11.45136 | 3.242493e-05 | 0.08691681 | 0 | 0 | 0
1188 | 46595.46 | 2011-04-15 04:20 | 2761.391 | 2 | 4 | 0.6744618 | 4.037489 | 3.632448 | 3.132288 | 14.64459 | 11.45136 | 3.242493e-05 | 0.08691681 | 0 | 0 | 0
1189 | 46625.47 | 2011-04-15 04:21 | 2791.406 | 2 | 4 | 0.6746443 | 4.040079 | 3.638073 | 3.132288 | 14.6673 | 11.45136 | 6.475449e-05 | 0.08691681 | 0 | 0 | 0
1190 | 46655.49 | 2011-04-15 04:21 | 2821.421 | 2 | 4 | 0.6744618 | 4.042345 | 3.643698 | 3.132288 | 14.69004 | 11.45136 | 6.475449e-05 | 0.08691681 | 0 | 0 | 0
1191 | 46685.5 | 2011-04-15 04:22 | 2851.436 | 2 | 4 | 0.6746443 | 4.044935 | 3.649323 | 3.132288 | 14.71278 | 11.45136 | 6.475449e-05 | 0.08691681 | 0 | 0 | 0
1192 | 46715.52 | 2011-04-15 04:22 | 2881.451 | 2 | 4 | 0.6748267 | 4.047363 | 3.654948 | 3.132288 | 14.73554 | 11.45136 | 6.475449e-05 | 0.08691681 | 0 | 0 | 0
1193 | 46745.53 | 2011-04-15 04:23 | 2911.466 | 2 | 4 | 0.6746443 | 4.04979 | 3.660574 | 3.132288 | 14.75832 | 11.45136 | 6.465912e-05 | 0.08691681 | 0 | 0 | 0
1194 | 46775.55 | 2011-04-15 04:23 | 2941.481 | 2 | 4 | 0.6746443 | 4.052218 | 3.666199 | 3.132288 | 14.7811 | 11.45136 | 6.475449e-05 | 0.08691681 | 0 | 0 | 0
1195 | 46805.56 | 2011-04-15 04:24 | 2971.497 | 2 | 4 | 0.6746443 | 4.054809 | 3.671825 | 3.132288 | 14.80391 | 11.45136 | 6.475449e-05 | 0.08691681 | 0 | 0 | 0
1196 | 46835.58 | 2011-04-15 04:24 | 3001.512 | 2 | 4 | 0.6748267 | 4.057398 | 3.67745 | 3.132288 | 14.82672 | 11.45136 | 9.708405e-05 | 0.08691681 | 0 | 0 | 0
1197 | 46865.59 | 2011-04-15 04:25 | 3031.527 | 2 | 4 | 0.6748267 | 4.059988 | 3.683076 | 3.132288 | 14.84956 | 11.45136 | 6.475449e-05 | 0.08691681 | 0 | 0 | 0
1198 | 46895.61 | 2011-04-15 04:25 | 3061.542 | 2 | 4 | 0.6746443 | 4.062416 | 3.688701 | 3.132288 | 14.8724 | 11.45136 | 6.475449e-05 | 0.08691681 | 0 | 0 | 0
1199 | 46925.62 | 2011-04-15 04:26 | 3091.557 | 2 | 4 | 0.6746443 | 4.065168 | 3.694326 | 3.132288 | 14.89526 | 11.45136 | 6.475449e-05 | 0.08691681 | 0 | 0 | 0
1200 | 46955.64 | 2011-04-15 04:26 | 3121.572 | 2 | 4 | 0.6744618 | 4.067758 | 3.699951 | 3.132288 | 14.91814 | 11.45136 | 6.475449e-05 | 0.08691681 | 0 | 0 | 0
1201 | 46985.65 | 2011-04-15 04:27 | 3151.587 | 2 | 4 | 0.6748267 | 4.070671 | 3.705576 | 3.132288 | 14.94102 | 11.45136 | 9.708405e-05 | 0.08691681 | 0 | 0 | 0
1202 | 47015.67 | 2011-04-15 04:27 | 3181.603 | 2 | 4 | 0.6748267 | 4.073261 | 3.711202 | 3.132288 | 14.96393 | 11.45136 | 6.475449e-05 | 0.08691681 | 0 | 0 | 0
1203 | 47045.68 | 2011-04-15 04:28 | 3211.618 | 2 | 4 | 0.6746443 | 4.076175 | 3.716827 | 3.132288 | 14.98685 | 11.45136 | 6.475449e-05 | 0.08691681 | 0 | 0 | 0
1204 | 47075.7 | 2011-04-15 04:28 | 3241.633 | 2 | 4 | 0.6746443 | 4.078927 | 3.722453 | 3.132288 | 15.00979 | 11.45136 | 6.475449e-05 | 0.08691681 | 0 | 0 | 0
1205 | 47105.71 | 2011-04-15 04:29 | 3271.648 | 2 | 4 | 0.6748267 | 4.08184 | 3.728079 | 3.132288 | 15.03275 | 11.45136 | 6.475449e-05 | 0.08691681 | 0 | 0 | 0
1206 | 47135.73 | 2011-04-15 04:29 | 3301.663 | 2 | 4 | 0.6748267 | 4.084754 | 3.733705 | 3.132288 | 15.05572 | 11.45136 | 6.475449e-05 | 0.08691681 | 0 | 0 | 0
1207 | 47165.74 | 2011-04-15 04:30 | 3331.678 | 2 | 4 | 0.6750092 | 4.087991 | 3.739331 | 3.132288 | 15.07871 | 11.45136 | 0.0001294136 | 0.08691681 | 0 | 0 | 0
1208 | 47195.76 | 2011-04-15 04:30 | 3361.693 | 2 | 4 | 0.6748267 | 4.090743 | 3.744956 | 3.132288 | 15.10172 | 11.45136 | 9.708405e-05 | 0.08691681 | 0 | 0 | 0
1209 | 47225.77 | 2011-04-15 04:31 | 3391.708 | 2 | 4 | 0.6746443 | 4.093656 | 3.750582 | 3.132288 | 15.12474 | 11.45136 | 9.708405e-05 | 0.08691681 | 0 | 0 | 0
1210 | 47255.79 | 2011-04-15 04:31 | 3421.723 | 2 | 4 | 0.6748267 | 4.096894 | 3.756208 | 3.132288 | 15.14778 | 11.45136 | 9.717941e-05 | 0.08691681 | 0 | 0 | 0
1211 | 47285.81 | 2011-04-15 04:32 | 3451.738 | 2 | 4 | 0.6748267 | 4.099969 | 3.761834 | 3.132288 | 15.17083 | 11.45136 | 9.708405e-05 | 0.08691681 | 0 | 0 | 0
1212 | 47315.82 | 2011-04-15 04:32 | 3481.754 | 2 | 4 | 0.6748267 | 4.103045 | 3.767459 | 3.132288 | 15.19391 | 11.45136 | 9.708405e-05 | 0.08691681 | 0 | 0 | 0
1213 | 47345.84 | 2011-04-15 04:33 | 3511.769 | 2 | 4 | 0.6746443 | 4.10612 | 3.773085 | 3.132288 | 15.217 | 11.45136 | 6.475449e-05 | 0.08691681 | 0 | 0 | 0
1214 | 47375.85 | 2011-04-15 04:33 | 3541.784 | 2 | 4 | 0.6746443 | 4.109357 | 3.77871 | 3.132288 | 15.24011 | 11.45136 | 9.717941e-05 | 0.08691681 | 0 | 0 | 0
1215 | 47405.87 | 2011-04-15 04:34 | 3571.799 | 2 | 4 | 0.6746443 | 4.112595 | 3.784336 | 3.132288 | 15.26323 | 11.45136 | 9.708405e-05 | 0.08691681 | 0 | 0 | 0
1216 | 47435.88 | 2011-04-15 04:34 | 3601.814 | 2 | 4 | 0.6746443 | 4.115832 | 3.789962 | 3.132288 | 15.28638 | 11.45136 | 6.475449e-05 | 0.08691681 | 0 | 0 | 0
1217 | 47465.9 | 2011-04-15 04:35 | 3631.829 | 2 | 4 | 0.6748267 | 4.119069 | 3.795587 | 3.132288 | 15.30954 | 11.45136 | 3.232956e-05 | 0.08691681 | 0 | 0 | 0
1218 | 47495.91 | 2011-04-15 04:35 | 3661.844 | 2 | 4 | 0.6748267 | 4.122468 | 3.801213 | 3.132288 | 15.33273 | 11.45136 | 3.242493e-05 | 0.08691681 | 0 | 0 | 0
1219 | 47525.93 | 2011-04-15 04:36 | 3691.859 | 2 | 4 | 0.6746443 | 4.125867 | 3.806839 | 3.132288 | 15.35593 | 11.45136 | 6.465912e-05 | 0.08691681 | 0 | 0 | 0
1220 | 47555.94 | 2011-04-15 04:36 | 3721.875 | 2 | 4 | 0.6746443 | 4.129267 | 3.812465 | 3.132288 | 15.37915 | 11.45136 | 9.708405e-05 | 0.08691681 | 0 | 0 | 0
1221 | 47585.96 | 2011-04-15 04:37 | 3751.89 | 2 | 4 | 0.6748267 | 4.132828 | 3.818091 | 3.132288 | 15.40239 | 11.45136 | 9.708405e-05 | 0.08691681 | 0 | 0 | 0
1222 | 47615.97 | 2011-04-15 04:37 | 3781.905 | 2 | 4 | 0.6746443 | 4.136227 | 3.823717 | 3.132288 | 15.42565 | 11.45136 | 9.717941e-05 | 0.08691681 | 0 | 0 | 0
1223 | 47645.99 | 2011-04-15 04:38 | 3811.92 | 2 | 4 | 0.6746443 | 4.139788 | 3.829343 | 3.132288 | 15.44893 | 11.45136 | 9.717941e-05 | 0.08691681 | 0 | 0 | 0
1224 | 47676 | 2011-04-15 04:38 | 3841.935 | 2 | 4 | 0.6748267 | 4.143349 | 3.834968 | 3.132288 | 15.47223 | 11.45136 | 6.475449e-05 | 0.08691681 | 0 | 0 | 0
1225 | 47706.02 | 2011-04-15 04:39 | 3871.95 | 2 | 4 | 0.6748267 | 4.147234 | 3.840594 | 3.132288 | 15.49555 | 11.45136 | 0.000129509 | 0.08691681 | 0 | 0 | 0
1226 | 47736.03 | 2011-04-15 04:39 | 3901.965 | 2 | 4 | 0.6746443 | 4.150633 | 3.84622 | 3.132288 | 15.5189 | 11.45136 | 9.708405e-05 | 0.08691681 | 0 | 0 | 0
1227 | 47766.05 | 2011-04-15 04:40 | 3931.98 | 2 | 4 | 0.6748267 | 4.154518 | 3.851846 | 3.132288 | 15.54226 | 11.45136 | 0.0001294136 | 0.08691681 | 0 | 0 | 0
1228 | 47796.06 | 2011-04-15 04:40 | 3961.996 | 2 | 4 | 0.6746443 | 4.158079 | 3.857472 | 3.132288 | 15.56564 | 11.45136 | 9.708405e-05 | 0.08691681 | 0 | 0 | 0
1229 | 47826.08 | 2011-04-15 04:41 | 3992.011 | 2 | 4 | 0.6748267 | 4.161802 | 3.863098 | 3.132288 | 15.58904 | 11.45136 | 9.708405e-05 | 0.08691681 | 0 | 0 | 0
1230 | 47856.09 | 2011-04-15 04:41 | 4022.026 | 2 | 4 | 0.6746443 | 4.165525 | 3.868724 | 3.132288 | 15.61247 | 11.45136 | 6.475449e-05 | 0.08691681 | 0 | 0 | 0
1231 | 47886.11 | 2011-04-15 04:42 | 4052.041 | 2 | 4 | 0.6750092 | 4.169409 | 3.87435 | 3.132288 | 15.63591 | 11.45136 | 9.708405e-05 | 0.08691681 | 0 | 0 | 0
1232 | 47916.12 | 2011-04-15 04:42 | 4082.056 | 2 | 4 | 0.6748267 | 4.173294 | 3.879975 | 3.132288 | 15.65938 | 11.45136 | 6.465912e-05 | 0.08691681 | 0 | 0 | 0
1233 | 47946.14 | 2011-04-15 04:43 | 4112.071 | 2 | 4 | 0.6748267 | 4.177179 | 3.885601 | 3.132288 | 15.68287 | 11.45136 | 6.465912e-05 | 0.08691681 | 0 | 0 | 0
1234 | 47976.15 | 2011-04-15 04:43 | 4142.086 | 2 | 4 | 0.6746443 | 4.181064 | 3.891227 | 3.132288 | 15.70638 | 11.45136 | 6.465912e-05 | 0.08691681 | 0 | 0 | 0
1235 | 48006.17 | 2011-04-15 04:44 | 4172.101 | 2 | 4 | 0.6746443 | 4.185111 | 3.896853 | 3.132288 | 15.72992 | 11.45136 | 0.000129509 | 0.08691681 | 0 | 0 | 0
1236 | 48036.18 | 2011-04-15 04:44 | 4202.116 | 2 | 4 | 0.6746443 | 4.188995 | 3.902479 | 3.132288 | 15.75347 | 11.45136 | 6.475449e-05 | 0.08691681 | 0 | 0 | 0
1237 | 48066.2 | 2011-04-15 04:45 | 4232.132 | 2 | 4 | 0.6748267 | 4.193042 | 3.908105 | 3.132288 | 15.77705 | 11.45136 | 9.708405e-05 | 0.08691681 | 0 | 0 | 0
1238 | 48096.21 | 2011-04-15 04:45 | 4262.147 | 2 | 4 | 0.6748267 | 4.197089 | 3.913731 | 3.132288 | 15.80065 | 11.45136 | 9.717941e-05 | 0.08691681 | 0 | 0 | 0
1239 | 48145.57 | 2011-04-15 04:46 | 30.01534 | 3 | 4 | 0 | 4.078764 | 3.917356 | 3.132288 | 15.81587 | 11.45136 | -0.000485611 | 0.08691681 | 0 | 0 | 0
1240 | 48175.59 | 2011-04-15 04:47 | 60.0305 | 3 | 4 | 0 | 4.06533 | 3.917356 | 3.132288 | 15.81587 | 11.45136 | -0.000259018 | 0.08691681 | 0 | 0 | 0
1241 | 48205.6 | 2011-04-15 04:47 | 90.04542 | 3 | 4 | 0 | 4.056913 | 3.917356 | 3.132288 | 15.81587 | 11.45136 | -0.0001618385 | 0.08691681 | 0 | 0 | 0
1242 | 48235.57 | 2011-04-15 04:48 | 120.0138 | 3 | 4 | 0 | 4.051248 | 3.917356 | 3.132288 | 15.81587 | 11.45136 | -0.0001294136 | 0.08691681 | 0 | 0 | 0
1243 | 48235.59 | 2011-04-15 04:48 | 0.01567004 | 4 | 4 | 1.162775 | 4.200164 | 3.917361 | 3.132288 | 15.8159 | 11.45136 | 0 | 0.08691681 | 0 | 0 | 0
1244 | 48236.45 | 2011-04-15 04:48 | 0.8750159 | 4 | 4 | 1.112046 | 4.200002 | 3.917631 | 3.132288 | 15.81703 | 11.45136 | -3.232956e-05 | 0.08691681 | 0 | 0 | 0
1245 | 48238.68 | 2011-04-15 04:48 | 3.109323 | 4 | 4 | 1.061682 | 4.19984 | 3.918304 | 3.132288 | 15.81986 | 11.45136 | -6.475449e-05 | 0.08691681 | 0 | 0 | 0
1246 | 48241.92 | 2011-04-15 04:48 | 6.343839 | 4 | 4 | 1.0115 | 4.200002 | 3.919235 | 3.132288 | 15.82376 | 11.45136 | -3.232956e-05 | 0.08691681 | 0 | 0 | 0
1247 | 48246.17 | 2011-04-15 04:48 | 10.59367 | 4 | 4 | 0.9613187 | 4.200002 | 3.920398 | 3.132288 | 15.82865 | 11.45136 | 0 | 0.08691681 | 0 | 0 | 0
1248 | 48251.63 | 2011-04-15 04:48 | 16.06221 | 4 | 4 | 0.911137 | 4.200164 | 3.921819 | 3.132288 | 15.83462 | 11.45136 | 3.232956e-05 | 0.08691681 | 0 | 0 | 0
1249 | 48258.62 | 2011-04-15 04:48 | 23.04649 | 4 | 4 | 0.8609552 | 4.200164 | 3.923536 | 3.132288 | 15.84183 | 11.45136 | 0 | 0.08691681 | 0 | 0 | 0
1250 | 48267.63 | 2011-04-15 04:48 | 32.06194 | 4 | 4 | 0.810591 | 4.200164 | 3.925626 | 3.132288 | 15.85061 | 11.45136 | 3.232956e-05 | 0.08691681 | 0 | 0 | 0
1251 | 48279.6 | 2011-04-15 04:48 | 44.03058 | 4 | 4 | 0.7604094 | 4.200164 | 3.928234 | 3.132288 | 15.86156 | 11.45136 | 3.232956e-05 | 0.08691681 | 0 | 0 | 0
1252 | 48296.18 | 2011-04-15 04:49 | 60.60835 | 4 | 4 | 0.7102277 | 4.200002 | 3.931614 | 3.132288 | 15.87576 | 11.45136 | -3.232956e-05 | 0.08691681 | 0 | 0 | 0
1253 | 48320.91 | 2011-04-15 04:49 | 85.34248 | 4 | 4 | 0.6600459 | 4.200002 | 3.936309 | 3.132288 | 15.89548 | 11.45136 | -3.232956e-05 | 0.08691681 | 0 | 0 | 0
1254 | 48361.98 | 2011-04-15 04:50 | 126.4041 | 4 | 4 | 0.6098642 | 4.19984 | 3.943529 | 3.132288 | 15.9258 | 11.45136 | -6.475449e-05 | 0.08691681 | 0 | 0 | 0
1255 | 48432.32 | 2011-04-15 04:51 | 196.7467 | 4 | 4 | 0.5596825 | 4.200164 | 3.954921 | 3.132288 | 15.97365 | 11.45136 | 3.232956e-05 | 0.08691681 | 0 | 0 | 0
1256 | 48532.93 | 2011-04-15 04:53 | 297.3543 | 4 | 4 | 0.5095008 | 4.200002 | 3.969838 | 3.132288 | 16.0363 | 11.45136 | -3.232956e-05 | 0.08691681 | 0 | 0 | 0
1257 | 48655.19 | 2011-04-15 04:55 | 419.6179 | 4 | 4 | 0.4593191 | 4.200002 | 3.986275 | 3.132288 | 16.10534 | 11.45136 | -3.232956e-05 | 0.08691681 | 0 | 0 | 0
1258 | 48796.89 | 2011-04-15 04:57 | 561.3187 | 4 | 4 | 0.4091374 | 4.200002 | 4.003355 | 3.132288 | 16.17707 | 11.45136 | -3.232956e-05 | 0.08691681 | 0 | 0 | 0
1259 | 48961.78 | 2011-04-15 05:00 | 726.2064 | 4 | 4 | 0.3589557 | 4.200002 | 4.020926 | 3.132288 | 16.25088 | 11.45136 | -3.232956e-05 | 0.08691681 | 0 | 0 | 0
1260 | 49157.95 | 2011-04-15 05:03 | 922.3751 | 4 | 4 | 0.308774 | 4.200002 | 4.039086 | 3.132288 | 16.32715 | 11.45136 | 0 | 0.08691681 | 0 | 0 | 0
1261 | 49398.87 | 2011-04-15 05:07 | 1163.293 | 4 | 4 | 0.2585923 | 4.200002 | 4.058016 | 3.132288 | 16.40666 | 11.45136 | -3.232956e-05 | 0.08691681 | 0 | 0 | 0
1262 | 49709.91 | 2011-04-15 05:12 | 1474.334 | 4 | 4 | 0.2084106 | 4.200002 | 4.078104 | 3.132288 | 16.49103 | 11.45136 | 0 | 0.08691681 | 0 | 0 | 0
1263 | 50140.15 | 2011-04-15 05:19 | 1904.577 | 4 | 4 | 0.1582289 | 4.200164 | 4.099847 | 3.132288 | 16.58235 | 11.45136 | 0 | 0.08691681 | 0 | 0 | 0
1264 | 50799.97 | 2011-04-15 05:30 | 2564.397 | 4 | 4 | 0.1080472 | 4.200002 | 4.123898 | 3.132288 | 16.68337 | 11.45136 | -3.232956e-05 | 0.08691681 | 0 | 0 | 0
1265 | 52111.74 | 2011-04-15 05:52 | 3876.169 | 4 | 4 | 0.05786546 | 4.200002 | 4.152901 | 3.132288 | 16.80518 | 11.45136 | -3.232956e-05 | 0.08691681 | 0 | 0 | 0
1266 | 52482.86 | 2011-04-15 05:58 | 4247.288 | 4 | 4 | 0.04983639 | 4.19984 | 4.158477 | 3.132288 | 16.8286 | 11.45136 | -3.242493e-05 | 0.08691681 | 0 | 0 | 0
1267 | 52542.88 | 2011-04-15 05:59 | 60.01478 | 5 | 4 | 0 | 4.189481 | 4.158477 | 3.132288 | 16.8286 | 11.45136 | 0 | 0.08691681 | 0 | 0 | 0
1268 | 52543.07 | 2011-04-15 05:59 | 0.1874244 | 6 | 4 | 0.0005670731 | 4.189481 | 4.158477 | 3.132288 | 16.8286 | 11.45136 | 0 | 0.1129106 | 0 | 0 | 0
1269 | 52547.89 | 2011-04-15 06:00 | 5.015463 | 6 | 4 | -0.001257716 | 4.189157 | 4.158477 | 3.13229 | 16.8286 | 11.45137 | 0 | 0.1129106 | 0 | 0 | 0
1270 | 52547.91 | 2011-04-15 06:00 | 0.0158585 | 7 | 4 | -0.6740575 | 4.106606 | 4.158477 | 3.132293 | 16.8286 | 11.45138 | 0 | 0.1129106 | 0 | 0 | 0
1271 | 52577.92 | 2011-04-15 06:00 | 30.03074 | 7 | 4 | -0.6744225 | 4.061931 | 4.158477 | 3.137915 | 16.8286 | 11.47429 | -0.0005503654 | 0.1129106 | 0 | 0 | 0
1272 | 52607.94 | 2011-04-15 06:00 | 60.04586 | 7 | 4 | -0.6742401 | 4.044773 | 4.158477 | 3.143538 | 16.8286 | 11.49708 | -0.0003885269 | 0.1129106 | 0 | 0 | 0
1273 | 52637.95 | 2011-04-15 06:01 | 90.06098 | 7 | 4 | -0.6744225 | 4.032633 | 4.158477 | 3.14916 | 16.8286 | 11.51978 | -0.0002913475 | 0.1129106 | 0 | 0 | 0
1274 | 52667.97 | 2011-04-15 06:02 | 120.076 | 7 | 4 | -0.6742401 | 4.022759 | 4.158477 | 3.154782 | 16.8286 | 11.54243 | -0.000259018 | 0.1129106 | 0 | 0 | 0
1275 | 52697.98 | 2011-04-15 06:02 | 150.0912 | 7 | 4 | -0.6742401 | 4.014666 | 4.158477 | 3.160404 | 16.8286 | 11.56502 | -0.0001618385 | 0.1129106 | 0 | 0 | 0
1276 | 52728 | 2011-04-15 06:02 | 180.1063 | 7 | 4 | -0.6742401 | 4.00722 | 4.158477 | 3.166026 | 16.8286 | 11.58757 | -0.0001618385 | 0.1129106 | 0 | 0 | 0
1277 | 52758.01 | 2011-04-15 06:03 | 210.1216 | 7 | 4 | -0.6744225 | 4.000098 | 4.158477 | 3.171648 | 16.8286 | 11.61007 | -0.0001942635 | 0.1129106 | 0 | 0 | 0
1278 | 52788.03 | 2011-04-15 06:03 | 240.1367 | 7 | 4 | -0.6742401 | 3.993623 | 4.158477 | 3.17727 | 16.8286 | 11.63254 | -0.0001618862 | 0.1129106 | 0 | 0 | 0
1279 | 52818.04 | 2011-04-15 06:04 | 270.1517 | 7 | 4 | -0.6742401 | 3.987472 | 4.158477 | 3.182892 | 16.8286 | 11.65498 | -0.0001618385 | 0.1129106 | 0 | 0 | 0
1280 | 52848.06 | 2011-04-15 06:05 | 300.1668 | 7 | 4 | -0.6744225 | 3.981483 | 4.158477 | 3.188514 | 16.8286 | 11.67738 | -0.0001618385 | 0.1129106 | 0 | 0 | 0
1281 | 52878.07 | 2011-04-15 06:05 | 330.182 | 7 | 4 | -0.6744225 | 3.975494 | 4.158477 | 3.194136 | 16.8286 | 11.69974 | -0.0001618862 | 0.1129106 | 0 | 0 | 0
1282 | 52908.09 | 2011-04-15 06:06 | 360.1971 | 7 | 4 | -0.6742401 | 3.969829 | 4.158477 | 3.199758 | 16.8286 | 11.72208 | -0.000129509 | 0.1129106 | 0 | 0 | 0
1283 | 52938.11 | 2011-04-15 06:06 | 390.2123 | 7 | 4 | -0.6742401 | 3.964164 | 4.158477 | 3.20538 | 16.8286 | 11.74438 | -0.000129509 | 0.1129106 | 0 | 0 | 0
1284 | 52968.12 | 2011-04-15 06:06 | 420.2273 | 7 | 4 | -0.6742401 | 3.958498 | 4.158477 | 3.211002 | 16.8286 | 11.76665 | -0.0001618385 | 0.1129106 | 0 | 0 | 0
1285 | 52998.14 | 2011-04-15 06:07 | 450.2424 | 7 | 4 | -0.6742401 | 3.952995 | 4.158477 | 3.216623 | 16.8286 | 11.78889 | -0.0001618385 | 0.1129106 | 0 | 0 | 0
1286 | 53028.15 | 2011-04-15 06:08 | 480.2575 | 7 | 4 | -0.6744225 | 3.947491 | 4.158477 | 3.222245 | 16.8286 | 11.8111 | -0.0001618385 | 0.1129106 | 0 | 0 | 0
1287 | 53058.17 | 2011-04-15 06:08 | 510.2726 | 7 | 4 | -0.6740575 | 3.94215 | 4.158477 | 3.227867 | 16.8286 | 11.83327 | -0.0001294613 | 0.1129106 | 0 | 0 | 0
1288 | 53088.18 | 2011-04-15 06:08 | 540.2878 | 7 | 4 | -0.674605 | 3.936808 | 4.158477 | 3.233489 | 16.8286 | 11.85542 | -0.000129509 | 0.1129106 | 0 | 0 | 0
1289 | 53118.2 | 2011-04-15 06:09 | 570.3029 | 7 | 4 | -0.6742401 | 3.931467 | 4.158477 | 3.239111 | 16.8286 | 11.87754 | -0.000129509 | 0.1129106 | 0 | 0 | 0
1290 | 53148.21 | 2011-04-15 06:10 | 600.318 | 7 | 4 | -0.6742401 | 3.926125 | 4.158477 | 3.244733 | 16.8286 | 11.89962 | -0.000129509 | 0.1129106 | 0 | 0 | 0
1291 | 53178.23 | 2011-04-15 06:10 | 630.3339 | 7 | 4 | -0.6742401 | 3.920784 | 4.158477 | 3.250355 | 16.8286 | 11.92168 | -0.0001618385 | 0.1129106 | 0 | 0 | 0
1292 | 53208.24 | 2011-04-15 06:10 | 660.3491 | 7 | 4 | -0.6742401 | 3.915766 | 4.158477 | 3.255976 | 16.8286 | 11.94371 | -0.000129509 | 0.1129106 | 0 | 0 | 0
1293 | 53238.26 | 2011-04-15 06:11 | 690.3634 | 7 | 4 | -0.6744225 | 3.910424 | 4.158477 | 3.261598 | 16.8286 | 11.96571 | -0.0001618862 | 0.1129106 | 0 | 0 | 0
1294 | 53268.27 | 2011-04-15 06:11 | 720.3784 | 7 | 4 | -0.6744225 | 3.905406 | 4.158477 | 3.26722 | 16.8286 | 11.98768 | -0.0001618385 | 0.1129106 | 0 | 0 | 0
1295 | 53298.29 | 2011-04-15 06:12 | 750.3936 | 7 | 4 | -0.6744225 | 3.900227 | 4.158477 | 3.272842 | 16.8286 | 12.00962 | -0.0001618385 | 0.1129106 | 0 | 0 | 0
1296 | 53328.3 | 2011-04-15 06:12 | 780.4087 | 7 | 4 | -0.6744225 | 3.895209 | 4.158477 | 3.278464 | 16.8286 | 12.03153 | -0.0001618862 | 0.1129106 | 0 | 0 | 0
1297 | 53358.32 | 2011-04-15 06:13 | 810.4238 | 7 | 4 | -0.6742401 | 3.890353 | 4.158477 | 3.284086 | 16.8286 | 12.05342 | -0.0001294613 | 0.1129106 | 0 | 0 | 0
1298 | 53388.33 | 2011-04-15 06:14 | 840.4389 | 7 | 4 | -0.6744225 | 3.885497 | 4.158477 | 3.289708 | 16.8286 | 12.07528 | -0.000129509 | 0.1129106 | 0 | 0 | 0
1299 | 53418.35 | 2011-04-15 06:14 | 870.454 | 7 | 4 | -0.6744225 | 3.880479 | 4.158477 | 3.29533 | 16.8286 | 12.0971 | -0.0001618862 | 0.1129106 | 0 | 0 | 0
1300 | 53448.36 | 2011-04-15 06:14 | 900.4692 | 7 | 4 | -0.6742401 | 3.875461 | 4.158477 | 3.300951 | 16.8286 | 12.11891 | -0.0001618385 | 0.1129106 | 0 | 0 | 0
1301 | 53478.38 | 2011-04-15 06:15 | 930.4843 | 7 | 4 | -0.6744225 | 3.870767 | 4.158477 | 3.306573 | 16.8286 | 12.14068 | -9.713173e-05 | 0.1129106 | 0 | 0 | 0
1302 | 53508.39 | 2011-04-15 06:16 | 960.4995 | 7 | 4 | -0.6740575 | 3.865911 | 4.158477 | 3.312195 | 16.8286 | 12.16243 | -9.708405e-05 | 0.1129106 | 0 | 0 | 0
1303 | 53538.41 | 2011-04-15 06:16 | 990.5145 | 7 | 4 | -0.6740575 | 3.861217 | 4.158477 | 3.317817 | 16.8286 | 12.18415 | -9.713173e-05 | 0.1129106 | 0 | 0 | 0
1304 | 53568.42 | 2011-04-15 06:16 | 1020.53 | 7 | 4 | -0.6744225 | 3.856523 | 4.158477 | 3.323439 | 16.8286 | 12.20584 | -9.708405e-05 | 0.1129106 | 0 | 0 | 0
1305 | 53598.44 | 2011-04-15 06:17 | 1050.545 | 7 | 4 | -0.6740575 | 3.85199 | 4.158477 | 3.329061 | 16.8286 | 12.22751 | -6.475449e-05 | 0.1129106 | 0 | 0 | 0
1306 | 53628.45 | 2011-04-15 06:18 | 1080.56 | 7 | 4 | -0.6742401 | 3.847134 | 4.158477 | 3.334683 | 16.8286 | 12.24915 | -0.000129509 | 0.1129106 | 0 | 0 | 0
1307 | 53658.47 | 2011-04-15 06:18 | 1110.575 | 7 | 4 | -0.6744225 | 3.84244 | 4.158477 | 3.340305 | 16.8286 | 12.27077 | -0.000129509 | 0.1129106 | 0 | 0 | 0
1308 | 53688.48 | 2011-04-15 06:19 | 1140.59 | 7 | 4 | -0.6742401 | 3.83807 | 4.158477 | 3.345928 | 16.8286 | 12.29236 | -9.713173e-05 | 0.1129106 | 0 | 0 | 0
1309 | 53718.5 | 2011-04-15 06:19 | 1170.605 | 7 | 4 | -0.6744225 | 3.833538 | 4.158477 | 3.35155 | 16.8286 | 12.31393 | -9.708405e-05 | 0.1129106 | 0 | 0 | 0
1310 | 53748.51 | 2011-04-15 06:20 | 1200.62 | 7 | 4 | -0.6742401 | 3.829329 | 4.158477 | 3.357173 | 16.8286 | 12.33547 | -9.713173e-05 | 0.1129106 | 0 | 0 | 0
1311 | 53778.53 | 2011-04-15 06:20 | 1230.636 | 7 | 4 | -0.6742401 | 3.824635 | 4.158477 | 3.362795 | 16.8286 | 12.35698 | -0.0001942635 | 0.1129106 | 0 | 0 | 0
1312 | 53808.54 | 2011-04-15 06:21 | 1260.651 | 7 | 4 | -0.6744225 | 3.820427 | 4.158477 | 3.368417 | 16.8286 | 12.37848 | -0.0001618385 | 0.1129106 | 0 | 0 | 0
1313 | 53838.56 | 2011-04-15 06:21 | 1290.666 | 7 | 4 | -0.6740575 | 3.816542 | 4.158477 | 3.374039 | 16.8286 | 12.39994 | -6.47068e-05 | 0.1129106 | 0 | 0 | 0
1314 | 53868.57 | 2011-04-15 06:22 | 1320.681 | 7 | 4 | -0.6742401 | 3.812171 | 4.158477 | 3.379661 | 16.8286 | 12.42139 | -0.000129509 | 0.1129106 | 0 | 0 | 0
1315 | 53898.59 | 2011-04-15 06:22 | 1350.7 | 7 | 4 | -0.6740575 | 3.808125 | 4.158477 | 3.385284 | 16.8286 | 12.44281 | -9.713173e-05 | 0.1129106 | 0 | 0 | 0
1316 | 53928.6 | 2011-04-15 06:23 | 1380.711 | 7 | 4 | -0.6742401 | 3.804078 | 4.158477 | 3.390905 | 16.8286 | 12.46421 | -9.713173e-05 | 0.1129106 | 0 | 0 | 0
1317 | 53958.62 | 2011-04-15 06:23 | 1410.728 | 7 | 4 | -0.6744225 | 3.800031 | 4.158477 | 3.396528 | 16.8286 | 12.48558 | -9.713173e-05 | 0.1129106 | 0 | 0 | 0
1318 | 53988.63 | 2011-04-15 06:24 | 1440.741 | 7 | 4 | -0.6742401 | 3.796147 | 4.158477 | 3.402149 | 16.8286 | 12.50693 | -9.713173e-05 | 0.1129106 | 0 | 0 | 0
1319 | 54018.65 | 2011-04-15 06:24 | 1470.756 | 7 | 4 | -0.6744225 | 3.7921 | 4.158477 | 3.407772 | 16.8286 | 12.52827 | -0.000129509 | 0.1129106 | 0 | 0 | 0
1320 | 54048.66 | 2011-04-15 06:25 | 1500.772 | 7 | 4 | -0.6742401 | 3.788539 | 4.158477 | 3.413394 | 16.8286 | 12.54958 | -9.713173e-05 | 0.1129106 | 0 | 0 | 0
1321 | 54078.68 | 2011-04-15 06:25 | 1530.787 | 7 | 4 | -0.6744225 | 3.784492 | 4.158477 | 3.419016 | 16.8286 | 12.57086 | -9.713173e-05 | 0.1129106 | 0 | 0 | 0
1322 | 54108.69 | 2011-04-15 06:26 | 1560.802 | 7 | 4 | -0.6742401 | 3.780931 | 4.158477 | 3.424638 | 16.8286 | 12.59213 | -9.713173e-05 | 0.1129106 | 0 | 0 | 0
1323 | 54138.71 | 2011-04-15 06:26 | 1590.817 | 7 | 4 | -0.6744225 | 3.777046 | 4.158477 | 3.43026 | 16.8286 | 12.61338 | -9.713173e-05 | 0.1129106 | 0 | 0 | 0
1324 | 54168.72 | 2011-04-15 06:27 | 1620.832 | 7 | 4 | -0.6742401 | 3.773485 | 4.158477 | 3.435882 | 16.8286 | 12.6346 | -0.000129509 | 0.1129106 | 0 | 0 | 0
1325 | 54198.74 | 2011-04-15 06:27 | 1650.847 | 7 | 4 | -0.6744225 | 3.770086 | 4.158477 | 3.441504 | 16.8286 | 12.65581 | -3.237724e-05 | 0.1129106 | 0 | 0 | 0
1326 | 54228.76 | 2011-04-15 06:28 | 1680.862 | 7 | 4 | -0.6742401 | 3.766525 | 4.158477 | 3.447126 | 16.8286 | 12.67699 | -9.713173e-05 | 0.1129106 | 0 | 0 | 0
1327 | 54258.77 | 2011-04-15 06:28 | 1710.877 | 7 | 4 | -0.6742401 | 3.762802 | 4.158477 | 3.452749 | 16.8286 | 12.69816 | -9.713173e-05 | 0.1129106 | 0 | 0 | 0
1328 | 54288.79 | 2011-04-15 06:29 | 1740.893 | 7 | 4 | -0.6744225 | 3.759403 | 4.158477 | 3.458371 | 16.8286 | 12.7193 | -6.47068e-05 | 0.1129106 | 0 | 0 | 0
1329 | 54318.8 | 2011-04-15 06:29 | 1770.908 | 7 | 4 | -0.6744225 | 3.756004 | 4.158477 | 3.463993 | 16.8286 | 12.74043 | -6.475449e-05 | 0.1129106 | 0 | 0 | 0
1330 | 54348.82 | 2011-04-15 06:30 | 1800.923 | 7 | 4 | -0.6742401 | 3.752605 | 4.158477 | 3.469615 | 16.8286 | 12.76154 | -6.475449e-05 | 0.1129106 | 0 | 0 | 0
1331 | 54378.83 | 2011-04-15 06:30 | 1830.938 | 7 | 4 | -0.6742401 | 3.749206 | 4.158477 | 3.475237 | 16.8286 | 12.78262 | -6.475449e-05 | 0.1129106 | 0 | 0 | 0
1332 | 54408.85 | 2011-04-15 06:31 | 1860.953 | 7 | 4 | -0.6742401 | 3.745806 | 4.158477 | 3.480859 | 16.8286 | 12.80369 | -6.475449e-05 | 0.1129106 | 0 | 0 | 0
1333 | 54438.86 | 2011-04-15 06:31 | 1890.968 | 7 | 4 | -0.6742401 | 3.742569 | 4.158477 | 3.486482 | 16.8286 | 12.82474 | -6.475449e-05 | 0.1129106 | 0 | 0 | 0
1334 | 54468.86 | 2011-04-15 06:32 | 1920.969 | 7 | 4 | -0.6744225 | 3.73917 | 4.158477 | 3.492102 | 16.8286 | 12.84577 | -9.713173e-05 | 0.1129106 | 0 | 0 | 0
1335 | 54498.88 | 2011-04-15 06:32 | 1950.983 | 7 | 4 | -0.6742401 | 3.735933 | 4.158477 | 3.497724 | 16.8286 | 12.86678 | -9.713173e-05 | 0.1129106 | 0 | 0 | 0
1336 | 54528.89 | 2011-04-15 06:33 | 1980.998 | 7 | 4 | -0.6742401 | 3.732857 | 4.158477 | 3.503347 | 16.8286 | 12.88778 | -6.47068e-05 | 0.1129106 | 0 | 0 | 0
1337 | 54558.91 | 2011-04-15 06:33 | 2011.013 | 7 | 4 | -0.6744225 | 3.72962 | 4.158477 | 3.50897 | 16.8286 | 12.90876 | -9.713173e-05 | 0.1129106 | 0 | 0 | 0
1338 | 54588.92 | 2011-04-15 06:34 | 2041.028 | 7 | 4 | -0.6742401 | 3.726544 | 4.158477 | 3.514592 | 16.8286 | 12.92972 | -6.475449e-05 | 0.1129106 | 0 | 0 | 0
1339 | 54618.94 | 2011-04-15 06:34 | 2071.043 | 7 | 4 | -0.6740575 | 3.723469 | 4.158477 | 3.520214 | 16.8286 | 12.95066 | -6.47068e-05 | 0.1129106 | 0 | 0 | 0
1340 | 54648.95 | 2011-04-15 06:35 | 2101.058 | 7 | 4 | -0.6744225 | 3.720393 | 4.158477 | 3.525836 | 16.8286 | 12.97159 | -6.475449e-05 | 0.1129106 | 0 | 0 | 0
1341 | 54678.97 | 2011-04-15 06:35 | 2131.073 | 7 | 4 | -0.674605 | 3.717156 | 4.158477 | 3.531459 | 16.8286 | 12.99249 | -9.713173e-05 | 0.1129106 | 0 | 0 | 0
1342 | 54708.98 | 2011-04-15 06:36 | 2161.089 | 7 | 4 | -0.6744225 | 3.714242 | 4.158477 | 3.537081 | 16.8286 | 13.01339 | -6.475449e-05 | 0.1129106 | 0 | 0 | 0
1343 | 54739 | 2011-04-15 06:36 | 2191.104 | 7 | 4 | -0.6744225 | 3.711329 | 4.158477 | 3.542704 | 16.8286 | 13.03426 | -6.475449e-05 | 0.1129106 | 0 | 0 | 0
1344 | 54769.01 | 2011-04-15 06:37 | 2221.119 | 7 | 4 | -0.6742401 | 3.708092 | 4.158477 | 3.548326 | 16.8286 | 13.05512 | -9.708405e-05 | 0.1129106 | 0 | 0 | 0
1345 | 54799.01 | 2011-04-15 06:37 | 2251.121 | 7 | 4 | -0.6742401 | 3.70534 | 4.158477 | 3.553947 | 16.8286 | 13.07595 | -6.475449e-05 | 0.1129106 | 0 | 0 | 0
1346 | 54829.03 | 2011-04-15 06:38 | 2281.134 | 7 | 4 | -0.6744225 | 3.702426 | 4.158477 | 3.55957 | 16.8286 | 13.09678 | -6.47068e-05 | 0.1129106 | 0 | 0 | 0
1347 | 54859.04 | 2011-04-15 06:38 | 2311.148 | 7 | 4 | -0.6742401 | 3.699513 | 4.158477 | 3.565193 | 16.8286 | 13.11759 | -6.475449e-05 | 0.1129106 | 0 | 0 | 0
1348 | 54889.06 | 2011-04-15 06:39 | 2341.164 | 7 | 4 | -0.6744225 | 3.696761 | 4.158477 | 3.570815 | 16.8286 | 13.13838 | -6.47068e-05 | 0.1129106 | 0 | 0 | 0
1349 | 54919.07 | 2011-04-15 06:39 | 2371.179 | 7 | 4 | -0.6742401 | 3.694009 | 4.158477 | 3.576438 | 16.8286 | 13.15916 | -6.475449e-05 | 0.1129106 | 0 | 0 | 0
1350 | 54949.09 | 2011-04-15 06:40 | 2401.194 | 7 | 4 | -0.6744225 | 3.691096 | 4.158477 | 3.58206 | 16.8286 | 13.17992 | -6.47068e-05 | 0.1129106 | 0 | 0 | 0
1351 | 54979.1 | 2011-04-15 06:40 | 2431.209 | 7 | 4 | -0.6742401 | 3.688506 | 4.158477 | 3.587682 | 16.8286 | 13.20066 | -6.475449e-05 | 0.1129106 | 0 | 0 | 0
1352 | 55009.12 | 2011-04-15 06:41 | 2461.224 | 7 | 4 | -0.6742401 | 3.685754 | 4.158477 | 3.593304 | 16.8286 | 13.22139 | -6.475449e-05 | 0.1129106 | 0 | 0 | 0
1353 | 55039.13 | 2011-04-15 06:41 | 2491.239 | 7 | 4 | -0.6742401 | 3.683002 | 4.158477 | 3.598925 | 16.8286 | 13.2421 | -6.475449e-05 | 0.1129106 | 0 | 0 | 0
1354 | 55069.15 | 2011-04-15 06:42 | 2521.254 | 7 | 4 | -0.6742401 | 3.680574 | 4.158477 | 3.604547 | 16.8286 | 13.2628 | -3.237724e-05 | 0.1129106 | 0 | 0 | 0
1355 | 55099.16 | 2011-04-15 06:42 | 2551.269 | 7 | 4 | -0.6742401 | 3.677823 | 4.158477 | 3.61017 | 16.8286 | 13.28349 | 0 | 0.1129106 | 0 | 0 | 0
1356 | 55129.18 | 2011-04-15 06:43 | 2581.285 | 7 | 4 | -0.6742401 | 3.675233 | 4.158477 | 3.615792 | 16.8286 | 13.30416 | -6.475449e-05 | 0.1129106 | 0 | 0 | 0
1357 | 55159.19 | 2011-04-15 06:43 | 2611.3 | 7 | 4 | -0.6742401 | 3.672643 | 4.158477 | 3.621414 | 16.8286 | 13.32481 | -6.475449e-05 | 0.1129106 | 0 | 0 | 0
1358 | 55189.21 | 2011-04-15 06:44 | 2641.315 | 7 | 4 | -0.6742401 | 3.670215 | 4.158477 | 3.627037 | 16.8286 | 13.34546 | 0 | 0.1129106 | 0 | 0 | 0
1359 | 55219.22 | 2011-04-15 06:44 | 2671.33 | 7 | 4 | -0.6742401 | 3.667787 | 4.158477 | 3.632659 | 16.8286 | 13.36608 | -3.237724e-05 | 0.1129106 | 0 | 0 | 0
1360 | 55249.24 | 2011-04-15 06:45 | 2701.345 | 7 | 4 | -0.6742401 | 3.665359 | 4.158477 | 3.638281 | 16.8286 | 13.3867 | -6.475449e-05 | 0.1129106 | 0 | 0 | 0
1361 | 55279.25 | 2011-04-15 06:45 | 2731.36 | 7 | 4 | -0.6744225 | 3.662769 | 4.158477 | 3.643904 | 16.8286 | 13.4073 | -9.713173e-05 | 0.1129106 | 0 | 0 | 0
1362 | 55309.27 | 2011-04-15 06:46 | 2761.375 | 7 | 4 | -0.6744225 | 3.660503 | 4.158477 | 3.649525 | 16.8286 | 13.42788 | -6.47068e-05 | 0.1129106 | 0 | 0 | 0
1363 | 55339.28 | 2011-04-15 06:46 | 2791.39 | 7 | 4 | -0.6742401 | 3.658237 | 4.158477 | 3.655147 | 16.8286 | 13.44846 | -3.237724e-05 | 0.1129106 | 0 | 0 | 0
1364 | 55369.3 | 2011-04-15 06:47 | 2821.405 | 7 | 4 | -0.6742401 | 3.655809 | 4.158477 | 3.660769 | 16.8286 | 13.46901 | -6.475449e-05 | 0.1129106 | 0 | 0 | 0
1365 | 55399.31 | 2011-04-15 06:47 | 2851.421 | 7 | 4 | -0.6744225 | 3.653543 | 4.158477 | 3.666391 | 16.8286 | 13.48956 | -6.475449e-05 | 0.1129106 | 0 | 0 | 0
1366 | 55429.33 | 2011-04-15 06:48 | 2881.436 | 7 | 4 | -0.6742401 | 3.651277 | 4.158477 | 3.672013 | 16.8286 | 13.51009 | -9.708405e-05 | 0.1129106 | 0 | 0 | 0
1367 | 55459.34 | 2011-04-15 06:48 | 2911.451 | 7 | 4 | -0.6742401 | 3.649173 | 4.158477 | 3.677635 | 16.8286 | 13.53062 | -3.237724e-05 | 0.1129106 | 0 | 0 | 0
1368 | 55489.36 | 2011-04-15 06:49 | 2941.466 | 7 | 4 | -0.6744225 | 3.647068 | 4.158477 | 3.683257 | 16.8286 | 13.55113 | -3.237724e-05 | 0.1129106 | 0 | 0 | 0
1369 | 55519.37 | 2011-04-15 06:49 | 2971.481 | 7 | 4 | -0.6742401 | 3.644802 | 4.158477 | 3.688879 | 16.8286 | 13.57162 | -6.475449e-05 | 0.1129106 | 0 | 0 | 0
1370 | 55549.39 | 2011-04-15 06:50 | 3001.496 | 7 | 4 | -0.6744225 | 3.642536 | 4.158477 | 3.694501 | 16.8286 | 13.59211 | -9.713173e-05 | 0.1129106 | 0 | 0 | 0
1371 | 55579.4 | 2011-04-15 06:50 | 3031.511 | 7 | 4 | -0.6742401 | 3.640594 | 4.158477 | 3.700122 | 16.8286 | 13.61258 | -6.475449e-05 | 0.1129106 | 0 | 0 | 0
1372 | 55609.42 | 2011-04-15 06:51 | 3061.526 | 7 | 4 | -0.6744225 | 3.638651 | 4.158477 | 3.705744 | 16.8286 | 13.63304 | -6.475449e-05 | 0.1129106 | 0 | 0 | 0
1373 | 55639.43 | 2011-04-15 06:51 | 3091.542 | 7 | 4 | -0.6742401 | 3.636709 | 4.158477 | 3.711366 | 16.8286 | 13.65349 | -3.237724e-05 | 0.1129106 | 0 | 0 | 0
1374 | 55669.45 | 2011-04-15 06:52 | 3121.557 | 7 | 4 | -0.6742401 | 3.634928 | 4.158477 | 3.716988 | 16.8286 | 13.67393 | 0 | 0.1129106 | 0 | 0 | 0
1375 | 55699.46 | 2011-04-15 06:52 | 3151.572 | 7 | 4 | -0.6742401 | 3.632824 | 4.158477 | 3.72261 | 16.8286 | 13.69436 | -6.475449e-05 | 0.1129106 | 0 | 0 | 0
1376 | 55729.48 | 2011-04-15 06:53 | 3181.587 | 7 | 4 | -0.6744225 | 3.630882 | 4.158477 | 3.728232 | 16.8286 | 13.71478 | -3.237724e-05 | 0.1129106 | 0 | 0 | 0
1377 | 55759.49 | 2011-04-15 06:53 | 3211.602 | 7 | 4 | -0.6744225 | 3.629101 | 4.158477 | 3.733854 | 16.8286 | 13.73518 | -6.475449e-05 | 0.1129106 | 0 | 0 | 0
1378 | 55789.51 | 2011-04-15 06:54 | 3241.617 | 7 | 4 | -0.6742401 | 3.627321 | 4.158477 | 3.739476 | 16.8286 | 13.75558 | -6.475449e-05 | 0.1129106 | 0 | 0 | 0
1379 | 55819.53 | 2011-04-15 06:54 | 3271.632 | 7 | 4 | -0.6742401 | 3.625378 | 4.158477 | 3.745097 | 16.8286 | 13.77597 | -9.713173e-05 | 0.1129106 | 0 | 0 | 0
1380 | 55849.54 | 2011-04-15 06:55 | 3301.647 | 7 | 4 | -0.6742401 | 3.623921 | 4.158477 | 3.750719 | 16.8286 | 13.79635 | 0 | 0.1129106 | 0 | 0 | 0
1381 | 55879.56 | 2011-04-15 06:55 | 3331.665 | 7 | 4 | -0.6742401 | 3.622141 | 4.158477 | 3.756342 | 16.8286 | 13.81671 | -6.475449e-05 | 0.1129106 | 0 | 0 | 0
1382 | 55909.57 | 2011-04-15 06:56 | 3361.678 | 7 | 4 | -0.6740575 | 3.620522 | 4.158477 | 3.761963 | 16.8286 | 13.83707 | 0 | 0.1129106 | 0 | 0 | 0
1383 | 55939.59 | 2011-04-15 06:56 | 3391.693 | 7 | 4 | -0.6742401 | 3.618742 | 4.158477 | 3.767585 | 16.8286 | 13.85742 | -6.47068e-05 | 0.1129106 | 0 | 0 | 0
1384 | 55969.6 | 2011-04-15 06:57 | 3421.708 | 7 | 4 | -0.6742401 | 3.617123 | 4.158477 | 3.773207 | 16.8286 | 13.87776 | -3.237724e-05 | 0.1129106 | 0 | 0 | 0
1385 | 55999.62 | 2011-04-15 06:57 | 3451.723 | 7 | 4 | -0.6742401 | 3.615504 | 4.158477 | 3.778828 | 16.8286 | 13.89809 | -3.237724e-05 | 0.1129106 | 0 | 0 | 0
1386 | 56029.63 | 2011-04-15 06:58 | 3481.738 | 7 | 4 | -0.6742401 | 3.613886 | 4.158477 | 3.78445 | 16.8286 | 13.91841 | -3.237724e-05 | 0.1129106 | 0 | 0 | 0
1387 | 56059.65 | 2011-04-15 06:58 | 3511.753 | 7 | 4 | -0.6744225 | 3.612267 | 4.158477 | 3.790072 | 16.8286 | 13.93872 | -6.475449e-05 | 0.1129106 | 0 | 0 | 0
1388 | 56089.66 | 2011-04-15 06:59 | 3541.768 | 7 | 4 | -0.6742401 | 3.61081 | 4.158477 | 3.795694 | 16.8286 | 13.95903 | -3.237724e-05 | 0.1129106 | 0 | 0 | 0
1389 | 56119.68 | 2011-04-15 06:59 | 3571.783 | 7 | 4 | -0.6744225 | 3.609192 | 4.158477 | 3.801316 | 16.8286 | 13.97932 | -3.237724e-05 | 0.1129106 | 0 | 0 | 0
1390 | 56149.69 | 2011-04-15 07:00 | 3601.799 | 7 | 4 | -0.6742401 | 3.607573 | 4.158477 | 3.806938 | 16.8286 | 13.99961 | -6.47068e-05 | 0.1129106 | 0 | 0 | 0
1391 | 56179.71 | 2011-04-15 07:00 | 3631.814 | 7 | 4 | -0.6742401 | 3.606116 | 4.158477 | 3.81256 | 16.8286 | 14.01989 | 0 | 0.1129106 | 0 | 0 | 0
1392 | 56209.72 | 2011-04-15 07:01 | 3661.829 | 7 | 4 | -0.6742401 | 3.604336 | 4.158477 | 3.818182 | 16.8286 | 14.04015 | -6.475449e-05 | 0.1129106 | 0 | 0 | 0
1393 | 56239.74 | 2011-04-15 07:01 | 3691.844 | 7 | 4 | -0.6744225 | 3.602879 | 4.158477 | 3.823804 | 16.8286 | 14.06041 | -3.237724e-05 | 0.1129106 | 0 | 0 | 0
1394 | 56269.75 | 2011-04-15 07:02 | 3721.859 | 7 | 4 | -0.674605 | 3.60126 | 4.158477 | 3.829426 | 16.8286 | 14.08066 | -6.475449e-05 | 0.1129106 | 0 | 0 | 0
1395 | 56299.77 | 2011-04-15 07:02 | 3751.874 | 7 | 4 | -0.6744225 | 3.599642 | 4.158477 | 3.835048 | 16.8286 | 14.1009 | -6.475449e-05 | 0.1129106 | 0 | 0 | 0
1396 | 56329.78 | 2011-04-15 07:03 | 3781.889 | 7 | 4 | -0.6742401 | 3.598185 | 4.158477 | 3.84067 | 16.8286 | 14.12114 | 0 | 0.1129106 | 0 | 0 | 0
1397 | 56359.8 | 2011-04-15 07:03 | 3811.904 | 7 | 4 | -0.6742401 | 3.596404 | 4.158477 | 3.846292 | 16.8286 | 14.14136 | -3.237724e-05 | 0.1129106 | 0 | 0 | 0
1398 | 56389.81 | 2011-04-15 07:04 | 3841.92 | 7 | 4 | -0.6744225 | 3.594624 | 4.158477 | 3.851914 | 16.8286 | 14.16157 | -6.475449e-05 | 0.1129106 | 0 | 0 | 0
1399 | 56419.83 | 2011-04-15 07:04 | 3871.935 | 7 | 4 | -0.6742401 | 3.593005 | 4.158477 | 3.857535 | 16.8286 | 14.18178 | -3.237724e-05 | 0.1129106 | 0 | 0 | 0
1400 | 56449.84 | 2011-04-15 07:05 | 3901.95 | 7 | 4 | -0.6742401 | 3.591224 | 4.158477 | 3.863157 | 16.8286 | 14.20197 | -6.475449e-05 | 0.1129106 | 0 | 0 | 0
1401 | 56479.86 | 2011-04-15 07:05 | 3931.965 | 7 | 4 | -0.6742401 | 3.589444 | 4.158477 | 3.868779 | 16.8286 | 14.22216 | -3.237724e-05 | 0.1129106 | 0 | 0 | 0
1402 | 56509.87 | 2011-04-15 07:06 | 3961.98 | 7 | 4 | -0.6744225 | 3.587663 | 4.158477 | 3.874401 | 16.8286 | 14.24233 | -3.237724e-05 | 0.1129106 | 0 | 0 | 0
1403 | 56539.89 | 2011-04-15 07:06 | 3991.995 | 7 | 4 | -0.6742401 | 3.585721 | 4.158477 | 3.880023 | 16.8286 | 14.2625 | -6.475449e-05 | 0.1129106 | 0 | 0 | 0
1404 | 56569.9 | 2011-04-15 07:07 | 4022.01 | 7 | 4 | -0.6742401 | 3.583455 | 4.158477 | 3.885645 | 16.8286 | 14.28265 | -9.713173e-05 | 0.1129106 | 0 | 0 | 0
1405 | 56599.92 | 2011-04-15 07:07 | 4052.025 | 7 | 4 | -0.6740575 | 3.581674 | 4.158477 | 3.891267 | 16.8286 | 14.30279 | -0.000129509 | 0.1129106 | 0 | 0 | 0
1406 | 56629.93 | 2011-04-15 07:08 | 4082.04 | 7 | 4 | -0.6742401 | 3.57957 | 4.158477 | 3.896889 | 16.8286 | 14.32292 | -6.475449e-05 | 0.1129106 | 0 | 0 | 0
1407 | 56659.95 | 2011-04-15 07:08 | 4112.056 | 7 | 4 | -0.6744225 | 3.577628 | 4.158477 | 3.902511 | 16.8286 | 14.34304 | -6.475449e-05 | 0.1129106 | 0 | 0 | 0
1408 | 56689.96 | 2011-04-15 07:09 | 4142.071 | 7 | 4 | -0.6740575 | 3.575361 | 4.158477 | 3.908133 | 16.8286 | 14.36315 | -6.475449e-05 | 0.1129106 | 0 | 0 | 0
1409 | 56719.98 | 2011-04-15 07:09 | 4172.086 | 7 | 4 | -0.6744225 | 3.573096 | 4.158477 | 3.913755 | 16.8286 | 14.38324 | -3.237724e-05 | 0.1129106 | 0 | 0 | 0
1410 | 56749.99 | 2011-04-15 07:10 | 4202.101 | 7 | 4 | -0.6742401 | 3.570668 | 4.158477 | 3.919377 | 16.8286 | 14.40332 | -6.475449e-05 | 0.1129106 | 0 | 0 | 0
1411 | 56780.01 | 2011-04-15 07:10 | 4232.116 | 7 | 4 | -0.6744225 | 3.568239 | 4.158477 | 3.924999 | 16.8286 | 14.42339 | -6.475449e-05 | 0.1129106 | 0 | 0 | 0
1412 | 56810.02 | 2011-04-15 07:11 | 4262.131 | 7 | 4 | -0.6742401 | 3.56565 | 4.158477 | 3.930621 | 16.8286 | 14.44344 | -3.232956e-05 | 0.1129106 | 0 | 0 | 0
1413 | 56840.04 | 2011-04-15 07:11 | 4292.146 | 7 | 4 | -0.6744225 | 3.56306 | 4.158477 | 3.936243 | 16.8286 | 14.46348 | -3.237724e-05 | 0.1129106 | 0 | 0 | 0
1414 | 56870.05 | 2011-04-15 07:12 | 4322.161 | 7 | 4 | -0.6742401 | 3.56047 | 4.158477 | 3.941865 | 16.8286 | 14.48351 | -6.475449e-05 | 0.1129106 | 0 | 0 | 0
1415 | 56900.07 | 2011-04-15 07:12 | 4352.177 | 7 | 4 | -0.6744225 | 3.557556 | 4.158477 | 3.947487 | 16.8286 | 14.50351 | -9.713173e-05 | 0.1129106 | 0 | 0 | 0
1416 | 56930.08 | 2011-04-15 07:13 | 4382.191 | 7 | 4 | -0.6742401 | 3.554805 | 4.158477 | 3.953109 | 16.8286 | 14.52351 | -3.237724e-05 | 0.1129106 | 0 | 0 | 0
1417 | 56960.1 | 2011-04-15 07:13 | 4412.207 | 7 | 4 | -0.6742401 | 3.551729 | 4.158477 | 3.958731 | 16.8286 | 14.54348 | -9.713173e-05 | 0.1129106 | 0 | 0 | 0
1418 | 56990.11 | 2011-04-15 07:14 | 4442.222 | 7 | 4 | -0.6744225 | 3.548492 | 4.158477 | 3.964353 | 16.8286 | 14.56344 | -9.708405e-05 | 0.1129106 | 0 | 0 | 0
1419 | 57020.13 | 2011-04-15 07:14 | 4472.237 | 7 | 4 | -0.6742401 | 3.545416 | 4.158477 | 3.969975 | 16.8286 | 14.58338 | -9.713173e-05 | 0.1129106 | 0 | 0 | 0
1420 | 57050.14 | 2011-04-15 07:15 | 4502.252 | 7 | 4 | -0.6744225 | 3.541855 | 4.158477 | 3.975597 | 16.8286 | 14.6033 | -9.713173e-05 | 0.1129106 | 0 | 0 | 0
1421 | 57080.16 | 2011-04-15 07:15 | 4532.267 | 7 | 4 | -0.6742401 | 3.538294 | 4.158477 | 3.98122 | 16.8286 | 14.62321 | -9.713173e-05 | 0.1129106 | 0 | 0 | 0
1422 | 57110.17 | 2011-04-15 07:16 | 4562.282 | 7 | 4 | -0.6744225 | 3.53441 | 4.158477 | 3.986843 | 16.8286 | 14.64309 | -6.475449e-05 | 0.1129106 | 0 | 0 | 0
1423 | 57140.19 | 2011-04-15 07:16 | 4592.297 | 7 | 4 | -0.6742401 | 3.530363 | 4.158477 | 3.992465 | 16.8286 | 14.66295 | -9.713173e-05 | 0.1129106 | 0 | 0 | 0
1424 | 57170.21 | 2011-04-15 07:17 | 4622.312 | 7 | 4 | -0.6742401 | 3.525992 | 4.158477 | 3.998088 | 16.8286 | 14.68279 | -9.713173e-05 | 0.1129106 | 0 | 0 | 0
1425 | 57200.22 | 2011-04-15 07:17 | 4652.328 | 7 | 4 | -0.6742401 | 3.521298 | 4.158477 | 4.00371 | 16.8286 | 14.7026 | -9.713173e-05 | 0.1129106 | 0 | 0 | 0
1426 | 57230.24 | 2011-04-15 07:18 | 4682.343 | 7 | 4 | -0.6742401 | 3.516442 | 4.158477 | 4.009332 | 16.8286 | 14.72238 | -0.0001618862 | 0.1129106 | 0 | 0 | 0
1427 | 57260.25 | 2011-04-15 07:18 | 4712.358 | 7 | 4 | -0.6744225 | 3.510939 | 4.158477 | 4.014954 | 16.8286 | 14.74214 | -0.0001618862 | 0.1129106 | 0 | 0 | 0
1428 | 57290.27 | 2011-04-15 07:19 | 4742.373 | 7 | 4 | -0.6744225 | 3.505274 | 4.158477 | 4.020577 | 16.8286 | 14.76186 | -0.000129509 | 0.1129106 | 0 | 0 | 0
1429 | 57320.28 | 2011-04-15 07:19 | 4772.388 | 7 | 4 | -0.6742401 | 3.498961 | 4.158477 | 4.026199 | 16.8286 | 14.78155 | -0.0001294613 | 0.1129106 | 0 | 0 | 0
1430 | 57350.3 | 2011-04-15 07:20 | 4802.403 | 7 | 4 | -0.6744225 | 3.492001 | 4.158477 | 4.031821 | 16.8286 | 14.8012 | -0.0001942635 | 0.1129106 | 0 | 0 | 0
1431 | 57380.31 | 2011-04-15 07:20 | 4832.418 | 7 | 4 | -0.6744225 | 3.484393 | 4.158477 | 4.037444 | 16.8286 | 14.82082 | -0.0002266407 | 0.1129106 | 0 | 0 | 0
1432 | 57410.33 | 2011-04-15 07:21 | 4862.433 | 7 | 4 | -0.6742401 | 3.476138 | 4.158477 | 4.043066 | 16.8286 | 14.84038 | -0.0001942158 | 0.1129106 | 0 | 0 | 0
1433 | 57440.34 | 2011-04-15 07:21 | 4892.449 | 7 | 4 | -0.6744225 | 3.46675 | 4.158477 | 4.048689 | 16.8286 | 14.8599 | -0.0002913475 | 0.1129106 | 0 | 0 | 0
1434 | 57470.36 | 2011-04-15 07:22 | 4922.464 | 7 | 4 | -0.6744225 | 3.456714 | 4.158477 | 4.054312 | 16.8286 | 14.87937 | -0.0002589702 | 0.1129106 | 0 | 0 | 0
1435 | 57500.37 | 2011-04-15 07:22 | 4952.479 | 7 | 4 | -0.6742401 | 3.445545 | 4.158477 | 4.059934 | 16.8286 | 14.89877 | -0.0002913475 | 0.1129106 | 0 | 0 | 0
1436 | 57530.39 | 2011-04-15 07:23 | 4982.494 | 7 | 4 | -0.6742401 | 3.433081 | 4.158477 | 4.065556 | 16.8286 | 14.91811 | -0.000356102 | 0.1129106 | 0 | 0 | 0
1437 | 57560.4 | 2011-04-15 07:23 | 5012.509 | 7 | 4 | -0.6744225 | 3.418675 | 4.158477 | 4.071178 | 16.8286 | 14.93737 | -0.0003884792 | 0.1129106 | 0 | 0 | 0
1438 | 57590.42 | 2011-04-15 07:24 | 5042.524 | 7 | 4 | -0.6742401 | 3.402651 | 4.158477 | 4.0768 | 16.8286 | 14.95654 | -0.0004532337 | 0.1129106 | 0 | 0 | 0
1439 | 57620.43 | 2011-04-15 07:24 | 5072.539 | 7 | 4 | -0.6742401 | 3.384684 | 4.158477 | 4.082421 | 16.8286 | 14.97562 | -0.0004855633 | 0.1129106 | 0 | 0 | 0
1440 | 57650.45 | 2011-04-15 07:25 | 5102.554 | 7 | 4 | -0.6742401 | 3.364127 | 4.158477 | 4.088044 | 16.8286 | 14.9946 | -0.0006150723 | 0.1129106 | 0 | 0 | 0
1441 | 57680.46 | 2011-04-15 07:25 | 5132.569 | 7 | 4 | -0.6742401 | 3.340818 | 4.158477 | 4.093666 | 16.8286 | 15.01345 | -0.0006798267 | 0.1129106 | 0 | 0 | 0
1442 | 57710.48 | 2011-04-15 07:26 | 5162.585 | 7 | 4 | -0.6744225 | 3.314272 | 4.158477 | 4.099288 | 16.8286 | 15.03216 | -0.0007445812 | 0.1129106 | 0 | 0 | 0
1443 | 57740.49 | 2011-04-15 07:26 | 5192.6 | 7 | 4 | -0.6744225 | 3.284327 | 4.158477 | 4.10491 | 16.8286 | 15.05071 | -0.000809288 | 0.1129106 | 0 | 0 | 0
1444 | 57770.51 | 2011-04-15 07:27 | 5222.615 | 7 | 4 | -0.6742401 | 3.250173 | 4.158477 | 4.110533 | 16.8286 | 15.06908 | -0.0009388447 | 0.1129106 | 0 | 0 | 0
1445 | 57800.53 | 2011-04-15 07:27 | 5252.633 | 7 | 4 | -0.6744225 | 3.212296 | 4.158477 | 4.116156 | 16.8286 | 15.08725 | -0.001035976 | 0.1129106 | 0 | 0 | 0
1446 | 57830.54 | 2011-04-15 07:28 | 5282.645 | 7 | 4 | -0.6744225 | 3.170697 | 4.158477 | 4.121778 | 16.8286 | 15.10519 | -0.001165438 | 0.1129106 | 0 | 0 | 0
1447 | 57860.55 | 2011-04-15 07:28 | 5312.66 | 7 | 4 | -0.6742401 | 3.125212 | 4.158477 | 4.1274 | 16.8286 | 15.12289 | -0.001197815 | 0.1129106 | 0 | 0 | 0
1448 | 57890.57 | 2011-04-15 07:29 | 5342.675 | 7 | 4 | -0.6744225 | 3.076815 | 4.158477 | 4.133022 | 16.8286 | 15.14033 | -0.001327276 | 0.1129106 | 0 | 0 | 0
1449 | 57920.41 | 2011-04-15 07:29 | 5372.518 | 7 | 4 | -0.674605 | 3.026798 | 4.158477 | 4.138611 | 16.8286 | 15.15739 | -0.001392031 | 0.1129106 | 0 | 0 | 0
1450 | 57949.47 | 2011-04-15 07:30 | 5401.581 | 7 | 4 | -0.6742401 | 2.976781 | 4.158477 | 4.144055 | 16.8286 | 15.17373 | -0.001392078 | 0.1129106 | 0 | 0 | 0
1451 | 57977.93 | 2011-04-15 07:30 | 5430.034 | 7 | 4 | -0.6744225 | 2.926765 | 4.158477 | 4.149384 | 16.8286 | 15.18946 | -0.001424408 | 0.1129106 | 0 | 0 | 0
1452 | 58006.69 | 2011-04-15 07:30 | 5458.798 | 7 | 4 | -0.6744225 | 2.876748 | 4.158477 | 4.154772 | 16.8286 | 15.2051 | -0.001392031 | 0.1129106 | 0 | 0 | 0
1453 | 58036.68 | 2011-04-15 07:31 | 5488.782 | 7 | 4 | -0.6744225 | 2.826732 | 4.158477 | 4.160388 | 16.8286 | 15.22111 | -0.001327324 | 0.1129106 | 0 | 0 | 0
1454 | 58066.69 | 2011-04-15 07:31 | 5518.797 | 7 | 4 | -0.6742401 | 2.778819 | 4.158477 | 4.16601 | 16.8286 | 15.23687 | -0.001197815 | 0.1129106 | 0 | 0 | 0
1455 | 58096.71 | 2011-04-15 07:32 | 5548.812 | 7 | 4 | -0.6744225 | 2.733659 | 4.158477 | 4.171632 | 16.8286 | 15.25236 | -0.001165438 | 0.1129106 | 0 | 0 | 0
1456 | 58120.03 | 2011-04-15 07:32 | 5572.14 | 7 | 4 | -0.6742401 | 2.699991 | 4.158477 | 4.176001 | 16.8286 | 15.26423 | -0.00113306 | 0.1129106 | 0 | 0 | 0
1457 | 58120.22 | 2011-04-15 07:32 | 0.1874507 | 8 | 4 | 0.0002021153 | 2.775906 | 4.158477 | 4.176001 | 16.8286 | 15.26423 | 0 | 0.08846042 | 0 | 0 | 0
1458 | 58125.05 | 2011-04-15 07:32 | 5.015418 | 8 | 4 | -0.001440195 | 3.105788 | 4.158477 | 4.176003 | 16.8286 | 15.26424 | 0.02486258 | 0.08846042 | 0 | 0 | 0
1459 | 58155.08 | 2011-04-15 07:33 | 30.01522 | 1 | 5 | 0 | 3.303589 | 4.158477 | 4.176003 | 16.8286 | 15.26424 | 0.002233744 | 0.08846042 | 0 | 0 | 0
1460 | 58185.09 | 2011-04-15 07:33 | 60.03021 | 1 | 5 | 0 | 3.36008 | 4.158477 | 4.176003 | 16.8286 | 15.26424 | 0.001100683 | 0.08846042 | 0 | 0 | 0
1461 | 58215.11 | 2011-04-15 07:34 | 90.04547 | 1 | 5 | 0 | 3.392777 | 4.158477 | 4.176003 | 16.8286 | 15.26424 | 0.0006798267 | 0.08846042 | 0 | 0 | 0
1462 | 58245.08 | 2011-04-15 07:34 | 120.0136 | 1 | 5 | 0 | 3.415924 | 4.158477 | 4.176003 | 16.8286 | 15.26424 | 0.000582695 | 0.08846042 | 0 | 0 | 0
1463 | 58275.09 | 2011-04-15 07:35 | 30.01526 | 2 | 5 | 0.6748267 | 3.680574 | 4.164103 | 4.176003 | 16.84906 | 15.26424 | 0.001748133 | 0.08846042 | 0 | 0 | 0
1464 | 58305.11 | 2011-04-15 07:35 | 60.03048 | 2 | 5 | 0.6748267 | 3.727515 | 4.169729 | 4.176003 | 16.86991 | 15.26424 | 0.0009711742 | 0.08846042 | 0 | 0 | 0
1465 | 58335.12 | 2011-04-15 07:36 | 90.04536 | 2 | 5 | 0.6746443 | 3.756328 | 4.175355 | 4.176003 | 16.89097 | 15.26424 | 0.0006150723 | 0.08846042 | 0 | 0 | 0
1466 | 58365.14 | 2011-04-15 07:36 | 120.0606 | 2 | 5 | 0.6748267 | 3.776885 | 4.180981 | 4.176003 | 16.91216 | 15.26424 | 0.0004855633 | 0.08846042 | 0 | 0 | 0
1467 | 58395.15 | 2011-04-15 07:37 | 150.0757 | 2 | 5 | 0.6748267 | 3.792262 | 4.186607 | 4.176003 | 16.93345 | 15.26424 | 0.000356102 | 0.08846042 | 0 | 0 | 0
1468 | 58425.17 | 2011-04-15 07:37 | 180.0907 | 2 | 5 | 0.6748267 | 3.803431 | 4.192232 | 4.176003 | 16.95482 | 15.26424 | 0.0002589702 | 0.08846042 | 0 | 0 | 0
1469 | 58455.18 | 2011-04-15 07:38 | 210.1059 | 2 | 5 | 0.6746443 | 3.811848 | 4.197858 | 4.176003 | 16.97624 | 15.26424 | 0.0001942158 | 0.08846042 | 0 | 0 | 0
1470 | 58485.2 | 2011-04-15 07:38 | 240.1236 | 2 | 5 | 0.6746443 | 3.818808 | 4.203485 | 4.176003 | 16.99771 | 15.26424 | 0.0001294613 | 0.08846042 | 0 | 0 | 0
1471 | 58515.21 | 2011-04-15 07:39 | 270.136 | 2 | 5 | 0.6746443 | 3.824635 | 4.20911 | 4.176003 | 17.01921 | 15.26424 | 0.0001294613 | 0.08846042 | 0 | 0 | 0
1472 | 58545.23 | 2011-04-15 07:39 | 300.1512 | 2 | 5 | 0.6748267 | 3.830138 | 4.214736 | 4.176003 | 17.04074 | 15.26424 | 0.0001294613 | 0.08846042 | 0 | 0 | 0
1473 | 58575.24 | 2011-04-15 07:40 | 330.1663 | 2 | 5 | 0.6748267 | 3.834995 | 4.220362 | 4.176003 | 17.0623 | 15.26424 | 9.713173e-05 | 0.08846042 | 0 | 0 | 0
1474 | 58605.26 | 2011-04-15 07:40 | 360.1814 | 2 | 5 | 0.6746443 | 3.840012 | 4.225987 | 4.176003 | 17.08389 | 15.26424 | 0.0001294613 | 0.08846042 | 0 | 0 | 0
1475 | 58635.27 | 2011-04-15 07:41 | 390.1965 | 2 | 5 | 0.6746443 | 3.844707 | 4.231613 | 4.176003 | 17.10551 | 15.26424 | 0.000129509 | 0.08846042 | 0 | 0 | 0
1476 | 58665.29 | 2011-04-15 07:41 | 420.2117 | 2 | 5 | 0.6748267 | 3.849401 | 4.237239 | 4.176003 | 17.12715 | 15.26424 | 0.0001294613 | 0.08846042 | 0 | 0 | 0
1477 | 58695.3 | 2011-04-15 07:42 | 450.2267 | 2 | 5 | 0.6746443 | 3.853609 | 4.242865 | 4.176003 | 17.14882 | 15.26424 | 9.713173e-05 | 0.08846042 | 0 | 0 | 0
1478 | 58725.32 | 2011-04-15 07:42 | 480.2419 | 2 | 5 | 0.6750092 | 3.858141 | 4.248491 | 4.176003 | 17.17051 | 15.26424 | 0.000129509 | 0.08846042 | 0 | 0 | 0
1479 | 58755.33 | 2011-04-15 07:43 | 510.257 | 2 | 5 | 0.6748267 | 3.862188 | 4.254116 | 4.176003 | 17.19223 | 15.26424 | 9.713173e-05 | 0.08846042 | 0 | 0 | 0
1480 | 58785.35 | 2011-04-15 07:43 | 540.2722 | 2 | 5 | 0.6746443 | 3.866073 | 4.259742 | 4.176003 | 17.21397 | 15.26424 | 0.000129509 | 0.08846042 | 0 | 0 | 0
1481 | 58815.36 | 2011-04-15 07:44 | 570.2872 | 2 | 5 | 0.6746443 | 3.870119 | 4.265368 | 4.176003 | 17.23573 | 15.26424 | 9.708405e-05 | 0.08846042 | 0 | 0 | 0
1482 | 58845.38 | 2011-04-15 07:44 | 600.3023 | 2 | 5 | 0.6750092 | 3.873842 | 4.270994 | 4.176003 | 17.25751 | 15.26424 | 9.708405e-05 | 0.08846042 | 0 | 0 | 0
1483 | 58875.39 | 2011-04-15 07:45 | 630.3174 | 2 | 5 | 0.6748267 | 3.877727 | 4.27662 | 4.176003 | 17.27932 | 15.26424 | 9.708405e-05 | 0.08846042 | 0 | 0 | 0
1484 | 58905.41 | 2011-04-15 07:45 | 660.3326 | 2 | 5 | 0.6748267 | 3.881288 | 4.282245 | 4.176003 | 17.30114 | 15.26424 | 9.713173e-05 | 0.08846042 | 0 | 0 | 0
1485 | 58935.43 | 2011-04-15 07:46 | 690.3477 | 2 | 5 | 0.6748267 | 3.885173 | 4.287871 | 4.176003 | 17.32299 | 15.26424 | 0.0001294613 | 0.08846042 | 0 | 0 | 0
1486 | 58965.44 | 2011-04-15 07:46 | 720.3628 | 2 | 5 | 0.6748267 | 3.88841 | 4.293497 | 4.176003 | 17.34485 | 15.26424 | 6.475449e-05 | 0.08846042 | 0 | 0 | 0
1487 | 58995.46 | 2011-04-15 07:47 | 750.3779 | 2 | 5 | 0.6748267 | 3.892133 | 4.299123 | 4.176003 | 17.36674 | 15.26424 | 9.713173e-05 | 0.08846042 | 0 | 0 | 0
1488 | 59025.47 | 2011-04-15 07:47 | 780.3932 | 2 | 5 | 0.6746443 | 3.89537 | 4.304749 | 4.176003 | 17.38865 | 15.26424 | 9.713173e-05 | 0.08846042 | 0 | 0 | 0
1489 | 59055.49 | 2011-04-15 07:48 | 810.4083 | 2 | 5 | 0.6748267 | 3.89877 | 4.310375 | 4.176003 | 17.41057 | 15.26424 | 0.0001294613 | 0.08846042 | 0 | 0 | 0
1490 | 59085.5 | 2011-04-15 07:48 | 840.4233 | 2 | 5 | 0.6746443 | 3.901845 | 4.316 | 4.176003 | 17.43251 | 15.26424 | 6.475449e-05 | 0.08846042 | 0 | 0 | 0
1491 | 59115.52 | 2011-04-15 07:49 | 870.4384 | 2 | 5 | 0.6746443 | 3.904921 | 4.321626 | 4.176003 | 17.45447 | 15.26424 | 6.475449e-05 | 0.08846042 | 0 | 0 | 0
1492 | 59145.53 | 2011-04-15 07:49 | 900.4535 | 2 | 5 | 0.6746443 | 3.907996 | 4.327252 | 4.176003 | 17.47645 | 15.26424 | 9.708405e-05 | 0.08846042 | 0 | 0 | 0
1493 | 59175.55 | 2011-04-15 07:50 | 930.4686 | 2 | 5 | 0.6746443 | 3.911072 | 4.332878 | 4.176003 | 17.49845 | 15.26424 | 9.713173e-05 | 0.08846042 | 0 | 0 | 0
1494 | 59205.56 | 2011-04-15 07:50 | 960.4837 | 2 | 5 | 0.6748267 | 3.913823 | 4.338504 | 4.176003 | 17.52046 | 15.26424 | 9.708405e-05 | 0.08846042 | 0 | 0 | 0
1495 | 59235.58 | 2011-04-15 07:51 | 990.499 | 2 | 5 | 0.6746443 | 3.916413 | 4.34413 | 4.176003 | 17.54248 | 15.26424 | 6.475449e-05 | 0.08846042 | 0 | 0 | 0
1496 | 59265.59 | 2011-04-15 07:51 | 1020.514 | 2 | 5 | 0.6746443 | 3.919003 | 4.349755 | 4.176003 | 17.56452 | 15.26424 | 6.475449e-05 | 0.08846042 | 0 | 0 | 0
1497 | 59295.61 | 2011-04-15 07:52 | 1050.529 | 2 | 5 | 0.6748267 | 3.921593 | 4.355381 | 4.176003 | 17.58658 | 15.26424 | 6.475449e-05 | 0.08846042 | 0 | 0 | 0
1498 | 59325.62 | 2011-04-15 07:52 | 1080.545 | 2 | 5 | 0.6748267 | 3.923859 | 4.361007 | 4.176003 | 17.60865 | 15.26424 | 0 | 0.08846042 | 0 | 0 | 0
1499 | 59355.64 | 2011-04-15 07:53 | 1110.559 | 2 | 5 | 0.6750092 | 3.926287 | 4.366633 | 4.176003 | 17.63073 | 15.26424 | 6.475449e-05 | 0.08846042 | 0 | 0 | 0
1500 | 59385.65 | 2011-04-15 07:53 | 1140.574 | 2 | 5 | 0.6746443 | 3.928391 | 4.372259 | 4.176003 | 17.65282 | 15.26424 | 3.237724e-05 | 0.08846042 | 0 | 0 | 0
1501 | 59415.67 | 2011-04-15 07:54 | 1170.59 | 2 | 5 | 0.6746443 | 3.930657 | 4.377884 | 4.176003 | 17.67493 | 15.26424 | 9.713173e-05 | 0.08846042 | 0 | 0 | 0
1502 | 59445.68 | 2011-04-15 07:54 | 1200.605 | 2 | 5 | 0.6748267 | 3.9326 | 4.38351 | 4.176003 | 17.69705 | 15.26424 | 6.475449e-05 | 0.08846042 | 0 | 0 | 0
1503 | 59475.7 | 2011-04-15 07:55 | 1230.62 | 2 | 5 | 0.6748267 | 3.934542 | 4.389136 | 4.176003 | 17.71918 | 15.26424 | 3.237724e-05 | 0.08846042 | 0 | 0 | 0
1504 | 59505.71 | 2011-04-15 07:55 | 1260.635 | 2 | 5 | 0.6746443 | 3.936484 | 4.394762 | 4.176003 | 17.74132 | 15.26424 | 3.232956e-05 | 0.08846042 | 0 | 0 | 0
1505 | 59535.73 | 2011-04-15 07:56 | 1290.65 | 2 | 5 | 0.6748267 | 3.938427 | 4.400388 | 4.176003 | 17.76347 | 15.26424 | 3.232956e-05 | 0.08846042 | 0 | 0 | 0
1506 | 59565.74 | 2011-04-15 07:56 | 1320.665 | 2 | 5 | 0.6750092 | 3.940531 | 4.406013 | 4.176003 | 17.78563 | 15.26424 | 6.47068e-05 | 0.08846042 | 0 | 0 | 0
1507 | 59595.76 | 2011-04-15 07:57 | 1350.68 | 2 | 5 | 0.6746443 | 3.94215 | 4.411639 | 4.176003 | 17.8078 | 15.26424 | 3.237724e-05 | 0.08846042 | 0 | 0 | 0
1508 | 59625.77 | 2011-04-15 07:57 | 1380.695 | 2 | 5 | 0.6748267 | 3.944254 | 4.417265 | 4.176003 | 17.82999 | 15.26424 | 6.47068e-05 | 0.08846042 | 0 | 0 | 0
1509 | 59655.77 | 2011-04-15 07:58 | 1410.697 | 2 | 5 | 0.6746443 | 3.946196 | 4.422888 | 4.176003 | 17.85217 | 15.26424 | 9.708405e-05 | 0.08846042 | 0 | 0 | 0
1510 | 59685.79 | 2011-04-15 07:58 | 1440.71 | 2 | 5 | 0.6744618 | 3.947977 | 4.428513 | 4.176003 | 17.87437 | 15.26424 | 6.47068e-05 | 0.08846042 | 0 | 0 | 0
1511 | 59715.8 | 2011-04-15 07:59 | 1470.725 | 2 | 5 | 0.6746443 | 3.949758 | 4.434138 | 4.176003 | 17.89659 | 15.26424 | 6.475449e-05 | 0.08846042 | 0 | 0 | 0
1512 | 59745.82 | 2011-04-15 07:59 | 1500.74 | 2 | 5 | 0.6746443 | 3.9517 | 4.439763 | 4.176003 | 17.91881 | 15.26424 | 3.232956e-05 | 0.08846042 | 0 | 0 | 0
1513 | 59775.83 | 2011-04-15 08:00 | 1530.755 | 2 | 5 | 0.6746443 | 3.95348 | 4.445388 | 4.176003 | 17.94104 | 15.26424 | 3.237724e-05 | 0.08846042 | 0 | 0 | 0
1514 | 59805.85 | 2011-04-15 08:00 | 1560.77 | 2 | 5 | 0.6746443 | 3.955423 | 4.451014 | 4.176003 | 17.96329 | 15.26424 | 3.237724e-05 | 0.08846042 | 0 | 0 | 0
1515 | 59835.86 | 2011-04-15 08:01 | 1590.786 | 2 | 5 | 0.6748267 | 3.957527 | 4.456639 | 4.176003 | 17.98555 | 15.26424 | 3.232956e-05 | 0.08846042 | 0 | 0 | 0
1516 | 59865.88 | 2011-04-15 08:01 | 1620.801 | 2 | 5 | 0.6748267 | 3.959469 | 4.462265 | 4.176003 | 18.00782 | 15.26424 | 6.47068e-05 | 0.08846042 | 0 | 0 | 0
1517 | 59895.89 | 2011-04-15 08:02 | 1650.816 | 2 | 5 | 0.6748267 | 3.961412 | 4.46789 | 4.176003 | 18.0301 | 15.26424 | 6.47068e-05 | 0.08846042 | 0 | 0 | 0
1518 | 59925.91 | 2011-04-15 08:02 | 1680.831 | 2 | 5 | 0.6748267 | 3.963354 | 4.473516 | 4.176003 | 18.05239 | 15.26424 | 3.237724e-05 | 0.08846042 | 0 | 0 | 0
1519 | 59955.92 | 2011-04-15 08:03 | 1710.846 | 2 | 5 | 0.6748267 | 3.965297 | 4.479142 | 4.176003 | 18.07469 | 15.26424 | 6.47068e-05 | 0.08846042 | 0 | 0 | 0
1520 | 59985.94 | 2011-04-15 08:03 | 1740.861 | 2 | 5 | 0.6750092 | 3.967401 | 4.484767 | 4.176003 | 18.097 | 15.26424 | 6.475449e-05 | 0.08846042 | 0 | 0 | 0
1521 | 60015.95 | 2011-04-15 08:04 | 1770.876 | 2 | 5 | 0.6748267 | 3.969505 | 4.490392 | 4.176003 | 18.11932 | 15.26424 | 6.475449e-05 | 0.08846042 | 0 | 0 | 0
1522 | 60045.97 | 2011-04-15 08:04 | 1800.891 | 2 | 5 | 0.6746443 | 3.971447 | 4.496017 | 4.176003 | 18.14166 | 15.26424 | 6.475449e-05 | 0.08846042 | 0 | 0 | 0
1523 | 60075.98 | 2011-04-15 08:05 | 1830.906 | 2 | 5 | 0.6748267 | 3.973552 | 4.501643 | 4.176003 | 18.164 | 15.26424 | 6.475449e-05 | 0.08846042 | 0 | 0 | 0
1524 | 60106 | 2011-04-15 08:05 | 1860.922 | 2 | 5 | 0.6748267 | 3.975656 | 4.507268 | 4.176003 | 18.18636 | 15.26424 | 9.713173e-05 | 0.08846042 | 0 | 0 | 0
1525 | 60136.01 | 2011-04-15 08:06 | 1890.937 | 2 | 5 | 0.6748267 | 3.977437 | 4.512894 | 4.176003 | 18.20874 | 15.26424 | 0 | 0.08846042 | 0 | 0 | 0
1526 | 60166.03 | 2011-04-15 08:06 | 1920.952 | 2 | 5 | 0.6748267 | 3.979865 | 4.51852 | 4.176003 | 18.23112 | 15.26424 | 6.475449e-05 | 0.08846042 | 0 | 0 | 0
1527 | 60196.04 | 2011-04-15 08:07 | 1950.967 | 2 | 5 | 0.6746443 | 3.981807 | 4.524146 | 4.176003 | 18.25351 | 15.26424 | 6.475449e-05 | 0.08846042 | 0 | 0 | 0
1528 | 60226.06 | 2011-04-15 08:07 | 1980.982 | 2 | 5 | 0.6748267 | 3.983911 | 4.529772 | 4.176003 | 18.27592 | 15.26424 | 6.475449e-05 | 0.08846042 | 0 | 0 | 0
1529 | 60256.07 | 2011-04-15 08:08 | 2010.997 | 2 | 5 | 0.6748267 | 3.986015 | 4.535397 | 4.176003 | 18.29834 | 15.26424 | 6.47068e-05 | 0.08846042 | 0 | 0 | 0
1530 | 60286.09 | 2011-04-15 08:08 | 2041.012 | 2 | 5 | 0.6746443 | 3.987958 | 4.541023 | 4.176003 | 18.32077 | 15.26424 | 3.237724e-05 | 0.08846042 | 0 | 0 | 0
1531 | 60316.1 | 2011-04-15 08:09 | 2071.027 | 2 | 5 | 0.6746443 | 3.990224 | 4.546648 | 4.176003 | 18.34321 | 15.26424 | 3.237724e-05 | 0.08846042 | 0 | 0 | 0
1532 | 60346.12 | 2011-04-15 08:09 | 2101.043 | 2 | 5 | 0.6746443 | 3.992166 | 4.552274 | 4.176003 | 18.36566 | 15.26424 | 6.475449e-05 | 0.08846042 | 0 | 0 | 0
1533 | 60376.14 | 2011-04-15 08:10 | 2131.058 | 2 | 5 | 0.6748267 | 3.994432 | 4.5579 | 4.176003 | 18.38812 | 15.26424 | 6.475449e-05 | 0.08846042 | 0 | 0 | 0
1534 | 60406.15 | 2011-04-15 08:10 | 2161.073 | 2 | 5 | 0.6746443 | 3.996375 | 4.563525 | 4.176003 | 18.4106 | 15.26424 | 3.237724e-05 | 0.08846042 | 0 | 0 | 0
1535 | 60436.17 | 2011-04-15 08:11 | 2191.09 | 2 | 5 | 0.6748267 | 3.998641 | 4.569151 | 4.176003 | 18.43309 | 15.26424 | 9.713173e-05 | 0.08846042 | 0 | 0 | 0
1536 | 60466.18 | 2011-04-15 08:11 | 2221.103 | 2 | 5 | 0.6748267 | 4.000583 | 4.574776 | 4.176003 | 18.45559 | 15.26424 | 9.708405e-05 | 0.08846042 | 0 | 0 | 0
1537 | 60496.2 | 2011-04-15 08:12 | 2251.118 | 2 | 5 | 0.6748267 | 4.002687 | 4.580402 | 4.176003 | 18.4781 | 15.26424 | 6.475449e-05 | 0.08846042 | 0 | 0 | 0
1538 | 60526.21 | 2011-04-15 08:12 | 2281.133 | 2 | 5 | 0.6746443 | 4.004792 | 4.586028 | 4.176003 | 18.50063 | 15.26424 | 6.475449e-05 | 0.08846042 | 0 | 0 | 0
1539 | 60556.23 | 2011-04-15 08:13 | 2311.148 | 2 | 5 | 0.6750092 | 4.007058 | 4.591654 | 4.176003 | 18.52316 | 15.26424 | 0.000129509 | 0.08846042 | 0 | 0 | 0
1540 | 60586.24 | 2011-04-15 08:13 | 2341.164 | 2 | 5 | 0.6748267 | 4.008839 | 4.59728 | 4.176003 | 18.54571 | 15.26424 | 3.242493e-05 | 0.08846042 | 0 | 0 | 0
1541 | 60616.26 | 2011-04-15 08:14 | 2371.179 | 2 | 5 | 0.6744618 | 4.011105 | 4.602906 | 4.176003 | 18.56827 | 15.26424 | 3.232956e-05 | 0.08846042 | 0 | 0 | 0
1542 | 60646.27 | 2011-04-15 08:14 | 2401.194 | 2 | 5 | 0.6748267 | 4.013371 | 4.608532 | 4.176003 | 18.59084 | 15.26424 | 9.717941e-05 | 0.08846042 | 0 | 0 | 0
1543 | 60676.29 | 2011-04-15 08:15 | 2431.209 | 2 | 5 | 0.6746443 | 4.015313 | 4.614157 | 4.176003 | 18.61343 | 15.26424 | 6.475449e-05 | 0.08846042 | 0 | 0 | 0
1544 | 60706.3 | 2011-04-15 08:15 | 2461.224 | 2 | 5 | 0.6746443 | 4.017417 | 4.619783 | 4.176003 | 18.63602 | 15.26424 | 6.475449e-05 | 0.08846042 | 0 | 0 | 0
1545 | 60736.32 | 2011-04-15 08:16 | 2491.239 | 2 | 5 | 0.6748267 | 4.019845 | 4.625409 | 4.176003 | 18.65863 | 15.26424 | 9.717941e-05 | 0.08846042 | 0 | 0 | 0
1546 | 60766.33 | 2011-04-15 08:16 | 2521.254 | 2 | 5 | 0.6748267 | 4.02195 | 4.631035 | 4.176003 | 18.68125 | 15.26424 | 6.475449e-05 | 0.08846042 | 0 | 0 | 0
1547 | 60796.35 | 2011-04-15 08:17 | 2551.269 | 2 | 5 | 0.6748267 | 4.024054 | 4.636661 | 4.176003 | 18.70388 | 15.26424 | 3.242493e-05 | 0.08846042 | 0 | 0 | 0
1548 | 60826.36 | 2011-04-15 08:17 | 2581.285 | 2 | 5 | 0.6746443 | 4.026158 | 4.642287 | 4.176003 | 18.72653 | 15.26424 | 9.717941e-05 | 0.08846042 | 0 | 0 | 0
1549 | 60856.38 | 2011-04-15 08:18 | 2611.3 | 2 | 5 | 0.6746443 | 4.028424 | 4.647912 | 4.176003 | 18.74918 | 15.26424 | 6.475449e-05 | 0.08846042 | 0 | 0 | 0
1550 | 60886.39 | 2011-04-15 08:18 | 2641.315 | 2 | 5 | 0.6746443 | 4.030529 | 4.653538 | 4.176003 | 18.77185 | 15.26424 | 3.232956e-05 | 0.08846042 | 0 | 0 | 0
1551 | 60916.41 | 2011-04-15 08:19 | 2671.33 | 2 | 5 | 0.6748267 | 4.033118 | 4.659164 | 4.176003 | 18.79454 | 15.26424 | 9.708405e-05 | 0.08846042 | 0 | 0 | 0
1552 | 60946.42 | 2011-04-15 08:19 | 2701.345 | 2 | 5 | 0.6748267 | 4.035223 | 4.66479 | 4.176003 | 18.81723 | 15.26424 | 6.475449e-05 | 0.08846042 | 0 | 0 | 0
1553 | 60976.44 | 2011-04-15 08:20 | 2731.36 | 2 | 5 | 0.6748267 | 4.037651 | 4.670416 | 4.176003 | 18.83994 | 15.26424 | 6.475449e-05 | 0.08846042 | 0 | 0 | 0
1554 | 61006.45 | 2011-04-15 08:20 | 2761.375 | 2 | 5 | 0.6748267 | 4.039917 | 4.676042 | 4.176003 | 18.86266 | 15.26424 | 6.475449e-05 | 0.08846042 | 0 | 0 | 0
1555 | 61036.47 | 2011-04-15 08:21 | 2791.39 | 2 | 5 | 0.6746443 | 4.042183 | 4.681667 | 4.176003 | 18.88539 | 15.26424 | 6.475449e-05 | 0.08846042 | 0 | 0 | 0
1556 | 61066.48 | 2011-04-15 08:21 | 2821.405 | 2 | 5 | 0.6748267 | 4.044611 | 4.687293 | 4.176003 | 18.90814 | 15.26424 | 3.242493e-05 | 0.08846042 | 0 | 0 | 0
1557 | 61096.5 | 2011-04-15 08:22 | 2851.421 | 2 | 5 | 0.6748267 | 4.047363 | 4.692919 | 4.176003 | 18.9309 | 15.26424 | 0.000129509 | 0.08846042 | 0 | 0 | 0
1558 | 61126.51 | 2011-04-15 08:22 | 2881.436 | 2 | 5 | 0.6748267 | 4.049467 | 4.698545 | 4.176003 | 18.95368 | 15.26424 | 3.242493e-05 | 0.08846042 | 0 | 0 | 0
1559 | 61156.53 | 2011-04-15 08:23 | 2911.451 | 2 | 5 | 0.6748267 | 4.052057 | 4.704171 | 4.176003 | 18.97647 | 15.26424 | 6.475449e-05 | 0.08846042 | 0 | 0 | 0
1560 | 61186.54 | 2011-04-15 08:23 | 2941.466 | 2 | 5 | 0.6746443 | 4.054485 | 4.709796 | 4.176003 | 18.99927 | 15.26424 | 6.475449e-05 | 0.08846042 | 0 | 0 | 0
1561 | 61216.56 | 2011-04-15 08:24 | 2971.481 | 2 | 5 | 0.6750092 | 4.056913 | 4.715422 | 4.176003 | 19.02208 | 15.26424 | 6.475449e-05 | 0.08846042 | 0 | 0 | 0
1562 | 61246.57 | 2011-04-15 08:24 | 3001.496 | 2 | 5 | 0.6750092 | 4.059664 | 4.721048 | 4.176003 | 19.04492 | 15.26424 | 6.475449e-05 | 0.08846042 | 0 | 0 | 0
1563 | 61276.59 | 2011-04-15 08:25 | 3031.511 | 2 | 5 | 0.6748267 | 4.061931 | 4.726674 | 4.176003 | 19.06776 | 15.26424 | 3.242493e-05 | 0.08846042 | 0 | 0 | 0
1564 | 61306.6 | 2011-04-15 08:25 | 3061.527 | 2 | 5 | 0.6744618 | 4.06452 | 4.7323 | 4.176003 | 19.09062 | 15.26424 | 0 | 0.08846042 | 0 | 0 | 0
1565 | 61336.62 | 2011-04-15 08:26 | 3091.541 | 2 | 5 | 0.6748267 | 4.06711 | 4.737925 | 4.176003 | 19.11349 | 15.26424 | 3.232956e-05 | 0.08846042 | 0 | 0 | 0
1566 | 61366.63 | 2011-04-15 08:26 | 3121.557 | 2 | 5 | 0.6746443 | 4.070024 | 4.743551 | 4.176003 | 19.13638 | 15.26424 | 6.475449e-05 | 0.08846042 | 0 | 0 | 0
1567 | 61396.65 | 2011-04-15 08:27 | 3151.572 | 2 | 5 | 0.6748267 | 4.072775 | 4.749177 | 4.176003 | 19.15929 | 15.26424 | 0.0001294136 | 0.08846042 | 0 | 0 | 0
1568 | 61426.66 | 2011-04-15 08:27 | 3181.587 | 2 | 5 | 0.6746443 | 4.075366 | 4.754802 | 4.176003 | 19.18221 | 15.26424 | 6.475449e-05 | 0.08846042 | 0 | 0 | 0
1569 | 61456.68 | 2011-04-15 08:28 | 3211.602 | 2 | 5 | 0.6746443 | 4.078117 | 4.760428 | 4.176003 | 19.20514 | 15.26424 | 6.465912e-05 | 0.08846042 | 0 | 0 | 0
1570 | 61486.69 | 2011-04-15 08:28 | 3241.617 | 2 | 5 | 0.6748267 | 4.080869 | 4.766054 | 4.176003 | 19.22809 | 15.26424 | 6.475449e-05 | 0.08846042 | 0 | 0 | 0
1571 | 61516.71 | 2011-04-15 08:29 | 3271.632 | 2 | 5 | 0.6746443 | 4.083621 | 4.77168 | 4.176003 | 19.25106 | 15.26424 | 3.232956e-05 | 0.08846042 | 0 | 0 | 0
1572 | 61546.72 | 2011-04-15 08:29 | 3301.647 | 2 | 5 | 0.6744618 | 4.086372 | 4.777305 | 4.176003 | 19.27404 | 15.26424 | 3.242493e-05 | 0.08846042 | 0 | 0 | 0
1573 | 61576.74 | 2011-04-15 08:30 | 3331.662 | 2 | 5 | 0.6748267 | 4.08961 | 4.782931 | 4.176003 | 19.29704 | 15.26424 | 6.475449e-05 | 0.08846042 | 0 | 0 | 0
1574 | 61606.76 | 2011-04-15 08:30 | 3361.678 | 2 | 5 | 0.6746443 | 4.092523 | 4.788557 | 4.176003 | 19.32005 | 15.26424 | 9.708405e-05 | 0.08846042 | 0 | 0 | 0
1575 | 61636.77 | 2011-04-15 08:31 | 3391.693 | 2 | 5 | 0.6746443 | 4.095437 | 4.794183 | 4.176003 | 19.34308 | 15.26424 | 9.708405e-05 | 0.08846042 | 0 | 0 | 0
1576 | 61666.79 | 2011-04-15 08:31 | 3421.708 | 2 | 5 | 0.6748267 | 4.098512 | 4.799808 | 4.176003 | 19.36613 | 15.26424 | 6.475449e-05 | 0.08846042 | 0 | 0 | 0
1577 | 61696.8 | 2011-04-15 08:32 | 3451.723 | 2 | 5 | 0.6748267 | 4.101588 | 4.805434 | 4.176003 | 19.3892 | 15.26424 | 6.475449e-05 | 0.08846042 | 0 | 0 | 0
1578 | 61726.82 | 2011-04-15 08:32 | 3481.738 | 2 | 5 | 0.6746443 | 4.104663 | 4.81106 | 4.176003 | 19.41228 | 15.26424 | 9.717941e-05 | 0.08846042 | 0 | 0 | 0
1579 | 61756.83 | 2011-04-15 08:33 | 3511.753 | 2 | 5 | 0.6746443 | 4.107577 | 4.816686 | 4.176003 | 19.43538 | 15.26424 | 6.475449e-05 | 0.08846042 | 0 | 0 | 0
1580 | 61786.85 | 2011-04-15 08:33 | 3541.768 | 2 | 5 | 0.6748267 | 4.110976 | 4.822311 | 4.176003 | 19.4585 | 15.26424 | 6.475449e-05 | 0.08846042 | 0 | 0 | 0
1581 | 61816.86 | 2011-04-15 08:34 | 3571.783 | 2 | 5 | 0.6746443 | 4.114051 | 4.827937 | 4.176003 | 19.48164 | 15.26424 | 9.708405e-05 | 0.08846042 | 0 | 0 | 0
1582 | 61846.88 | 2011-04-15 08:34 | 3601.799 | 2 | 5 | 0.6748267 | 4.117289 | 4.833563 | 4.176003 | 19.50479 | 15.26424 | 6.475449e-05 | 0.08846042 | 0 | 0 | 0
1583 | 61876.89 | 2011-04-15 08:35 | 3631.814 | 2 | 5 | 0.6748267 | 4.12085 | 4.839189 | 4.176003 | 19.52796 | 15.26424 | 0.000129509 | 0.08846042 | 0 | 0 | 0
1584 | 61906.91 | 2011-04-15 08:35 | 3661.829 | 2 | 5 | 0.6748267 | 4.123925 | 4.844814 | 4.176003 | 19.55115 | 15.26424 | 9.708405e-05 | 0.08846042 | 0 | 0 | 0
1585 | 61936.92 | 2011-04-15 08:36 | 3691.844 | 2 | 5 | 0.6746443 | 4.127162 | 4.85044 | 4.176003 | 19.57436 | 15.26424 | 9.708405e-05 | 0.08846042 | 0 | 0 | 0
1586 | 61966.94 | 2011-04-15 08:36 | 3721.859 | 2 | 5 | 0.6746443 | 4.130562 | 4.856066 | 4.176003 | 19.59759 | 15.26424 | 9.717941e-05 | 0.08846042 | 0 | 0 | 0
1587 | 61996.95 | 2011-04-15 08:37 | 3751.874 | 2 | 5 | 0.6750092 | 4.133961 | 4.861692 | 4.176003 | 19.62084 | 15.26424 | 9.708405e-05 | 0.08846042 | 0 | 0 | 0
1588 | 62026.97 | 2011-04-15 08:37 | 3781.889 | 2 | 5 | 0.6746443 | 4.13736 | 4.867318 | 4.176003 | 19.64411 | 15.26424 | 9.708405e-05 | 0.08846042 | 0 | 0 | 0
1589 | 62056.98 | 2011-04-15 08:38 | 3811.904 | 2 | 5 | 0.6748267 | 4.140921 | 4.872943 | 4.176003 | 19.66739 | 15.26424 | 6.475449e-05 | 0.08846042 | 0 | 0 | 0
1590 | 62087 | 2011-04-15 08:38 | 3841.92 | 2 | 5 | 0.6748267 | 4.144644 | 4.878569 | 4.176003 | 19.6907 | 15.26424 | 9.708405e-05 | 0.08846042 | 0 | 0 | 0
1591 | 62117.01 | 2011-04-15 08:39 | 3871.935 | 2 | 5 | 0.6744618 | 4.148043 | 4.884195 | 4.176003 | 19.71402 | 15.26424 | 6.475449e-05 | 0.08846042 | 0 | 0 | 0
1592 | 62147.03 | 2011-04-15 08:40 | 3901.95 | 2 | 5 | 0.6746443 | 4.151604 | 4.88982 | 4.176003 | 19.73737 | 15.26424 | 3.232956e-05 | 0.08846042 | 0 | 0 | 0
1593 | 62177.04 | 2011-04-15 08:40 | 3931.965 | 2 | 5 | 0.6746443 | 4.155489 | 4.895446 | 4.176003 | 19.76074 | 15.26424 | 0.000129509 | 0.08846042 | 0 | 0 | 0
1594 | 62207.06 | 2011-04-15 08:40 | 3961.98 | 2 | 5 | 0.6746443 | 4.15905 | 4.901072 | 4.176003 | 19.78412 | 15.26424 | 0.000129509 | 0.08846042 | 0 | 0 | 0
1595 | 62237.07 | 2011-04-15 08:41 | 3991.995 | 2 | 5 | 0.6748267 | 4.162773 | 4.906698 | 4.176003 | 19.80753 | 15.26424 | 6.475449e-05 | 0.08846042 | 0 | 0 | 0
1596 | 62267.09 | 2011-04-15 08:42 | 4022.01 | 2 | 5 | 0.6748267 | 4.166496 | 4.912323 | 4.176003 | 19.83096 | 15.26424 | 0.000129509 | 0.08846042 | 0 | 0 | 0
1597 | 62297.1 | 2011-04-15 08:42 | 4052.025 | 2 | 5 | 0.6748267 | 4.170219 | 4.917948 | 4.176003 | 19.85441 | 15.26424 | 9.717941e-05 | 0.08846042 | 0 | 0 | 0
1598 | 62327.12 | 2011-04-15 08:42 | 4082.041 | 2 | 5 | 0.6746443 | 4.174104 | 4.923573 | 4.176003 | 19.87788 | 15.26424 | 0.000129509 | 0.08846042 | 0 | 0 | 0
1599 | 62357.14 | 2011-04-15 08:43 | 4112.058 | 2 | 5 | 0.6746443 | 4.177826 | 4.929199 | 4.176003 | 19.90137 | 15.26424 | 9.708405e-05 | 0.08846042 | 0 | 0 | 0
1600 | 62387.15 | 2011-04-15 08:44 | 4142.071 | 2 | 5 | 0.6748267 | 4.181711 | 4.934823 | 4.176003 | 19.92488 | 15.26424 | 0.000129509 | 0.08846042 | 0 | 0 | 0
1601 | 62417.16 | 2011-04-15 08:44 | 4172.086 | 2 | 5 | 0.6746443 | 4.185434 | 4.940449 | 4.176003 | 19.94841 | 15.26424 | 6.475449e-05 | 0.08846042 | 0 | 0 | 0
1602 | 62447.18 | 2011-04-15 08:44 | 4202.101 | 2 | 5 | 0.6746443 | 4.189643 | 4.946074 | 4.176003 | 19.97197 | 15.26424 | 0.000129509 | 0.08846042 | 0 | 0 | 0
1603 | 62477.19 | 2011-04-15 08:45 | 4232.116 | 2 | 5 | 0.6748267 | 4.193689 | 4.9517 | 4.176003 | 19.99555 | 15.26424 | 0.000129509 | 0.08846042 | 0 | 0 | 0
1604 | 62507.21 | 2011-04-15 08:46 | 4262.131 | 2 | 5 | 0.6748267 | 4.197574 | 4.957326 | 4.176003 | 20.01915 | 15.26424 | 9.708405e-05 | 0.08846042 | 0 | 0 | 0
1605 | 62552.85 | 2011-04-15 08:46 | 30.01522 | 3 | 5 | 0 | 4.078764 | 4.960254 | 4.176003 | 20.03145 | 15.26424 | -0.000485611 | 0.08846042 | 0 | 0 | 0
1606 | 62582.86 | 2011-04-15 08:47 | 60.03019 | 3 | 5 | 0 | 4.06533 | 4.960254 | 4.176003 | 20.03145 | 15.26424 | -0.000259018 | 0.08846042 | 0 | 0 | 0
1607 | 62612.88 | 2011-04-15 08:47 | 90.04534 | 3 | 5 | 0 | 4.056751 | 4.960254 | 4.176003 | 20.03145 | 15.26424 | -0.0001942635 | 0.08846042 | 0 | 0 | 0
1608 | 62642.85 | 2011-04-15 08:48 | 120.0137 | 3 | 5 | 0 | 4.051085 | 4.960254 | 4.176003 | 20.03145 | 15.26424 | -0.000129509 | 0.08846042 | 0 | 0 | 0
1609 | 62642.85 | 2011-04-15 08:48 | 2.801983405e-06 | 4 | 5 | 1.168432 | 4.200164 | 4.960254 | 4.176003 | 20.03145 | 15.26424 | 0 | 0.08846042 | 0 | 0 | 0
1610 | 62643.61 | 2011-04-15 08:48 | 0.7655367 | 4 | 5 | 1.117886 | 4.200164 | 4.960495 | 4.176003 | 20.03246 | 15.26424 | 0 | 0.08846042 | 0 | 0 | 0
1611 | 62645.75 | 2011-04-15 08:48 | 2.906122 | 4 | 5 | 1.067521 | 4.200002 | 4.961144 | 4.176003 | 20.03518 | 15.26424 | -3.232956e-05 | 0.08846042 | 0 | 0 | 0
1612 | 62648.93 | 2011-04-15 08:48 | 6.077968 | 4 | 5 | 1.017157 | 4.200002 | 4.962061 | 4.176003 | 20.03904 | 15.26424 | -3.232956e-05 | 0.08846042 | 0 | 0 | 0
1613 | 62653.08 | 2011-04-15 08:48 | 10.23413 | 4 | 5 | 0.9669755 | 4.200002 | 4.963206 | 4.176003 | 20.04384 | 15.26424 | 0 | 0.08846042 | 0 | 0 | 0
1614 | 62658.39 | 2011-04-15 08:48 | 15.54654 | 4 | 5 | 0.9167938 | 4.19984 | 4.964594 | 4.176003 | 20.04968 | 15.26424 | -3.242493e-05 | 0.08846042 | 0 | 0 | 0
1615 | 62665.21 | 2011-04-15 08:48 | 22.35899 | 4 | 5 | 0.8666121 | 4.200002 | 4.96628 | 4.176003 | 20.05676 | 15.26424 | 3.242493e-05 | 0.08846042 | 0 | 0 | 0
1616 | 62674.08 | 2011-04-15 08:48 | 31.23366 | 4 | 5 | 0.8162479 | 4.200002 | 4.968352 | 4.176003 | 20.06546 | 15.26424 | 0 | 0.08846042 | 0 | 0 | 0
1617 | 62685.72 | 2011-04-15 08:48 | 42.87419 | 4 | 5 | 0.7660662 | 4.200002 | 4.970907 | 4.176003 | 20.07619 | 15.26424 | -3.232956e-05 | 0.08846042 | 0 | 0 | 0
1618 | 62701.93 | 2011-04-15 08:49 | 59.07719 | 4 | 5 | 0.7158845 | 4.200002 | 4.974235 | 4.176003 | 20.09017 | 15.26424 | 0 | 0.08846042 | 0 | 0 | 0
1619 | 62725.77 | 2011-04-15 08:49 | 82.92052 | 4 | 5 | 0.6657028 | 4.200002 | 4.978799 | 4.176003 | 20.10934 | 15.26424 | -3.232956e-05 | 0.08846042 | 0 | 0 | 0
1620 | 62765.19 | 2011-04-15 08:50 | 122.3417 | 4 | 5 | 0.6155211 | 4.19984 | 4.985792 | 4.176003 | 20.13871 | 15.26424 | -6.475449e-05 | 0.08846042 | 0 | 0 | 0
1621 | 62833.16 | 2011-04-15 08:51 | 190.3093 | 4 | 5 | 0.5653394 | 4.200002 | 4.996903 | 4.176003 | 20.18537 | 15.26424 | -3.232956e-05 | 0.08846042 | 0 | 0 | 0
1622 | 62931.84 | 2011-04-15 08:53 | 288.9951 | 4 | 5 | 0.5151577 | 4.200002 | 5.011686 | 4.176003 | 20.24746 | 15.26424 | -3.232956e-05 | 0.08846042 | 0 | 0 | 0
1623 | 63053.28 | 2011-04-15 08:55 | 410.4307 | 4 | 5 | 0.464976 | 4.200002 | 5.028201 | 4.176003 | 20.31683 | 15.26424 | -3.232956e-05 | 0.08846042 | 0 | 0 | 0
1624 | 63193.17 | 2011-04-15 08:57 | 550.3189 | 4 | 5 | 0.4147943 | 4.200002 | 5.045281 | 4.176003 | 20.38857 | 15.26424 | 0 | 0.08846042 | 0 | 0 | 0
1625 | 63355.73 | 2011-04-15 09:00 | 712.8786 | 4 | 5 | 0.3646125 | 4.200164 | 5.06286 | 4.176003 | 20.4624 | 15.26424 | 3.232956e-05 | 0.08846042 | 0 | 0 | 0
1626 | 63549.83 | 2011-04-15 09:03 | 906.9847 | 4 | 5 | 0.3144308 | 4.19984 | 5.081136 | 4.176003 | 20.53916 | 15.26424 | -3.242493e-05 | 0.08846042 | 0 | 0 | 0
1627 | 63787.28 | 2011-04-15 09:07 | 1144.434 | 4 | 5 | 0.2642491 | 4.200002 | 5.10018 | 4.176003 | 20.61915 | 15.26424 | -3.232956e-05 | 0.08846042 | 0 | 0 | 0
1628 | 64089.78 | 2011-04-15 09:12 | 1446.929 | 4 | 5 | 0.2140674 | 4.200002 | 5.120206 | 4.176003 | 20.70326 | 15.26424 | -3.232956e-05 | 0.08846042 | 0 | 0 | 0
1629 | 64500.21 | 2011-04-15 09:19 | 1857.359 | 4 | 5 | 0.1638857 | 4.200002 | 5.141622 | 4.176003 | 20.79321 | 15.26424 | -3.232956e-05 | 0.08846042 | 0 | 0 | 0
1630 | 65120.82 | 2011-04-15 09:29 | 2477.974 | 4 | 5 | 0.113704 | 4.200002 | 5.165231 | 4.176003 | 20.89237 | 15.26424 | -3.232956e-05 | 0.08846042 | 0 | 0 | 0
1631 | 66316.91 | 2011-04-15 09:49 | 3674.063 | 4 | 5 | 0.06352231 | 4.200002 | 5.193608 | 4.176003 | 21.01155 | 15.26424 | 0 | 0.08846042 | 0 | 0 | 0
1632 | 66923.43 | 2011-04-15 09:59 | 4280.585 | 4 | 5 | 0.04983639 | 4.200002 | 5.20315 | 4.176003 | 21.05163 | 15.26424 | -3.232956e-05 | 0.08846042 | 0 | 0 | 0
1633 | 66983.45 | 2011-04-15 10:00 | 60.01422 | 5 | 5 | 0 | 4.189481 | 5.20315 | 4.176003 | 21.05163 | 15.26424 | -3.242493e-05 | 0.08846042 | 0 | 0 | 0
1634 | 66983.64 | 2011-04-15 10:00 | 0.18759 | 6 | 5 | 0.0003845942 | 4.189481 | 5.20315 | 4.176003 | 21.05163 | 15.26424 | 0 | 0.1126013 | 0 | 0 | 0
1635 | 66988.47 | 2011-04-15 10:00 | 5.015467 | 6 | 5 | -0.001257716 | 4.189319 | 5.20315 | 4.176005 | 21.05163 | 15.26425 | -3.232956e-05 | 0.1126013 | 0 | 0 | 0
1636 | 66988.48 | 2011-04-15 10:00 | 0.01563156 | 7 | 5 | -0.6740575 | 4.107415 | 5.20315 | 4.176008 | 21.05163 | 15.26426 | 0 | 0.1126013 | 0 | 0 | 0
1637 | 67018.5 | 2011-04-15 10:01 | 30.0309 | 7 | 5 | -0.6742401 | 4.063711 | 5.20315 | 4.18163 | 21.05163 | 15.28718 | -0.0005179405 | 0.1126013 | 0 | 0 | 0
1638 | 67048.51 | 2011-04-15 10:01 | 60.04585 | 7 | 5 | -0.6742401 | 4.046877 | 5.20315 | 4.187252 | 21.05163 | 15.30997 | -0.000356102 | 0.1126013 | 0 | 0 | 0
1639 | 67078.53 | 2011-04-15 10:02 | 90.06104 | 7 | 5 | -0.6742401 | 4.034575 | 5.20315 | 4.192874 | 21.05163 | 15.33269 | -0.0003237724 | 0.1126013 | 0 | 0 | 0
1640 | 67108.54 | 2011-04-15 10:02 | 120.0762 | 7 | 5 | -0.6742401 | 4.025025 | 5.20315 | 4.198496 | 21.05163 | 15.35534 | -0.000259018 | 0.1126013 | 0 | 0 | 0
1641 | 67138.56 | 2011-04-15 10:03 | 150.0912 | 7 | 5 | -0.6742401 | 4.016932 | 5.20315 | 4.204118 | 21.05163 | 15.37795 | -0.0001941681 | 0.1126013 | 0 | 0 | 0
1642 | 67168.57 | 2011-04-15 10:03 | 180.1063 | 7 | 5 | -0.6744225 | 4.009486 | 5.20315 | 4.209739 | 21.05163 | 15.40051 | -0.0001941681 | 0.1126013 | 0 | 0 | 0
1643 | 67198.59 | 2011-04-15 10:04 | 210.1214 | 7 | 5 | -0.6742401 | 4.002687 | 5.20315 | 4.215361 | 21.05163 | 15.42303 | -0.0001942635 | 0.1126013 | 0 | 0 | 0
1644 | 67228.6 | 2011-04-15 10:04 | 240.1365 | 7 | 5 | -0.6742401 | 3.996375 | 5.20315 | 4.220983 | 21.05163 | 15.44552 | -0.000129509 | 0.1126013 | 0 | 0 | 0
1645 | 67258.62 | 2011-04-15 10:05 | 270.1517 | 7 | 5 | -0.6742401 | 3.990224 | 5.20315 | 4.226605 | 21.05163 | 15.46797 | -0.0001618862 | 0.1126013 | 0 | 0 | 0
1646 | 67288.63 | 2011-04-15 10:05 | 300.1668 | 7 | 5 | -0.6744225 | 3.984073 | 5.20315 | 4.232227 | 21.05163 | 15.49038 | -0.0002266407 | 0.1126013 | 0 | 0 | 0
1647 | 67318.65 | 2011-04-15 10:06 | 330.1819 | 7 | 5 | -0.6742401 | 3.978408 | 5.20315 | 4.237849 | 21.05163 | 15.51277 | -0.0001942635 | 0.1126013 | 0 | 0 | 0
1648 | 67348.66 | 2011-04-15 10:06 | 360.197 | 7 | 5 | -0.6744225 | 3.972742 | 5.20315 | 4.243471 | 21.05163 | 15.53512 | -0.0001618862 | 0.1126013 | 0 | 0 | 0
1649 | 67378.68 | 2011-04-15 10:07 | 390.2121 | 7 | 5 | -0.6744225 | 3.967077 | 5.20315 | 4.249093 | 21.05163 | 15.55743 | -0.000129509 | 0.1126013 | 0 | 0 | 0
1650 | 67408.69 | 2011-04-15 10:07 | 420.2274 | 7 | 5 | -0.6742401 | 3.961574 | 5.20315 | 4.254715 | 21.05163 | 15.57972 | -0.0001618862 | 0.1126013 | 0 | 0 | 0
1651 | 67438.71 | 2011-04-15 10:08 | 450.2423 | 7 | 5 | -0.6742401 | 3.95607 | 5.20315 | 4.260337 | 21.05163 | 15.60198 | -0.000129509 | 0.1126013 | 0 | 0 | 0
1652 | 67468.72 | 2011-04-15 10:08 | 480.2575 | 7 | 5 | -0.6742401 | 3.950567 | 5.20315 | 4.265959 | 21.05163 | 15.6242 | -0.0001618862 | 0.1126013 | 0 | 0 | 0
1653 | 67498.74 | 2011-04-15 10:09 | 510.2727 | 7 | 5 | -0.6742401 | 3.945387 | 5.20315 | 4.271581 | 21.05163 | 15.6464 | -0.0001294613 | 0.1126013 | 0 | 0 | 0
1654 | 67528.75 | 2011-04-15 10:09 | 540.2877 | 7 | 5 | -0.6742401 | 3.939884 | 5.20315 | 4.277203 | 21.05163 | 15.66856 | -0.0001294613 | 0.1126013 | 0 | 0 | 0
1655 | 67558.77 | 2011-04-15 10:10 | 570.3028 | 7 | 5 | -0.6744225 | 3.934704 | 5.20315 | 4.282825 | 21.05163 | 15.6907 | -0.000129509 | 0.1126013 | 0 | 0 | 0
1656 | 67588.78 | 2011-04-15 10:10 | 600.3181 | 7 | 5 | -0.6742401 | 3.929524 | 5.20315 | 4.288448 | 21.05163 | 15.71281 | -0.0001618862 | 0.1126013 | 0 | 0 | 0
1657 | 67618.8 | 2011-04-15 10:11 | 630.3331 | 7 | 5 | -0.6744225 | 3.924183 | 5.20315 | 4.294071 | 21.05163 | 15.73489 | -0.0001618862 | 0.1126013 | 0 | 0 | 0
1658 | 67648.81 | 2011-04-15 10:11 | 660.3482 | 7 | 5 | -0.6744225 | 3.919003 | 5.20315 | 4.299693 | 21.05163 | 15.75694 | -0.0001618385 | 0.1126013 | 0 | 0 | 0
1659 | 67678.83 | 2011-04-15 10:12 | 690.3633 | 7 | 5 | -0.6744225 | 3.913985 | 5.20315 | 4.305315 | 21.05163 | 15.77896 | -0.000129509 | 0.1126013 | 0 | 0 | 0
1660 | 67708.84 | 2011-04-15 10:12 | 720.3786 | 7 | 5 | -0.6744225 | 3.908967 | 5.20315 | 4.310937 | 21.05163 | 15.80095 | -0.000129509 | 0.1126013 | 0 | 0 | 0
1661 | 67738.86 | 2011-04-15 10:13 | 750.3938 | 7 | 5 | -0.6740575 | 3.904111 | 5.20315 | 4.316559 | 21.05163 | 15.82291 | -9.708405e-05 | 0.1126013 | 0 | 0 | 0
1662 | 67768.87 | 2011-04-15 10:13 | 780.4087 | 7 | 5 | -0.6744225 | 3.899093 | 5.20315 | 4.322181 | 21.05163 | 15.84484 | -9.713173e-05 | 0.1126013 | 0 | 0 | 0
1663 | 67798.89 | 2011-04-15 10:14 | 810.4238 | 7 | 5 | -0.6744225 | 3.894076 | 5.20315 | 4.327803 | 21.05163 | 15.86675 | -9.713173e-05 | 0.1126013 | 0 | 0 | 0
1664 | 67828.9 | 2011-04-15 10:14 | 840.439 | 7 | 5 | -0.6742401 | 3.889058 | 5.20315 | 4.333426 | 21.05163 | 15.88863 | -0.000129509 | 0.1126013 | 0 | 0 | 0
1665 | 67858.92 | 2011-04-15 10:15 | 870.4541 | 7 | 5 | -0.6742401 | 3.884202 | 5.20315 | 4.339048 | 21.05163 | 15.91048 | -0.000129509 | 0.1126013 | 0 | 0 | 0
1666 | 67888.94 | 2011-04-15 10:15 | 900.4692 | 7 | 5 | -0.6744225 | 3.879346 | 5.20315 | 4.344671 | 21.05163 | 15.93231 | -0.0001294613 | 0.1126013 | 0 | 0 | 0
1667 | 67918.95 | 2011-04-15 10:16 | 930.4845 | 7 | 5 | -0.674605 | 3.874328 | 5.20315 | 4.350293 | 21.05163 | 15.9541 | -0.0001618862 | 0.1126013 | 0 | 0 | 0
1668 | 67948.97 | 2011-04-15 10:16 | 960.4994 | 7 | 5 | -0.6742401 | 3.869796 | 5.20315 | 4.355916 | 21.05163 | 15.97588 | -0.0001294613 | 0.1126013 | 0 | 0 | 0
1669 | 67978.98 | 2011-04-15 10:17 | 990.5145 | 7 | 5 | -0.6740575 | 3.86494 | 5.20315 | 4.361538 | 21.05163 | 15.99762 | -0.000129509 | 0.1126013 | 0 | 0 | 0
1670 | 68009 | 2011-04-15 10:17 | 1020.53 | 7 | 5 | -0.6742401 | 3.860408 | 5.20315 | 4.36716 | 21.05163 | 16.01933 | -9.708405e-05 | 0.1126013 | 0 | 0 | 0
1671 | 68039.01 | 2011-04-15 10:18 | 1050.545 | 7 | 5 | -0.6742401 | 3.855551 | 5.20315 | 4.372782 | 21.05163 | 16.04102 | -9.713173e-05 | 0.1126013 | 0 | 0 | 0
1672 | 68069.03 | 2011-04-15 10:18 | 1080.56 | 7 | 5 | -0.6744225 | 3.850857 | 5.20315 | 4.378404 | 21.05163 | 16.06268 | -0.0001294613 | 0.1126013 | 0 | 0 | 0
1673 | 68099.04 | 2011-04-15 10:19 | 1110.575 | 7 | 5 | -0.6742401 | 3.846487 | 5.20315 | 4.384025 | 21.05163 | 16.08432 | -9.713173e-05 | 0.1126013 | 0 | 0 | 0
1674 | 68129.06 | 2011-04-15 10:19 | 1140.59 | 7 | 5 | -0.6742401 | 3.841955 | 5.20315 | 4.389647 | 21.05163 | 16.10593 | -0.000129509 | 0.1126013 | 0 | 0 | 0
1675 | 68159.06 | 2011-04-15 10:20 | 1170.591 | 7 | 5 | -0.6744225 | 3.837423 | 5.20315 | 4.395267 | 21.05163 | 16.12751 | -0.0001294613 | 0.1126013 | 0 | 0 | 0
1676 | 68189.07 | 2011-04-15 10:20 | 1200.605 | 7 | 5 | -0.6742401 | 3.833052 | 5.20315 | 4.400889 | 21.05163 | 16.14907 | -0.000129509 | 0.1126013 | 0 | 0 | 0
1677 | 68219.09 | 2011-04-15 10:21 | 1230.62 | 7 | 5 | -0.6742401 | 3.828682 | 5.20315 | 4.406511 | 21.05163 | 16.17061 | -0.000129509 | 0.1126013 | 0 | 0 | 0
1678 | 68249.1 | 2011-04-15 10:21 | 1260.635 | 7 | 5 | -0.6742401 | 3.824473 | 5.20315 | 4.412133 | 21.05163 | 16.19212 | -9.713173e-05 | 0.1126013 | 0 | 0 | 0
1679 | 68279.12 | 2011-04-15 10:22 | 1290.65 | 7 | 5 | -0.6742401 | 3.820103 | 5.20315 | 4.417756 | 21.05163 | 16.21361 | -9.708405e-05 | 0.1126013 | 0 | 0 | 0
1680 | 68309.13 | 2011-04-15 10:22 | 1320.665 | 7 | 5 | -0.6744225 | 3.815732 | 5.20315 | 4.423378 | 21.05163 | 16.23508 | -0.0001618862 | 0.1126013 | 0 | 0 | 0
1681 | 68339.15 | 2011-04-15 10:23 | 1350.68 | 7 | 5 | -0.6742401 | 3.811686 | 5.20315 | 4.429 | 21.05163 | 16.25652 | -0.000129509 | 0.1126013 | 0 | 0 | 0
1682 | 68369.16 | 2011-04-15 10:23 | 1380.695 | 7 | 5 | -0.6744225 | 3.807639 | 5.20315 | 4.434622 | 21.05163 | 16.27794 | -9.713173e-05 | 0.1126013 | 0 | 0 | 0
1683 | 68399.18 | 2011-04-15 10:24 | 1410.711 | 7 | 5 | -0.6744225 | 3.803592 | 5.20315 | 4.440244 | 21.05163 | 16.29933 | -0.000129509 | 0.1126013 | 0 | 0 | 0
1684 | 68429.19 | 2011-04-15 10:24 | 1440.726 | 7 | 5 | -0.6744225 | 3.799708 | 5.20315 | 4.445866 | 21.05163 | 16.32071 | -9.713173e-05 | 0.1126013 | 0 | 0 | 0
1685 | 68459.21 | 2011-04-15 10:25 | 1470.741 | 7 | 5 | -0.6744225 | 3.795661 | 5.20315 | 4.451488 | 21.05163 | 16.34206 | -0.0001294613 | 0.1126013 | 0 | 0 | 0
1686 | 68489.22 | 2011-04-15 10:25 | 1500.756 | 7 | 5 | -0.6742401 | 3.7921 | 5.20315 | 4.45711 | 21.05163 | 16.36338 | -6.475449e-05 | 0.1126013 | 0 | 0 | 0
1687 | 68519.24 | 2011-04-15 10:26 | 1530.771 | 7 | 5 | -0.6744225 | 3.788054 | 5.20315 | 4.462732 | 21.05163 | 16.38469 | -9.708405e-05 | 0.1126013 | 0 | 0 | 0
1688 | 68549.25 | 2011-04-15 10:26 | 1560.786 | 7 | 5 | -0.6742401 | 3.784169 | 5.20315 | 4.468354 | 21.05163 | 16.40598 | -0.0001618385 | 0.1126013 | 0 | 0 | 0
1689 | 68579.27 | 2011-04-15 10:27 | 1590.801 | 7 | 5 | -0.674605 | 3.780607 | 5.20315 | 4.473976 | 21.05163 | 16.42724 | -9.713173e-05 | 0.1126013 | 0 | 0 | 0
1690 | 68609.28 | 2011-04-15 10:27 | 1620.816 | 7 | 5 | -0.6742401 | 3.776885 | 5.20315 | 4.479598 | 21.05163 | 16.44848 | -9.713173e-05 | 0.1126013 | 0 | 0 | 0
1691 | 68639.3 | 2011-04-15 10:28 | 1650.832 | 7 | 5 | -0.6742401 | 3.773324 | 5.20315 | 4.48522 | 21.05163 | 16.46971 | -6.475449e-05 | 0.1126013 | 0 | 0 | 0
1692 | 68669.31 | 2011-04-15 10:28 | 1680.847 | 7 | 5 | -0.6744225 | 3.769601 | 5.20315 | 4.490841 | 21.05163 | 16.49091 | -0.000129509 | 0.1126013 | 0 | 0 | 0
1693 | 68699.33 | 2011-04-15 10:29 | 1710.862 | 7 | 5 | -0.6742401 | 3.76604 | 5.20315 | 4.496463 | 21.05163 | 16.51209 | -0.000129509 | 0.1126013 | 0 | 0 | 0
1694 | 68729.34 | 2011-04-15 10:29 | 1740.877 | 7 | 5 | -0.6744225 | 3.762317 | 5.20315 | 4.502085 | 21.05163 | 16.53326 | -0.0001618862 | 0.1126013 | 0 | 0 | 0
1695 | 68759.36 | 2011-04-15 10:30 | 1770.892 | 7 | 5 | -0.6744225 | 3.759241 | 5.20315 | 4.507707 | 21.05163 | 16.5544 | -6.475449e-05 | 0.1126013 | 0 | 0 | 0
1696 | 68789.37 | 2011-04-15 10:30 | 1800.907 | 7 | 5 | -0.6742401 | 3.75568 | 5.20315 | 4.513329 | 21.05163 | 16.57552 | -6.47068e-05 | 0.1126013 | 0 | 0 | 0
1697 | 68819.39 | 2011-04-15 10:31 | 1830.922 | 7 | 5 | -0.6742401 | 3.752281 | 5.20315 | 4.518951 | 21.05163 | 16.59663 | -9.713173e-05 | 0.1126013 | 0 | 0 | 0
1698 | 68849.4 | 2011-04-15 10:31 | 1860.937 | 7 | 5 | -0.6744225 | 3.748882 | 5.20315 | 4.524573 | 21.05163 | 16.61771 | -0.000129509 | 0.1126013 | 0 | 0 | 0
1699 | 68879.42 | 2011-04-15 10:32 | 1890.955 | 7 | 5 | -0.6742401 | 3.745645 | 5.20315 | 4.530195 | 21.05163 | 16.63878 | -6.475449e-05 | 0.1126013 | 0 | 0 | 0
1700 | 68909.43 | 2011-04-15 10:32 | 1920.968 | 7 | 5 | -0.6742401 | 3.742245 | 5.20315 | 4.535817 | 21.05163 | 16.65983 | -9.708405e-05 | 0.1126013 | 0 | 0 | 0
1701 | 68939.45 | 2011-04-15 10:33 | 1950.983 | 7 | 5 | -0.6742401 | 3.73917 | 5.20315 | 4.541439 | 21.05163 | 16.68086 | -3.237724e-05 | 0.1126013 | 0 | 0 | 0
1702 | 68969.46 | 2011-04-15 10:33 | 1980.998 | 7 | 5 | -0.6742401 | 3.736094 | 5.20315 | 4.547061 | 21.05163 | 16.70187 | -3.237724e-05 | 0.1126013 | 0 | 0 | 0
1703 | 68999.48 | 2011-04-15 10:34 | 2011.013 | 7 | 5 | -0.6742401 | 3.732695 | 5.20315 | 4.552683 | 21.05163 | 16.72286 | -3.237724e-05 | 0.1126013 | 0 | 0 | 0
1704 | 69029.49 | 2011-04-15 10:34 | 2041.028 | 7 | 5 | -0.6742401 | 3.72962 | 5.20315 | 4.558305 | 21.05163 | 16.74384 | -6.475449e-05 | 0.1126013 | 0 | 0 | 0
1705 | 69059.51 | 2011-04-15 10:35 | 2071.043 | 7 | 5 | -0.6740575 | 3.726544 | 5.20315 | 4.563926 | 21.05163 | 16.7648 | -9.713173e-05 | 0.1126013 | 0 | 0 | 0
1706 | 69089.52 | 2011-04-15 10:35 | 2101.058 | 7 | 5 | -0.6740575 | 3.723469 | 5.20315 | 4.569548 | 21.05163 | 16.78574 | -6.47068e-05 | 0.1126013 | 0 | 0 | 0
1707 | 69119.54 | 2011-04-15 10:36 | 2131.074 | 7 | 5 | -0.6740575 | 3.720232 | 5.20315 | 4.57517 | 21.05163 | 16.80666 | -9.713173e-05 | 0.1126013 | 0 | 0 | 0
1708 | 69149.55 | 2011-04-15 10:36 | 2161.089 | 7 | 5 | -0.6744225 | 3.717156 | 5.20315 | 4.580792 | 21.05163 | 16.82757 | -9.713173e-05 | 0.1126013 | 0 | 0 | 0
1709 | 69179.57 | 2011-04-15 10:37 | 2191.104 | 7 | 5 | -0.6744225 | 3.714081 | 5.20315 | 4.586414 | 21.05163 | 16.84846 | -6.475449e-05 | 0.1126013 | 0 | 0 | 0
1710 | 69209.58 | 2011-04-15 10:37 | 2221.119 | 7 | 5 | -0.6744225 | 3.711005 | 5.20315 | 4.592036 | 21.05163 | 16.86933 | -9.713173e-05 | 0.1126013 | 0 | 0 | 0
1711 | 69239.6 | 2011-04-15 10:38 | 2251.134 | 7 | 5 | -0.6744225 | 3.708092 | 5.20315 | 4.597658 | 21.05163 | 16.89018 | -6.47068e-05 | 0.1126013 | 0 | 0 | 0
1712 | 69269.61 | 2011-04-15 10:38 | 2281.149 | 7 | 5 | -0.6740575 | 3.70534 | 5.20315 | 4.60328 | 21.05163 | 16.91102 | -6.475449e-05 | 0.1126013 | 0 | 0 | 0
1713 | 69299.63 | 2011-04-15 10:39 | 2311.164 | 7 | 5 | -0.6744225 | 3.702426 | 5.20315 | 4.608902 | 21.05163 | 16.93184 | -6.47068e-05 | 0.1126013 | 0 | 0 | 0
1714 | 69329.65 | 2011-04-15 10:39 | 2341.179 | 7 | 5 | -0.6742401 | 3.699675 | 5.20315 | 4.614524 | 21.05163 | 16.95265 | -6.475449e-05 | 0.1126013 | 0 | 0 | 0
1715 | 69359.66 | 2011-04-15 10:40 | 2371.194 | 7 | 5 | -0.6740575 | 3.696761 | 5.20315 | 4.620146 | 21.05163 | 16.97344 | -6.47068e-05 | 0.1126013 | 0 | 0 | 0
1716 | 69389.68 | 2011-04-15 10:40 | 2401.209 | 7 | 5 | -0.6742401 | 3.694009 | 5.20315 | 4.625768 | 21.05163 | 16.99422 | -3.237724e-05 | 0.1126013 | 0 | 0 | 0
1717 | 69419.69 | 2011-04-15 10:41 | 2431.225 | 7 | 5 | -0.6744225 | 3.691096 | 5.20315 | 4.63139 | 21.05163 | 17.01498 | -6.47068e-05 | 0.1126013 | 0 | 0 | 0
1718 | 69449.71 | 2011-04-15 10:41 | 2461.24 | 7 | 5 | -0.6744225 | 3.688506 | 5.20315 | 4.637012 | 21.05163 | 17.03572 | -6.475449e-05 | 0.1126013 | 0 | 0 | 0
1719 | 69479.72 | 2011-04-15 10:42 | 2491.255 | 7 | 5 | -0.6744225 | 3.685431 | 5.20315 | 4.642634 | 21.05163 | 17.05645 | -0.0001294613 | 0.1126013 | 0 | 0 | 0
1720 | 69509.74 | 2011-04-15 10:42 | 2521.27 | 7 | 5 | -0.6742401 | 3.683002 | 5.20315 | 4.648256 | 21.05163 | 17.07716 | -6.475449e-05 | 0.1126013 | 0 | 0 | 0
1721 | 69539.75 | 2011-04-15 10:43 | 2551.285 | 7 | 5 | -0.6742401 | 3.680251 | 5.20315 | 4.653877 | 21.05163 | 17.09786 | -9.713173e-05 | 0.1126013 | 0 | 0 | 0
1722 | 69569.77 | 2011-04-15 10:43 | 2581.3 | 7 | 5 | -0.6742401 | 3.677661 | 5.20315 | 4.659499 | 21.05163 | 17.11854 | -9.708405e-05 | 0.1126013 | 0 | 0 | 0
1723 | 69599.78 | 2011-04-15 10:44 | 2611.315 | 7 | 5 | -0.6742401 | 3.675233 | 5.20315 | 4.665121 | 21.05163 | 17.13921 | -3.237724e-05 | 0.1126013 | 0 | 0 | 0
1724 | 69629.8 | 2011-04-15 10:44 | 2641.33 | 7 | 5 | -0.6744225 | 3.672643 | 5.20315 | 4.670743 | 21.05163 | 17.15986 | -6.475449e-05 | 0.1126013 | 0 | 0 | 0
1725 | 69659.81 | 2011-04-15 10:45 | 2671.346 | 7 | 5 | -0.6744225 | 3.670053 | 5.20315 | 4.676365 | 21.05163 | 17.18051 | -6.47068e-05 | 0.1126013 | 0 | 0 | 0
1726 | 69689.83 | 2011-04-15 10:45 | 2701.361 | 7 | 5 | -0.6742401 | 3.667787 | 5.20315 | 4.681987 | 21.05163 | 17.20113 | -3.237724e-05 | 0.1126013 | 0 | 0 | 0
1727 | 69719.84 | 2011-04-15 10:46 | 2731.376 | 7 | 5 | -0.6742401 | 3.665035 | 5.20315 | 4.687609 | 21.05163 | 17.22174 | -6.475449e-05 | 0.1126013 | 0 | 0 | 0
1728 | 69749.86 | 2011-04-15 10:46 | 2761.391 | 7 | 5 | -0.6742401 | 3.662931 | 5.20315 | 4.693231 | 21.05163 | 17.24234 | -6.475449e-05 | 0.1126013 | 0 | 0 | 0
1729 | 69779.87 | 2011-04-15 10:47 | 2791.406 | 7 | 5 | -0.6744225 | 3.660503 | 5.20315 | 4.698853 | 21.05163 | 17.26293 | 0 | 0.1126013 | 0 | 0 | 0
1730 | 69809.89 | 2011-04-15 10:47 | 2821.421 | 7 | 5 | -0.6742401 | 3.658237 | 5.20315 | 4.704475 | 21.05163 | 17.2835 | -3.237724e-05 | 0.1126013 | 0 | 0 | 0
1731 | 69839.9 | 2011-04-15 10:48 | 2851.436 | 7 | 5 | -0.6744225 | 3.655647 | 5.20315 | 4.710097 | 21.05163 | 17.30406 | -6.475449e-05 | 0.1126013 | 0 | 0 | 0
1732 | 69869.92 | 2011-04-15 10:48 | 2881.451 | 7 | 5 | -0.6744225 | 3.653543 | 5.20315 | 4.715719 | 21.05163 | 17.32461 | -3.237724e-05 | 0.1126013 | 0 | 0 | 0
1733 | 69899.93 | 2011-04-15 10:49 | 2911.467 | 7 | 5 | -0.6742401 | 3.651277 | 5.20315 | 4.721341 | 21.05163 | 17.34514 | -6.47068e-05 | 0.1126013 | 0 | 0 | 0
1734 | 69929.95 | 2011-04-15 10:49 | 2941.482 | 7 | 5 | -0.6740575 | 3.649011 | 5.20315 | 4.726963 | 21.05163 | 17.36566 | -6.475449e-05 | 0.1126013 | 0 | 0 | 0
1735 | 69959.96 | 2011-04-15 10:50 | 2971.497 | 7 | 5 | -0.6742401 | 3.646906 | 5.20315 | 4.732585 | 21.05163 | 17.38617 | -6.475449e-05 | 0.1126013 | 0 | 0 | 0
1736 | 69989.98 | 2011-04-15 10:50 | 3001.512 | 7 | 5 | -0.6744225 | 3.644802 | 5.20315 | 4.738207 | 21.05163 | 17.40667 | -3.237724e-05 | 0.1126013 | 0 | 0 | 0
1737 | 70019.99 | 2011-04-15 10:51 | 3031.527 | 7 | 5 | -0.6744225 | 3.642536 | 5.20315 | 4.743829 | 21.05163 | 17.42715 | -6.475449e-05 | 0.1126013 | 0 | 0 | 0
1738 | 70050.01 | 2011-04-15 10:51 | 3061.542 | 7 | 5 | -0.6744225 | 3.640594 | 5.20315 | 4.749451 | 21.05163 | 17.44762 | -3.237724e-05 | 0.1126013 | 0 | 0 | 0
1739 | 70080.02 | 2011-04-15 10:52 | 3091.557 | 7 | 5 | -0.6742401 | 3.638489 | 5.20315 | 4.755073 | 21.05163 | 17.46808 | -9.713173e-05 | 0.1126013 | 0 | 0 | 0
1740 | 70110.04 | 2011-04-15 10:52 | 3121.573 | 7 | 5 | -0.6744225 | 3.636547 | 5.20315 | 4.760695 | 21.05163 | 17.48853 | -3.237724e-05 | 0.1126013 | 0 | 0 | 0
1741 | 70140.05 | 2011-04-15 10:53 | 3151.588 | 7 | 5 | -0.6742401 | 3.634766 | 5.20315 | 4.766316 | 21.05163 | 17.50897 | -3.237724e-05 | 0.1126013 | 0 | 0 | 0
1742 | 70170.07 | 2011-04-15 10:53 | 3181.603 | 7 | 5 | -0.6744225 | 3.632662 | 5.20315 | 4.771939 | 21.05163 | 17.5294 | -6.475449e-05 | 0.1126013 | 0 | 0 | 0
1743 | 70200.08 | 2011-04-15 10:54 | 3211.618 | 7 | 5 | -0.6744225 | 3.630882 | 5.20315 | 4.777562 | 21.05163 | 17.54983 | -3.237724e-05 | 0.1126013 | 0 | 0 | 0
1744 | 70230.1 | 2011-04-15 10:54 | 3241.633 | 7 | 5 | -0.6744225 | 3.628939 | 5.20315 | 4.783184 | 21.05163 | 17.57024 | -6.475449e-05 | 0.1126013 | 0 | 0 | 0
1745 | 70260.11 | 2011-04-15 10:55 | 3271.648 | 7 | 5 | -0.6742401 | 3.627159 | 5.20315 | 4.788807 | 21.05163 | 17.59064 | -6.475449e-05 | 0.1126013 | 0 | 0 | 0
1746 | 70290.13 | 2011-04-15 10:55 | 3301.663 | 7 | 5 | -0.6742401 | 3.62554 | 5.20315 | 4.794429 | 21.05163 | 17.61102 | -6.475449e-05 | 0.1126013 | 0 | 0 | 0
1747 | 70320.14 | 2011-04-15 10:56 | 3331.678 | 7 | 5 | -0.6744225 | 3.62376 | 5.20315 | 4.800051 | 21.05163 | 17.6314 | -6.475449e-05 | 0.1126013 | 0 | 0 | 0
1748 | 70350.16 | 2011-04-15 10:56 | 3361.693 | 7 | 5 | -0.6740575 | 3.622141 | 5.20315 | 4.805674 | 21.05163 | 17.65177 | -3.237724e-05 | 0.1126013 | 0 | 0 | 0
1749 | 70380.17 | 2011-04-15 10:57 | 3391.709 | 7 | 5 | -0.6744225 | 3.62036 | 5.20315 | 4.811296 | 21.05163 | 17.67213 | -6.475449e-05 | 0.1126013 | 0 | 0 | 0
1750 | 70410.19 | 2011-04-15 10:57 | 3421.724 | 7 | 5 | -0.6742401 | 3.61858 | 5.20315 | 4.816918 | 21.05163 | 17.69248 | -6.475449e-05 | 0.1126013 | 0 | 0 | 0
1751 | 70440.2 | 2011-04-15 10:58 | 3451.739 | 7 | 5 | -0.6742401 | 3.617123 | 5.20315 | 4.82254 | 21.05163 | 17.71282 | 0 | 0.1126013 | 0 | 0 | 0
1752 | 70470.22 | 2011-04-15 10:58 | 3481.754 | 7 | 5 | -0.6744225 | 3.61518 | 5.20315 | 4.828162 | 21.05163 | 17.73315 | -6.475449e-05 | 0.1126013 | 0 | 0 | 0
1753 | 70500.23 | 2011-04-15 10:59 | 3511.769 | 7 | 5 | -0.6742401 | 3.613724 | 5.20315 | 4.833785 | 21.05163 | 17.75347 | -6.475449e-05 | 0.1126013 | 0 | 0 | 0
1754 | 70530.25 | 2011-04-15 10:59 | 3541.784 | 7 | 5 | -0.6744225 | 3.612105 | 5.20315 | 4.839408 | 21.05163 | 17.77379 | -3.237724e-05 | 0.1126013 | 0 | 0 | 0
1755 | 70560.26 | 2011-04-15 11:00 | 3571.799 | 7 | 5 | -0.6742401 | 3.610487 | 5.20315 | 4.84503 | 21.05163 | 17.79409 | -9.713173e-05 | 0.1126013 | 0 | 0 | 0
1756 | 70590.28 | 2011-04-15 11:00 | 3601.814 | 7 | 5 | -0.6742401 | 3.60903 | 5.20315 | 4.850653 | 21.05163 | 17.81439 | -3.237724e-05 | 0.1126013 | 0 | 0 | 0
1757 | 70620.3 | 2011-04-15 11:01 | 3631.829 | 7 | 5 | -0.6744225 | 3.607249 | 5.20315 | 4.856275 | 21.05163 | 17.83467 | -6.475449e-05 | 0.1126013 | 0 | 0 | 0
1758 | 70650.31 | 2011-04-15 11:01 | 3661.844 | 7 | 5 | -0.6742401 | 3.605954 | 5.20315 | 4.861897 | 21.05163 | 17.85495 | 0 | 0.1126013 | 0 | 0 | 0
1759 | 70680.33 | 2011-04-15 11:02 | 3691.86 | 7 | 5 | -0.6744225 | 3.604174 | 5.20315 | 4.867519 | 21.05163 | 17.87522 | -3.237724e-05 | 0.1126013 | 0 | 0 | 0
1760 | 70710.34 | 2011-04-15 11:02 | 3721.875 | 7 | 5 | -0.6742401 | 3.602717 | 5.20315 | 4.873141 | 21.05163 | 17.89547 | 0 | 0.1126013 | 0 | 0 | 0
1761 | 70740.36 | 2011-04-15 11:03 | 3751.89 | 7 | 5 | -0.6744225 | 3.600936 | 5.20315 | 4.878763 | 21.05163 | 17.91572 | -6.475449e-05 | 0.1126013 | 0 | 0 | 0
1762 | 70770.37 | 2011-04-15 11:03 | 3781.905 | 7 | 5 | -0.6744225 | 3.599156 | 5.20315 | 4.884385 | 21.05163 | 17.93596 | -3.237724e-05 | 0.1126013 | 0 | 0 | 0
1763 | 70800.39 | 2011-04-15 11:04 | 3811.923 | 7 | 5 | -0.6742401 | 3.597861 | 5.20315 | 4.890007 | 21.05163 | 17.9562 | 0 | 0.1126013 | 0 | 0 | 0
1764 | 70830.4 | 2011-04-15 11:04 | 3841.935 | 7 | 5 | -0.6744225 | 3.595757 | 5.20315 | 4.895629 | 21.05163 | 17.97642 | -9.708405e-05 | 0.1126013 | 0 | 0 | 0
1765 | 70860.42 | 2011-04-15 11:05 | 3871.95 | 7 | 5 | -0.6744225 | 3.5943 | 5.20315 | 4.901251 | 21.05163 | 17.99663 | 0 | 0.1126013 | 0 | 0 | 0
1766 | 70890.43 | 2011-04-15 11:05 | 3901.965 | 7 | 5 | -0.6744225 | 3.592196 | 5.20315 | 4.906873 | 21.05163 | 18.01683 | -0.0001294613 | 0.1126013 | 0 | 0 | 0
1767 | 70920.45 | 2011-04-15 11:06 | 3931.981 | 7 | 5 | -0.6744225 | 3.590577 | 5.20315 | 4.912495 | 21.05163 | 18.03702 | -3.237724e-05 | 0.1126013 | 0 | 0 | 0
1768 | 70950.46 | 2011-04-15 11:06 | 3961.996 | 7 | 5 | -0.6744225 | 3.588796 | 5.20315 | 4.918118 | 21.05163 | 18.05721 | -3.237724e-05 | 0.1126013 | 0 | 0 | 0
1769 | 70980.48 | 2011-04-15 11:07 | 3992.011 | 7 | 5 | -0.6744225 | 3.586692 | 5.20315 | 4.92374 | 21.05163 | 18.07738 | -9.713173e-05 | 0.1126013 | 0 | 0 | 0
1770 | 71010.49 | 2011-04-15 11:07 | 4022.026 | 7 | 5 | -0.6744225 | 3.584912 | 5.20315 | 4.929363 | 21.05163 | 18.09754 | -3.237724e-05 | 0.1126013 | 0 | 0 | 0
1771 | 71040.51 | 2011-04-15 11:08 | 4052.041 | 7 | 5 | -0.6742401 | 3.582969 | 5.20315 | 4.934985 | 21.05163 | 18.11769 | -3.237724e-05 | 0.1126013 | 0 | 0 | 0
1772 | 71070.52 | 2011-04-15 11:08 | 4082.056 | 7 | 5 | -0.6740575 | 3.580865 | 5.20315 | 4.940607 | 21.05163 | 18.13783 | -6.47068e-05 | 0.1126013 | 0 | 0 | 0
1773 | 71100.54 | 2011-04-15 11:09 | 4112.071 | 7 | 5 | -0.6740575 | 3.578761 | 5.20315 | 4.946229 | 21.05163 | 18.15795 | 0 | 0.1126013 | 0 | 0 | 0
1774 | 71130.55 | 2011-04-15 11:09 | 4142.086 | 7 | 5 | -0.6742401 | 3.576333 | 5.20315 | 4.951851 | 21.05163 | 18.17806 | -6.475449e-05 | 0.1126013 | 0 | 0 | 0
1775 | 71160.57 | 2011-04-15 11:10 | 4172.102 | 7 | 5 | -0.6742401 | 3.574229 | 5.20315 | 4.957473 | 21.05163 | 18.19817 | -6.475449e-05 | 0.1126013 | 0 | 0 | 0
1776 | 71190.58 | 2011-04-15 11:10 | 4202.117 | 7 | 5 | -0.6742401 | 3.5718 | 5.20315 | 4.963095 | 21.05163 | 18.21825 | -6.475449e-05 | 0.1126013 | 0 | 0 | 0
1777 | 71220.6 | 2011-04-15 11:11 | 4232.132 | 7 | 5 | -0.6742401 | 3.569535 | 5.20315 | 4.968717 | 21.05163 | 18.23833 | 0 | 0.1126013 | 0 | 0 | 0
1778 | 71250.61 | 2011-04-15 11:11 | 4262.147 | 7 | 5 | -0.6742401 | 3.566783 | 5.20315 | 4.974339 | 21.05163 | 18.25839 | -6.475449e-05 | 0.1126013 | 0 | 0 | 0
1779 | 71280.63 | 2011-04-15 11:12 | 4292.162 | 7 | 5 | -0.6744225 | 3.564193 | 5.20315 | 4.979961 | 21.05163 | 18.27843 | -6.475449e-05 | 0.1126013 | 0 | 0 | 0
1780 | 71310.64 | 2011-04-15 11:12 | 4322.177 | 7 | 5 | -0.6740575 | 3.561603 | 5.20315 | 4.985583 | 21.05163 | 18.29846 | -3.237724e-05 | 0.1126013 | 0 | 0 | 0
1781 | 71340.66 | 2011-04-15 11:13 | 4352.192 | 7 | 5 | -0.6742401 | 3.558527 | 5.20315 | 4.991205 | 21.05163 | 18.31847 | -6.475449e-05 | 0.1126013 | 0 | 0 | 0
1782 | 71370.67 | 2011-04-15 11:13 | 4382.207 | 7 | 5 | -0.6740575 | 3.555614 | 5.20315 | 4.996827 | 21.05163 | 18.33847 | -6.475449e-05 | 0.1126013 | 0 | 0 | 0
1783 | 71400.69 | 2011-04-15 11:14 | 4412.222 | 7 | 5 | -0.6744225 | 3.552538 | 5.20315 | 5.002449 | 21.05163 | 18.35845 | -6.475449e-05 | 0.1126013 | 0 | 0 | 0
1784 | 71430.7 | 2011-04-15 11:14 | 4442.238 | 7 | 5 | -0.6742401 | 3.549301 | 5.20315 | 5.008071 | 21.05163 | 18.37842 | -9.713173e-05 | 0.1126013 | 0 | 0 | 0
1785 | 71460.72 | 2011-04-15 11:15 | 4472.253 | 7 | 5 | -0.6742401 | 3.546064 | 5.20315 | 5.013693 | 21.05163 | 18.39836 | -6.475449e-05 | 0.1126013 | 0 | 0 | 0
1786 | 71490.73 | 2011-04-15 11:15 | 4502.268 | 7 | 5 | -0.6742401 | 3.542341 | 5.20315 | 5.019315 | 21.05163 | 18.41829 | -0.0001294613 | 0.1126013 | 0 | 0 | 0
1787 | 71520.75 | 2011-04-15 11:16 | 4532.283 | 7 | 5 | -0.6742401 | 3.53878 | 5.20315 | 5.024937 | 21.05163 | 18.43819 | -0.0001294613 | 0.1126013 | 0 | 0 | 0
1788 | 71550.76 | 2011-04-15 11:16 | 4562.298 | 7 | 5 | -0.674605 | 3.534895 | 5.20315 | 5.030559 | 21.05163 | 18.45808 | -9.708405e-05 | 0.1126013 | 0 | 0 | 0
1789 | 71580.78 | 2011-04-15 11:17 | 4592.313 | 7 | 5 | -0.6744225 | 3.530849 | 5.20315 | 5.036181 | 21.05163 | 18.47794 | -9.713173e-05 | 0.1126013 | 0 | 0 | 0
1790 | 71610.79 | 2011-04-15 11:17 | 4622.329 | 7 | 5 | -0.6740575 | 3.52664 | 5.20315 | 5.041803 | 21.05163 | 18.49778 | -0.000129509 | 0.1126013 | 0 | 0 | 0
1791 | 71640.81 | 2011-04-15 11:18 | 4652.343 | 7 | 5 | -0.6744225 | 3.521622 | 5.20315 | 5.047425 | 21.05163 | 18.51759 | -0.0001942158 | 0.1126013 | 0 | 0 | 0
1792 | 71670.82 | 2011-04-15 11:18 | 4682.359 | 7 | 5 | -0.6742401 | 3.516928 | 5.20315 | 5.053047 | 21.05163 | 18.53738 | -0.0001618862 | 0.1126013 | 0 | 0 | 0
1793 | 71700.84 | 2011-04-15 11:19 | 4712.374 | 7 | 5 | -0.6742401 | 3.511586 | 5.20315 | 5.058668 | 21.05163 | 18.55714 | -0.0001618862 | 0.1126013 | 0 | 0 | 0
1794 | 71730.85 | 2011-04-15 11:19 | 4742.389 | 7 | 5 | -0.6742401 | 3.505921 | 5.20315 | 5.06429 | 21.05163 | 18.57686 | -9.713173e-05 | 0.1126013 | 0 | 0 | 0
1795 | 71760.87 | 2011-04-15 11:20 | 4772.404 | 7 | 5 | -0.6742401 | 3.499446 | 5.20315 | 5.069912 | 21.05163 | 18.59655 | -0.0001618862 | 0.1126013 | 0 | 0 | 0
1796 | 71790.88 | 2011-04-15 11:20 | 4802.419 | 7 | 5 | -0.6742401 | 3.492486 | 5.20315 | 5.075535 | 21.05163 | 18.61621 | -0.0001942635 | 0.1126013 | 0 | 0 | 0
1797 | 71820.9 | 2011-04-15 11:21 | 4832.434 | 7 | 5 | -0.6744225 | 3.48504 | 5.20315 | 5.081157 | 21.05163 | 18.63582 | -0.0001942158 | 0.1126013 | 0 | 0 | 0
1798 | 71850.92 | 2011-04-15 11:21 | 4862.449 | 7 | 5 | -0.6744225 | 3.476461 | 5.20315 | 5.086779 | 21.05163 | 18.65539 | -0.000259018 | 0.1126013 | 0 | 0 | 0
1799 | 71880.93 | 2011-04-15 11:22 | 4892.464 | 7 | 5 | -0.6742401 | 3.467235 | 5.20315 | 5.0924 | 21.05163 | 18.67491 | -0.000259018 | 0.1126013 | 0 | 0 | 0
1800 | 71910.95 | 2011-04-15 11:22 | 4922.48 | 7 | 5 | -0.6742401 | 3.457038 | 5.20315 | 5.098022 | 21.05163 | 18.69438 | -0.000356102 | 0.1126013 | 0 | 0 | 0
1801 | 71940.96 | 2011-04-15 11:23 | 4952.495 | 7 | 5 | -0.6742401 | 3.446031 | 5.20315 | 5.103644 | 21.05163 | 18.71378 | -0.0003237724 | 0.1126013 | 0 | 0 | 0
1802 | 71970.98 | 2011-04-15 11:23 | 4982.51 | 7 | 5 | -0.6742401 | 3.433567 | 5.20315 | 5.109266 | 21.05163 | 18.73312 | -0.000356102 | 0.1126013 | 0 | 0 | 0
1803 | 72000.99 | 2011-04-15 11:24 | 5012.525 | 7 | 5 | -0.6742401 | 3.419647 | 5.20315 | 5.114888 | 21.05163 | 18.75239 | -0.0003884792 | 0.1126013 | 0 | 0 | 0
1804 | 72031.01 | 2011-04-15 11:24 | 5042.54 | 7 | 5 | -0.6740575 | 3.403784 | 5.20315 | 5.12051 | 21.05163 | 18.77157 | -0.0004532337 | 0.1126013 | 0 | 0 | 0
1805 | 72061.02 | 2011-04-15 11:25 | 5072.555 | 7 | 5 | -0.6744225 | 3.385817 | 5.20315 | 5.126132 | 21.05163 | 18.79066 | -0.0005179882 | 0.1126013 | 0 | 0 | 0
1806 | 72091.04 | 2011-04-15 11:25 | 5102.57 | 7 | 5 | -0.6744225 | 3.365583 | 5.20315 | 5.131754 | 21.05163 | 18.80963 | -0.0006150723 | 0.1126013 | 0 | 0 | 0
1807 | 72121.05 | 2011-04-15 11:26 | 5132.585 | 7 | 5 | -0.6744225 | 3.342598 | 5.20315 | 5.137376 | 21.05163 | 18.82849 | -0.0006150723 | 0.1126013 | 0 | 0 | 0
1808 | 72151.07 | 2011-04-15 11:26 | 5162.6 | 7 | 5 | -0.6744225 | 3.316376 | 5.20315 | 5.142998 | 21.05163 | 18.84721 | -0.000712204 | 0.1126013 | 0 | 0 | 0
1809 | 72181.08 | 2011-04-15 11:27 | 5192.616 | 7 | 5 | -0.6742401 | 3.286755 | 5.20315 | 5.14862 | 21.05163 | 18.86578 | -0.0008417129 | 0.1126013 | 0 | 0 | 0
1810 | 72211.1 | 2011-04-15 11:27 | 5222.631 | 7 | 5 | -0.6744225 | 3.253087 | 5.20315 | 5.154242 | 21.05163 | 18.88416 | -0.0009064674 | 0.1126013 | 0 | 0 | 0
1811 | 72241.11 | 2011-04-15 11:28 | 5252.646 | 7 | 5 | -0.6742401 | 3.215534 | 5.20315 | 5.159864 | 21.05163 | 18.90235 | -0.001068306 | 0.1126013 | 0 | 0 | 0
1812 | 72271.13 | 2011-04-15 11:28 | 5282.661 | 7 | 5 | -0.6744225 | 3.173934 | 5.20315 | 5.165486 | 21.05163 | 18.92031 | -0.00113306 | 0.1126013 | 0 | 0 | 0
1813 | 72301.14 | 2011-04-15 11:29 | 5312.676 | 7 | 5 | -0.6744225 | 3.128935 | 5.20315 | 5.171109 | 21.05163 | 18.93803 | -0.001262569 | 0.1126013 | 0 | 0 | 0
1814 | 72331.16 | 2011-04-15 11:29 | 5342.691 | 7 | 5 | -0.674605 | 3.081185 | 5.20315 | 5.176731 | 21.05163 | 18.95549 | -0.001294947 | 0.1126013 | 0 | 0 | 0
1815 | 72360.92 | 2011-04-15 11:30 | 5372.456 | 7 | 5 | -0.6742401 | 3.031168 | 5.20315 | 5.182306 | 21.05163 | 18.97253 | -0.001392031 | 0.1126013 | 0 | 0 | 0
1816 | 72389.95 | 2011-04-15 11:30 | 5401.487 | 7 | 5 | -0.6742401 | 2.981152 | 5.20315 | 5.187744 | 21.05163 | 18.98887 | -0.001392031 | 0.1126013 | 0 | 0 | 0
1817 | 72418.56 | 2011-04-15 11:31 | 5430.096 | 7 | 5 | -0.6742401 | 2.931135 | 5.20315 | 5.193102 | 21.05163 | 19.00472 | -0.001456785 | 0.1126013 | 0 | 0 | 0
1818 | 72447.66 | 2011-04-15 11:31 | 5459.189 | 7 | 5 | -0.6742401 | 2.881119 | 5.20315 | 5.198552 | 21.05163 | 19.02055 | -0.001392031 | 0.1126013 | 0 | 0 | 0
1819 | 72477.61 | 2011-04-15 11:32 | 5489.142 | 7 | 5 | -0.6742401 | 2.831102 | 5.20315 | 5.204162 | 21.05163 | 19.03658 | -0.001327276 | 0.1126013 | 0 | 0 | 0
1820 | 72507.62 | 2011-04-15 11:32 | 5519.157 | 7 | 5 | -0.6742401 | 2.783675 | 5.20315 | 5.209784 | 21.05163 | 19.05236 | -0.001230192 | 0.1126013 | 0 | 0 | 0
1821 | 72537.64 | 2011-04-15 11:33 | 5549.172 | 7 | 5 | -0.6742401 | 2.739 | 5.20315 | 5.215406 | 21.05163 | 19.06788 | -0.001165438 | 0.1126013 | 0 | 0 | 0
1822 | 72565.15 | 2011-04-15 11:33 | 5576.687 | 7 | 5 | -0.6742401 | 2.699991 | 5.20315 | 5.22056 | 21.05163 | 19.0819 | -0.00113306 | 0.1126013 | 0 | 0 | 0
1823 | 72565.34 | 2011-04-15 11:33 | 0.187656 | 8 | 5 | 1.963634e-05 | 2.777524 | 5.20315 | 5.22056 | 21.05163 | 19.0819 | 0 | 0.08780953 | 0 | 0 | 0
1824 | 72570.17 | 2011-04-15 11:33 | 5.015535 | 8 | 5 | -0.001257716 | 3.105141 | 5.20315 | 5.220562 | 21.05163 | 19.0819 | 0.02470074 | 0.08780953 | 0 | 0 | 0
1825 | 72600.2 | 2011-04-15 11:34 | 30.01778 | 1 | 6 | 0 | 3.302618 | 5.20315 | 5.220562 | 21.05163 | 19.0819 | 0.002266121 | 0.08780953 | 0 | 0 | 0
1826 | 72630.21 | 2011-04-15 11:34 | 60.03023 | 1 | 6 | 0 | 3.358623 | 5.20315 | 5.220562 | 21.05163 | 19.0819 | 0.00113306 | 0.08780953 | 0 | 0 | 0
1827 | 72660.22 | 2011-04-15 11:35 | 90.04536 | 1 | 6 | 0 | 3.391644 | 5.20315 | 5.220562 | 21.05163 | 19.0819 | 0.0007445812 | 0.08780953 | 0 | 0 | 0
1828 | 72690.19 | 2011-04-15 11:35 | 120.0162 | 1 | 6 | 0 | 3.414143 | 5.20315 | 5.220562 | 21.05163 | 19.0819 | 0.0005179405 | 0.08780953 | 0 | 0 | 0
1829 | 72720.21 | 2011-04-15 11:36 | 30.01512 | 2 | 6 | 0.6746443 | 3.679603 | 5.208776 | 5.220562 | 21.07208 | 19.0819 | 0.001715803 | 0.08780953 | 0 | 0 | 0
1830 | 72750.23 | 2011-04-15 11:36 | 60.03042 | 2 | 6 | 0.6746443 | 3.726544 | 5.214402 | 5.220562 | 21.09293 | 19.0819 | 0.0009712219 | 0.08780953 | 0 | 0 | 0
1831 | 72780.24 | 2011-04-15 11:37 | 90.04536 | 2 | 6 | 0.6746443 | 3.756004 | 5.220027 | 5.220562 | 21.11398 | 19.0819 | 0.0006798267 | 0.08780953 | 0 | 0 | 0
1832 | 72810.26 | 2011-04-15 11:37 | 120.0605 | 2 | 6 | 0.6748267 | 3.776561 | 5.225652 | 5.220562 | 21.13517 | 19.0819 | 0.000485611 | 0.08780953 | 0 | 0 | 0
1833 | 72840.27 | 2011-04-15 11:38 | 150.0758 | 2 | 6 | 0.6746443 | 3.791615 | 5.231278 | 5.220562 | 21.15646 | 19.0819 | 0.0002913952 | 0.08780953 | 0 | 0 | 0
1834 | 72870.29 | 2011-04-15 11:38 | 180.0907 | 2 | 6 | 0.6746443 | 3.803269 | 5.236903 | 5.220562 | 21.17782 | 19.0819 | 0.000259018 | 0.08780953 | 0 | 0 | 0
1835 | 72900.3 | 2011-04-15 11:39 | 210.106 | 2 | 6 | 0.6744618 | 3.811524 | 5.242528 | 5.220562 | 21.19924 | 19.0819 | 0.0001942158 | 0.08780953 | 0 | 0 | 0
1836 | 72930.32 | 2011-04-15 11:39 | 240.121 | 2 | 6 | 0.6746443 | 3.818322 | 5.248153 | 5.220562 | 21.2207 | 19.0819 | 0.000129509 | 0.08780953 | 0 | 0 | 0
1837 | 72960.33 | 2011-04-15 11:40 | 270.1361 | 2 | 6 | 0.6748267 | 3.82415 | 5.253779 | 5.220562 | 21.24219 | 19.0819 | 0.000129509 | 0.08780953 | 0 | 0 | 0
1838 | 72990.35 | 2011-04-15 11:40 | 300.1512 | 2 | 6 | 0.6750092 | 3.829815 | 5.259404 | 5.220562 | 21.26372 | 19.0819 | 0.0001942635 | 0.08780953 | 0 | 0 | 0
1839 | 73020.36 | 2011-04-15 11:41 | 330.1664 | 2 | 6 | 0.6746443 | 3.834671 | 5.26503 | 5.220562 | 21.28528 | 19.0819 | 0.000129509 | 0.08780953 | 0 | 0 | 0
1840 | 73050.38 | 2011-04-15 11:41 | 360.1814 | 2 | 6 | 0.6746443 | 3.839689 | 5.270655 | 5.220562 | 21.30687 | 19.0819 | 0.0001294613 | 0.08780953 | 0 | 0 | 0
1841 | 73080.39 | 2011-04-15 11:42 | 390.1966 | 2 | 6 | 0.6746443 | 3.844383 | 5.276281 | 5.220562 | 21.32848 | 19.0819 | 0.000129509 | 0.08780953 | 0 | 0 | 0
1842 | 73110.41 | 2011-04-15 11:42 | 420.2118 | 2 | 6 | 0.6744618 | 3.848915 | 5.281906 | 5.220562 | 21.35012 | 19.0819 | 0.000129509 | 0.08780953 | 0 | 0 | 0
1843 | 73140.43 | 2011-04-15 11:43 | 450.2269 | 2 | 6 | 0.6746443 | 3.853123 | 5.287531 | 5.220562 | 21.37178 | 19.0819 | 6.47068e-05 | 0.08780953 | 0 | 0 | 0
1844 | 73170.44 | 2011-04-15 11:43 | 480.2419 | 2 | 6 | 0.6746443 | 3.857656 | 5.293156 | 5.220562 | 21.39347 | 19.0819 | 0.000129509 | 0.08780953 | 0 | 0 | 0
1845 | 73200.46 | 2011-04-15 11:44 | 510.2571 | 2 | 6 | 0.6746443 | 3.861702 | 5.298781 | 5.220562 | 21.41518 | 19.0819 | 9.713173e-05 | 0.08780953 | 0 | 0 | 0
1846 | 73230.47 | 2011-04-15 11:44 | 540.2723 | 2 | 6 | 0.6748267 | 3.865749 | 5.304406 | 5.220562 | 21.43691 | 19.0819 | 9.713173e-05 | 0.08780953 | 0 | 0 | 0
1847 | 73260.49 | 2011-04-15 11:45 | 570.2876 | 2 | 6 | 0.6746443 | 3.869472 | 5.310031 | 5.220562 | 21.45867 | 19.0819 | 9.713173e-05 | 0.08780953 | 0 | 0 | 0
1848 | 73290.5 | 2011-04-15 11:45 | 600.3024 | 2 | 6 | 0.6746443 | 3.873519 | 5.315657 | 5.220562 | 21.48045 | 19.0819 | 9.713173e-05 | 0.08780953 | 0 | 0 | 0
1849 | 73320.52 | 2011-04-15 11:46 | 630.3175 | 2 | 6 | 0.6746443 | 3.87708 | 5.321282 | 5.220562 | 21.50225 | 19.0819 | 9.713173e-05 | 0.08780953 | 0 | 0 | 0
1850 | 73350.53 | 2011-04-15 11:46 | 660.3329 | 2 | 6 | 0.6744618 | 3.880641 | 5.326908 | 5.220562 | 21.52407 | 19.0819 | 9.713173e-05 | 0.08780953 | 0 | 0 | 0
1851 | 73380.55 | 2011-04-15 11:47 | 690.3479 | 2 | 6 | 0.6746443 | 3.884202 | 5.332533 | 5.220562 | 21.54591 | 19.0819 | 6.475449e-05 | 0.08780953 | 0 | 0 | 0
1852 | 73410.56 | 2011-04-15 11:47 | 720.3629 | 2 | 6 | 0.6746443 | 3.887763 | 5.338159 | 5.220562 | 21.56777 | 19.0819 | 9.713173e-05 | 0.08780953 | 0 | 0 | 0
1853 | 73440.58 | 2011-04-15 11:48 | 750.3781 | 2 | 6 | 0.6746443 | 3.891324 | 5.343785 | 5.220562 | 21.58966 | 19.0819 | 0.0001294613 | 0.08780953 | 0 | 0 | 0
1854 | 73470.59 | 2011-04-15 11:48 | 780.3931 | 2 | 6 | 0.6746443 | 3.894399 | 5.34941 | 5.220562 | 21.61156 | 19.0819 | 6.475449e-05 | 0.08780953 | 0 | 0 | 0
1855 | 73500.61 | 2011-04-15 11:49 | 810.4082 | 2 | 6 | 0.6750092 | 3.89796 | 5.355036 | 5.220562 | 21.63347 | 19.0819 | 0.000129509 | 0.08780953 | 0 | 0 | 0
1856 | 73530.62 | 2011-04-15 11:49 | 840.4233 | 2 | 6 | 0.6748267 | 3.900712 | 5.360662 | 5.220562 | 21.65541 | 19.0819 | 3.237724e-05 | 0.08780953 | 0 | 0 | 0
1857 | 73560.64 | 2011-04-15 11:50 | 870.4386 | 2 | 6 | 0.6746443 | 3.903788 | 5.366287 | 5.220562 | 21.67736 | 19.0819 | 3.237724e-05 | 0.08780953 | 0 | 0 | 0
1858 | 73590.65 | 2011-04-15 11:50 | 900.4536 | 2 | 6 | 0.6746443 | 3.906863 | 5.371913 | 5.220562 | 21.69933 | 19.0819 | 6.475449e-05 | 0.08780953 | 0 | 0 | 0
1859 | 73620.67 | 2011-04-15 11:51 | 930.4687 | 2 | 6 | 0.6746443 | 3.909777 | 5.377538 | 5.220562 | 21.72132 | 19.0819 | 9.713173e-05 | 0.08780953 | 0 | 0 | 0
1860 | 73650.68 | 2011-04-15 11:51 | 960.4839 | 2 | 6 | 0.6746443 | 3.912528 | 5.383164 | 5.220562 | 21.74332 | 19.0819 | 6.475449e-05 | 0.08780953 | 0 | 0 | 0
1861 | 73680.7 | 2011-04-15 11:52 | 990.499 | 2 | 6 | 0.6746443 | 3.915118 | 5.388789 | 5.220562 | 21.76534 | 19.0819 | 6.475449e-05 | 0.08780953 | 0 | 0 | 0
1862 | 73710.71 | 2011-04-15 11:52 | 1020.514 | 2 | 6 | 0.6746443 | 3.917708 | 5.394415 | 5.220562 | 21.78737 | 19.0819 | 3.237724e-05 | 0.08780953 | 0 | 0 | 0
1863 | 73740.73 | 2011-04-15 11:53 | 1050.529 | 2 | 6 | 0.6750092 | 3.92046 | 5.40004 | 5.220562 | 21.80942 | 19.0819 | 9.713173e-05 | 0.08780953 | 0 | 0 | 0
1864 | 73770.74 | 2011-04-15 11:53 | 1080.544 | 2 | 6 | 0.6746443 | 3.922564 | 5.405666 | 5.220562 | 21.83148 | 19.0819 | 9.713173e-05 | 0.08780953 | 0 | 0 | 0
1865 | 73800.76 | 2011-04-15 11:54 | 1110.559 | 2 | 6 | 0.6748267 | 3.924992 | 5.411292 | 5.220562 | 21.85355 | 19.0819 | 6.475449e-05 | 0.08780953 | 0 | 0 | 0
1866 | 73830.77 | 2011-04-15 11:54 | 1140.575 | 2 | 6 | 0.6748267 | 3.927096 | 5.416918 | 5.220562 | 21.87564 | 19.0819 | 6.47068e-05 | 0.08780953 | 0 | 0 | 0
1867 | 73860.79 | 2011-04-15 11:55 | 1170.59 | 2 | 6 | 0.6750092 | 3.929362 | 5.422543 | 5.220562 | 21.89774 | 19.0819 | 9.713173e-05 | 0.08780953 | 0 | 0 | 0
1868 | 73890.8 | 2011-04-15 11:55 | 1200.605 | 2 | 6 | 0.6746443 | 3.931143 | 5.428169 | 5.220562 | 21.91985 | 19.0819 | 6.475449e-05 | 0.08780953 | 0 | 0 | 0
1869 | 73920.82 | 2011-04-15 11:56 | 1230.62 | 2 | 6 | 0.6748267 | 3.933247 | 5.433795 | 5.220562 | 21.94197 | 19.0819 | 6.475449e-05 | 0.08780953 | 0 | 0 | 0
1870 | 73950.83 | 2011-04-15 11:56 | 1260.635 | 2 | 6 | 0.6748267 | 3.935189 | 5.439421 | 5.220562 | 21.9641 | 19.0819 | 6.475449e-05 | 0.08780953 | 0 | 0 | 0
1871 | 73980.85 | 2011-04-15 11:57 | 1290.65 | 2 | 6 | 0.6746443 | 3.93697 | 5.445047 | 5.220562 | 21.98625 | 19.0819 | 0 | 0.08780953 | 0 | 0 | 0
1872 | 74010.86 | 2011-04-15 11:57 | 1320.665 | 2 | 6 | 0.6746443 | 3.938912 | 5.450673 | 5.220562 | 22.0084 | 19.0819 | 3.237724e-05 | 0.08780953 | 0 | 0 | 0
1873 | 74040.88 | 2011-04-15 11:58 | 1350.68 | 2 | 6 | 0.6748267 | 3.941017 | 5.456298 | 5.220562 | 22.03057 | 19.0819 | 9.713173e-05 | 0.08780953 | 0 | 0 | 0
1874 | 74070.89 | 2011-04-15 11:58 | 1380.696 | 2 | 6 | 0.6746443 | 3.942797 | 5.461924 | 5.220562 | 22.05274 | 19.0819 | 6.475449e-05 | 0.08780953 | 0 | 0 | 0
1875 | 74100.91 | 2011-04-15 11:59 | 1410.711 | 2 | 6 | 0.6744618 | 3.944416 | 5.46755 | 5.220562 | 22.07493 | 19.0819 | -3.237724e-05 | 0.08780953 | 0 | 0 | 0
1876 | 74130.92 | 2011-04-15 11:59 | 1440.726 | 2 | 6 | 0.6748267 | 3.94652 | 5.473176 | 5.220562 | 22.09713 | 19.0819 | 6.475449e-05 | 0.08780953 | 0 | 0 | 0
1877 | 74160.94 | 2011-04-15 12:00 | 1470.74 | 2 | 6 | 0.6748267 | 3.948301 | 5.478772 | 5.220562 | 22.11922 | 19.0819 | 3.237724e-05 | 0.08780953 | 0 | 0 | 0
1878 | 74190.94 | 2011-04-15 12:00 | 1500.74 | 2 | 6 | 0.6748267 | 3.950243 | 5.484424 | 5.220562 | 22.14154 | 19.0819 | 6.475449e-05 | 0.08780953 | 0 | 0 | 0
1879 | 74220.95 | 2011-04-15 12:01 | 1530.756 | 2 | 6 | 0.6748267 | 3.952185 | 5.49005 | 5.220562 | 22.16377 | 19.0819 | 6.475449e-05 | 0.08780953 | 0 | 0 | 0
1880 | 74250.97 | 2011-04-15 12:01 | 1560.771 | 2 | 6 | 0.6748267 | 3.954128 | 5.495676 | 5.220562 | 22.18601 | 19.0819 | 6.475449e-05 | 0.08780953 | 0 | 0 | 0
1881 | 74280.98 | 2011-04-15 12:02 | 1590.786 | 2 | 6 | 0.6746443 | 3.955908 | 5.501302 | 5.220562 | 22.20826 | 19.0819 | 6.475449e-05 | 0.08780953 | 0 | 0 | 0
1882 | 74311 | 2011-04-15 12:02 | 1620.801 | 2 | 6 | 0.6750092 | 3.958013 | 5.506927 | 5.220562 | 22.23052 | 19.0819 | 6.475449e-05 | 0.08780953 | 0 | 0 | 0
1883 | 74341.01 | 2011-04-15 12:03 | 1650.816 | 2 | 6 | 0.6748267 | 3.959955 | 5.512553 | 5.220562 | 22.25279 | 19.0819 | 9.713173e-05 | 0.08780953 | 0 | 0 | 0
1884 | 74371.03 | 2011-04-15 12:03 | 1680.831 | 2 | 6 | 0.6746443 | 3.961897 | 5.518178 | 5.220562 | 22.27507 | 19.0819 | 6.475449e-05 | 0.08780953 | 0 | 0 | 0
1885 | 74401.05 | 2011-04-15 12:04 | 1710.849 | 2 | 6 | 0.6746443 | 3.96384 | 5.523804 | 5.220562 | 22.29737 | 19.0819 | 6.475449e-05 | 0.08780953 | 0 | 0 | 0
1886 | 74431.06 | 2011-04-15 12:04 | 1740.861 | 2 | 6 | 0.6746443 | 3.965944 | 5.529429 | 5.220562 | 22.31967 | 19.0819 | 3.237724e-05 | 0.08780953 | 0 | 0 | 0
1887 | 74461.07 | 2011-04-15 12:05 | 1770.876 | 2 | 6 | 0.6748267 | 3.967886 | 5.535055 | 5.220562 | 22.34198 | 19.0819 | 3.237724e-05 | 0.08780953 | 0 | 0 | 0
1888 | 74491.09 | 2011-04-15 12:05 | 1800.892 | 2 | 6 | 0.6750092 | 3.969991 | 5.540681 | 5.220562 | 22.36431 | 19.0819 | 6.475449e-05 | 0.08780953 | 0 | 0 | 0
1889 | 74521.1 | 2011-04-15 12:06 | 1830.907 | 2 | 6 | 0.6748267 | 3.972095 | 5.546307 | 5.220562 | 22.38665 | 19.0819 | 6.475449e-05 | 0.08780953 | 0 | 0 | 0
1890 | 74551.12 | 2011-04-15 12:06 | 1860.922 | 2 | 6 | 0.6748267 | 3.974037 | 5.551933 | 5.220562 | 22.40901 | 19.0819 | 9.713173e-05 | 0.08780953 | 0 | 0 | 0
1891 | 74581.14 | 2011-04-15 12:07 | 1890.937 | 2 | 6 | 0.6748267 | 3.976142 | 5.557559 | 5.220562 | 22.43137 | 19.0819 | 6.475449e-05 | 0.08780953 | 0 | 0 | 0
1892 | 74611.15 | 2011-04-15 12:07 | 1920.952 | 2 | 6 | 0.6748267 | 3.977922 | 5.563185 | 5.220562 | 22.45374 | 19.0819 | 6.475449e-05 | 0.08780953 | 0 | 0 | 0
1893 | 74641.17 | 2011-04-15 12:08 | 1950.967 | 2 | 6 | 0.6748267 | 3.980188 | 5.568811 | 5.220562 | 22.47613 | 19.0819 | 3.232956e-05 | 0.08780953 | 0 | 0 | 0
1894 | 74671.18 | 2011-04-15 12:08 | 1980.982 | 2 | 6 | 0.6748267 | 3.982131 | 5.574437 | 5.220562 | 22.49853 | 19.0819 | 3.232956e-05 | 0.08780953 | 0 | 0 | 0
1895 | 74701.2 | 2011-04-15 12:09 | 2010.997 | 2 | 6 | 0.6746443 | 3.984235 | 5.580062 | 5.220562 | 22.52094 | 19.0819 | 3.237724e-05 | 0.08780953 | 0 | 0 | 0
1896 | 74731.21 | 2011-04-15 12:09 | 2041.013 | 2 | 6 | 0.6748267 | 3.986339 | 5.585688 | 5.220562 | 22.54336 | 19.0819 | 3.237724e-05 | 0.08780953 | 0 | 0 | 0
1897 | 74761.23 | 2011-04-15 12:10 | 2071.028 | 2 | 6 | 0.6750092 | 3.988605 | 5.591314 | 5.220562 | 22.56579 | 19.0819 | 6.475449e-05 | 0.08780953 | 0 | 0 | 0
1898 | 74791.24 | 2011-04-15 12:10 | 2101.043 | 2 | 6 | 0.6748267 | 3.990548 | 5.59694 | 5.220562 | 22.58824 | 19.0819 | 6.475449e-05 | 0.08780953 | 0 | 0 | 0
1899 | 74821.26 | 2011-04-15 12:11 | 2131.058 | 2 | 6 | 0.6746443 | 3.99249 | 5.602566 | 5.220562 | 22.61069 | 19.0819 | 3.237724e-05 | 0.08780953 | 0 | 0 | 0
1900 | 74851.27 | 2011-04-15 12:11 | 2161.073 | 2 | 6 | 0.6746443 | 3.994756 | 5.608192 | 5.220562 | 22.63316 | 19.0819 | 9.713173e-05 | 0.08780953 | 0 | 0 | 0
1901 | 74881.29 | 2011-04-15 12:12 | 2191.088 | 2 | 6 | 0.6746443 | 3.996699 | 5.613818 | 5.220562 | 22.65564 | 19.0819 | 6.475449e-05 | 0.08780953 | 0 | 0 | 0
1902 | 74911.3 | 2011-04-15 12:12 | 2221.103 | 2 | 6 | 0.6750092 | 3.999127 | 5.619444 | 5.220562 | 22.67813 | 19.0819 | 9.713173e-05 | 0.08780953 | 0 | 0 | 0
1903 | 74941.32 | 2011-04-15 12:13 | 2251.118 | 2 | 6 | 0.6748267 | 4.000907 | 5.625069 | 5.220562 | 22.70064 | 19.0819 | 6.475449e-05 | 0.08780953 | 0 | 0 | 0
1904 | 74971.33 | 2011-04-15 12:13 | 2281.134 | 2 | 6 | 0.6748267 | 4.003011 | 5.630695 | 5.220562 | 22.72315 | 19.0819 | 3.232956e-05 | 0.08780953 | 0 | 0 | 0
1905 | 75001.35 | 2011-04-15 12:14 | 2311.149 | 2 | 6 | 0.6746443 | 4.005116 | 5.636321 | 5.220562 | 22.74568 | 19.0819 | 9.708405e-05 | 0.08780953 | 0 | 0 | 0
1906 | 75031.36 | 2011-04-15 12:14 | 2341.164 | 2 | 6 | 0.6746443 | 4.00722 | 5.641947 | 5.220562 | 22.76821 | 19.0819 | 6.475449e-05 | 0.08780953 | 0 | 0 | 0
1907 | 75061.38 | 2011-04-15 12:15 | 2371.179 | 2 | 6 | 0.6748267 | 4.009324 | 5.647573 | 5.220562 | 22.79076 | 19.0819 | 6.475449e-05 | 0.08780953 | 0 | 0 | 0
1908 | 75091.39 | 2011-04-15 12:15 | 2401.194 | 2 | 6 | 0.6746443 | 4.011428 | 5.653199 | 5.220562 | 22.81333 | 19.0819 | 3.232956e-05 | 0.08780953 | 0 | 0 | 0
1909 | 75121.41 | 2011-04-15 12:16 | 2431.209 | 2 | 6 | 0.6748267 | 4.013694 | 5.658825 | 5.220562 | 22.8359 | 19.0819 | 6.465912e-05 | 0.08780953 | 0 | 0 | 0
1910 | 75151.42 | 2011-04-15 12:16 | 2461.224 | 2 | 6 | 0.6748267 | 4.015799 | 5.66445 | 5.220562 | 22.85849 | 19.0819 | 3.232956e-05 | 0.08780953 | 0 | 0 | 0
1911 | 75181.44 | 2011-04-15 12:17 | 2491.24 | 2 | 6 | 0.6746443 | 4.017741 | 5.670076 | 5.220562 | 22.88109 | 19.0819 | 0 | 0.08780953 | 0 | 0 | 0
1912 | 75211.45 | 2011-04-15 12:17 | 2521.255 | 2 | 6 | 0.6748267 | 4.020169 | 5.675702 | 5.220562 | 22.9037 | 19.0819 | 6.475449e-05 | 0.08780953 | 0 | 0 | 0
1913 | 75241.47 | 2011-04-15 12:18 | 2551.27 | 2 | 6 | 0.6748267 | 4.022435 | 5.681328 | 5.220562 | 22.92632 | 19.0819 | 0.000129509 | 0.08780953 | 0 | 0 | 0
1914 | 75271.48 | 2011-04-15 12:18 | 2581.285 | 2 | 6 | 0.6748267 | 4.024702 | 5.686954 | 5.220562 | 22.94895 | 19.0819 | 9.717941e-05 | 0.08780953 | 0 | 0 | 0
1915 | 75301.5 | 2011-04-15 12:19 | 2611.3 | 2 | 6 | 0.6748267 | 4.026968 | 5.69258 | 5.220562 | 22.9716 | 19.0819 | 9.708405e-05 | 0.08780953 | 0 | 0 | 0
1916 | 75331.51 | 2011-04-15 12:19 | 2641.315 | 2 | 6 | 0.6748267 | 4.029072 | 5.698205 | 5.220562 | 22.99426 | 19.0819 | 6.475449e-05 | 0.08780953 | 0 | 0 | 0
1917 | 75361.53 | 2011-04-15 12:20 | 2671.33 | 2 | 6 | 0.6746443 | 4.031338 | 5.703831 | 5.220562 | 23.01694 | 19.0819 | 9.708405e-05 | 0.08780953 | 0 | 0 | 0
1918 | 75391.54 | 2011-04-15 12:20 | 2701.345 | 2 | 6 | 0.6748267 | 4.033766 | 5.709457 | 5.220562 | 23.03962 | 19.0819 | 6.475449e-05 | 0.08780953 | 0 | 0 | 0
1919 | 75421.56 | 2011-04-15 12:21 | 2731.36 | 2 | 6 | 0.6748267 | 4.03587 | 5.715083 | 5.220562 | 23.06232 | 19.0819 | 6.475449e-05 | 0.08780953 | 0 | 0 | 0
1920 | 75451.57 | 2011-04-15 12:21 | 2761.376 | 2 | 6 | 0.6746443 | 4.037974 | 5.720708 | 5.220562 | 23.08503 | 19.0819 | 3.232956e-05 | 0.08780953 | 0 | 0 | 0
1921 | 75481.59 | 2011-04-15 12:22 | 2791.391 | 2 | 6 | 0.6744618 | 4.040564 | 5.726333 | 5.220562 | 23.10775 | 19.0819 | 9.708405e-05 | 0.08780953 | 0 | 0 | 0
1922 | 75511.6 | 2011-04-15 12:22 | 2821.406 | 2 | 6 | 0.6746443 | 4.042992 | 5.731958 | 5.220562 | 23.13048 | 19.0819 | 6.475449e-05 | 0.08780953 | 0 | 0 | 0
1923 | 75541.62 | 2011-04-15 12:23 | 2851.421 | 2 | 6 | 0.6748267 | 4.045259 | 5.737583 | 5.220562 | 23.15323 | 19.0819 | 9.717941e-05 | 0.08780953 | 0 | 0 | 0
1924 | 75571.63 | 2011-04-15 12:23 | 2881.436 | 2 | 6 | 0.6748267 | 4.047848 | 5.743209 | 5.220562 | 23.176 | 19.0819 | 9.708405e-05 | 0.08780953 | 0 | 0 | 0
1925 | 75601.65 | 2011-04-15 12:24 | 2911.451 | 2 | 6 | 0.6746443 | 4.050114 | 5.748835 | 5.220562 | 23.19878 | 19.0819 | 3.232956e-05 | 0.08780953 | 0 | 0 | 0
1926 | 75631.66 | 2011-04-15 12:24 | 2941.466 | 2 | 6 | 0.6748267 | 4.052704 | 5.75446 | 5.220562 | 23.22157 | 19.0819 | 6.475449e-05 | 0.08780953 | 0 | 0 | 0
1927 | 75661.68 | 2011-04-15 12:25 | 2971.481 | 2 | 6 | 0.6746443 | 4.055456 | 5.760086 | 5.220562 | 23.24437 | 19.0819 | 0.0001294136 | 0.08780953 | 0 | 0 | 0
1928 | 75691.69 | 2011-04-15 12:25 | 3001.496 | 2 | 6 | 0.6746443 | 4.057884 | 5.765712 | 5.220562 | 23.2672 | 19.0819 | 6.475449e-05 | 0.08780953 | 0 | 0 | 0
1929 | 75721.71 | 2011-04-15 12:26 | 3031.511 | 2 | 6 | 0.6748267 | 4.060312 | 5.771337 | 5.220562 | 23.29003 | 19.0819 | 3.232956e-05 | 0.08780953 | 0 | 0 | 0
1930 | 75751.72 | 2011-04-15 12:26 | 3061.527 | 2 | 6 | 0.6744618 | 4.063064 | 5.776963 | 5.220562 | 23.31288 | 19.0819 | 6.475449e-05 | 0.08780953 | 0 | 0 | 0
1931 | 75781.74 | 2011-04-15 12:27 | 3091.542 | 2 | 6 | 0.6748267 | 4.065653 | 5.782588 | 5.220562 | 23.33574 | 19.0819 | 6.475449e-05 | 0.08780953 | 0 | 0 | 0
1932 | 75811.75 | 2011-04-15 12:27 | 3121.557 | 2 | 6 | 0.6744618 | 4.068081 | 5.788213 | 5.220562 | 23.35862 | 19.0819 | 3.232956e-05 | 0.08780953 | 0 | 0 | 0
1933 | 75841.77 | 2011-04-15 12:28 | 3151.572 | 2 | 6 | 0.6744618 | 4.070833 | 5.793838 | 5.220562 | 23.38151 | 19.0819 | 3.242493e-05 | 0.08780953 | 0 | 0 | 0
1934 | 75871.79 | 2011-04-15 12:28 | 3181.587 | 2 | 6 | 0.6748267 | 4.073747 | 5.799464 | 5.220562 | 23.40442 | 19.0819 | 6.475449e-05 | 0.08780953 | 0 | 0 | 0
1935 | 75901.8 | 2011-04-15 12:29 | 3211.602 | 2 | 6 | 0.6746443 | 4.076336 | 5.80509 | 5.220562 | 23.42735 | 19.0819 | 3.232956e-05 | 0.08780953 | 0 | 0 | 0
1936 | 75931.82 | 2011-04-15 12:29 | 3241.617 | 2 | 6 | 0.6746443 | 4.079412 | 5.810716 | 5.220562 | 23.45029 | 19.0819 | 0.000129509 | 0.08780953 | 0 | 0 | 0
1937 | 75961.83 | 2011-04-15 12:30 | 3271.632 | 2 | 6 | 0.6746443 | 4.082325 | 5.816342 | 5.220562 | 23.47325 | 19.0819 | 9.708405e-05 | 0.08780953 | 0 | 0 | 0
1938 | 75991.85 | 2011-04-15 12:30 | 3301.648 | 2 | 6 | 0.6748267 | 4.085077 | 5.821968 | 5.220562 | 23.49622 | 19.0819 | 6.475449e-05 | 0.08780953 | 0 | 0 | 0
1939 | 76021.86 | 2011-04-15 12:31 | 3331.663 | 2 | 6 | 0.6748267 | 4.087991 | 5.827593 | 5.220562 | 23.51921 | 19.0819 | 9.708405e-05 | 0.08780953 | 0 | 0 | 0
1940 | 76051.88 | 2011-04-15 12:31 | 3361.678 | 2 | 6 | 0.6748267 | 4.090905 | 5.833219 | 5.220562 | 23.54222 | 19.0819 | 9.717941e-05 | 0.08780953 | 0 | 0 | 0
1941 | 76081.89 | 2011-04-15 12:32 | 3391.693 | 2 | 6 | 0.6748267 | 4.093818 | 5.838845 | 5.220562 | 23.56524 | 19.0819 | 6.475449e-05 | 0.08780953 | 0 | 0 | 0
1942 | 76111.91 | 2011-04-15 12:32 | 3421.708 | 2 | 6 | 0.6748267 | 4.097055 | 5.844471 | 5.220562 | 23.58828 | 19.0819 | 9.708405e-05 | 0.08780953 | 0 | 0 | 0
1943 | 76141.92 | 2011-04-15 12:33 | 3451.724 | 2 | 6 | 0.6748267 | 4.099969 | 5.850097 | 5.220562 | 23.61134 | 19.0819 | 6.475449e-05 | 0.08780953 | 0 | 0 | 0
1944 | 76171.94 | 2011-04-15 12:33 | 3481.738 | 2 | 6 | 0.6748267 | 4.103045 | 5.855723 | 5.220562 | 23.63442 | 19.0819 | 9.708405e-05 | 0.08780953 | 0 | 0 | 0
1945 | 76201.95 | 2011-04-15 12:34 | 3511.754 | 2 | 6 | 0.6746443 | 4.10612 | 5.861349 | 5.220562 | 23.65751 | 19.0819 | 9.717941e-05 | 0.08780953 | 0 | 0 | 0
1946 | 76231.97 | 2011-04-15 12:34 | 3541.769 | 2 | 6 | 0.6746443 | 4.109357 | 5.866975 | 5.220562 | 23.68062 | 19.0819 | 9.717941e-05 | 0.08780953 | 0 | 0 | 0
1947 | 76261.98 | 2011-04-15 12:35 | 3571.784 | 2 | 6 | 0.6746443 | 4.112271 | 5.872601 | 5.220562 | 23.70374 | 19.0819 | 3.232956e-05 | 0.08780953 | 0 | 0 | 0
1948 | 76292 | 2011-04-15 12:35 | 3601.799 | 2 | 6 | 0.6748267 | 4.115832 | 5.878226 | 5.220562 | 23.72689 | 19.0819 | 0.000129509 | 0.08780953 | 0 | 0 | 0
1949 | 76322.01 | 2011-04-15 12:36 | 3631.817 | 2 | 6 | 0.6748267 | 4.118907 | 5.883853 | 5.220562 | 23.75005 | 19.0819 | 6.475449e-05 | 0.08780953 | 0 | 0 | 0
1950 | 76352.03 | 2011-04-15 12:36 | 3661.829 | 2 | 6 | 0.6748267 | 4.122306 | 5.889478 | 5.220562 | 23.77323 | 19.0819 | 6.475449e-05 | 0.08780953 | 0 | 0 | 0
1951 | 76382.03 | 2011-04-15 12:37 | 3691.83 | 2 | 6 | 0.6748267 | 4.125706 | 5.895101 | 5.220562 | 23.79642 | 19.0819 | 9.708405e-05 | 0.08780953 | 0 | 0 | 0
1952 | 76412.04 | 2011-04-15 12:37 | 3721.844 | 2 | 6 | 0.6746443 | 4.129105 | 5.900726 | 5.220562 | 23.81964 | 19.0819 | 9.717941e-05 | 0.08780953 | 0 | 0 | 0
1953 | 76442.06 | 2011-04-15 12:38 | 3751.859 | 2 | 6 | 0.6750092 | 4.132342 | 5.906352 | 5.220562 | 23.84288 | 19.0819 | 9.717941e-05 | 0.08780953 | 0 | 0 | 0
1954 | 76472.07 | 2011-04-15 12:38 | 3781.873 | 2 | 6 | 0.6748267 | 4.135741 | 5.911967 | 5.220562 | 23.86609 | 19.0819 | 9.708405e-05 | 0.08780953 | 0 | 0 | 0
1955 | 76502.07 | 2011-04-15 12:39 | 3811.873 | 2 | 6 | 0.6748267 | 4.139302 | 5.917601 | 5.220562 | 23.8894 | 19.0819 | 9.708405e-05 | 0.08780953 | 0 | 0 | 0
1956 | 76532.09 | 2011-04-15 12:39 | 3841.888 | 2 | 6 | 0.6748267 | 4.142863 | 5.923227 | 5.220562 | 23.9127 | 19.0819 | 0.0001294136 | 0.08780953 | 0 | 0 | 0
1957 | 76562.1 | 2011-04-15 12:40 | 3871.904 | 2 | 6 | 0.6748267 | 4.146425 | 5.928853 | 5.220562 | 23.93602 | 19.0819 | 0.000129509 | 0.08780953 | 0 | 0 | 0
1958 | 76592.12 | 2011-04-15 12:40 | 3901.919 | 2 | 6 | 0.6748267 | 4.149986 | 5.934479 | 5.220562 | 23.95936 | 19.0819 | 9.717941e-05 | 0.08780953 | 0 | 0 | 0
1959 | 76622.12 | 2011-04-15 12:41 | 3931.92 | 2 | 6 | 0.6748267 | 4.153547 | 5.940103 | 5.220562 | 23.9827 | 19.0819 | 9.717941e-05 | 0.08780953 | 0 | 0 | 0
1960 | 76652.13 | 2011-04-15 12:41 | 3961.934 | 2 | 6 | 0.6750092 | 4.157108 | 5.945729 | 5.220562 | 24.00608 | 19.0819 | 9.717941e-05 | 0.08780953 | 0 | 0 | 0
1961 | 76682.15 | 2011-04-15 12:42 | 3991.948 | 2 | 6 | 0.6746443 | 4.16083 | 5.951355 | 5.220562 | 24.02948 | 19.0819 | 9.708405e-05 | 0.08780953 | 0 | 0 | 0
1962 | 76712.16 | 2011-04-15 12:42 | 4021.964 | 2 | 6 | 0.6750092 | 4.164715 | 5.956981 | 5.220562 | 24.0529 | 19.0819 | 0.0001618385 | 0.08780953 | 0 | 0 | 0
1963 | 76742.18 | 2011-04-15 12:43 | 4051.979 | 2 | 6 | 0.6748267 | 4.168276 | 5.962607 | 5.220562 | 24.07634 | 19.0819 | 9.708405e-05 | 0.08780953 | 0 | 0 | 0
1964 | 76772.19 | 2011-04-15 12:43 | 4081.994 | 2 | 6 | 0.6746443 | 4.171999 | 5.968233 | 5.220562 | 24.0998 | 19.0819 | 9.717941e-05 | 0.08780953 | 0 | 0 | 0
1965 | 76802.21 | 2011-04-15 12:44 | 4112.009 | 2 | 6 | 0.6746443 | 4.175722 | 5.973859 | 5.220562 | 24.12328 | 19.0819 | 6.475449e-05 | 0.08780953 | 0 | 0 | 0
1966 | 76832.22 | 2011-04-15 12:44 | 4142.024 | 2 | 6 | 0.6746443 | 4.179769 | 5.979485 | 5.220562 | 24.14679 | 19.0819 | 9.717941e-05 | 0.08780953 | 0 | 0 | 0
1967 | 76862.23 | 2011-04-15 12:45 | 4172.027 | 2 | 6 | 0.6746443 | 4.183492 | 5.985109 | 5.220562 | 24.1703 | 19.0819 | 9.708405e-05 | 0.08780953 | 0 | 0 | 0
1968 | 76892.24 | 2011-04-15 12:45 | 4202.039 | 2 | 6 | 0.6746443 | 4.187376 | 5.990734 | 5.220562 | 24.19385 | 19.0819 | 6.475449e-05 | 0.08780953 | 0 | 0 | 0
1969 | 76922.25 | 2011-04-15 12:46 | 4232.054 | 2 | 6 | 0.6748267 | 4.191261 | 5.99636 | 5.220562 | 24.21742 | 19.0819 | 6.475449e-05 | 0.08780953 | 0 | 0 | 0
1970 | 76952.27 | 2011-04-15 12:46 | 4262.069 | 2 | 6 | 0.6746443 | 4.195146 | 6.001986 | 5.220562 | 24.24101 | 19.0819 | 6.475449e-05 | 0.08780953 | 0 | 0 | 0
1971 | 76982.28 | 2011-04-15 12:47 | 4292.084 | 2 | 6 | 0.6746443 | 4.199355 | 6.007612 | 5.220562 | 24.26462 | 19.0819 | 9.708405e-05 | 0.08780953 | 0 | 0 | 0
1972 | 77015.58 | 2011-04-15 12:47 | 30.01509 | 3 | 6 | 0 | 4.079898 | 6.008227 | 5.220562 | 24.26721 | 19.0819 | -0.0005179405 | 0.08780953 | 0 | 0 | 0
1973 | 77045.59 | 2011-04-15 12:48 | 60.03023 | 3 | 6 | 0 | 4.066301 | 6.008227 | 5.220562 | 24.26721 | 19.0819 | -0.0002913475 | 0.08780953 | 0 | 0 | 0
1974 | 77075.61 | 2011-04-15 12:48 | 90.04538 | 3 | 6 | 0 | 4.058046 | 6.008227 | 5.220562 | 24.26721 | 19.0819 | -0.000226593 | 0.08780953 | 0 | 0 | 0
1975 | 77105.58 | 2011-04-15 12:49 | 120.0136 | 3 | 6 | 0 | 4.052542 | 6.008227 | 5.220562 | 24.26721 | 19.0819 | -0.000129509 | 0.08780953 | 0 | 0 | 0
1976 | 77105.58 | 2011-04-15 12:49 | 2.5313088e-06 | 4 | 6 | 1.167702 | 4.200002 | 6.008227 | 5.220562 | 24.26721 | 19.0819 | 0 | 0.08780953 | 0 | 0 | 0
1977 | 77106.35 | 2011-04-15 12:49 | 0.7661055 | 4 | 6 | 1.116791 | 4.200164 | 6.008469 | 5.220562 | 24.26822 | 19.0819 | 3.232956e-05 | 0.08780953 | 0 | 0 | 0
1978 | 77108.49 | 2011-04-15 12:49 | 2.906177 | 4 | 6 | 1.066244 | 4.200002 | 6.009116 | 5.220562 | 24.27094 | 19.0819 | 0 | 0.08780953 | 0 | 0 | 0
1979 | 77111.66 | 2011-04-15 12:49 | 6.078152 | 4 | 6 | 1.01588 | 4.200164 | 6.010033 | 5.220562 | 24.27479 | 19.0819 | 3.232956e-05 | 0.08780953 | 0 | 0 | 0
1980 | 77115.82 | 2011-04-15 12:49 | 10.23442 | 4 | 6 | 0.9656982 | 4.200164 | 6.011175 | 5.220562 | 24.27959 | 19.0819 | 0 | 0.08780953 | 0 | 0 | 0
1981 | 77121.13 | 2011-04-15 12:49 | 15.54681 | 4 | 6 | 0.9155164361 | 4.200164 | 6.012562 | 5.220562 | 24.28541 | 19.0819 | 0 | 0.08780953 | 0 | 0 | 0
1982 | 77127.94 | 2011-04-15 12:49 | 22.35911 | 4 | 6 | 0.8653347 | 4.200002 | 6.014245 | 5.220562 | 24.29248 | 19.0819 | 0 | 0.08780953 | 0 | 0 | 0
1983 | 77136.75 | 2011-04-15 12:49 | 31.17148 | 4 | 6 | 0.8151531 | 4.200002 | 6.0163 | 5.220562 | 24.30111 | 19.0819 | -3.232956e-05 | 0.08780953 | 0 | 0 | 0
1984 | 77148.49 | 2011-04-15 12:50 | 42.90553 | 4 | 6 | 0.7649713 | 4.200164 | 6.018871 | 5.220562 | 24.31191 | 19.0819 | 0 | 0.08780953 | 0 | 0 | 0
1985 | 77164.58 | 2011-04-15 12:50 | 58.99901 | 4 | 6 | 0.7146072 | 4.200002 | 6.022172 | 5.220562 | 24.32578 | 19.0819 | -3.232956e-05 | 0.08780953 | 0 | 0 | 0
1986 | 77188.72 | 2011-04-15 12:50 | 83.14033 | 4 | 6 | 0.6644254 | 4.200164 | 6.026784 | 5.220562 | 24.34515 | 19.0819 | 0 | 0.08780953 | 0 | 0 | 0
1987 | 77228.36 | 2011-04-15 12:51 | 122.7792 | 4 | 6 | 0.6142437 | 4.200164 | 6.033801 | 5.220562 | 24.37462 | 19.0819 | 3.232956e-05 | 0.08780953 | 0 | 0 | 0
1988 | 77296.48 | 2011-04-15 12:52 | 190.9031 | 4 | 6 | 0.5638795 | 4.200002 | 6.044916 | 5.220562 | 24.4213 | 19.0819 | -3.232956e-05 | 0.08780953 | 0 | 0 | 0
1989 | 77395.87 | 2011-04-15 12:54 | 290.292 | 4 | 6 | 0.5136979 | 4.200002 | 6.059769 | 5.220562 | 24.48369 | 19.0819 | -3.232956e-05 | 0.08780953 | 0 | 0 | 0
1990 | 77516.29 | 2011-04-15 12:56 | 410.7119 | 4 | 6 | 0.4635161 | 4.200002 | 6.076102 | 5.220562 | 24.55229 | 19.0819 | -3.232956e-05 | 0.08780953 | 0 | 0 | 0
1991 | 77655.76 | 2011-04-15 12:58 | 550.1784 | 4 | 6 | 0.4133344 | 4.200002 | 6.093073 | 5.220562 | 24.62357 | 19.0819 | -3.232956e-05 | 0.08780953 | 0 | 0 | 0
1992 | 77817.54 | 2011-04-15 13:01 | 711.9568 | 4 | 6 | 0.3631527 | 4.200002 | 6.110503 | 5.220562 | 24.69678 | 19.0819 | 0 | 0.08780953 | 0 | 0 | 0
1993 | 78011.41 | 2011-04-15 13:04 | 905.8287 | 4 | 6 | 0.312971 | 4.200002 | 6.128677 | 5.220562 | 24.77311 | 19.0819 | -3.232956e-05 | 0.08780953 | 0 | 0 | 0
1994 | 78249.62 | 2011-04-15 13:08 | 1144.043 | 4 | 6 | 0.2627893 | 4.19984 | 6.147677 | 5.220562 | 24.85291 | 19.0819 | -3.242493e-05 | 0.08780953 | 0 | 0 | 0
1995 | 78550.29 | 2011-04-15 13:13 | 1444.71 | 4 | 6 | 0.2126076 | 4.19984 | 6.16746 | 5.220562 | 24.936 | 19.0819 | -6.475449e-05 | 0.08780953 | 0 | 0 | 0
1996 | 78956.72 | 2011-04-15 13:20 | 1851.141 | 4 | 6 | 0.1624259 | 4.200002 | 6.188504 | 5.220562 | 25.02439 | 19.0819 | -3.232956e-05 | 0.08780953 | 0 | 0 | 0
1997 | 79572.6 | 2011-04-15 13:30 | 2467.021 | 4 | 6 | 0.1122442 | 4.200002 | 6.211708 | 5.220562 | 25.12185 | 19.0819 | -3.232956e-05 | 0.08780953 | 0 | 0 | 0
1998 | 80761.85 | 2011-04-15 13:50 | 3656.267 | 4 | 6 | 0.06206248 | 4.200002 | 6.239517 | 5.220562 | 25.23865 | 19.0819 | 0 | 0.08780953 | 0 | 0 | 0
1999 | 81293.67 | 2011-04-15 13:59 | 4188.086 | 4 | 6 | 0.04983639 | 4.200002 | 6.247786 | 5.220562 | 25.27338 | 19.0819 | -3.232956e-05 | 0.08780953 | 0 | 0 | 0
2000 | 81353.68 | 2011-04-15 14:00 | 60.01489 | 5 | 6 | 0 | 4.189481 | 6.247786 | 5.220562 | 25.27338 | 19.0819 | -3.242493e-05 | 0.08780953 | 0 | 0 | 0
2001 | 81353.88 | 2011-04-15 14:00 | 0.1877389 | 6 | 6 | 0.001296989 | 4.190938 | 6.247787 | 5.220562 | 25.27338 | 19.0819 | 0 | 0.1119958 | 0 | 0 | 0
2002 | 81358.7 | 2011-04-15 14:00 | 5.015622 | 6 | 6 | -0.001440195 | 4.189319 | 6.247787 | 5.220563 | 25.27338 | 19.08191 | 0 | 0.1119958 | 0 | 0 | 0
2003 | 81358.71 | 2011-04-15 14:00 | 2.857120824e-06 | 7 | 6 | -0.6729627 | 4.115184 | 6.247787 | 5.220563 | 25.27338 | 19.08191 | 0 | 0.1119958 | 0 | 0 | 0
2004 | 81386.36 | 2011-04-15 14:00 | 27.6557 | 7 | 6 | -0.6744225 | 4.065168 | 6.247787 | 5.225743 | 25.27338 | 19.10303 | -0.0006151199 | 0.1119958 | 0 | 0 | 0
2005 | 81416.38 | 2011-04-15 14:01 | 57.67081 | 7 | 6 | -0.6744225 | 4.04801 | 6.247787 | 5.231365 | 25.27338 | 19.12584 | -0.0003885269 | 0.1119958 | 0 | 0 | 0
2006 | 81446.39 | 2011-04-15 14:01 | 87.68607 | 7 | 6 | -0.6742401 | 4.035546 | 6.247787 | 5.236987 | 25.27338 | 19.14856 | -0.0002913475 | 0.1119958 | 0 | 0 | 0
2007 | 81476.41 | 2011-04-15 14:02 | 117.7013 | 7 | 6 | -0.6742401 | 4.025672 | 6.247787 | 5.242609 | 25.27338 | 19.17122 | -0.0002913475 | 0.1119958 | 0 | 0 | 0
2008 | 81506.42 | 2011-04-15 14:02 | 147.7162 | 7 | 6 | -0.6744225 | 4.017417 | 6.247787 | 5.248231 | 25.27338 | 19.19382 | -0.000226593 | 0.1119958 | 0 | 0 | 0
2009 | 81536.44 | 2011-04-15 14:03 | 177.7314 | 7 | 6 | -0.6742401 | 4.009972 | 6.247787 | 5.253853 | 25.27338 | 19.21639 | -0.0001942635 | 0.1119958 | 0 | 0 | 0
2010 | 81566.45 | 2011-04-15 14:03 | 207.7467 | 7 | 6 | -0.6744225 | 4.003173 | 6.247787 | 5.259475 | 25.27338 | 19.23891 | -0.0001618385 | 0.1119958 | 0 | 0 | 0
2011 | 81596.47 | 2011-04-15 14:04 | 237.7615 | 7 | 6 | -0.6744225 | 3.996699 | 6.247787 | 5.265097 | 25.27338 | 19.2614 | -0.0001294613 | 0.1119958 | 0 | 0 | 0
2012 | 81626.48 | 2011-04-15 14:04 | 267.7766 | 7 | 6 | -0.6742401 | 3.990386 | 6.247787 | 5.270719 | 25.27338 | 19.28385 | -0.0001618862 | 0.1119958 | 0 | 0 | 0
2013 | 81656.5 | 2011-04-15 14:05 | 297.7918 | 7 | 6 | -0.6744225 | 3.984397 | 6.247787 | 5.276342 | 25.27338 | 19.30627 | -0.0001618862 | 0.1119958 | 0 | 0 | 0
2014 | 81686.51 | 2011-04-15 14:05 | 327.8069 | 7 | 6 | -0.6744225 | 3.97857 | 6.247787 | 5.281964 | 25.27338 | 19.32866 | -0.000129509 | 0.1119958 | 0 | 0 | 0
2015 | 81716.53 | 2011-04-15 14:06 | 357.822 | 7 | 6 | -0.6742401 | 3.972742 | 6.247787 | 5.287586 | 25.27338 | 19.35101 | -0.0001618862 | 0.1119958 | 0 | 0 | 0
2016 | 81746.54 | 2011-04-15 14:06 | 387.8371 | 7 | 6 | -0.6744225 | 3.967077 | 6.247787 | 5.293208 | 25.27338 | 19.37333 | -9.713173e-05 | 0.1119958 | 0 | 0 | 0
2017 | 81776.56 | 2011-04-15 14:07 | 417.8522 | 7 | 6 | -0.674605 | 3.961412 | 6.247787 | 5.298831 | 25.27338 | 19.39561 | -0.0001618862 | 0.1119958 | 0 | 0 | 0
2018 | 81806.57 | 2011-04-15 14:07 | 447.8674 | 7 | 6 | -0.6744225 | 3.955908 | 6.247787 | 5.304453 | 25.27338 | 19.41787 | -0.0001618862 | 0.1119958 | 0 | 0 | 0
2019 | 81836.59 | 2011-04-15 14:08 | 477.8825 | 7 | 6 | -0.6742401 | 3.950567 | 6.247787 | 5.310075 | 25.27338 | 19.4401 | -9.713173e-05 | 0.1119958 | 0 | 0 | 0
2020 | 81866.61 | 2011-04-15 14:08 | 507.8976 | 7 | 6 | -0.6744225 | 3.945063 | 6.247787 | 5.315697 | 25.27338 | 19.46229 | -0.000129509 | 0.1119958 | 0 | 0 | 0
2021 | 81896.62 | 2011-04-15 14:09 | 537.9128 | 7 | 6 | -0.6744225 | 3.93956 | 6.247787 | 5.321319 | 25.27338 | 19.48445 | -0.000129509 | 0.1119958 | 0 | 0 | 0
2022 | 81926.64 | 2011-04-15 14:09 | 567.9278 | 7 | 6 | -0.6744225 | 3.93438 | 6.247787 | 5.326941 | 25.27338 | 19.50659 | -0.0001294613 | 0.1119958 | 0 | 0 | 0
2023 | 81956.65 | 2011-04-15 14:10 | 597.943 | 7 | 6 | -0.6742401 | 3.929039 | 6.247787 | 5.332563 | 25.27338 | 19.52869 | -0.000129509 | 0.1119958 | 0 | 0 | 0
2024 | 81986.67 | 2011-04-15 14:10 | 627.9581 | 7 | 6 | -0.6742401 | 3.923697 | 6.247787 | 5.338185 | 25.27338 | 19.55076 | -0.0001618862 | 0.1119958 | 0 | 0 | 0
2025 | 82016.68 | 2011-04-15 14:11 | 657.9732 | 7 | 6 | -0.6742401 | 3.918679 | 6.247787 | 5.343807 | 25.27338 | 19.57281 | -9.713173e-05 | 0.1119958 | 0 | 0 | 0
2026 | 82046.7 | 2011-04-15 14:11 | 687.9884 | 7 | 6 | -0.6742401 | 3.9135 | 6.247787 | 5.349429 | 25.27338 | 19.59482 | -0.0001294613 | 0.1119958 | 0 | 0 | 0
2027 | 82076.71 | 2011-04-15 14:12 | 718.0035 | 7 | 6 | -0.6742401 | 3.90832 | 6.247787 | 5.355051 | 25.27338 | 19.61681 | -0.000129509 | 0.1119958 | 0 | 0 | 0
2028 | 82106.73 | 2011-04-15 14:12 | 748.0186 | 7 | 6 | -0.6744225 | 3.90314 | 6.247787 | 5.360673 | 25.27338 | 19.63877 | -0.000129509 | 0.1119958 | 0 | 0 | 0
2029 | 82136.74 | 2011-04-15 14:13 | 778.0341 | 7 | 6 | -0.6742401 | 3.898122 | 6.247787 | 5.366295 | 25.27338 | 19.6607 | -0.0001618385 | 0.1119958 | 0 | 0 | 0
2030 | 82166.76 | 2011-04-15 14:13 | 808.0489 | 7 | 6 | -0.6742401 | 3.893266 | 6.247787 | 5.371916 | 25.27338 | 19.6826 | -0.000129509 | 0.1119958 | 0 | 0 | 0
2031 | 82196.77 | 2011-04-15 14:14 | 838.064 | 7 | 6 | -0.6742401 | 3.888248 | 6.247787 | 5.377538 | 25.27338 | 19.70447 | -0.000129509 | 0.1119958 | 0 | 0 | 0
2032 | 82226.79 | 2011-04-15 14:14 | 868.0791 | 7 | 6 | -0.6742401 | 3.883392 | 6.247787 | 5.38316 | 25.27338 | 19.72632 | -0.000129509 | 0.1119958 | 0 | 0 | 0
2033 | 82256.8 | 2011-04-15 14:15 | 898.0942 | 7 | 6 | -0.6742401 | 3.878375 | 6.247787 | 5.388782 | 25.27338 | 19.74813 | -0.000129509 | 0.1119958 | 0 | 0 | 0
2034 | 82286.82 | 2011-04-15 14:15 | 928.1093 | 7 | 6 | -0.6744225 | 3.873357 | 6.247787 | 5.394404 | 25.27338 | 19.76992 | -0.0001294613 | 0.1119958 | 0 | 0 | 0
2035 | 82316.83 | 2011-04-15 14:16 | 958.1244 | 7 | 6 | -0.6744225 | 3.868501 | 6.247787 | 5.400026 | 25.27338 | 19.79169 | -0.0001618862 | 0.1119958 | 0 | 0 | 0
2036 | 82346.85 | 2011-04-15 14:16 | 988.1396 | 7 | 6 | -0.6742401 | 3.863807 | 6.247787 | 5.405648 | 25.27338 | 19.81342 | -0.0001618385 | 0.1119958 | 0 | 0 | 0
2037 | 82376.86 | 2011-04-15 14:17 | 1018.155 | 7 | 6 | -0.6744225 | 3.859113 | 6.247787 | 5.41127 | 25.27338 | 19.83513 | -0.0001618862 | 0.1119958 | 0 | 0 | 0
2038 | 82406.88 | 2011-04-15 14:17 | 1048.17 | 7 | 6 | -0.6742401 | 3.85458 | 6.247787 | 5.416892 | 25.27338 | 19.85682 | -9.708405e-05 | 0.1119958 | 0 | 0 | 0
2039 | 82436.89 | 2011-04-15 14:18 | 1078.185 | 7 | 6 | -0.6742401 | 3.849886 | 6.247787 | 5.422514 | 25.27338 | 19.87847 | -0.000129509 | 0.1119958 | 0 | 0 | 0
2040 | 82466.91 | 2011-04-15 14:18 | 1108.2 | 7 | 6 | -0.6742401 | 3.845354 | 6.247787 | 5.428136 | 25.27338 | 19.9001 | -0.000129509 | 0.1119958 | 0 | 0 | 0
2041 | 82496.92 | 2011-04-15 14:19 | 1138.215 | 7 | 6 | -0.6744225 | 3.840822 | 6.247787 | 5.433758 | 25.27338 | 19.92171 | -9.713173e-05 | 0.1119958 | 0 | 0 | 0
2042 | 82526.94 | 2011-04-15 14:19 | 1168.231 | 7 | 6 | -0.6744225 | 3.836289 | 6.247787 | 5.43938 | 25.27338 | 19.94329 | -0.000129509 | 0.1119958 | 0 | 0 | 0
2043 | 82556.95 | 2011-04-15 14:20 | 1198.245 | 7 | 6 | -0.6742401 | 3.831757 | 6.247787 | 5.445002 | 25.27338 | 19.96484 | -0.0001294613 | 0.1119958 | 0 | 0 | 0
2044 | 82586.97 | 2011-04-15 14:20 | 1228.261 | 7 | 6 | -0.6742401 | 3.827387 | 6.247787 | 5.450624 | 25.27338 | 19.98637 | -0.0001618385 | 0.1119958 | 0 | 0 | 0
2045 | 82616.98 | 2011-04-15 14:21 | 1258.276 | 7 | 6 | -0.6744225 | 3.82334 | 6.247787 | 5.456246 | 25.27338 | 20.00788 | -9.713173e-05 | 0.1119958 | 0 | 0 | 0
2046 | 82647 | 2011-04-15 14:21 | 1288.291 | 7 | 6 | -0.6742401 | 3.819132 | 6.247787 | 5.461868 | 25.27338 | 20.02936 | -6.475449e-05 | 0.1119958 | 0 | 0 | 0
2047 | 82677.01 | 2011-04-15 14:22 | 1318.306 | 7 | 6 | -0.6744225 | 3.814923 | 6.247787 | 5.46749 | 25.27338 | 20.05082 | -9.713173e-05 | 0.1119958 | 0 | 0 | 0
2048 | 82707.03 | 2011-04-15 14:22 | 1348.321 | 7 | 6 | -0.6742401 | 3.810715 | 6.247787 | 5.473112 | 25.27338 | 20.07226 | -9.708405e-05 | 0.1119958 | 0 | 0 | 0
2049 | 82737.04 | 2011-04-15 14:23 | 1378.336 | 7 | 6 | -0.6742401 | 3.806506 | 6.247787 | 5.478734 | 25.27338 | 20.09367 | -9.713173e-05 | 0.1119958 | 0 | 0 | 0
2050 | 82767.06 | 2011-04-15 14:23 | 1408.351 | 7 | 6 | -0.6744225 | 3.802621 | 6.247787 | 5.484356 | 25.27338 | 20.11506 | -9.713173e-05 | 0.1119958 | 0 | 0 | 0
2051 | 82797.07 | 2011-04-15 14:24 | 1438.366 | 7 | 6 | -0.6742401 | 3.798575 | 6.247787 | 5.489978 | 25.27338 | 20.13642 | -9.713173e-05 | 0.1119958 | 0 | 0 | 0
2052 | 82827.09 | 2011-04-15 14:24 | 1468.382 | 7 | 6 | -0.6744225 | 3.79469 | 6.247787 | 5.4956 | 25.27338 | 20.15777 | -0.000129509 | 0.1119958 | 0 | 0 | 0
2053 | 82857.1 | 2011-04-15 14:25 | 1498.397 | 7 | 6 | -0.6742401 | 3.790967 | 6.247787 | 5.501222 | 25.27338 | 20.17909 | -9.713173e-05 | 0.1119958 | 0 | 0 | 0
2054 | 82887.12 | 2011-04-15 14:25 | 1528.412 | 7 | 6 | -0.6742401 | 3.787082 | 6.247787 | 5.506844 | 25.27338 | 20.20039 | -0.000129509 | 0.1119958 | 0 | 0 | 0
2055 | 82917.13 | 2011-04-15 14:26 | 1558.427 | 7 | 6 | -0.6742401 | 3.783359 | 6.247787 | 5.512466 | 25.27338 | 20.22168 | -9.713173e-05 | 0.1119958 | 0 | 0 | 0
2056 | 82947.15 | 2011-04-15 14:26 | 1588.442 | 7 | 6 | -0.6742401 | 3.779798 | 6.247787 | 5.518088 | 25.27338 | 20.24294 | -6.475449e-05 | 0.1119958 | 0 | 0 | 0
2057 | 82977.16 | 2011-04-15 14:27 | 1618.457 | 7 | 6 | -0.6742401 | 3.776075 | 6.247787 | 5.523711 | 25.27338 | 20.26418 | -0.000129509 | 0.1119958 | 0 | 0 | 0
2058 | 83007.18 | 2011-04-15 14:27 | 1648.472 | 7 | 6 | -0.674605 | 3.772191 | 6.247787 | 5.529333 | 25.27338 | 20.2854 | -0.000129509 | 0.1119958 | 0 | 0 | 0
2059 | 83037.19 | 2011-04-15 14:28 | 1678.487 | 7 | 6 | -0.6744225 | 3.76863 | 6.247787 | 5.534956 | 25.27338 | 20.3066 | -0.0001294613 | 0.1119958 | 0 | 0 | 0
2060 | 83067.21 | 2011-04-15 14:28 | 1708.502 | 7 | 6 | -0.6742401 | 3.76523 | 6.247787 | 5.540578 | 25.27338 | 20.32778 | -0.0001294613 | 0.1119958 | 0 | 0 | 0
2061 | 83097.22 | 2011-04-15 14:29 | 1738.518 | 7 | 6 | -0.6742401 | 3.761669 | 6.247787 | 5.5462 | 25.27338 | 20.34894 | -0.000129509 | 0.1119958 | 0 | 0 | 0
2062 | 83127.24 | 2011-04-15 14:29 | 1768.533 | 7 | 6 | -0.6742401 | 3.758432 | 6.247787 | 5.551822 | 25.27338 | 20.37008 | -9.713173e-05 | 0.1119958 | 0 | 0 | 0
2063 | 83157.26 | 2011-04-15 14:30 | 1798.548 | 7 | 6 | -0.6744225 | 3.754871 | 6.247787 | 5.557445 | 25.27338 | 20.3912 | -9.713173e-05 | 0.1119958 | 0 | 0 | 0
2064 | 83187.27 | 2011-04-15 14:30 | 1828.563 | 7 | 6 | -0.6744225 | 3.751472 | 6.247787 | 5.563067 | 25.27338 | 20.4123 | -9.713173e-05 | 0.1119958 | 0 | 0 | 0
2065 | 83217.29 | 2011-04-15 14:31 | 1858.578 | 7 | 6 | -0.6742401 | 3.748235 | 6.247787 | 5.568689 | 25.27338 | 20.43338 | -6.47068e-05 | 0.1119958 | 0 | 0 | 0
2066 | 83247.3 | 2011-04-15 14:31 | 1888.594 | 7 | 6 | -0.6744225 | 3.744835 | 6.247787 | 5.574311 | 25.27338 | 20.45444 | -9.713173e-05 | 0.1119958 | 0 | 0 | 0
2067 | 83277.3 | 2011-04-15 14:32 | 1918.595 | 7 | 6 | -0.6744225 | 3.741598 | 6.247787 | 5.579931 | 25.27338 | 20.47548 | -6.475449e-05 | 0.1119958 | 0 | 0 | 0
2068 | 83307.32 | 2011-04-15 14:32 | 1948.608 | 7 | 6 | -0.6744225 | 3.738523 | 6.247787 | 5.585553 | 25.27338 | 20.49651 | -6.47068e-05 | 0.1119958 | 0 | 0 | 0
2069 | 83337.33 | 2011-04-15 14:33 | 1978.623 | 7 | 6 | -0.6742401 | 3.735123 | 6.247787 | 5.591175 | 25.27338 | 20.51751 | -9.713173e-05 | 0.1119958 | 0 | 0 | 0
2070 | 83367.35 | 2011-04-15 14:33 | 2008.638 | 7 | 6 | -0.6742401 | 3.732048 | 6.247787 | 5.596798 | 25.27338 | 20.53851 | -6.475449e-05 | 0.1119958 | 0 | 0 | 0
2071 | 83397.36 | 2011-04-15 14:34 | 2038.653 | 7 | 6 | -0.6744225 | 3.728811 | 6.247787 | 5.602421 | 25.27338 | 20.55948 | -3.237724e-05 | 0.1119958 | 0 | 0 | 0
2072 | 83427.38 | 2011-04-15 14:34 | 2068.668 | 7 | 6 | -0.6744225 | 3.725735 | 6.247787 | 5.608044 | 25.27338 | 20.58044 | -9.713173e-05 | 0.1119958 | 0 | 0 | 0
2073 | 83457.39 | 2011-04-15 14:35 | 2098.683 | 7 | 6 | -0.6744225 | 3.722821 | 6.247787 | 5.613666 | 25.27338 | 20.60138 | -9.713173e-05 | 0.1119958 | 0 | 0 | 0
2074 | 83487.41 | 2011-04-15 14:35 | 2128.698 | 7 | 6 | -0.674605 | 3.719584 | 6.247787 | 5.619289 | 25.27338 | 20.62231 | -6.47068e-05 | 0.1119958 | 0 | 0 | 0
2075 | 83517.42 | 2011-04-15 14:36 | 2158.714 | 7 | 6 | -0.6744225 | 3.716671 | 6.247787 | 5.624911 | 25.27338 | 20.64321 | -9.713173e-05 | 0.1119958 | 0 | 0 | 0
2076 | 83547.44 | 2011-04-15 14:36 | 2188.729 | 7 | 6 | -0.6744225 | 3.713757 | 6.247787 | 5.630533 | 25.27338 | 20.6641 | -9.708405e-05 | 0.1119958 | 0 | 0 | 0
2077 | 83577.45 | 2011-04-15 14:37 | 2218.744 | 7 | 6 | -0.6744225 | 3.710681 | 6.247787 | 5.636156 | 25.27338 | 20.68497 | -9.713173e-05 | 0.1119958 | 0 | 0 | 0
2078 | 83607.47 | 2011-04-15 14:37 | 2248.759 | 7 | 6 | -0.6742401 | 3.70793 | 6.247787 | 5.641778 | 25.27338 | 20.70583 | -6.475449e-05 | 0.1119958 | 0 | 0 | 0
2079 | 83637.48 | 2011-04-15 14:38 | 2278.774 | 7 | 6 | -0.6742401 | 3.705016 | 6.247787 | 5.647401 | 25.27338 | 20.72666 | -6.475449e-05 | 0.1119958 | 0 | 0 | 0
2080 | 83667.5 | 2011-04-15 14:38 | 2308.789 | 7 | 6 | -0.674605 | 3.702103 | 6.247787 | 5.653023 | 25.27338 | 20.74749 | -9.713173e-05 | 0.1119958 | 0 | 0 | 0
2081 | 83697.51 | 2011-04-15 14:39 | 2338.804 | 7 | 6 | -0.6742401 | 3.699351 | 6.247787 | 5.658646 | 25.27338 | 20.7683 | -6.475449e-05 | 0.1119958 | 0 | 0 | 0
2082 | 83727.53 | 2011-04-15 14:39 | 2368.819 | 7 | 6 | -0.6744225 | 3.696437 | 6.247787 | 5.664269 | 25.27338 | 20.78909 | -0.0001294613 | 0.1119958 | 0 | 0 | 0
2083 | 83757.54 | 2011-04-15 14:40 | 2398.835 | 7 | 6 | -0.6744225 | 3.693847 | 6.247787 | 5.669892 | 25.27338 | 20.80987 | -3.237724e-05 | 0.1119958 | 0 | 0 | 0
2084 | 83787.56 | 2011-04-15 14:40 | 2428.85 | 7 | 6 | -0.6744225 | 3.690934 | 6.247787 | 5.675514 | 25.27338 | 20.83063 | -9.708405e-05 | 0.1119958 | 0 | 0 | 0
2085 | 83817.57 | 2011-04-15 14:41 | 2458.865 | 7 | 6 | -0.6742401 | 3.688506 | 6.247787 | 5.681137 | 25.27338 | 20.85137 | -3.237724e-05 | 0.1119958 | 0 | 0 | 0
2086 | 83847.59 | 2011-04-15 14:41 | 2488.88 | 7 | 6 | -0.6744225 | 3.685592 | 6.247787 | 5.686759 | 25.27338 | 20.8721 | -9.713173e-05 | 0.1119958 | 0 | 0 | 0
2087 | 83877.6 | 2011-04-15 14:42 | 2518.895 | 7 | 6 | -0.6744225 | 3.683002 | 6.247787 | 5.692381 | 25.27338 | 20.89281 | -6.475449e-05 | 0.1119958 | 0 | 0 | 0
2088 | 83907.62 | 2011-04-15 14:42 | 2548.91 | 7 | 6 | -0.6744225 | 3.680413 | 6.247787 | 5.698003 | 25.27338 | 20.91351 | -6.475449e-05 | 0.1119958 | 0 | 0 | 0
2089 | 83937.63 | 2011-04-15 14:43 | 2578.925 | 7 | 6 | -0.6742401 | 3.677823 | 6.247787 | 5.703625 | 25.27338 | 20.9342 | -6.47068e-05 | 0.1119958 | 0 | 0 | 0
2090 | 83967.65 | 2011-04-15 14:43 | 2608.94 | 7 | 6 | -0.6744225 | 3.675233 | 6.247787 | 5.709248 | 25.27338 | 20.95487 | -9.713173e-05 | 0.1119958 | 0 | 0 | 0
2091 | 83997.66 | 2011-04-15 14:44 | 2638.956 | 7 | 6 | -0.6742401 | 3.672805 | 6.247787 | 5.71487 | 25.27338 | 20.97552 | -3.237724e-05 | 0.1119958 | 0 | 0 | 0
2092 | 84027.68 | 2011-04-15 14:44 | 2668.971 | 7 | 6 | -0.6744225 | 3.670215 | 6.247787 | 5.720492 | 25.27338 | 20.99617 | -6.47068e-05 | 0.1119958 | 0 | 0 | 0
2093 | 84057.69 | 2011-04-15 14:45 | 2698.986 | 7 | 6 | -0.674605 | 3.667625 | 6.247787 | 5.726114 | 25.27338 | 21.01679 | -9.713173e-05 | 0.1119958 | 0 | 0 | 0
2094 | 84087.71 | 2011-04-15 14:45 | 2729.001 | 7 | 6 | -0.674605 | 3.665197 | 6.247787 | 5.731737 | 25.27338 | 21.03741 | -9.713173e-05 | 0.1119958 | 0 | 0 | 0
2095 | 84117.72 | 2011-04-15 14:46 | 2759.016 | 7 | 6 | -0.6742401 | 3.662931 | 6.247787 | 5.737359 | 25.27338 | 21.05801 | -6.475449e-05 | 0.1119958 | 0 | 0 | 0
2096 | 84147.74 | 2011-04-15 14:46 | 2789.031 | 7 | 6 | -0.6742401 | 3.660827 | 6.247787 | 5.742982 | 25.27338 | 21.0786 | -3.237724e-05 | 0.1119958 | 0 | 0 | 0
2097 | 84177.75 | 2011-04-15 14:47 | 2819.046 | 7 | 6 | -0.6744225 | 3.658237 | 6.247787 | 5.748604 | 25.27338 | 21.09917 | -9.713173e-05 | 0.1119958 | 0 | 0 | 0
2098 | 84207.77 | 2011-04-15 14:47 | 2849.062 | 7 | 6 | -0.6744225 | 3.655971 | 6.247787 | 5.754227 | 25.27338 | 21.11974 | -6.475449e-05 | 0.1119958 | 0 | 0 | 0
2099 | 84237.78 | 2011-04-15 14:48 | 2879.077 | 7 | 6 | -0.6742401 | 3.653867 | 6.247787 | 5.759849 | 25.27338 | 21.14028 | -3.237724e-05 | 0.1119958 | 0 | 0 | 0
2100 | 84267.8 | 2011-04-15 14:48 | 2909.092 | 7 | 6 | -0.6742401 | 3.651762 | 6.247787 | 5.765471 | 25.27338 | 21.16082 | -3.237724e-05 | 0.1119958 | 0 | 0 | 0
2101 | 84297.81 | 2011-04-15 14:49 | 2939.107 | 7 | 6 | -0.6744225 | 3.649334 | 6.247787 | 5.771093 | 25.27338 | 21.18134 | -6.47068e-05 | 0.1119958 | 0 | 0 | 0
2102 | 84327.83 | 2011-04-15 14:49 | 2969.122 | 7 | 6 | -0.6742401 | 3.64723 | 6.247787 | 5.776715 | 25.27338 | 21.20186 | -3.237724e-05 | 0.1119958 | 0 | 0 | 0
2103 | 84357.84 | 2011-04-15 14:50 | 2999.137 | 7 | 6 | -0.674605 | 3.645126 | 6.247787 | 5.782337 | 25.27338 | 21.22235 | -3.237724e-05 | 0.1119958 | 0 | 0 | 0
2104 | 84387.86 | 2011-04-15 14:50 | 3029.152 | 7 | 6 | -0.674605 | 3.643022 | 6.247787 | 5.78796 | 25.27338 | 21.24284 | -6.475449e-05 | 0.1119958 | 0 | 0 | 0
2105 | 84417.87 | 2011-04-15 14:51 | 3059.167 | 7 | 6 | -0.6742401 | 3.641241 | 6.247787 | 5.793582 | 25.27338 | 21.26332 | -3.237724e-05 | 0.1119958 | 0 | 0 | 0
2106 | 84447.89 | 2011-04-15 14:51 | 3089.182 | 7 | 6 | -0.6742401 | 3.639137 | 6.247787 | 5.799205 | 25.27338 | 21.28379 | -3.237724e-05 | 0.1119958 | 0 | 0 | 0
2107 | 84477.91 | 2011-04-15 14:52 | 3119.198 | 7 | 6 | -0.6744225 | 3.637033 | 6.247787 | 5.804827 | 25.27338 | 21.30424 | -9.713173e-05 | 0.1119958 | 0 | 0 | 0
2108 | 84507.92 | 2011-04-15 14:52 | 3149.213 | 7 | 6 | -0.6740575 | 3.635252 | 6.247787 | 5.810449 | 25.27338 | 21.32468 | -3.237724e-05 | 0.1119958 | 0 | 0 | 0
2109 | 84537.94 | 2011-04-15 14:53 | 3179.228 | 7 | 6 | -0.6744225 | 3.63331 | 6.247787 | 5.816072 | 25.27338 | 21.34512 | -6.475449e-05 | 0.1119958 | 0 | 0 | 0
2110 | 84567.95 | 2011-04-15 14:53 | 3209.243 | 7 | 6 | -0.6742401 | 3.631529 | 6.247787 | 5.821694 | 25.27338 | 21.36554 | -3.237724e-05 | 0.1119958 | 0 | 0 | 0
2111 | 84597.97 | 2011-04-15 14:54 | 3239.258 | 7 | 6 | -0.6742401 | 3.629749 | 6.247787 | 5.827316 | 25.27338 | 21.38595 | -6.475449e-05 | 0.1119958 | 0 | 0 | 0
2112 | 84627.98 | 2011-04-15 14:54 | 3269.273 | 7 | 6 | -0.6742401 | 3.627968 | 6.247787 | 5.832938 | 25.27338 | 21.40635 | -6.475449e-05 | 0.1119958 | 0 | 0 | 0
2113 | 84658 | 2011-04-15 14:55 | 3299.288 | 7 | 6 | -0.6744225 | 3.626188 | 6.247787 | 5.83856 | 25.27338 | 21.42674 | -6.475449e-05 | 0.1119958 | 0 | 0 | 0
2114 | 84688.01 | 2011-04-15 14:55 | 3329.303 | 7 | 6 | -0.6742401 | 3.624407 | 6.247787 | 5.844182 | 25.27338 | 21.44712 | -6.47068e-05 | 0.1119958 | 0 | 0 | 0
2115 | 84718.03 | 2011-04-15 14:56 | 3359.318 | 7 | 6 | -0.6742401 | 3.622788 | 6.247787 | 5.849803 | 25.27338 | 21.4675 | -3.237724e-05 | 0.1119958 | 0 | 0 | 0
2116 | 84748.04 | 2011-04-15 14:56 | 3389.334 | 7 | 6 | -0.6744225 | 3.621008 | 6.247787 | 5.855426 | 25.27338 | 21.48786 | -6.475449e-05 | 0.1119958 | 0 | 0 | 0
2117 | 84778.06 | 2011-04-15 14:57 | 3419.349 | 7 | 6 | -0.6742401 | 3.619389 | 6.247787 | 5.861047 | 25.27338 | 21.50821 | -6.475449e-05 | 0.1119958 | 0 | 0 | 0
2118 | 84808.07 | 2011-04-15 14:57 | 3449.364 | 7 | 6 | -0.6742401 | 3.61777 | 6.247787 | 5.866669 | 25.27338 | 21.52855 | -6.475449e-05 | 0.1119958 | 0 | 0 | 0
2119 | 84838.09 | 2011-04-15 14:58 | 3479.379 | 7 | 6 | -0.6742401 | 3.616152 | 6.247787 | 5.872291 | 25.27338 | 21.54889 | -6.475449e-05 | 0.1119958 | 0 | 0 | 0
2120 | 84868.1 | 2011-04-15 14:58 | 3509.394 | 7 | 6 | -0.6744225 | 3.614695 | 6.247787 | 5.877913 | 25.27338 | 21.56921 | 0 | 0.1119958 | 0 | 0 | 0
2121 | 84898.12 | 2011-04-15 14:59 | 3539.409 | 7 | 6 | -0.6742401 | 3.612915 | 6.247787 | 5.883535 | 25.27338 | 21.58953 | -9.708405e-05 | 0.1119958 | 0 | 0 | 0
2122 | 84928.13 | 2011-04-15 14:59 | 3569.424 | 7 | 6 | -0.6742401 | 3.611458 | 6.247787 | 5.889157 | 25.27338 | 21.60984 | -3.237724e-05 | 0.1119958 | 0 | 0 | 0
2123 | 84958.15 | 2011-04-15 15:00 | 3599.44 | 7 | 6 | -0.6742401 | 3.609839 | 6.247787 | 5.894779 | 25.27338 | 21.63014 | 0 | 0.1119958 | 0 | 0 | 0
2124 | 84988.16 | 2011-04-15 15:00 | 3629.455 | 7 | 6 | -0.6742401 | 3.608382 | 6.247787 | 5.900401 | 25.27338 | 21.65043 | -3.237724e-05 | 0.1119958 | 0 | 0 | 0
2125 | 85018.18 | 2011-04-15 15:01 | 3659.47 | 7 | 6 | -0.6740575 | 3.606764 | 6.247787 | 5.906023 | 25.27338 | 21.67071 | 0 | 0.1119958 | 0 | 0 | 0
2126 | 85048.19 | 2011-04-15 15:01 | 3689.485 | 7 | 6 | -0.6742401 | 3.604983 | 6.247787 | 5.911645 | 25.27338 | 21.69098 | -9.713173e-05 | 0.1119958 | 0 | 0 | 0
2127 | 85078.21 | 2011-04-15 15:02 | 3719.5 | 7 | 6 | -0.6744225 | 3.603526 | 6.247787 | 5.917267 | 25.27338 | 21.71125 | -6.47068e-05 | 0.1119958 | 0 | 0 | 0
2128 | 85108.22 | 2011-04-15 15:02 | 3749.515 | 7 | 6 | -0.6742401 | 3.601907 | 6.247787 | 5.922889 | 25.27338 | 21.7315 | -3.237724e-05 | 0.1119958 | 0 | 0 | 0
2129 | 85138.24 | 2011-04-15 15:03 | 3779.53 | 7 | 6 | -0.6742401 | 3.600451 | 6.247787 | 5.928511 | 25.27338 | 21.75174 | -3.237724e-05 | 0.1119958 | 0 | 0 | 0
2130 | 85168.25 | 2011-04-15 15:03 | 3809.545 | 7 | 6 | -0.6742401 | 3.598832 | 6.247787 | 5.934133 | 25.27338 | 21.77198 | 0 | 0.1119958 | 0 | 0 | 0
2131 | 85198.27 | 2011-04-15 15:04 | 3839.563 | 7 | 6 | -0.6742401 | 3.597214 | 6.247787 | 5.939756 | 25.27338 | 21.79221 | 0 | 0.1119958 | 0 | 0 | 0
2132 | 85228.28 | 2011-04-15 15:04 | 3869.576 | 7 | 6 | -0.6744225 | 3.595271 | 6.247787 | 5.945377 | 25.27338 | 21.81243 | -3.237724e-05 | 0.1119958 | 0 | 0 | 0
2133 | 85258.3 | 2011-04-15 15:05 | 3899.591 | 7 | 6 | -0.6744225 | 3.593491 | 6.247787 | 5.950999 | 25.27338 | 21.83263 | -6.475449e-05 | 0.1119958 | 0 | 0 | 0
2134 | 85288.31 | 2011-04-15 15:05 | 3929.606 | 7 | 6 | -0.6740575 | 3.591872 | 6.247787 | 5.956621 | 25.27338 | 21.85283 | 0 | 0.1119958 | 0 | 0 | 0
2135 | 85318.33 | 2011-04-15 15:06 | 3959.621 | 7 | 6 | -0.6742401 | 3.58993 | 6.247787 | 5.962243 | 25.27338 | 21.87302 | -6.475449e-05 | 0.1119958 | 0 | 0 | 0
2136 | 85348.34 | 2011-04-15 15:06 | 3989.636 | 7 | 6 | -0.6744225 | 3.587987 | 6.247787 | 5.967865 | 25.27338 | 21.8932 | -6.475449e-05 | 0.1119958 | 0 | 0 | 0
2137 | 85378.36 | 2011-04-15 15:07 | 4019.651 | 7 | 6 | -0.6742401 | 3.586207 | 6.247787 | 5.973487 | 25.27338 | 21.91336 | 0 | 0.1119958 | 0 | 0 | 0
2138 | 85408.37 | 2011-04-15 15:07 | 4049.666 | 7 | 6 | -0.6744225 | 3.583941 | 6.247787 | 5.979109 | 25.27338 | 21.93352 | -9.713173e-05 | 0.1119958 | 0 | 0 | 0
2139 | 85438.39 | 2011-04-15 15:08 | 4079.681 | 7 | 6 | -0.6742401 | 3.58216 | 6.247787 | 5.984731 | 25.27338 | 21.95366 | -3.237724e-05 | 0.1119958 | 0 | 0 | 0
2140 | 85468.4 | 2011-04-15 15:08 | 4109.697 | 7 | 6 | -0.6740575 | 3.580056 | 6.247787 | 5.990353 | 25.27338 | 21.9738 | 0 | 0.1119958 | 0 | 0 | 0
2141 | 85498.42 | 2011-04-15 15:09 | 4139.712 | 7 | 6 | -0.6742401 | 3.577951 | 6.247787 | 5.995975 | 25.27338 | 21.99392 | -3.237724e-05 | 0.1119958 | 0 | 0 | 0
2142 | 85528.43 | 2011-04-15 15:09 | 4169.727 | 7 | 6 | -0.6742401 | 3.575523 | 6.247787 | 6.001598 | 25.27338 | 22.01402 | 0 | 0.1119958 | 0 | 0 | 0
2143 | 85558.45 | 2011-04-15 15:10 | 4199.742 | 7 | 6 | -0.6742401 | 3.573096 | 6.247787 | 6.00722 | 25.27338 | 22.03412 | -3.237724e-05 | 0.1119958 | 0 | 0 | 0
2144 | 85588.46 | 2011-04-15 15:10 | 4229.757 | 7 | 6 | -0.6740575 | 3.570829 | 6.247787 | 6.012842 | 25.27338 | 22.0542 | -3.237724e-05 | 0.1119958 | 0 | 0 | 0
2145 | 85618.48 | 2011-04-15 15:11 | 4259.772 | 7 | 6 | -0.674605 | 3.567916 | 6.247787 | 6.018464 | 25.27338 | 22.07427 | -0.000129509 | 0.1119958 | 0 | 0 | 0
2146 | 85648.49 | 2011-04-15 15:11 | 4289.787 | 7 | 6 | -0.6742401 | 3.565488 | 6.247787 | 6.024086 | 25.27338 | 22.09432 | -6.47068e-05 | 0.1119958 | 0 | 0 | 0
2147 | 85678.51 | 2011-04-15 15:12 | 4319.802 | 7 | 6 | -0.6742401 | 3.56306 | 6.247787 | 6.029708 | 25.27338 | 22.11436 | 0 | 0.1119958 | 0 | 0 | 0
2148 | 85708.52 | 2011-04-15 15:12 | 4349.817 | 7 | 6 | -0.6742401 | 3.559984 | 6.247787 | 6.03533 | 25.27338 | 22.13438 | -9.708405e-05 | 0.1119958 | 0 | 0 | 0
2149 | 85738.54 | 2011-04-15 15:13 | 4379.833 | 7 | 6 | -0.6742401 | 3.557233 | 6.247787 | 6.040952 | 25.27338 | 22.15438 | -6.475449e-05 | 0.1119958 | 0 | 0 | 0
2150 | 85768.56 | 2011-04-15 15:13 | 4409.848 | 7 | 6 | -0.6742401 | 3.554157 | 6.247787 | 6.046574 | 25.27338 | 22.17437 | -6.47068e-05 | 0.1119958 | 0 | 0 | 0
2151 | 85798.57 | 2011-04-15 15:14 | 4439.863 | 7 | 6 | -0.6744225 | 3.55092 | 6.247787 | 6.052196 | 25.27338 | 22.19435 | -9.713173e-05 | 0.1119958 | 0 | 0 | 0
2152 | 85828.59 | 2011-04-15 15:14 | 4469.878 | 7 | 6 | -0.6744225 | 3.547521 | 6.247787 | 6.057818 | 25.27338 | 22.2143 | -0.000129509 | 0.1119958 | 0 | 0 | 0
2153 | 85858.6 | 2011-04-15 15:15 | 4499.893 | 7 | 6 | -0.6742401 | 3.544122 | 6.247787 | 6.06344 | 25.27338 | 22.23423 | -9.713173e-05 | 0.1119958 | 0 | 0 | 0
2154 | 85888.62 | 2011-04-15 15:15 | 4529.908 | 7 | 6 | -0.6744225 | 3.54056 | 6.247787 | 6.069062 | 25.27338 | 22.25415 | -9.708405e-05 | 0.1119958 | 0 | 0 | 0
2155 | 85918.63 | 2011-04-15 15:16 | 4559.923 | 7 | 6 | -0.6742401 | 3.536838 | 6.247787 | 6.074684 | 25.27338 | 22.27404 | -9.708405e-05 | 0.1119958 | 0 | 0 | 0
2156 | 85948.65 | 2011-04-15 15:16 | 4589.938 | 7 | 6 | -0.6742401 | 3.532629 | 6.247787 | 6.080306 | 25.27338 | 22.29392 | -9.713173e-05 | 0.1119958 | 0 | 0 | 0
2157 | 85978.66 | 2011-04-15 15:17 | 4619.954 | 7 | 6 | -0.6742401 | 3.52842 | 6.247787 | 6.085928 | 25.27338 | 22.31377 | -0.000129509 | 0.1119958 | 0 | 0 | 0
2158 | 86008.68 | 2011-04-15 15:17 | 4649.969 | 7 | 6 | -0.6742401 | 3.523726 | 6.247787 | 6.091551 | 25.27338 | 22.33359 | -9.708405e-05 | 0.1119958 | 0 | 0 | 0
2159 | 86038.69 | 2011-04-15 15:18 | 4679.984 | 7 | 6 | -0.6744225 | 3.519032 | 6.247787 | 6.097174 | 25.27338 | 22.35339 | -0.000129509 | 0.1119958 | 0 | 0 | 0
2160 | 86068.71 | 2011-04-15 15:18 | 4709.999 | 7 | 6 | -0.674605 | 3.513529 | 6.247787 | 6.102797 | 25.27338 | 22.37316 | -0.000129509 | 0.1119958 | 0 | 0 | 0
2161 | 86098.72 | 2011-04-15 15:19 | 4740.014 | 7 | 6 | -0.6742401 | 3.508025 | 6.247787 | 6.108419 | 25.27338 | 22.3929 | -0.000129509 | 0.1119958 | 0 | 0 | 0
2162 | 86128.74 | 2011-04-15 15:19 | 4770.029 | 7 | 6 | -0.6742401 | 3.501874 | 6.247787 | 6.114041 | 25.27338 | 22.41261 | -0.000129509 | 0.1119958 | 0 | 0 | 0
2163 | 86158.75 | 2011-04-15 15:20 | 4800.044 | 7 | 6 | -0.6744225 | 3.495076 | 6.247787 | 6.119664 | 25.27338 | 22.43228 | -0.0001942158 | 0.1119958 | 0 | 0 | 0
2164 | 86188.77 | 2011-04-15 15:20 | 4830.059 | 7 | 6 | -0.6744225 | 3.48763 | 6.247787 | 6.125286 | 25.27338 | 22.45191 | -0.000226593 | 0.1119958 | 0 | 0 | 0
2165 | 86218.78 | 2011-04-15 15:21 | 4860.075 | 7 | 6 | -0.6744225 | 3.479699 | 6.247787 | 6.130908 | 25.27338 | 22.47149 | -0.000226593 | 0.1119958 | 0 | 0 | 0
2166 | 86248.8 | 2011-04-15 15:21 | 4890.09 | 7 | 6 | -0.6744225 | 3.470958 | 6.247787 | 6.13653 | 25.27338 | 22.49103 | -0.0001942635 | 0.1119958 | 0 | 0 | 0
2167 | 86278.81 | 2011-04-15 15:22 | 4920.105 | 7 | 6 | -0.6742401 | 3.461084 | 6.247787 | 6.142152 | 25.27338 | 22.51052 | -0.0002913475 | 0.1119958 | 0 | 0 | 0
2168 | 86308.83 | 2011-04-15 15:22 | 4950.12 | 7 | 6 | -0.6744225 | 3.450077 | 6.247787 | 6.147775 | 25.27338 | 22.52995 | -0.0003237248 | 0.1119958 | 0 | 0 | 0
2169 | 86338.84 | 2011-04-15 15:23 | 4980.135 | 7 | 6 | -0.6744225 | 3.437937 | 6.247787 | 6.153398 | 25.27338 | 22.54932 | -0.000356102 | 0.1119958 | 0 | 0 | 0
2170 | 86368.86 | 2011-04-15 15:23 | 5010.15 | 7 | 6 | -0.6744225 | 3.424179 | 6.247787 | 6.159021 | 25.27338 | 22.56861 | -0.0003884792 | 0.1119958 | 0 | 0 | 0
2171 | 86398.87 | 2011-04-15 15:24 | 5040.165 | 7 | 6 | -0.6742401 | 3.408963 | 6.247787 | 6.164643 | 25.27338 | 22.58782 | -0.000356102 | 0.1119958 | 0 | 0 | 0
2172 | 86428.89 | 2011-04-15 15:24 | 5070.18 | 7 | 6 | -0.6744225 | 3.39132 | 6.247787 | 6.170266 | 25.27338 | 22.60694 | -0.000485611 | 0.1119958 | 0 | 0 | 0
2173 | 86458.9 | 2011-04-15 15:25 | 5100.196 | 7 | 6 | -0.6742401 | 3.371411 | 6.247787 | 6.175888 | 25.27338 | 22.62595 | -0.000582695 | 0.1119958 | 0 | 0 | 0
2174 | 86488.92 | 2011-04-15 15:25 | 5130.211 | 7 | 6 | -0.6742401 | 3.348911 | 6.247787 | 6.18151 | 25.27338 | 22.64484 | -0.0006150723 | 0.1119958 | 0 | 0 | 0
2175 | 86518.93 | 2011-04-15 15:26 | 5160.226 | 7 | 6 | -0.6742401 | 3.323336 | 6.247787 | 6.187132 | 25.27338 | 22.6636 | -0.000712204 | 0.1119958 | 0 | 0 | 0
2176 | 86548.95 | 2011-04-15 15:26 | 5190.241 | 7 | 6 | -0.6742401 | 3.294524 | 6.247787 | 6.192754 | 25.27338 | 22.6822 | -0.0008093357 | 0.1119958 | 0 | 0 | 0
2177 | 86578.96 | 2011-04-15 15:27 | 5220.256 | 7 | 6 | -0.6742401 | 3.261665 | 6.247787 | 6.198376 | 25.27338 | 22.70063 | -0.0009064674 | 0.1119958 | 0 | 0 | 0
2178 | 86608.98 | 2011-04-15 15:27 | 5250.271 | 7 | 6 | -0.6742401 | 3.224922 | 6.247787 | 6.203998 | 25.27338 | 22.71887 | -0.001035929 | 0.1119958 | 0 | 0 | 0
2179 | 86638.99 | 2011-04-15 15:28 | 5280.286 | 7 | 6 | -0.6742401 | 3.184294 | 6.247787 | 6.20962 | 25.27338 | 22.73689 | -0.001100683 | 0.1119958 | 0 | 0 | 0
2180 | 86669.01 | 2011-04-15 15:28 | 5310.301 | 7 | 6 | -0.6742401 | 3.140266 | 6.247787 | 6.215242 | 25.27338 | 22.75467 | -0.001230192 | 0.1119958 | 0 | 0 | 0
2181 | 86699.02 | 2011-04-15 15:29 | 5340.317 | 7 | 6 | -0.6740575 | 3.093487 | 6.247787 | 6.220864 | 25.27338 | 22.77219 | -0.001262569 | 0.1119958 | 0 | 0 | 0
2182 | 86729.04 | 2011-04-15 15:29 | 5370.332 | 7 | 6 | -0.6742401 | 3.044441 | 6.247787 | 6.226486 | 25.27338 | 22.78945 | -0.001327276 | 0.1119958 | 0 | 0 | 0
2183 | 86758.46 | 2011-04-15 15:30 | 5399.753 | 7 | 6 | -0.6742401 | 2.994425 | 6.247787 | 6.231997 | 25.27338 | 22.80609 | -0.001424408 | 0.1119958 | 0 | 0 | 0
2184 | 86787.38 | 2011-04-15 15:30 | 5428.674 | 7 | 6 | -0.6742401 | 2.944408 | 6.247787 | 6.237414 | 25.27338 | 22.82217 | -0.001392078 | 0.1119958 | 0 | 0 | 0
2185 | 86816.3 | 2011-04-15 15:31 | 5457.596 | 7 | 6 | -0.6744225 | 2.894392 | 6.247787 | 6.242832 | 25.27338 | 22.83799 | -0.001359653 | 0.1119958 | 0 | 0 | 0
2186 | 86846.16 | 2011-04-15 15:31 | 5487.455 | 7 | 6 | -0.6744225 | 2.844375 | 6.247787 | 6.248424 | 25.27338 | 22.85404 | -0.001327276 | 0.1119958 | 0 | 0 | 0
2187 | 86876.18 | 2011-04-15 15:32 | 5517.47 | 7 | 6 | -0.6740575 | 2.796787 | 6.247787 | 6.254046 | 25.27338 | 22.86989 | -0.001230192 | 0.1119958 | 0 | 0 | 0
2188 | 86906.19 | 2011-04-15 15:32 | 5547.485 | 7 | 6 | -0.6744225 | 2.751626 | 6.247787 | 6.259669 | 25.27338 | 22.88549 | -0.001165438 | 0.1119958 | 0 | 0 | 0
2189 | 86936.21 | 2011-04-15 15:33 | 5577.5 | 7 | 6 | -0.6742401 | 2.708893 | 6.247787 | 6.265291 | 25.27338 | 22.90084 | -0.00113306 | 0.1119958 | 0 | 0 | 0
2190 | 86942.49 | 2011-04-15 15:33 | 5583.781 | 7 | 6 | -0.6742401 | 2.699991 | 6.247787 | 6.266467 | 25.27338 | 22.90402 | -0.00113306 | 0.1119958 | 0 | 0 | 0
2191 | 86942.68 | 2011-04-15 15:33 | 0.1874296 | 8 | 6 | -0.0005278005 | 2.772669 | 6.247787 | 6.266467 | 25.27338 | 22.90402 | 0 | 0.08756874 | 0 | 0 | 0
2192 | 86947.51 | 2011-04-15 15:33 | 5.015458 | 8 | 6 | -0.0008927584 | 3.100123 | 6.247787 | 6.266469 | 25.27338 | 22.90403 | 0.02431226 | 0.08756874 | 0 | 0 | 0
2193 | 86977.54 | 2011-04-15 15:33 | 30.0151 | 1 | 7 | 0 | 3.297114 | 6.247787 | 6.266469 | 25.27338 | 22.90403 | 0.002201366 | 0.08756874 | 0 | 0 | 0
2194 | 87007.56 | 2011-04-15 15:34 | 60.03028 | 1 | 7 | 0 | 3.35312 | 6.247787 | 6.266469 | 25.27338 | 22.90403 | 0.001100683 | 0.08756874 | 0 | 0 | 0
2195 | 87037.57 | 2011-04-15 15:34 | 90.04542 | 1 | 7 | 0 | 3.385978 | 6.247787 | 6.266469 | 25.27338 | 22.90403 | 0.0007445812 | 0.08756874 | 0 | 0 | 0
2196 | 87067.54 | 2011-04-15 15:35 | 120.0136 | 1 | 7 | 0 | 3.408802 | 6.247787 | 6.266469 | 25.27338 | 22.90403 | 0.0005179882 | 0.08756874 | 0 | 0 | 0
2197 | 87097.56 | 2011-04-15 15:35 | 30.01528 | 2 | 7 | 0.6746443 | 3.675557 | 6.253412 | 6.266469 | 25.2938 | 22.90403 | 0.001812887 | 0.08756874 | 0 | 0 | 0
2198 | 87127.57 | 2011-04-15 15:36 | 60.03046 | 2 | 7 | 0.6746443 | 3.723469 | 6.259038 | 6.266469 | 25.31462 | 22.90403 | 0.0009712219 | 0.08756874 | 0 | 0 | 0
2199 | 87157.59 | 2011-04-15 15:36 | 90.0455 | 2 | 7 | 0.6746443 | 3.753252 | 6.264664 | 6.266469 | 25.33566 | 22.90403 | 0.0006798267 | 0.08756874 | 0 | 0 | 0
2200 | 87187.6 | 2011-04-15 15:37 | 120.0607 | 2 | 7 | 0.6748267 | 3.774295 | 6.270289 | 6.266469 | 25.35684 | 22.90403 | 0.000485611 | 0.08756874 | 0 | 0 | 0
2201 | 87217.62 | 2011-04-15 15:37 | 150.0758 | 2 | 7 | 0.6746443 | 3.789672 | 6.275915 | 6.266469 | 25.37812 | 22.90403 | 0.0003237248 | 0.08756874 | 0 | 0 | 0
2202 | 87247.63 | 2011-04-15 15:38 | 180.0907 | 2 | 7 | 0.6748267 | 3.801327 | 6.281541 | 6.266469 | 25.39947 | 22.90403 | 0.000259018 | 0.08756874 | 0 | 0 | 0
2203 | 87277.65 | 2011-04-15 15:38 | 210.1058 | 2 | 7 | 0.6748267 | 3.809905 | 6.287167 | 6.266469 | 25.42088 | 22.90403 | 0.0001942158 | 0.08756874 | 0 | 0 | 0
2204 | 87307.66 | 2011-04-15 15:39 | 240.121 | 2 | 7 | 0.6750092 | 3.817027 | 6.292793 | 6.266469 | 25.44234 | 22.90403 | 0.0001942158 | 0.08756874 | 0 | 0 | 0
2205 | 87337.68 | 2011-04-15 15:39 | 270.1361 | 2 | 7 | 0.6746443 | 3.822693 | 6.298419 | 6.266469 | 25.46383 | 22.90403 | 0.0001618385 | 0.08756874 | 0 | 0 | 0
2206 | 87367.69 | 2011-04-15 15:40 | 300.1512 | 2 | 7 | 0.6746443 | 3.828034 | 6.304045 | 6.266469 | 25.48535 | 22.90403 | 0.000129509 | 0.08756874 | 0 | 0 | 0
2207 | 87397.71 | 2011-04-15 15:40 | 330.1663 | 2 | 7 | 0.6748267 | 3.833214 | 6.309671 | 6.266469 | 25.5069 | 22.90403 | 0.0001618862 | 0.08756874 | 0 | 0 | 0
2208 | 87427.72 | 2011-04-15 15:41 | 360.1815 | 2 | 7 | 0.6748267 | 3.838232 | 6.315297 | 6.266469 | 25.52848 | 22.90403 | 0.0001618385 | 0.08756874 | 0 | 0 | 0
2209 | 87457.74 | 2011-04-15 15:41 | 390.1967 | 2 | 7 | 0.6748267 | 3.842602 | 6.320923 | 6.266469 | 25.55009 | 22.90403 | 9.713173e-05 | 0.08756874 | 0 | 0 | 0
2210 | 87487.75 | 2011-04-15 15:42 | 420.2117 | 2 | 7 | 0.6746443 | 3.847296 | 6.326549 | 6.266469 | 25.57172 | 22.90403 | 0.0001294613 | 0.08756874 | 0 | 0 | 0
2211 | 87517.77 | 2011-04-15 15:42 | 450.2268 | 2 | 7 | 0.6748267 | 3.851829 | 6.332175 | 6.266469 | 25.59338 | 22.90403 | 0.0001618862 | 0.08756874 | 0 | 0 | 0
2212 | 87547.78 | 2011-04-15 15:43 | 480.2419 | 2 | 7 | 0.6750092 | 3.855875 | 6.337801 | 6.266469 | 25.61506 | 22.90403 | 0.000129509 | 0.08756874 | 0 | 0 | 0
2213 | 87577.8 | 2011-04-15 15:43 | 510.2571 | 2 | 7 | 0.6746443 | 3.859922 | 6.343427 | 6.266469 | 25.63676 | 22.90403 | 9.713173e-05 | 0.08756874 | 0 | 0 | 0
2214 | 87607.81 | 2011-04-15 15:44 | 540.2722 | 2 | 7 | 0.6748267 | 3.863807 | 6.349053 | 6.266469 | 25.65849 | 22.90403 | 6.475449e-05 | 0.08756874 | 0 | 0 | 0
2215 | 87637.83 | 2011-04-15 15:44 | 570.2873 | 2 | 7 | 0.6748267 | 3.867853 | 6.354679 | 6.266469 | 25.68024 | 22.90403 | 9.713173e-05 | 0.08756874 | 0 | 0 | 0
2216 | 87667.84 | 2011-04-15 15:45 | 600.3024 | 2 | 7 | 0.6748267 | 3.871576 | 6.360306 | 6.266469 | 25.70201 | 22.90403 | 9.713173e-05 | 0.08756874 | 0 | 0 | 0
2217 | 87697.86 | 2011-04-15 15:45 | 630.3175 | 2 | 7 | 0.6744618 | 3.875299 | 6.365932 | 6.266469 | 25.72381 | 22.90403 | 6.475449e-05 | 0.08756874 | 0 | 0 | 0
2218 | 87727.87 | 2011-04-15 15:46 | 660.3327 | 2 | 7 | 0.6746443 | 3.87886 | 6.371558 | 6.266469 | 25.74562 | 22.90403 | 9.713173e-05 | 0.08756874 | 0 | 0 | 0
2219 | 87757.89 | 2011-04-15 15:46 | 690.3479 | 2 | 7 | 0.6748267 | 3.882583 | 6.377184 | 6.266469 | 25.76745 | 22.90403 | 0.000129509 | 0.08756874 | 0 | 0 | 0
2220 | 87787.9 | 2011-04-15 15:47 | 720.3629 | 2 | 7 | 0.6748267 | 3.885982 | 6.38281 | 6.266469 | 25.7893 | 22.90403 | 6.475449e-05 | 0.08756874 | 0 | 0 | 0
2221 | 87817.92 | 2011-04-15 15:47 | 750.378 | 2 | 7 | 0.6748267 | 3.889381 | 6.388436 | 6.266469 | 25.81118 | 22.90403 | 9.708405e-05 | 0.08756874 | 0 | 0 | 0
2222 | 87847.94 | 2011-04-15 15:48 | 780.396 | 2 | 7 | 0.6746443 | 3.892619 | 6.394062 | 6.266469 | 25.83307 | 22.90403 | 9.713173e-05 | 0.08756874 | 0 | 0 | 0
2223 | 87877.95 | 2011-04-15 15:48 | 810.4083 | 2 | 7 | 0.6750092 | 3.896018 | 6.399688 | 6.266469 | 25.85498 | 22.90403 | 9.713173e-05 | 0.08756874 | 0 | 0 | 0
2224 | 87907.96 | 2011-04-15 15:49 | 840.4234 | 2 | 7 | 0.6748267 | 3.899255 | 6.405314 | 6.266469 | 25.87691 | 22.90403 | 0.000129509 | 0.08756874 | 0 | 0 | 0
2225 | 87937.98 | 2011-04-15 15:49 | 870.4385 | 2 | 7 | 0.6748267 | 3.902169 | 6.41094 | 6.266469 | 25.89885 | 22.90403 | 9.713173e-05 | 0.08756874 | 0 | 0 | 0
2226 | 87967.99 | 2011-04-15 15:50 | 900.4536 | 2 | 7 | 0.6746443 | 3.904921 | 6.416566 | 6.266469 | 25.92081 | 22.90403 | 3.237724e-05 | 0.08756874 | 0 | 0 | 0
2227 | 87998.01 | 2011-04-15 15:50 | 930.4689 | 2 | 7 | 0.6746443 | 3.907996 | 6.422192 | 6.266469 | 25.94279 | 22.90403 | 6.47068e-05 | 0.08756874 | 0 | 0 | 0
2228 | 88028.02 | 2011-04-15 15:51 | 960.4839 | 2 | 7 | 0.6748267 | 3.910748 | 6.427818 | 6.266469 | 25.96479 | 22.90403 | 9.713173e-05 | 0.08756874 | 0 | 0 | 0
2229 | 88058.04 | 2011-04-15 15:51 | 990.499 | 2 | 7 | 0.6748267 | 3.913338 | 6.433444 | 6.266469 | 25.98679 | 22.90403 | 3.237724e-05 | 0.08756874 | 0 | 0 | 0
2230 | 88088.05 | 2011-04-15 15:52 | 1020.514 | 2 | 7 | 0.6750092 | 3.915927 | 6.43907 | 6.266469 | 26.00882 | 22.90403 | 3.237724e-05 | 0.08756874 | 0 | 0 | 0
2231 | 88118.07 | 2011-04-15 15:52 | 1050.529 | 2 | 7 | 0.6746443 | 3.918355 | 6.444696 | 6.266469 | 26.03086 | 22.90403 | 6.475449e-05 | 0.08756874 | 0 | 0 | 0
2232 | 88148.08 | 2011-04-15 15:53 | 1080.544 | 2 | 7 | 0.6746443 | 3.920784 | 6.450322 | 6.266469 | 26.05291 | 22.90403 | 6.475449e-05 | 0.08756874 | 0 | 0 | 0
2233 | 88178.1 | 2011-04-15 15:53 | 1110.559 | 2 | 7 | 0.6748267 | 3.92305 | 6.455948 | 6.266469 | 26.07497 | 22.90403 | 6.475449e-05 | 0.08756874 | 0 | 0 | 0
2234 | 88208.11 | 2011-04-15 15:54 | 1140.575 | 2 | 7 | 0.6748267 | 3.925316 | 6.461574 | 6.266469 | 26.09705 | 22.90403 | 6.47068e-05 | 0.08756874 | 0 | 0 | 0
2235 | 88238.13 | 2011-04-15 15:54 | 1170.59 | 2 | 7 | 0.6746443 | 3.927258 | 6.4672 | 6.266469 | 26.11914 | 22.90403 | 6.47068e-05 | 0.08756874 | 0 | 0 | 0
2236 | 88268.14 | 2011-04-15 15:55 | 1200.605 | 2 | 7 | 0.6746443 | 3.9292 | 6.472826 | 6.266469 | 26.14124 | 22.90403 | 6.475449e-05 | 0.08756874 | 0 | 0 | 0
2237 | 88298.16 | 2011-04-15 15:55 | 1230.62 | 2 | 7 | 0.6748267 | 3.931305 | 6.478452 | 6.266469 | 26.16335 | 22.90403 | 6.475449e-05 | 0.08756874 | 0 | 0 | 0
2238 | 88328.18 | 2011-04-15 15:56 | 1260.635 | 2 | 7 | 0.6746443 | 3.933085 | 6.484078 | 6.266469 | 26.18547 | 22.90403 | 6.475449e-05 | 0.08756874 | 0 | 0 | 0
2239 | 88358.19 | 2011-04-15 15:56 | 1290.65 | 2 | 7 | 0.6746443 | 3.935028 | 6.489704 | 6.266469 | 26.20761 | 22.90403 | 3.237724e-05 | 0.08756874 | 0 | 0 | 0
2240 | 88388.21 | 2011-04-15 15:57 | 1320.665 | 2 | 7 | 0.6748267 | 3.936808 | 6.49533 | 6.266469 | 26.22975 | 22.90403 | 3.237724e-05 | 0.08756874 | 0 | 0 | 0
2241 | 88418.22 | 2011-04-15 15:57 | 1350.681 | 2 | 7 | 0.6746443 | 3.938751 | 6.500956 | 6.266469 | 26.2519 | 22.90403 | 6.475449e-05 | 0.08756874 | 0 | 0 | 0
2242 | 88448.24 | 2011-04-15 15:58 | 1380.696 | 2 | 7 | 0.6748267 | 3.940531 | 6.506582 | 6.266469 | 26.27407 | 22.90403 | 6.47068e-05 | 0.08756874 | 0 | 0 | 0
2243 | 88478.25 | 2011-04-15 15:58 | 1410.711 | 2 | 7 | 0.6746443 | 3.942312 | 6.512208 | 6.266469 | 26.29624 | 22.90403 | 3.232956e-05 | 0.08756874 | 0 | 0 | 0
2244 | 88508.27 | 2011-04-15 15:59 | 1440.726 | 2 | 7 | 0.6748267 | 3.944254 | 6.517834 | 6.266469 | 26.31843 | 22.90403 | 6.47068e-05 | 0.08756874 | 0 | 0 | 0
2245 | 88538.28 | 2011-04-15 15:59 | 1470.741 | 2 | 7 | 0.6748267 | 3.946196 | 6.52346 | 6.266469 | 26.34062 | 22.90403 | 9.708405e-05 | 0.08756874 | 0 | 0 | 0
2246 | 88568.3 | 2011-04-15 16:00 | 1500.756 | 2 | 7 | 0.6746443 | 3.947815 | 6.529086 | 6.266469 | 26.36283 | 22.90403 | 3.237724e-05 | 0.08756874 | 0 | 0 | 0
2247 | 88598.31 | 2011-04-15 16:00 | 1530.771 | 2 | 7 | 0.6748267 | 3.949758 | 6.534712 | 6.266469 | 26.38504 | 22.90403 | 6.475449e-05 | 0.08756874 | 0 | 0 | 0
2248 | 88628.33 | 2011-04-15 16:01 | 1560.786 | 2 | 7 | 0.6746443 | 3.951538 | 6.540337 | 6.266469 | 26.40727 | 22.90403 | 6.475449e-05 | 0.08756874 | 0 | 0 | 0
2249 | 88658.34 | 2011-04-15 16:01 | 1590.802 | 2 | 7 | 0.6746443 | 3.95348 | 6.545963 | 6.266469 | 26.4295 | 22.90403 | 6.475449e-05 | 0.08756874 | 0 | 0 | 0
2250 | 88688.36 | 2011-04-15 16:02 | 1620.817 | 2 | 7 | 0.6746443 | 3.955261 | 6.551588 | 6.266469 | 26.45174 | 22.90403 | 3.237724e-05 | 0.08756874 | 0 | 0 | 0
2251 | 88718.37 | 2011-04-15 16:02 | 1650.832 | 2 | 7 | 0.6748267 | 3.957203 | 6.557213 | 6.266469 | 26.474 | 22.90403 | 6.475449e-05 | 0.08756874 | 0 | 0 | 0
2252 | 88748.39 | 2011-04-15 16:03 | 1680.847 | 2 | 7 | 0.6748267 | 3.959146 | 6.562839 | 6.266469 | 26.49627 | 22.90403 | 3.237724e-05 | 0.08756874 | 0 | 0 | 0
2253 | 88778.4 | 2011-04-15 16:03 | 1710.862 | 2 | 7 | 0.6746443 | 3.961088 | 6.568465 | 6.266469 | 26.51855 | 22.90403 | 3.237724e-05 | 0.08756874 | 0 | 0 | 0
2254 | 88808.42 | 2011-04-15 16:04 | 1740.877 | 2 | 7 | 0.6746443 | 3.962869 | 6.57409 | 6.266469 | 26.54084 | 22.90403 | 0 | 0.08756874 | 0 | 0 | 0
2255 | 88838.43 | 2011-04-15 16:04 | 1770.892 | 2 | 7 | 0.6746443 | 3.964973 | 6.579716 | 6.266469 | 26.56314 | 22.90403 | 3.237724e-05 | 0.08756874 | 0 | 0 | 0
2256 | 88868.45 | 2011-04-15 16:05 | 1800.907 | 2 | 7 | 0.6748267 | 3.967077 | 6.585342 | 6.266469 | 26.58545 | 22.90403 | 6.47068e-05 | 0.08756874 | 0 | 0 | 0
2257 | 88898.46 | 2011-04-15 16:05 | 1830.922 | 2 | 7 | 0.6748267 | 3.969019 | 6.590968 | 6.266469 | 26.60777 | 22.90403 | 6.47068e-05 | 0.08756874 | 0 | 0 | 0
2258 | 88928.48 | 2011-04-15 16:06 | 1860.937 | 2 | 7 | 0.6746443 | 3.9708 | 6.596594 | 6.266469 | 26.63011 | 22.90403 | 0 | 0.08756874 | 0 | 0 | 0
2259 | 88958.49 | 2011-04-15 16:06 | 1890.953 | 2 | 7 | 0.6746443 | 3.972904 | 6.602219 | 6.266469 | 26.65245 | 22.90403 | 3.237724e-05 | 0.08756874 | 0 | 0 | 0
2260 | 88988.51 | 2011-04-15 16:07 | 1920.968 | 2 | 7 | 0.6746443 | 3.975008 | 6.607845 | 6.266469 | 26.67481 | 22.90403 | 6.475449e-05 | 0.08756874 | 0 | 0 | 0
2261 | 89018.52 | 2011-04-15 16:07 | 1950.983 | 2 | 7 | 0.6746443 | 3.977113 | 6.61347 | 6.266469 | 26.69717 | 22.90403 | 6.475449e-05 | 0.08756874 | 0 | 0 | 0
2262 | 89048.54 | 2011-04-15 16:08 | 1980.998 | 2 | 7 | 0.6746443 | 3.979055 | 6.619095 | 6.266469 | 26.71955 | 22.90403 | 6.475449e-05 | 0.08756874 | 0 | 0 | 0
2263 | 89078.55 | 2011-04-15 16:08 | 2011.013 | 2 | 7 | 0.6748267 | 3.981321 | 6.624721 | 6.266469 | 26.74194 | 22.90403 | 6.475449e-05 | 0.08756874 | 0 | 0 | 0
2264 | 89108.57 | 2011-04-15 16:09 | 2041.028 | 2 | 7 | 0.6746443 | 3.983102 | 6.630347 | 6.266469 | 26.76435 | 22.90403 | 3.237724e-05 | 0.08756874 | 0 | 0 | 0
2265 | 89138.58 | 2011-04-15 16:09 | 2071.044 | 2 | 7 | 0.6748267 | 3.985206 | 6.635973 | 6.266469 | 26.78676 | 22.90403 | 3.237724e-05 | 0.08756874 | 0 | 0 | 0
2266 | 89168.6 | 2011-04-15 16:10 | 2101.058 | 2 | 7 | 0.6746443 | 3.987472 | 6.641599 | 6.266469 | 26.80919 | 22.90403 | 9.713173e-05 | 0.08756874 | 0 | 0 | 0
2267 | 89198.61 | 2011-04-15 16:10 | 2131.074 | 2 | 7 | 0.6748267 | 3.989415 | 6.647225 | 6.266469 | 26.83163 | 22.90403 | 6.475449e-05 | 0.08756874 | 0 | 0 | 0
2268 | 89228.63 | 2011-04-15 16:11 | 2161.089 | 2 | 7 | 0.6748267 | 3.991519 | 6.652851 | 6.266469 | 26.85408 | 22.90403 | 3.237724e-05 | 0.08756874 | 0 | 0 | 0
2269 | 89258.64 | 2011-04-15 16:11 | 2191.104 | 2 | 7 | 0.6746443 | 3.993623 | 6.658477 | 6.266469 | 26.87654 | 22.90403 | 3.232956e-05 | 0.08756874 | 0 | 0 | 0
2270 | 89288.66 | 2011-04-15 16:12 | 2221.119 | 2 | 7 | 0.6748267 | 3.995727 | 6.664103 | 6.266469 | 26.89901 | 22.90403 | 3.237724e-05 | 0.08756874 | 0 | 0 | 0
2271 | 89318.67 | 2011-04-15 16:12 | 2251.134 | 2 | 7 | 0.6750092 | 3.997832 | 6.669729 | 6.266469 | 26.9215 | 22.90403 | 3.237724e-05 | 0.08756874 | 0 | 0 | 0
2272 | 89348.69 | 2011-04-15 16:13 | 2281.149 | 2 | 7 | 0.6746443 | 3.999774 | 6.675355 | 6.266469 | 26.944 | 22.90403 | 3.237724e-05 | 0.08756874 | 0 | 0 | 0
2273 | 89378.7 | 2011-04-15 16:13 | 2311.164 | 2 | 7 | 0.6748267 | 4.002202 | 6.680981 | 6.266469 | 26.96651 | 22.90403 | 6.475449e-05 | 0.08756874 | 0 | 0 | 0
2274 | 89408.72 | 2011-04-15 16:14 | 2341.179 | 2 | 7 | 0.6748267 | 4.004144 | 6.686607 | 6.266469 | 26.98903 | 22.90403 | 3.232956e-05 | 0.08756874 | 0 | 0 | 0
2275 | 89438.73 | 2011-04-15 16:14 | 2371.195 | 2 | 7 | 0.6750092 | 4.006411 | 6.692233 | 6.266469 | 27.01156 | 22.90403 | 6.475449e-05 | 0.08756874 | 0 | 0 | 0
2276 | 89468.75 | 2011-04-15 16:15 | 2401.21 | 2 | 7 | 0.6748267 | 4.008515 | 6.697859 | 6.266469 | 27.03411 | 22.90403 | 3.242493e-05 | 0.08756874 | 0 | 0 | 0
2277 | 89498.76 | 2011-04-15 16:15 | 2431.225 | 2 | 7 | 0.6748267 | 4.010619 | 6.703485 | 6.266469 | 27.05667 | 22.90403 | 6.475449e-05 | 0.08756874 | 0 | 0 | 0
2278 | 89528.78 | 2011-04-15 16:16 | 2461.24 | 2 | 7 | 0.6746443 | 4.012885 | 6.709111 | 6.266469 | 27.07924 | 22.90403 | 6.475449e-05 | 0.08756874 | 0 | 0 | 0
2279 | 89558.79 | 2011-04-15 16:16 | 2491.255 | 2 | 7 | 0.6748267 | 4.014989 | 6.714737 | 6.266469 | 27.10182 | 22.90403 | 3.232956e-05 | 0.08756874 | 0 | 0 | 0
2280 | 89588.81 | 2011-04-15 16:17 | 2521.27 | 2 | 7 | 0.6746443 | 4.017094 | 6.720363 | 6.266469 | 27.12441 | 22.90403 | 6.475449e-05 | 0.08756874 | 0 | 0 | 0
2281 | 89618.83 | 2011-04-15 16:17 | 2551.285 | 2 | 7 | 0.6748267 | 4.019198 | 6.725989 | 6.266469 | 27.14702 | 22.90403 | 3.232956e-05 | 0.08756874 | 0 | 0 | 0
2282 | 89648.84 | 2011-04-15 16:18 | 2581.3 | 2 | 7 | 0.6746443 | 4.021626 | 6.731615 | 6.266469 | 27.16964 | 22.90403 | 6.475449e-05 | 0.08756874 | 0 | 0 | 0
2283 | 89678.86 | 2011-04-15 16:18 | 2611.316 | 2 | 7 | 0.6746443 | 4.023892 | 6.73724 | 6.266469 | 27.19227 | 22.90403 | 6.475449e-05 | 0.08756874 | 0 | 0 | 0
2284 | 89708.87 | 2011-04-15 16:19 | 2641.331 | 2 | 7 | 0.6746443 | 4.025996 | 6.742866 | 6.266469 | 27.21491 | 22.90403 | 6.475449e-05 | 0.08756874 | 0 | 0 | 0
2285 | 89738.89 | 2011-04-15 16:19 | 2671.346 | 2 | 7 | 0.6744618 | 4.028263 | 6.748492 | 6.266469 | 27.23757 | 22.90403 | 3.242493e-05 | 0.08756874 | 0 | 0 | 0
2286 | 89768.9 | 2011-04-15 16:20 | 2701.364 | 2 | 7 | 0.6748267 | 4.03069 | 6.754119 | 6.266469 | 27.26024 | 22.90403 | 6.465912e-05 | 0.08756874 | 0 | 0 | 0
2287 | 89798.92 | 2011-04-15 16:20 | 2731.376 | 2 | 7 | 0.6746443 | 4.033118 | 6.759744 | 6.266469 | 27.28292 | 22.90403 | 9.708405e-05 | 0.08756874 | 0 | 0 | 0
2288 | 89828.93 | 2011-04-15 16:21 | 2761.391 | 2 | 7 | 0.6748267 | 4.035546 | 6.765369 | 6.266469 | 27.30562 | 22.90403 | 3.232956e-05 | 0.08756874 | 0 | 0 | 0
2289 | 89858.95 | 2011-04-15 16:21 | 2791.406 | 2 | 7 | 0.6748267 | 4.037974 | 6.770995 | 6.266469 | 27.32833 | 22.90403 | 6.475449e-05 | 0.08756874 | 0 | 0 | 0
2290 | 89888.96 | 2011-04-15 16:22 | 2821.421 | 2 | 7 | 0.6748267 | 4.040402 | 6.776621 | 6.266469 | 27.35105 | 22.90403 | 9.708405e-05 | 0.08756874 | 0 | 0 | 0
2291 | 89918.98 | 2011-04-15 16:22 | 2851.437 | 2 | 7 | 0.6746443 | 4.042668 | 6.782246 | 6.266469 | 27.37378 | 22.90403 | 3.232956e-05 | 0.08756874 | 0 | 0 | 0
2292 | 89948.99 | 2011-04-15 16:23 | 2881.452 | 2 | 7 | 0.6748267 | 4.045259 | 6.787872 | 6.266469 | 27.39653 | 22.90403 | 9.717941e-05 | 0.08756874 | 0 | 0 | 0
2293 | 89979.01 | 2011-04-15 16:23 | 2911.467 | 2 | 7 | 0.6748267 | 4.047848 | 6.793498 | 6.266469 | 27.4193 | 22.90403 | 9.708405e-05 | 0.08756874 | 0 | 0 | 0
2294 | 90009.02 | 2011-04-15 16:24 | 2941.482 | 2 | 7 | 0.6746443 | 4.050114 | 6.799124 | 6.266469 | 27.44208 | 22.90403 | 6.475449e-05 | 0.08756874 | 0 | 0 | 0
2295 | 90039.04 | 2011-04-15 16:24 | 2971.497 | 2 | 7 | 0.6748267 | 4.052704 | 6.80475 | 6.266469 | 27.46487 | 22.90403 | 6.475449e-05 | 0.08756874 | 0 | 0 | 0
2296 | 90069.05 | 2011-04-15 16:25 | 3001.512 | 2 | 7 | 0.6748267 | 4.055294 | 6.810376 | 6.266469 | 27.48768 | 22.90403 | 6.475449e-05 | 0.08756874 | 0 | 0 | 0
2297 | 90099.07 | 2011-04-15 16:25 | 3031.527 | 2 | 7 | 0.6746443 | 4.057884 | 6.816002 | 6.266469 | 27.5105 | 22.90403 | 6.475449e-05 | 0.08756874 | 0 | 0 | 0
2298 | 90129.08 | 2011-04-15 16:26 | 3061.542 | 2 | 7 | 0.6748267 | 4.060474 | 6.821628 | 6.266469 | 27.53334 | 22.90403 | 3.242493e-05 | 0.08756874 | 0 | 0 | 0
2299 | 90159.1 | 2011-04-15 16:26 | 3091.558 | 2 | 7 | 0.6746443 | 4.063225 | 6.827254 | 6.266469 | 27.55619 | 22.90403 | 6.475449e-05 | 0.08756874 | 0 | 0 | 0
2300 | 90189.11 | 2011-04-15 16:27 | 3121.573 | 2 | 7 | 0.6746443 | 4.065815 | 6.83288 | 6.266469 | 27.57906 | 22.90403 | 6.475449e-05 | 0.08756874 | 0 | 0 | 0
2301 | 90219.13 | 2011-04-15 16:27 | 3151.588 | 2 | 7 | 0.6748267 | 4.068729 | 6.838506 | 6.266469 | 27.60194 | 22.90403 | 6.475449e-05 | 0.08756874 | 0 | 0 | 0
2302 | 90249.14 | 2011-04-15 16:28 | 3181.603 | 2 | 7 | 0.6748267 | 4.071319 | 6.844132 | 6.266469 | 27.62484 | 22.90403 | 6.475449e-05 | 0.08756874 | 0 | 0 | 0
2303 | 90279.16 | 2011-04-15 16:28 | 3211.618 | 2 | 7 | 0.6748267 | 4.074233 | 6.849758 | 6.266469 | 27.64776 | 22.90403 | 6.475449e-05 | 0.08756874 | 0 | 0 | 0
2304 | 90309.17 | 2011-04-15 16:29 | 3241.633 | 2 | 7 | 0.6746443 | 4.076984 | 6.855384 | 6.266469 | 27.67068 | 22.90403 | 3.232956e-05 | 0.08756874 | 0 | 0 | 0
2305 | 90339.19 | 2011-04-15 16:29 | 3271.648 | 2 | 7 | 0.6748267 | 4.08006 | 6.86101 | 6.266469 | 27.69363 | 22.90403 | 6.475449e-05 | 0.08756874 | 0 | 0 | 0
2306 | 90369.2 | 2011-04-15 16:30 | 3301.663 | 2 | 7 | 0.6746443 | 4.082811 | 6.866636 | 6.266469 | 27.71659 | 22.90403 | 6.475449e-05 | 0.08756874 | 0 | 0 | 0
2307 | 90399.22 | 2011-04-15 16:30 | 3331.678 | 2 | 7 | 0.6746443 | 4.085886 | 6.872262 | 6.266469 | 27.73957 | 22.90403 | 9.708405e-05 | 0.08756874 | 0 | 0 | 0
2308 | 90429.23 | 2011-04-15 16:31 | 3361.694 | 2 | 7 | 0.6746443 | 4.0888 | 6.877888 | 6.266469 | 27.76257 | 22.90403 | 9.717941e-05 | 0.08756874 | 0 | 0 | 0
2309 | 90459.25 | 2011-04-15 16:31 | 3391.709 | 2 | 7 | 0.6748267 | 4.091714 | 6.883514 | 6.266469 | 27.78558 | 22.90403 | 6.475449e-05 | 0.08756874 | 0 | 0 | 0
2310 | 90489.26 | 2011-04-15 16:32 | 3421.724 | 2 | 7 | 0.6746443 | 4.09479 | 6.88914 | 6.266469 | 27.80861 | 22.90403 | 6.475449e-05 | 0.08756874 | 0 | 0 | 0
2311 | 90519.28 | 2011-04-15 16:32 | 3451.739 | 2 | 7 | 0.6748267 | 4.097865 | 6.894766 | 6.266469 | 27.83165 | 22.90403 | 9.708405e-05 | 0.08756874 | 0 | 0 | 0
2312 | 90549.29 | 2011-04-15 16:33 | 3481.754 | 2 | 7 | 0.6748267 | 4.101102 | 6.900391 | 6.266469 | 27.85472 | 22.90403 | 6.465912e-05 | 0.08756874 | 0 | 0 | 0
2313 | 90579.31 | 2011-04-15 16:33 | 3511.77 | 2 | 7 | 0.6748267 | 4.104177 | 6.906018 | 6.266469 | 27.8778 | 22.90403 | 9.708405e-05 | 0.08756874 | 0 | 0 | 0
2314 | 90609.32 | 2011-04-15 16:34 | 3541.784 | 2 | 7 | 0.6750092 | 4.107415 | 6.911643 | 6.266469 | 27.9009 | 22.90403 | 9.708405e-05 | 0.08756874 | 0 | 0 | 0
2315 | 90639.34 | 2011-04-15 16:34 | 3571.799 | 2 | 7 | 0.6748267 | 4.110652 | 6.917269 | 6.266469 | 27.92401 | 22.90403 | 9.708405e-05 | 0.08756874 | 0 | 0 | 0
2316 | 90669.35 | 2011-04-15 16:35 | 3601.815 | 2 | 7 | 0.6746443 | 4.11389 | 6.922895 | 6.266469 | 27.94715 | 22.90403 | 9.717941e-05 | 0.08756874 | 0 | 0 | 0
2317 | 90699.37 | 2011-04-15 16:35 | 3631.83 | 2 | 7 | 0.6748267 | 4.117289 | 6.928521 | 6.266469 | 27.9703 | 22.90403 | 6.475449e-05 | 0.08756874 | 0 | 0 | 0
2318 | 90729.38 | 2011-04-15 16:36 | 3661.845 | 2 | 7 | 0.6746443 | 4.120364 | 6.934147 | 6.266469 | 27.99347 | 22.90403 | 6.475449e-05 | 0.08756874 | 0 | 0 | 0
2319 | 90759.4 | 2011-04-15 16:36 | 3691.86 | 2 | 7 | 0.6750092 | 4.123925 | 6.939773 | 6.266469 | 28.01667 | 22.90403 | 9.708405e-05 | 0.08756874 | 0 | 0 | 0
2320 | 90789.42 | 2011-04-15 16:37 | 3721.875 | 2 | 7 | 0.6748267 | 4.127162 | 6.945399 | 6.266469 | 28.03988 | 22.90403 | 6.475449e-05 | 0.08756874 | 0 | 0 | 0
2321 | 90819.43 | 2011-04-15 16:37 | 3751.89 | 2 | 7 | 0.6748267 | 4.130723 | 6.951025 | 6.266469 | 28.0631 | 22.90403 | 9.708405e-05 | 0.08756874 | 0 | 0 | 0
2322 | 90849.45 | 2011-04-15 16:38 | 3781.905 | 2 | 7 | 0.6748267 | 4.134123 | 6.956651 | 6.266469 | 28.08635 | 22.90403 | 9.717941e-05 | 0.08756874 | 0 | 0 | 0
2323 | 90879.46 | 2011-04-15 16:38 | 3811.921 | 2 | 7 | 0.6748267 | 4.137846 | 6.962277 | 6.266469 | 28.10962 | 22.90403 | 0.000129509 | 0.08756874 | 0 | 0 | 0
2324 | 90909.48 | 2011-04-15 16:39 | 3841.936 | 2 | 7 | 0.6746443 | 4.141245 | 6.967903 | 6.266469 | 28.13291 | 22.90403 | 9.708405e-05 | 0.08756874 | 0 | 0 | 0
2325 | 90939.49 | 2011-04-15 16:39 | 3871.951 | 2 | 7 | 0.6748267 | 4.144968 | 6.973529 | 6.266469 | 28.15622 | 22.90403 | 0.0001294136 | 0.08756874 | 0 | 0 | 0
2326 | 90969.51 | 2011-04-15 16:40 | 3901.966 | 2 | 7 | 0.6746443 | 4.148367 | 6.979155 | 6.266469 | 28.17955 | 22.90403 | 3.232956e-05 | 0.08756874 | 0 | 0 | 0
2327 | 90999.52 | 2011-04-15 16:40 | 3931.981 | 2 | 7 | 0.6750092 | 4.152252 | 6.984781 | 6.266469 | 28.2029 | 22.90403 | 9.708405e-05 | 0.08756874 | 0 | 0 | 0
2328 | 91029.54 | 2011-04-15 16:41 | 3961.996 | 2 | 7 | 0.6750092 | 4.156137 | 6.990407 | 6.266469 | 28.22627 | 22.90403 | 0.000129509 | 0.08756874 | 0 | 0 | 0
2329 | 91059.55 | 2011-04-15 16:41 | 3992.011 | 2 | 7 | 0.6750092 | 4.159698 | 6.996032 | 6.266469 | 28.24966 | 22.90403 | 0.000129509 | 0.08756874 | 0 | 0 | 0
2330 | 91089.57 | 2011-04-15 16:42 | 4022.026 | 2 | 7 | 0.6746443 | 4.163421 | 7.001658 | 6.266469 | 28.27307 | 22.90403 | 9.717941e-05 | 0.08756874 | 0 | 0 | 0
2331 | 91119.58 | 2011-04-15 16:42 | 4052.041 | 2 | 7 | 0.6746443 | 4.167143 | 7.007284 | 6.266469 | 28.29651 | 22.90403 | 9.708405e-05 | 0.08756874 | 0 | 0 | 0
2332 | 91149.6 | 2011-04-15 16:43 | 4082.057 | 2 | 7 | 0.6748267 | 4.171028 | 7.01291 | 6.266469 | 28.31996 | 22.90403 | 9.708405e-05 | 0.08756874 | 0 | 0 | 0
2333 | 91179.61 | 2011-04-15 16:43 | 4112.072 | 2 | 7 | 0.6746443 | 4.174913 | 7.018536 | 6.266469 | 28.34344 | 22.90403 | 9.708405e-05 | 0.08756874 | 0 | 0 | 0
2334 | 91209.63 | 2011-04-15 16:44 | 4142.087 | 2 | 7 | 0.6746443 | 4.178798 | 7.024162 | 6.266469 | 28.36694 | 22.90403 | 9.708405e-05 | 0.08756874 | 0 | 0 | 0
2335 | 91239.64 | 2011-04-15 16:44 | 4172.102 | 2 | 7 | 0.6748267 | 4.182683 | 7.029788 | 6.266469 | 28.39046 | 22.90403 | 0.000129509 | 0.08756874 | 0 | 0 | 0
2336 | 91269.66 | 2011-04-15 16:45 | 4202.117 | 2 | 7 | 0.6744618 | 4.186567 | 7.035413 | 6.266469 | 28.414 | 22.90403 | 9.708405e-05 | 0.08756874 | 0 | 0 | 0
2337 | 91299.67 | 2011-04-15 16:45 | 4232.132 | 2 | 7 | 0.6748267 | 4.190614 | 7.041038 | 6.266469 | 28.43756 | 22.90403 | 0.0001294136 | 0.08756874 | 0 | 0 | 0
2338 | 91329.69 | 2011-04-15 16:46 | 4262.147 | 2 | 7 | 0.6746443 | 4.194661 | 7.046664 | 6.266469 | 28.46114 | 22.90403 | 6.475449e-05 | 0.08756874 | 0 | 0 | 0
2339 | 91359.7 | 2011-04-15 16:46 | 4292.162 | 2 | 7 | 0.6746443 | 4.198707 | 7.052289 | 6.266469 | 28.48475 | 22.90403 | 6.475449e-05 | 0.08756874 | 0 | 0 | 0
2340 | 91397.15 | 2011-04-15 16:47 | 30.0151 | 3 | 7 | 0 | 4.080221 | 7.053683 | 6.266469 | 28.4906 | 22.90403 | -0.0004532814 | 0.08756874 | 0 | 0 | 0
2341 | 91427.17 | 2011-04-15 16:48 | 60.03021 | 3 | 7 | 0 | 4.066625 | 7.053683 | 6.266469 | 28.4906 | 22.90403 | -0.0002913475 | 0.08756874 | 0 | 0 | 0
2342 | 91457.19 | 2011-04-15 16:48 | 90.04561 | 3 | 7 | 0 | 4.058531 | 7.053683 | 6.266469 | 28.4906 | 22.90403 | -0.0001942635 | 0.08756874 | 0 | 0 | 0
2343 | 91487.15 | 2011-04-15 16:49 | 120.0136 | 3 | 7 | 0 | 4.053028 | 7.053683 | 6.266469 | 28.4906 | 22.90403 | -9.708405e-05 | 0.08756874 | 0 | 0 | 0
2344 | 91487.16 | 2011-04-15 16:49 | 2.526296308e-06 | 4 | 7 | 1.177191 | 4.200164 | 7.053683 | 6.266469 | 28.4906 | 22.90403 | 0 | 0.08756874 | 0 | 0 | 0
2345 | 91487.59 | 2011-04-15 16:49 | 0.4375048 | 4 | 7 | 1.12628 | 4.19984 | 7.053821 | 6.266469 | 28.49119 | 22.90403 | -6.475449e-05 | 0.08756874 | 0 | 0 | 0
2346 | 91489.47 | 2011-04-15 16:49 | 2.312457 | 4 | 7 | 1.075368 | 4.200002 | 7.054393 | 6.266469 | 28.49359 | 22.90403 | -3.232956e-05 | 0.08756874 | 0 | 0 | 0
2347 | 91492.42 | 2011-04-15 16:49 | 5.26555 | 4 | 7 | 1.025004 | 4.200002 | 7.055254 | 6.266469 | 28.4972 | 22.90403 | 0 | 0.08756874 | 0 | 0 | 0
2348 | 91496.36 | 2011-04-15 16:49 | 9.202981 | 4 | 7 | 0.9746397 | 4.200002 | 7.056346 | 6.266469 | 28.50179 | 22.90403 | -3.232956e-05 | 0.08756874 | 0 | 0 | 0
2349 | 91501.41 | 2011-04-15 16:49 | 14.24991 | 4 | 7 | 0.9244579 | 4.200164 | 7.057676 | 6.266469 | 28.50738 | 22.90403 | 0 | 0.08756874 | 0 | 0 | 0
2350 | 91507.87 | 2011-04-15 16:49 | 20.71851 | 4 | 7 | 0.8740937 | 4.200164 | 7.05929 | 6.266469 | 28.51416 | 22.90403 | 3.232956e-05 | 0.08756874 | 0 | 0 | 0
2351 | 91516.26 | 2011-04-15 16:49 | 29.10891 | 4 | 7 | 0.8237296 | 4.200164 | 7.061266 | 6.266469 | 28.52246 | 22.90403 | 0 | 0.08756874 | 0 | 0 | 0
2352 | 91527.2 | 2011-04-15 16:49 | 40.0462 | 4 | 7 | 0.7735478 | 4.200164 | 7.06369 | 6.266469 | 28.53263 | 22.90403 | 0 | 0.08756874 | 0 | 0 | 0
2353 | 91542.28 | 2011-04-15 16:49 | 55.12407 | 4 | 7 | 0.7233661 | 4.200002 | 7.066819 | 6.266469 | 28.54578 | 22.90403 | -3.232956e-05 | 0.08756874 | 0 | 0 | 0
2354 | 91564.26 | 2011-04-15 16:50 | 77.10811 | 4 | 7 | 0.6731845 | 4.200002 | 7.071073 | 6.266469 | 28.56364 | 22.90403 | -3.232956e-05 | 0.08756874 | 0 | 0 | 0
2355 | 91599.65 | 2011-04-15 16:50 | 112.4981 | 4 | 7 | 0.6230027 | 4.200002 | 7.077424 | 6.266469 | 28.59032 | 22.90403 | 0 | 0.08756874 | 0 | 0 | 0
2356 | 91660.57 | 2011-04-15 16:51 | 173.4189 | 4 | 7 | 0.572821 | 4.19984 | 7.087508 | 6.266469 | 28.63267 | 22.90403 | -3.242493e-05 | 0.08756874 | 0 | 0 | 0
2357 | 91753.42 | 2011-04-15 16:53 | 266.2612 | 4 | 7 | 0.5226393 | 4.200002 | 7.101606 | 6.266469 | 28.69189 | 22.90403 | -3.232956e-05 | 0.08756874 | 0 | 0 | 0
2358 | 91869.26 | 2011-04-15 16:55 | 382.1031 | 4 | 7 | 0.4724576 | 4.200164 | 7.117601 | 6.266469 | 28.75907 | 22.90403 | 3.232956e-05 | 0.08756874 | 0 | 0 | 0
2359 | 92004.46 | 2011-04-15 16:57 | 517.3039 | 4 | 7 | 0.4222759 | 4.200002 | 7.134387 | 6.266469 | 28.82957 | 22.90403 | -3.232956e-05 | 0.08756874 | 0 | 0 | 0
2360 | 92160.35 | 2011-04-15 17:00 | 673.1918 | 4 | 7 | 0.3720942 | 4.200002 | 7.151571 | 6.266469 | 28.90174 | 22.90403 | -6.475449e-05 | 0.08756874 | 0 | 0 | 0
2361 | 92346.34 | 2011-04-15 17:03 | 859.1887 | 4 | 7 | 0.3219125 | 4.200164 | 7.169473 | 6.266469 | 28.97694 | 22.90403 | 0 | 0.08756874 | 0 | 0 | 0
2362 | 92571.59 | 2011-04-15 17:07 | 1084.438 | 4 | 7 | 0.2717308 | 4.200164 | 7.188 | 6.266469 | 29.05475 | 22.90403 | 3.232956e-05 | 0.08756874 | 0 | 0 | 0
2363 | 92854.79 | 2011-04-15 17:11 | 1367.633 | 4 | 7 | 0.2215491 | 4.19984 | 7.207354 | 6.266469 | 29.13604 | 22.90403 | -3.242493e-05 | 0.08756874 | 0 | 0 | 0
2364 | 93242.8 | 2011-04-15 17:18 | 1755.642 | 4 | 7 | 0.1713674 | 4.200002 | 7.228416 | 6.266469 | 29.2245 | 22.90403 | -3.232956e-05 | 0.08756874 | 0 | 0 | 0
2365 | 93814.76 | 2011-04-15 17:27 | 2327.602 | 4 | 7 | 0.1211857 | 4.200002 | 7.251402 | 6.266469 | 29.32104 | 22.90403 | 0 | 0.08756874 | 0 | 0 | 0
2366 | 94851.96 | 2011-04-15 17:45 | 3364.803 | 4 | 7 | 0.07100394 | 4.19984 | 7.278301 | 6.266469 | 29.43402 | 22.90403 | -6.475449e-05 | 0.08756874 | 0 | 0 | 0
2367 | 95683.07 | 2011-04-15 17:58 | 4195.914 | 4 | 7 | 0.04983639 | 4.200002 | 7.292123 | 6.266469 | 29.49208 | 22.90403 | -3.232956e-05 | 0.08756874 | 0 | 0 | 0
2368 | 95743.09 | 2011-04-15 17:59 | 60.01439 | 5 | 7 | 0 | 4.189481 | 7.292123 | 6.266469 | 29.49208 | 22.90403 | -3.242493e-05 | 0.08756874 | 0 | 0 | 0
2369 | 95743.28 | 2011-04-15 17:59 | 0.1874954 | 6 | 7 | -0.005089774 | 4.190938 | 7.292123 | 6.266469 | 29.49208 | 22.90403 | 0 | 0.1136189 | 0 | 0 | 0
2370 | 95748.11 | 2011-04-15 18:00 | 5.015813 | 6 | 7 | -0.001257716 | 4.189157 | 7.292123 | 6.266471 | 29.49208 | 22.90403 | -6.475449e-05 | 0.1136189 | 0 | 0 | 0
2371 | 95748.11 | 2011-04-15 18:00 | 2.837070854e-06 | 7 | 7 | -0.6720503 | 4.118098 | 7.292123 | 6.266471 | 29.49208 | 22.90403 | 0 | 0.1136189 | 0 | 0 | 0
2372 | 95771.42 | 2011-04-15 18:00 | 23.31139 | 7 | 7 | -0.6742401 | 4.068081 | 7.292123 | 6.270837 | 29.49208 | 22.92185 | -0.0006798744 | 0.1136189 | 0 | 0 | 0
2373 | 95801.44 | 2011-04-15 18:00 | 53.32665 | 7 | 7 | -0.6744225 | 4.049629 | 7.292123 | 6.276459 | 29.49208 | 22.94466 | -0.0003884315 | 0.1136189 | 0 | 0 | 0
2374 | 95831.45 | 2011-04-15 18:01 | 83.34174 | 7 | 7 | -0.6742401 | 4.036679 | 7.292123 | 6.282081 | 29.49208 | 22.96739 | -0.0002914429 | 0.1136189 | 0 | 0 | 0
2375 | 95861.47 | 2011-04-15 18:01 | 113.3569 | 7 | 7 | -0.6744225 | 4.02632 | 7.292123 | 6.287703 | 29.49208 | 22.99006 | -0.0003237724 | 0.1136189 | 0 | 0 | 0
2376 | 95891.48 | 2011-04-15 18:02 | 143.3719 | 7 | 7 | -0.6740575 | 4.018065 | 7.292123 | 6.293325 | 29.49208 | 23.01267 | -0.0001618385 | 0.1136189 | 0 | 0 | 0
2377 | 95921.5 | 2011-04-15 18:02 | 173.3871 | 7 | 7 | -0.6742401 | 4.010457 | 7.292123 | 6.298947 | 29.49208 | 23.03524 | -0.0001942635 | 0.1136189 | 0 | 0 | 0
2378 | 95951.51 | 2011-04-15 18:03 | 203.4021 | 7 | 7 | -0.6744225 | 4.003497 | 7.292123 | 6.304569 | 29.49208 | 23.05776 | -0.0001941681 | 0.1136189 | 0 | 0 | 0
2379 | 95981.53 | 2011-04-15 18:03 | 233.4174 | 7 | 7 | -0.6744225 | 3.997022 | 7.292123 | 6.310191 | 29.49208 | 23.08025 | -0.0001942158 | 0.1136189 | 0 | 0 | 0
2380 | 96011.54 | 2011-04-15 18:04 | 263.4324 | 7 | 7 | -0.6742401 | 3.99071 | 7.292123 | 6.315813 | 29.49208 | 23.10271 | -0.0001618862 | 0.1136189 | 0 | 0 | 0
2381 | 96041.56 | 2011-04-15 18:04 | 293.4476 | 7 | 7 | -0.674605 | 3.98472 | 7.292123 | 6.321435 | 29.49208 | 23.12512 | -0.0001618862 | 0.1136189 | 0 | 0 | 0
2382 | 96071.57 | 2011-04-15 18:05 | 323.4626 | 7 | 7 | -0.6744225 | 3.97857 | 7.292123 | 6.327057 | 29.49208 | 23.14751 | -0.000259018 | 0.1136189 | 0 | 0 | 0
2383 | 96101.59 | 2011-04-15 18:05 | 353.4778 | 7 | 7 | -0.6744225 | 3.972904 | 7.292123 | 6.332679 | 29.49208 | 23.16986 | -0.0001618862 | 0.1136189 | 0 | 0 | 0
2384 | 96131.6 | 2011-04-15 18:06 | 383.4928 | 7 | 7 | -0.6744225 | 3.967239 | 7.292123 | 6.3383 | 29.49208 | 23.19218 | -0.0001618862 | 0.1136189 | 0 | 0 | 0
2385 | 96161.62 | 2011-04-15 18:06 | 413.508 | 7 | 7 | -0.6742401 | 3.961735 | 7.292123 | 6.343922 | 29.49208 | 23.21447 | -0.0001942635 | 0.1136189 | 0 | 0 | 0
2386 | 96191.63 | 2011-04-15 18:07 | 443.523 | 7 | 7 | -0.6742401 | 3.95607 | 7.292123 | 6.349544 | 29.49208 | 23.23673 | -0.0001618862 | 0.1136189 | 0 | 0 | 0
2387 | 96221.65 | 2011-04-15 18:07 | 473.5385 | 7 | 7 | -0.6742401 | 3.950729 | 7.292123 | 6.355166 | 29.49208 | 23.25895 | -0.0001618862 | 0.1136189 | 0 | 0 | 0
2388 | 96251.66 | 2011-04-15 18:08 | 503.5534 | 7 | 7 | -0.6742401 | 3.945549 | 7.292123 | 6.360788 | 29.49208 | 23.28115 | -9.708405e-05 | 0.1136189 | 0 | 0 | 0
2389 | 96281.68 | 2011-04-15 18:08 | 533.5684 | 7 | 7 | -0.6744225 | 3.940046 | 7.292123 | 6.36641 | 29.49208 | 23.30331 | -0.0001294613 | 0.1136189 | 0 | 0 | 0
2390 | 96311.69 | 2011-04-15 18:09 | 563.5835 | 7 | 7 | -0.6744225 | 3.934542 | 7.292123 | 6.372032 | 29.49208 | 23.32545 | -0.0001618385 | 0.1136189 | 0 | 0 | 0
2391 | 96341.71 | 2011-04-15 18:09 | 593.5987 | 7 | 7 | -0.6744225 | 3.9292 | 7.292123 | 6.377654 | 29.49208 | 23.34755 | -0.0001618862 | 0.1136189 | 0 | 0 | 0
2392 | 96371.72 | 2011-04-15 18:10 | 623.6138 | 7 | 7 | -0.6744225 | 3.924021 | 7.292123 | 6.383276 | 29.49208 | 23.36963 | -0.000129509 | 0.1136189 | 0 | 0 | 0
2393 | 96401.74 | 2011-04-15 18:10 | 653.629 | 7 | 7 | -0.6744225 | 3.919003 | 7.292123 | 6.388897 | 29.49208 | 23.39168 | -0.0001294613 | 0.1136189 | 0 | 0 | 0
2394 | 96431.75 | 2011-04-15 18:11 | 683.644 | 7 | 7 | -0.6744225 | 3.913823 | 7.292123 | 6.394519 | 29.49208 | 23.41369 | -0.000129509 | 0.1136189 | 0 | 0 | 0
2395 | 96461.77 | 2011-04-15 18:11 | 713.6592 | 7 | 7 | -0.6744225 | 3.908643 | 7.292123 | 6.400141 | 29.49208 | 23.43568 | -0.0001618862 | 0.1136189 | 0 | 0 | 0
2396 | 96491.78 | 2011-04-15 18:12 | 743.6743 | 7 | 7 | -0.6742401 | 3.903626 | 7.292123 | 6.405763 | 29.49208 | 23.45764 | -0.0001294613 | 0.1136189 | 0 | 0 | 0
2397 | 96521.8 | 2011-04-15 18:12 | 773.6894 | 7 | 7 | -0.6742401 | 3.898608 | 7.292123 | 6.411385 | 29.49208 | 23.47957 | -0.000129509 | 0.1136189 | 0 | 0 | 0
2398 | 96551.81 | 2011-04-15 18:13 | 803.7045 | 7 | 7 | -0.6742401 | 3.89359 | 7.292123 | 6.417008 | 29.49208 | 23.50148 | -0.000129509 | 0.1136189 | 0 | 0 | 0
2399 | 96581.83 | 2011-04-15 18:13 | 833.7198 | 7 | 7 | -0.6744225 | 3.888734 | 7.292123 | 6.42263 | 29.49208 | 23.52336 | -9.708405e-05 | 0.1136189 | 0 | 0 | 0
2400 | 96611.84 | 2011-04-15 18:14 | 863.735 | 7 | 7 | -0.674605 | 3.883554 | 7.292123 | 6.428253 | 29.49208 | 23.54521 | -0.0001618862 | 0.1136189 | 0 | 0 | 0
2401 | 96641.86 | 2011-04-15 18:14 | 893.7499 | 7 | 7 | -0.6744225 | 3.878698 | 7.292123 | 6.433876 | 29.49208 | 23.56703 | -0.0001618385 | 0.1136189 | 0 | 0 | 0
2402 | 96671.87 | 2011-04-15 18:15 | 923.765 | 7 | 7 | -0.6740575 | 3.874004 | 7.292123 | 6.439498 | 29.49208 | 23.58883 | -0.000129509 | 0.1136189 | 0 | 0 | 0
2403 | 96701.89 | 2011-04-15 18:15 | 953.7802 | 7 | 7 | -0.6742401 | 3.86931 | 7.292123 | 6.44512 | 29.49208 | 23.61059 | -0.0001294613 | 0.1136189 | 0 | 0 | 0
2404 | 96731.9 | 2011-04-15 18:16 | 983.7953 | 7 | 7 | -0.6744225 | 3.864454 | 7.292123 | 6.450742 | 29.49208 | 23.63233 | -0.000129509 | 0.1136189 | 0 | 0 | 0
2405 | 96761.92 | 2011-04-15 18:16 | 1013.81 | 7 | 7 | -0.6744225 | 3.85976 | 7.292123 | 6.456364 | 29.49208 | 23.65404 | -0.000129509 | 0.1136189 | 0 | 0 | 0
2406 | 96791.93 | 2011-04-15 18:17 | 1043.825 | 7 | 7 | -0.6742401 | 3.855066 | 7.292123 | 6.461987 | 29.49208 | 23.67573 | -9.713173e-05 | 0.1136189 | 0 | 0 | 0
2407 | 96821.95 | 2011-04-15 18:17 | 1073.841 | 7 | 7 | -0.6744225 | 3.850372 | 7.292123 | 6.467609 | 29.49208 | 23.69739 | -9.713173e-05 | 0.1136189 | 0 | 0 | 0
2408 | 96851.96 | 2011-04-15 18:18 | 1103.856 | 7 | 7 | -0.6742401 | 3.84584 | 7.292123 | 6.473231 | 29.49208 | 23.71903 | -9.713173e-05 | 0.1136189 | 0 | 0 | 0
2409 | 96881.98 | 2011-04-15 18:18 | 1133.871 | 7 | 7 | -0.6744225 | 3.841146 | 7.292123 | 6.478854 | 29.49208 | 23.74064 | -0.0001618385 | 0.1136189 | 0 | 0 | 0
2410 | 96911.99 | 2011-04-15 18:19 | 1163.886 | 7 | 7 | -0.6744225 | 3.836775 | 7.292123 | 6.484476 | 29.49208 | 23.76222 | -9.713173e-05 | 0.1136189 | 0 | 0 | 0
2411 | 96942.01 | 2011-04-15 18:19 | 1193.901 | 7 | 7 | -0.674605 | 3.832081 | 7.292123 | 6.490099 | 29.49208 | 23.78378 | -0.0001618862 | 0.1136189 | 0 | 0 | 0
2412 | 96972.03 | 2011-04-15 18:20 | 1223.916 | 7 | 7 | -0.6742401 | 3.828034 | 7.292123 | 6.495722 | 29.49208 | 23.80532 | -9.708405e-05 | 0.1136189 | 0 | 0 | 0
2413 | 97002.04 | 2011-04-15 18:20 | 1253.931 | 7 | 7 | -0.6742401 | 3.823502 | 7.292123 | 6.501344 | 29.49208 | 23.82683 | -0.0001618385 | 0.1136189 | 0 | 0 | 0
2414 | 97032.06 | 2011-04-15 18:21 | 1283.946 | 7 | 7 | -0.6742401 | 3.819455 | 7.292123 | 6.506966 | 29.49208 | 23.84831 | -9.713173e-05 | 0.1136189 | 0 | 0 | 0
2415 | 97062.07 | 2011-04-15 18:21 | 1313.962 | 7 | 7 | -0.6744225 | 3.815247 | 7.292123 | 6.512588 | 29.49208 | 23.86977 | -0.000129509 | 0.1136189 | 0 | 0 | 0
2416 | 97092.09 | 2011-04-15 18:22 | 1343.977 | 7 | 7 | -0.6742401 | 3.8112 | 7.292123 | 6.51821 | 29.49208 | 23.89121 | -9.713173e-05 | 0.1136189 | 0 | 0 | 0
2417 | 97122.1 | 2011-04-15 18:22 | 1373.992 | 7 | 7 | -0.6742401 | 3.806992 | 7.292123 | 6.523832 | 29.49208 | 23.91263 | -9.708405e-05 | 0.1136189 | 0 | 0 | 0
2418 | 97152.12 | 2011-04-15 18:23 | 1404.007 | 7 | 7 | -0.6742401 | 3.803107 | 7.292123 | 6.529454 | 29.49208 | 23.93402 | -9.708405e-05 | 0.1136189 | 0 | 0 | 0
2419 | 97182.13 | 2011-04-15 18:23 | 1434.022 | 7 | 7 | -0.6742401 | 3.798898 | 7.292123 | 6.535076 | 29.49208 | 23.95539 | -0.0001618385 | 0.1136189 | 0 | 0 | 0
2420 | 97212.15 | 2011-04-15 18:24 | 1464.037 | 7 | 7 | -0.6744225 | 3.795014 | 7.292123 | 6.540698 | 29.49208 | 23.97673 | -0.000129509 | 0.1136189 | 0 | 0 | 0
2421 | 97242.16 | 2011-04-15 18:24 | 1494.052 | 7 | 7 | -0.6744225 | 3.791129 | 7.292123 | 6.54632 | 29.49208 | 23.99806 | -0.000129509 | 0.1136189 | 0 | 0 | 0
2422 | 97272.18 | 2011-04-15 18:25 | 1524.067 | 7 | 7 | -0.6742401 | 3.787568 | 7.292123 | 6.551942 | 29.49208 | 24.01936 | -6.475449e-05 | 0.1136189 | 0 | 0 | 0
2423 | 97302.19 | 2011-04-15 18:25 | 1554.082 | 7 | 7 | -0.6742401 | 3.783845 | 7.292123 | 6.557563 | 29.49208 | 24.04064 | -6.475449e-05 | 0.1136189 | 0 | 0 | 0
2424 | 97332.21 | 2011-04-15 18:26 | 1584.1 | 7 | 7 | -0.6744225 | 3.77996 | 7.292123 | 6.563186 | 29.49208 | 24.06191 | -0.0001294613 | 0.1136189 | 0 | 0 | 0
2425 | 97362.22 | 2011-04-15 18:26 | 1614.113 | 7 | 7 | -0.6744225 | 3.776237 | 7.292123 | 6.568807 | 29.49208 | 24.08315 | -0.0001294613 | 0.1136189 | 0 | 0 | 0
2426 | 97392.24 | 2011-04-15 18:27 | 1644.128 | 7 | 7 | -0.674605 | 3.772676 | 7.292123 | 6.57443 | 29.49208 | 24.10437 | -9.708405e-05 | 0.1136189 | 0 | 0 | 0
2427 | 97422.25 | 2011-04-15 18:27 | 1674.143 | 7 | 7 | -0.6744225 | 3.768953 | 7.292123 | 6.580052 | 29.49208 | 24.12557 | -0.0001294613 | 0.1136189 | 0 | 0 | 0
2428 | 97452.27 | 2011-04-15 18:28 | 1704.158 | 7 | 7 | -0.6742401 | 3.765392 | 7.292123 | 6.585673 | 29.49208 | 24.14675 | -0.000129509 | 0.1136189 | 0 | 0 | 0
2429 | 97482.28 | 2011-04-15 18:28 | 1734.174 | 7 | 7 | -0.6742401 | 3.761993 | 7.292123 | 6.591296 | 29.49208 | 24.16791 | -9.713173e-05 | 0.1136189 | 0 | 0 | 0
2430 | 97512.3 | 2011-04-15 18:29 | 1764.188 | 7 | 7 | -0.6742401 | 3.758594 | 7.292123 | 6.596918 | 29.49208 | 24.18905 | -9.713173e-05 | 0.1136189 | 0 | 0 | 0
2431 | 97542.31 | 2011-04-15 18:29 | 1794.203 | 7 | 7 | -0.6744225 | 3.755195 | 7.292123 | 6.60254 | 29.49208 | 24.21017 | -9.713173e-05 | 0.1136189 | 0 | 0 | 0
2432 | 97572.33 | 2011-04-15 18:30 | 1824.219 | 7 | 7 | -0.6744225 | 3.751796 | 7.292123 | 6.608162 | 29.49208 | 24.23127 | -6.47068e-05 | 0.1136189 | 0 | 0 | 0
2433 | 97602.34 | 2011-04-15 18:30 | 1854.234 | 7 | 7 | -0.6742401 | 3.748396 | 7.292123 | 6.613784 | 29.49208 | 24.25235 | -6.475449e-05 | 0.1136189 | 0 | 0 | 0
2434 | 97632.36 | 2011-04-15 18:31 | 1884.249 | 7 | 7 | -0.6744225 | 3.744997 | 7.292123 | 6.619406 | 29.49208 | 24.27342 | -9.713173e-05 | 0.1136189 | 0 | 0 | 0
2435 | 97662.37 | 2011-04-15 18:31 | 1914.264 | 7 | 7 | -0.6742401 | 3.74176 | 7.292123 | 6.625028 | 29.49208 | 24.29446 | -6.475449e-05 | 0.1136189 | 0 | 0 | 0
2436 | 97692.39 | 2011-04-15 18:32 | 1944.279 | 7 | 7 | -0.6740575 | 3.738846 | 7.292123 | 6.63065 | 29.49208 | 24.31549 | -3.237724e-05 | 0.1136189 | 0 | 0 | 0
2437 | 97722.4 | 2011-04-15 18:32 | 1974.294 | 7 | 7 | -0.6742401 | 3.735285 | 7.292123 | 6.636272 | 29.49208 | 24.3365 | -6.475449e-05 | 0.1136189 | 0 | 0 | 0
2438 | 97752.42 | 2011-04-15 18:33 | 2004.309 | 7 | 7 | -0.6742401 | 3.732048 | 7.292123 | 6.641894 | 29.49208 | 24.35749 | -9.713173e-05 | 0.1136189 | 0 | 0 | 0
2439 | 97782.43 | 2011-04-15 18:33 | 2034.324 | 7 | 7 | -0.6744225 | 3.728811 | 7.292123 | 6.647516 | 29.49208 | 24.37846 | -9.708405e-05 | 0.1136189 | 0 | 0 | 0
2440 | 97812.45 | 2011-04-15 18:34 | 2064.34 | 7 | 7 | -0.6742401 | 3.725897 | 7.292123 | 6.653138 | 29.49208 | 24.39942 | -6.475449e-05 | 0.1136189 | 0 | 0 | 0
2441 | 97842.46 | 2011-04-15 18:34 | 2094.355 | 7 | 7 | -0.6744225 | 3.722821 | 7.292123 | 6.658759 | 29.49208 | 24.42036 | -6.475449e-05 | 0.1136189 | 0 | 0 | 0
2442 | 97872.48 | 2011-04-15 18:35 | 2124.37 | 7 | 7 | -0.674605 | 3.719584 | 7.292123 | 6.664382 | 29.49208 | 24.44128 | -9.708405e-05 | 0.1136189 | 0 | 0 | 0
2443 | 97902.49 | 2011-04-15 18:35 | 2154.385 | 7 | 7 | -0.6742401 | 3.716832 | 7.292123 | 6.670004 | 29.49208 | 24.46218 | -3.237724e-05 | 0.1136189 | 0 | 0 | 0
2444 | 97932.51 | 2011-04-15 18:36 | 2184.4 | 7 | 7 | -0.6742401 | 3.713757 | 7.292123 | 6.675627 | 29.49208 | 24.48307 | -9.708405e-05 | 0.1136189 | 0 | 0 | 0
2445 | 97962.52 | 2011-04-15 18:36 | 2214.415 | 7 | 7 | -0.6742401 | 3.710681 | 7.292123 | 6.681249 | 29.49208 | 24.50394 | -6.475449e-05 | 0.1136189 | 0 | 0 | 0
2446 | 97992.54 | 2011-04-15 18:37 | 2244.43 | 7 | 7 | -0.6742401 | 3.70793 | 7.292123 | 6.686871 | 29.49208 | 24.5248 | -6.475449e-05 | 0.1136189 | 0 | 0 | 0
2447 | 98022.55 | 2011-04-15 18:37 | 2274.445 | 7 | 7 | -0.6742401 | 3.704854 | 7.292123 | 6.692494 | 29.49208 | 24.54564 | -9.713173e-05 | 0.1136189 | 0 | 0 | 0
2448 | 98052.57 | 2011-04-15 18:38 | 2304.46 | 7 | 7 | -0.6742401 | 3.701941 | 7.292123 | 6.698116 | 29.49208 | 24.56646 | -9.713173e-05 | 0.1136189 | 0 | 0 | 0
2449 | 98082.58 | 2011-04-15 18:38 | 2334.476 | 7 | 7 | -0.6744225 | 3.699027 | 7.292123 | 6.703738 | 29.49208 | 24.58726 | -6.475449e-05 | 0.1136189 | 0 | 0 | 0
2450 | 98112.6 | 2011-04-15 18:39 | 2364.491 | 7 | 7 | -0.6742401 | 3.696437 | 7.292123 | 6.70936 | 29.49208 | 24.60805 | -3.237724e-05 | 0.1136189 | 0 | 0 | 0
2451 | 98142.61 | 2011-04-15 18:39 | 2394.506 | 7 | 7 | -0.6744225 | 3.693362 | 7.292123 | 6.714982 | 29.49208 | 24.62882 | -9.713173e-05 | 0.1136189 | 0 | 0 | 0
2452 | 98172.63 | 2011-04-15 18:40 | 2424.521 | 7 | 7 | -0.6744225 | 3.690772 | 7.292123 | 6.720604 | 29.49208 | 24.64958 | -9.708405e-05 | 0.1136189 | 0 | 0 | 0
2453 | 98202.64 | 2011-04-15 18:40 | 2454.536 | 7 | 7 | -0.6742401 | 3.68802 | 7.292123 | 6.726226 | 29.49208 | 24.67032 | -9.713173e-05 | 0.1136189 | 0 | 0 | 0
2454 | 98232.66 | 2011-04-15 18:41 | 2484.551 | 7 | 7 | -0.6742401 | 3.685431 | 7.292123 | 6.731848 | 29.49208 | 24.69105 | -6.47068e-05 | 0.1136189 | 0 | 0 | 0
2455 | 98262.68 | 2011-04-15 18:41 | 2514.567 | 7 | 7 | -0.6742401 | 3.682841 | 7.292123 | 6.73747 | 29.49208 | 24.71176 | -6.475449e-05 | 0.1136189 | 0 | 0 | 0
2456 | 98292.69 | 2011-04-15 18:42 | 2544.581 | 7 | 7 | -0.6742401 | 3.680089 | 7.292123 | 6.743092 | 29.49208 | 24.73246 | -6.475449e-05 | 0.1136189 | 0 | 0 | 0
2457 | 98322.71 | 2011-04-15 18:42 | 2574.597 | 7 | 7 | -0.6742401 | 3.677661 | 7.292123 | 6.748714 | 29.49208 | 24.75314 | -6.47068e-05 | 0.1136189 | 0 | 0 | 0
2458 | 98352.72 | 2011-04-15 18:43 | 2604.612 | 7 | 7 | -0.6742401 | 3.675233 | 7.292123 | 6.754336 | 29.49208 | 24.77381 | 0 | 0.1136189 | 0 | 0 | 0
2459 | 98382.74 | 2011-04-15 18:43 | 2634.627 | 7 | 7 | -0.6744225 | 3.672643 | 7.292123 | 6.759958 | 29.49208 | 24.79446 | -6.475449e-05 | 0.1136189 | 0 | 0 | 0
2460 | 98412.75 | 2011-04-15 18:44 | 2664.642 | 7 | 7 | -0.6742401 | 3.670053 | 7.292123 | 6.76558 | 29.49208 | 24.8151 | -9.708405e-05 | 0.1136189 | 0 | 0 | 0
2461 | 98442.77 | 2011-04-15 18:44 | 2694.657 | 7 | 7 | -0.6740575 | 3.667787 | 7.292123 | 6.771202 | 29.49208 | 24.83573 | -3.237724e-05 | 0.1136189 | 0 | 0 | 0
2462 | 98472.78 | 2011-04-15 18:45 | 2724.672 | 7 | 7 | -0.6744225 | 3.665035 | 7.292123 | 6.776824 | 29.49208 | 24.85634 | -9.713173e-05 | 0.1136189 | 0 | 0 | 0
2463 | 98502.8 | 2011-04-15 18:45 | 2754.687 | 7 | 7 | -0.6742401 | 3.662769 | 7.292123 | 6.782446 | 29.49208 | 24.87694 | -6.475449e-05 | 0.1136189 | 0 | 0 | 0
2464 | 98532.81 | 2011-04-15 18:46 | 2784.703 | 7 | 7 | -0.6742401 | 3.660341 | 7.292123 | 6.788068 | 29.49208 | 24.89753 | -9.708405e-05 | 0.1136189 | 0 | 0 | 0
2465 | 98562.83 | 2011-04-15 18:46 | 2814.717 | 7 | 7 | -0.6742401 | 3.658075 | 7.292123 | 6.793687 | 29.49208 | 24.91809 | -6.475449e-05 | 0.1136189 | 0 | 0 | 0
2466 | 98592.83 | 2011-04-15 18:47 | 2844.717 | 7 | 7 | -0.6744225 | 3.655809 | 7.292123 | 6.799309 | 29.49208 | 24.93865 | -3.237724e-05 | 0.1136189 | 0 | 0 | 0
2467 | 98622.84 | 2011-04-15 18:47 | 2874.732 | 7 | 7 | -0.6740575 | 3.653543 | 7.292123 | 6.804931 | 29.49208 | 24.95919 | -3.237724e-05 | 0.1136189 | 0 | 0 | 0
2468 | 98652.86 | 2011-04-15 18:48 | 2904.747 | 7 | 7 | -0.6742401 | 3.651438 | 7.292123 | 6.810553 | 29.49208 | 24.97973 | -3.237724e-05 | 0.1136189 | 0 | 0 | 0
2469 | 98682.87 | 2011-04-15 18:48 | 2934.763 | 7 | 7 | -0.6742401 | 3.649173 | 7.292123 | 6.816175 | 29.49208 | 25.00025 | -6.47068e-05 | 0.1136189 | 0 | 0 | 0
2470 | 98712.89 | 2011-04-15 18:49 | 2964.777 | 7 | 7 | -0.6742401 | 3.647068 | 7.292123 | 6.821797 | 29.49208 | 25.02076 | -3.237724e-05 | 0.1136189 | 0 | 0 | 0
2471 | 98742.9 | 2011-04-15 18:49 | 2994.793 | 7 | 7 | -0.6742401 | 3.644964 | 7.292123 | 6.827419 | 29.49208 | 25.04125 | -6.475449e-05 | 0.1136189 | 0 | 0 | 0
2472 | 98772.92 | 2011-04-15 18:50 | 3024.808 | 7 | 7 | -0.6742401 | 3.64286 | 7.292123 | 6.833041 | 29.49208 | 25.06174 | -3.237724e-05 | 0.1136189 | 0 | 0 | 0
2473 | 98802.93 | 2011-04-15 18:50 | 3054.823 | 7 | 7 | -0.6742401 | 3.640755 | 7.292123 | 6.838663 | 29.49208 | 25.08221 | -3.237724e-05 | 0.1136189 | 0 | 0 | 0
2474 | 98832.95 | 2011-04-15 18:51 | 3084.838 | 7 | 7 | -0.6742401 | 3.638975 | 7.292123 | 6.844285 | 29.49208 | 25.10268 | 3.237724e-05 | 0.1136189 | 0 | 0 | 0
2475 | 98862.96 | 2011-04-15 18:51 | 3114.853 | 7 | 7 | -0.6740575 | 3.636871 | 7.292123 | 6.849906 | 29.49208 | 25.12313 | -6.475449e-05 | 0.1136189 | 0 | 0 | 0
2476 | 98892.98 | 2011-04-15 18:52 | 3144.868 | 7 | 7 | -0.6742401 | 3.63509 | 7.292123 | 6.855528 | 29.49208 | 25.14357 | -3.237724e-05 | 0.1136189 | 0 | 0 | 0
2477 | 98922.99 | 2011-04-15 18:52 | 3174.883 | 7 | 7 | -0.6742401 | 3.632986 | 7.292123 | 6.86115 | 29.49208 | 25.164 | -6.475449e-05 | 0.1136189 | 0 | 0 | 0
2478 | 98953.01 | 2011-04-15 18:53 | 3204.898 | 7 | 7 | -0.6744225 | 3.631205 | 7.292123 | 6.866772 | 29.49208 | 25.18442 | -6.475449e-05 | 0.1136189 | 0 | 0 | 0
2479 | 98983.02 | 2011-04-15 18:53 | 3234.914 | 7 | 7 | -0.6742401 | 3.629425 | 7.292123 | 6.872394 | 29.49208 | 25.20483 | -3.237724e-05 | 0.1136189 | 0 | 0 | 0
2480 | 99013.04 | 2011-04-15 18:54 | 3264.929 | 7 | 7 | -0.6744225 | 3.627482 | 7.292123 | 6.878016 | 29.49208 | 25.22523 | -6.475449e-05 | 0.1136189 | 0 | 0 | 0
2481 | 99043.05 | 2011-04-15 18:54 | 3294.944 | 7 | 7 | -0.6744225 | 3.625702 | 7.292123 | 6.883638 | 29.49208 | 25.24561 | -9.713173e-05 | 0.1136189 | 0 | 0 | 0
Note on A1: Data_Point
Note on B1: Test_Time(s)
Note on C1: Date_Time
Note on D1: Step_Time(s)
Note on E1: Step_Index
Note on F1: Cycle_Index
Note on G1: Current(A)
Note on H1: Voltage(V)
Note on I1: Charge_Capacity(Ah)
Note on J1: Discharge_Capacity(Ah)
Note on K1: Charge_Energy(Wh)
Note on L1: Discharge_Energy(Wh)
Note on M1: dV/dt(V/s)
Note on N1: Internal_Resistance(Ohm)
Note on O1: Is_FC_Data
Note on P1: AC_Impedance(Ohm)
Note on Q1: ACI_Phase_Angle(Deg)

## Statistics_1-012
Cycle_Index | Test_Time(s) | Date_Time | Current(A) | Voltage(V) | Charge_Capacity(Ah) | Discharge_Capacity(Ah) | Charge_Energy(Wh) | Discharge_Energy(Wh) | Internal_Resistance(Ohm) | AC_Impedance(Ohm) | ACI_Phase_Angle(Deg) | Charge_Time(s) | DisCharge_Time(s) | Vmax_On_Cycle(V)
1 | 14821.26 | 2011-04-14 19:31 | -0.001257716 | 3.076815 | 1.016984 | 1.042608 | 4.132275 | 3.814773 | 0.08764885 | 0 | 0 | 8945.193 | 5576.016 | 4.200488
2 | 29295.78 | 2011-04-14 23:32 | -0.001257716 | 3.095267 | 2.067555 | 2.088002 | 8.377722 | 7.636615 | 0.08691681 | 0 | 0 | 8583.777 | 5590.688 | 4.200326
3 | 43714.04 | 2011-04-15 03:32 | -0.001257716 | 3.105788 | 3.114896 | 3.132288 | 12.61092 | 11.45136 | 0.08691681 | 0 | 0 | 8533.369 | 5584.828 | 4.200488
4 | 58125.05 | 2011-04-15 07:32 | -0.001440195 | 3.105788 | 4.158477 | 4.176003 | 16.8286 | 15.26424 | 0.08846042 | 0 | 0 | 8529.185 | 5581.764 | 4.200488
5 | 72570.17 | 2011-04-15 11:33 | -0.001257716 | 3.105141 | 5.20315 | 5.220562 | 21.05163 | 19.0819 | 0.08780953 | 0 | 0 | 8558.747 | 5586.312 | 4.200488
6 | 86947.51 | 2011-04-15 15:33 | -0.0008927584 | 3.100123 | 6.247787 | 6.266469 | 25.27338 | 22.90403 | 0.08756874 | 0 | 0 | 8483.67 | 5593.593 | 4.200488
Note on A1: Cycle_Index
Note on B1: Test_Time(s)
Note on C1: Date_Time
Note on D1: Current(A)
Note on E1: Voltage(V)
Note on F1: Charge_Capacity(Ah)
Note on G1: Discharge_Capacity(Ah)
Note on H1: Charge_Energy(Wh)
Note on I1: Discharge_Energy(Wh)
Note on J1: Internal_Resistance(Ohm)
Note on K1: AC_Impedance(Ohm)
Note on L1: ACI_Phase_Angle(Deg)
Note on M1: Charge_Time(s)
Note on N1: DisCharge_Time(s)
Note on O1: Vmax_On_Cycle(V)