## Info
TEST REPORT
|  |  | 6_9_11 | [7 empty] | C:\ArbinSoftware\MITS_PRO\Data\6_9_11.res
|  |  | 2011-06-10 |  |  |  | Mapped_Aux_Number |  |  |  |  | Log_Data_Flag |  |  |  | Cell Grading |  |  | Concentration | Digital I/O
Channel | Start_DateTime | Schedule_File_Name | Creator | Comments | Chan_Num | Item_ID | Volt | Temp | Pres | PH | FR | ChanStat | Aux | SmartBty | Event | Grade | Internal_Resistance(Ohm) | Discharge_Capacity(Ah) | Concentration | Digital Input | Digital Output | Related Humidity
1-012 | 2011-06-09 14:03 | CX2_point5C.sdu |  |  | 16 |  | 0 | 0 | 0 | 0 | 0 | TRUE | FALSE | FALSE | FALSE |  |  |  | 0 | 0 | 0
Note on Q3: For Cell Grading setting, click Arbin Data\Options... menu.
Note on Q4: For Cell Grading data, check average value from statistical data sheets. Grade A1 is the best cell.

## Channel_1-012
Data_Point | Test_Time(s) | Date_Time | Step_Time(s) | Step_Index | Cycle_Index | Current(A) | Voltage(V) | Charge_Capacity(Ah) | Discharge_Capacity(Ah) | Charge_Energy(Wh) | Discharge_Energy(Wh) | dV/dt(V/s) | Internal_Resistance(Ohm) | Is_FC_Data | AC_Impedance(Ohm) | ACI_Phase_Angle(Deg)
1 | 30.01399 | 2011-06-09 14:03 | 30.01399 | 1 | 1 | 0 | 4.004144 | 0 | 0 | 0 | 0 | -3.242493e-05 | 0 | 0 | 0 | 0
2 | 60.02891 | 2011-06-09 14:04 | 60.02891 | 1 | 1 | 0 | 4.004468 | 0 | 0 | 0 | 0 | 6.475449e-05 | 0 | 0 | 0 | 0
3 | 90.04406 | 2011-06-09 14:04 | 90.04406 | 1 | 1 | 0 | 4.004306 | 0 | 0 | 0 | 0 | -3.232956e-05 | 0 | 0 | 0 | 0
4 | 120.0117 | 2011-06-09 14:05 | 120.0117 | 1 | 1 | 0 | 4.004306 | 0 | 0 | 0 | 0 | 0 | 0 | 0 | 0 | 0
5 | 150.0277 | 2011-06-09 14:05 | 30.01558 | 2 | 1 | 0.6746443 | 4.128619 | 0.005625505 | 0 | 0.02315177 | 0 | 0.000582695 | 0 | 0 | 0 | 0
6 | 180.0427 | 2011-06-09 14:06 | 60.03059 | 2 | 1 | 0.6748267 | 4.144644 | 0.0112509 | 0 | 0.04642462 | 0 | 0.0003884315 | 0 | 0 | 0 | 0
7 | 210.06 | 2011-06-09 14:06 | 90.04789 | 2 | 1 | 0.6746443 | 4.155327 | 0.01687658 | 0 | 0.06977231 | 0 | 0.000259018 | 0 | 0 | 0 | 0
8 | 240.0727 | 2011-06-09 14:07 | 120.0606 | 2 | 1 | 0.6748267 | 4.163582 | 0.02250147 | 0 | 0.09316983 | 0 | 0.0001942635 | 0 | 0 | 0 | 0
9 | 270.0877 | 2011-06-09 14:07 | 150.0756 | 2 | 1 | 0.6744618 | 4.170543 | 0.02812676 | 0 | 0.1166116 | 0 | 0.0001619339 | 0 | 0 | 0 | 0
10 | 300.1028 | 2011-06-09 14:08 | 180.0906 | 2 | 1 | 0.6746443 | 4.176856 | 0.03375208 | 0 | 0.1400905 | 0 | 0.0001619339 | 0 | 0 | 0 | 0
11 | 330.1179 | 2011-06-09 14:08 | 210.1058 | 2 | 1 | 0.6746443 | 4.182683 | 0.03937743 | 0 | 0.1636031 | 0 | 0.0001618385 | 0 | 0 | 0 | 0
12 | 360.1328 | 2011-06-09 14:09 | 240.1207 | 2 | 1 | 0.6746443 | 4.188186 | 0.04500267 | 0 | 0.1871471 | 0 | 0.0001619339 | 0 | 0 | 0 | 0
13 | 390.1479 | 2011-06-09 14:09 | 270.1357 | 2 | 1 | 0.6746443 | 4.193528 | 0.05062805 | 0 | 0.2107225 | 0 | 9.717941e-05 | 0 | 0 | 0 | 0
14 | 420.1629 | 2011-06-09 14:10 | 300.1508 | 2 | 1 | 0.6746443 | 4.198869 | 0.05625345 | 0 | 0.2343281 | 0 | 0.000129509 | 0 | 0 | 0 | 0
15 | 455.5221 | 2011-06-09 14:11 | 30.01521 | 3 | 1 | 0 | 4.086049 | 0.05725493 | 0 | 0.2385337 | 0 | -0.0003884315 | 0 | 0 | 0 | 0
16 | 485.537 | 2011-06-09 14:11 | 60.03007 | 3 | 1 | 0 | 4.076175 | 0.05725493 | 0 | 0.2385337 | 0 | -0.000226593 | 0 | 0 | 0 | 0
17 | 515.5521 | 2011-06-09 14:12 | 90.04514 | 3 | 1 | 0 | 4.070833 | 0.05725493 | 0 | 0.2385337 | 0 | -6.475449e-05 | 0 | 0 | 0 | 0
18 | 545.5202 | 2011-06-09 14:12 | 120.0133 | 3 | 1 | 0 | 4.067434 | 0.05725493 | 0 | 0.2385337 | 0 | -9.717941e-05 | 0 | 0 | 0 | 0
19 | 545.5207 | 2011-06-09 14:12 | 2.676660767e-06 | 4 | 1 | 1.044529 | 4.200326 | 0.05725493 | 0 | 0.2385337 | 0 | 0 | 0 | 0 | 0 | 0
20 | 545.958 | 2011-06-09 14:12 | 0.4373657 | 4 | 1 | 0.9936174 | 4.200164 | 0.0573769 | 0 | 0.239046 | 0 | -3.242493e-05 | 0 | 0 | 0 | 0
21 | 548.5053 | 2011-06-09 14:12 | 2.984583 | 4 | 1 | 0.9430708 | 4.19984 | 0.05806005 | 0 | 0.2419152 | 0 | -9.717941e-05 | 0 | 0 | 0 | 0
22 | 552.6767 | 2011-06-09 14:12 | 7.155991 | 4 | 1 | 0.8928891 | 4.200002 | 0.05912215 | 0 | 0.2463761 | 0 | 0 | 0 | 0 | 0 | 0
23 | 558.3641 | 2011-06-09 14:12 | 12.84338 | 4 | 1 | 0.8427073 | 4.200002 | 0.06049128 | 0 | 0.2521265 | 0 | 0 | 0 | 0 | 0 | 0
24 | 566.0826 | 2011-06-09 14:12 | 20.56196 | 4 | 1 | 0.7925256 | 4.200002 | 0.06224213 | 0 | 0.2594801 | 0 | 0 | 0 | 0 | 0 | 0
25 | 576.6137 | 2011-06-09 14:13 | 31.09302 | 4 | 1 | 0.742344 | 4.200002 | 0.06448405 | 0 | 0.2688963 | 0 | 0 | 0 | 0 | 0 | 0
26 | 591.5821 | 2011-06-09 14:13 | 46.06146 | 4 | 1 | 0.6921622 | 4.200002 | 0.0674609 | 0 | 0.2813992 | 0 | 0 | 0 | 0 | 0 | 0
27 | 613.863 | 2011-06-09 14:13 | 68.34237 | 4 | 1 | 0.6419805 | 4.19984 | 0.07157947 | 0 | 0.2986974 | 0 | -6.475449e-05 | 0 | 0 | 0 | 0
28 | 648.831 | 2011-06-09 14:14 | 103.3103 | 4 | 1 | 0.5917988 | 4.200002 | 0.07755431 | 0 | 0.323792 | 0 | 3.242493e-05 | 0 | 0 | 0 | 0
29 | 702.2362 | 2011-06-09 14:15 | 156.7156 | 4 | 1 | 0.5414346 | 4.19984 | 0.08594022 | 0 | 0.3590132 | 0 | -3.242493e-05 | 0 | 0 | 0 | 0
30 | 773.8599 | 2011-06-09 14:16 | 228.3392 | 4 | 1 | 0.4912529 | 4.200002 | 0.09620049 | 0 | 0.4021069 | 0 | 0 | 0 | 0 | 0 | 0
31 | 860.7019 | 2011-06-09 14:17 | 315.1812 | 4 | 1 | 0.4410712 | 4.19984 | 0.1074342 | 0 | 0.4492893 | 0 | -6.475449e-05 | 0 | 0 | 0 | 0
32 | 961.6686 | 2011-06-09 14:19 | 416.148 | 4 | 1 | 0.3908895 | 4.200002 | 0.1190878 | 0 | 0.498235 | 0 | 0 | 0 | 0 | 0 | 0
33 | 1080.541 | 2011-06-09 14:21 | 535.0207 | 4 | 1 | 0.3405253 | 4.200002 | 0.1311492 | 0 | 0.5488934 | 0 | 0 | 0 | 0 | 0 | 0
34 | 1223.71 | 2011-06-09 14:23 | 678.1897 | 4 | 1 | 0.2903436 | 4.200002 | 0.143672 | 0 | 0.6014899 | 0 | 0 | 0 | 0 | 0 | 0
35 | 1402.394 | 2011-06-09 14:26 | 856.8737 | 4 | 1 | 0.2401619 | 4.200002 | 0.1567961 | 0 | 0.6566118 | 0 | -3.232956e-05 | 0 | 0 | 0 | 0
36 | 1636.53 | 2011-06-09 14:30 | 1091.01 | 4 | 1 | 0.1899802 | 4.200164 | 0.1707092 | 0 | 0.715048 | 0 | 3.232956e-05 | 0 | 0 | 0 | 0
37 | 1972.602 | 2011-06-09 14:36 | 1427.081 | 4 | 1 | 0.1397985 | 4.200002 | 0.1859611 | 0 | 0.7791069 | 0 | 0 | 0 | 0 | 0 | 0
38 | 2539.341 | 2011-06-09 14:45 | 1993.82 | 4 | 1 | 0.08961679 | 4.19984 | 0.2036502 | 0 | 0.8534025 | 0 | -3.242493e-05 | 0 | 0 | 0 | 0
39 | 3475.979 | 2011-06-09 15:01 | 2930.458 | 4 | 1 | 0.04983639 | 4.19984 | 0.2211288 | 0 | 0.926814 | 0 | -6.475449e-05 | 0 | 0 | 0 | 0
40 | 3535.994 | 2011-06-09 15:02 | 60.01487 | 5 | 1 | 0 | 4.189805 | 0.2211288 | 0 | 0.926814 | 0 | -3.242493e-05 | 0 | 0 | 0 | 0
41 | 3536.182 | 2011-06-09 15:02 | 0.1875354 | 6 | 1 | 0.0003845942 | 4.189805 | 0.2211289 | 0 | 0.926814 | 0 | 0 | 0.1095611 | 0 | 0 | 0
42 | 3541.01 | 2011-06-09 15:02 | 5.015449 | 6 | 1 | -0.001257716 | 4.189643 | 0.2211289 | 1.722289326e-06 | 0.926814 | 7.215887996e-06 | -3.232956e-05 | 0.1095611 | 0 | 0 | 0
43 | 3541.01 | 2011-06-09 15:02 | 2.5764113e-06 | 7 | 1 | -0.6744225 | 4.105634 | 0.2211289 | 1.72277199e-06 | 0.926814 | 7.217869637e-06 | 0 | 0.1095611 | 0 | 0 | 0
44 | 3571.025 | 2011-06-09 15:02 | 30.01513 | 7 | 1 | -0.674605 | 4.067758 | 0.2211289 | 0.005625233 | 0.926814 | 0.02295431 | -0.0005180359 | 0.1095611 | 0 | 0 | 0
45 | 3601.04 | 2011-06-09 15:03 | 60.03018 | 7 | 1 | -0.6744225 | 4.051248 | 0.2211289 | 0.01124867 | 0.926814 | 0.04577939 | -0.000356102 | 0.1095611 | 0 | 0 | 0
46 | 3631.055 | 2011-06-09 15:03 | 90.04524 | 7 | 1 | -0.6744225 | 4.039593 | 0.2211289 | 0.01687208 | 0.926814 | 0.06852645 | -0.0002589226 | 0.1095611 | 0 | 0 | 0
47 | 3661.07 | 2011-06-09 15:04 | 120.0601 | 7 | 1 | -0.6744225 | 4.029881 | 0.2211289 | 0.02249548 | 0.926814 | 0.09121413 | -0.000259018 | 0.1095611 | 0 | 0 | 0
48 | 3691.085 | 2011-06-09 15:04 | 150.0752 | 7 | 1 | -0.6744225 | 4.021788 | 0.2211289 | 0.02811891 | 0.926814 | 0.1138526 | -0.0001942635 | 0.1095611 | 0 | 0 | 0
49 | 3721.1 | 2011-06-09 15:05 | 180.0902 | 7 | 1 | -0.6744225 | 4.014504 | 0.2211289 | 0.03374231 | 0.926814 | 0.1364475 | -0.0001941681 | 0.1095611 | 0 | 0 | 0
50 | 3751.118 | 2011-06-09 15:05 | 210.1078 | 7 | 1 | -0.674605 | 4.007382 | 0.2211289 | 0.03936623 | 0.926814 | 0.1590046 | -0.000226593 | 0.1095611 | 0 | 0 | 0
51 | 3781.131 | 2011-06-09 15:06 | 240.1206 | 7 | 1 | -0.6744225 | 4.001069 | 0.2211289 | 0.0449893 | 0.926814 | 0.1815208 | -0.000129509 | 0.1095611 | 0 | 0 | 0
52 | 3811.146 | 2011-06-09 15:06 | 270.1355 | 7 | 1 | -0.6744225 | 3.994756 | 0.2211289 | 0.05061267 | 0.926814 | 0.2040022 | -0.0001618385 | 0.1095611 | 0 | 0 | 0
53 | 3841.161 | 2011-06-09 15:07 | 300.1504 | 7 | 1 | -0.6744225 | 3.988767 | 0.2211289 | 0.05623605 | 0.926814 | 0.2264489 | -0.000129509 | 0.1095611 | 0 | 0 | 0
54 | 3871.176 | 2011-06-09 15:07 | 330.1654 | 7 | 1 | -0.674605 | 3.982616 | 0.2211289 | 0.06185946 | 0.926814 | 0.2488619 | -0.0001618862 | 0.1095611 | 0 | 0 | 0
55 | 3901.191 | 2011-06-09 15:08 | 360.1804 | 7 | 1 | -0.6744225 | 3.976951 | 0.2211289 | 0.06748284 | 0.926814 | 0.2712412 | -9.713173e-05 | 0.1095611 | 0 | 0 | 0
56 | 3931.206 | 2011-06-09 15:08 | 390.1955 | 7 | 1 | -0.674605 | 3.970962 | 0.2211289 | 0.07310613 | 0.926814 | 0.2935875 | -0.0001942635 | 0.1095611 | 0 | 0 | 0
57 | 3961.221 | 2011-06-09 15:09 | 420.2105 | 7 | 1 | -0.6744225 | 3.965458 | 0.2211289 | 0.07872943 | 0.926814 | 0.3159015 | -0.000129509 | 0.1095611 | 0 | 0 | 0
58 | 3991.236 | 2011-06-09 15:09 | 450.2256 | 7 | 1 | -0.6744225 | 3.959631 | 0.2211289 | 0.08435279 | 0.926814 | 0.3381838 | -0.000129509 | 0.1095611 | 0 | 0 | 0
59 | 4021.251 | 2011-06-09 15:10 | 480.2406 | 7 | 1 | -0.6744225 | 3.954128 | 0.2211289 | 0.08997612 | 0.926814 | 0.3604344 | -0.000129509 | 0.1095611 | 0 | 0 | 0
60 | 4051.266 | 2011-06-09 15:10 | 510.2556 | 7 | 1 | -0.6742401 | 3.948624 | 0.2211289 | 0.09559949 | 0.926814 | 0.382654 | -0.000129509 | 0.1095611 | 0 | 0 | 0
61 | 4081.281 | 2011-06-09 15:11 | 540.2708 | 7 | 1 | -0.6744225 | 3.943121 | 0.2211289 | 0.1012228 | 0.926814 | 0.4048425 | -0.000129509 | 0.1095611 | 0 | 0 | 0
62 | 4111.296 | 2011-06-09 15:11 | 570.2859 | 7 | 1 | -0.674605 | 3.937618 | 0.2211289 | 0.1068462 | 0.926814 | 0.4270005 | -0.000129509 | 0.1095611 | 0 | 0 | 0
63 | 4141.311 | 2011-06-09 15:12 | 600.3007 | 7 | 1 | -0.674605 | 3.932114 | 0.2211289 | 0.1124695 | 0.926814 | 0.4491278 | -0.0001618385 | 0.1095611 | 0 | 0 | 0
64 | 4171.326 | 2011-06-09 15:12 | 630.3158 | 7 | 1 | -0.674605 | 3.926934 | 0.2211289 | 0.1180928 | 0.926814 | 0.471225 | -9.708405e-05 | 0.1095611 | 0 | 0 | 0
65 | 4201.341 | 2011-06-09 15:13 | 660.3308 | 7 | 1 | -0.674605 | 3.921593 | 0.2211289 | 0.1237161 | 0.926814 | 0.4932922 | -0.000129509 | 0.1095611 | 0 | 0 | 0
66 | 4231.356 | 2011-06-09 15:13 | 690.346 | 7 | 1 | -0.6742401 | 3.916413 | 0.2211289 | 0.1293395 | 0.926814 | 0.5153296 | -0.000129509 | 0.1095611 | 0 | 0 | 0
67 | 4261.371 | 2011-06-09 15:14 | 720.3609 | 7 | 1 | -0.6744225 | 3.911072 | 0.2211289 | 0.1349628 | 0.926814 | 0.5373373 | -0.000129509 | 0.1095611 | 0 | 0 | 0
68 | 4291.386 | 2011-06-09 15:14 | 750.3759 | 7 | 1 | -0.674605 | 3.905892 | 0.2211289 | 0.1405861 | 0.926814 | 0.5593156 | -9.708405e-05 | 0.1095611 | 0 | 0 | 0
69 | 4321.401 | 2011-06-09 15:15 | 780.391 | 7 | 1 | -0.6744225 | 3.90055 | 0.2211289 | 0.1462095 | 0.926814 | 0.5812644 | -0.0001618862 | 0.1095611 | 0 | 0 | 0
70 | 4351.419 | 2011-06-09 15:15 | 810.4084 | 7 | 1 | -0.674605 | 3.89537 | 0.2211289 | 0.1518333 | 0.926814 | 0.6031855 | -0.000129509 | 0.1095611 | 0 | 0 | 0
71 | 4381.431 | 2011-06-09 15:16 | 840.4211 | 7 | 1 | -0.6744225 | 3.890029 | 0.2211289 | 0.1574562 | 0.926814 | 0.625074 | -0.000129509 | 0.1095611 | 0 | 0 | 0
72 | 4411.446 | 2011-06-09 15:16 | 870.4361 | 7 | 1 | -0.6744225 | 3.885011 | 0.2211289 | 0.1630795 | 0.926814 | 0.6469347 | -0.0001294613 | 0.1095611 | 0 | 0 | 0
73 | 4441.461 | 2011-06-09 15:17 | 900.4511 | 7 | 1 | -0.6747875 | 3.879508 | 0.2211289 | 0.1687028 | 0.926814 | 0.6687659 | -0.000129509 | 0.1095611 | 0 | 0 | 0
74 | 4471.476 | 2011-06-09 15:17 | 930.4662 | 7 | 1 | -0.674605 | 3.874166 | 0.2211289 | 0.1743262 | 0.926814 | 0.6905678 | -0.0001618862 | 0.1095611 | 0 | 0 | 0
75 | 4501.491 | 2011-06-09 15:18 | 960.4812 | 7 | 1 | -0.6744225 | 3.869148 | 0.2211289 | 0.1799496 | 0.926814 | 0.71234 | -0.000129509 | 0.1095611 | 0 | 0 | 0
76 | 4531.506 | 2011-06-09 15:18 | 990.4962 | 7 | 1 | -0.6744225 | 3.863807 | 0.2211289 | 0.185573 | 0.926814 | 0.7340825 | -0.0001618385 | 0.1095611 | 0 | 0 | 0
77 | 4561.522 | 2011-06-09 15:19 | 1020.511 | 7 | 1 | -0.674605 | 3.858465 | 0.2211289 | 0.1911964 | 0.926814 | 0.7557956 | -0.0001294613 | 0.1095611 | 0 | 0 | 0
78 | 4591.537 | 2011-06-09 15:19 | 1050.526 | 7 | 1 | -0.6744225 | 3.853285 | 0.2211289 | 0.1968198 | 0.926814 | 0.7774789 | -0.0001618862 | 0.1095611 | 0 | 0 | 0
79 | 4621.552 | 2011-06-09 15:20 | 1080.541 | 7 | 1 | -0.674605 | 3.848106 | 0.2211289 | 0.2024432 | 0.926814 | 0.7991333 | -0.0001618862 | 0.1095611 | 0 | 0 | 0
80 | 4651.567 | 2011-06-09 15:20 | 1110.556 | 7 | 1 | -0.6744225 | 3.84325 | 0.2211289 | 0.2080666 | 0.926814 | 0.8207591 | -9.708405e-05 | 0.1095611 | 0 | 0 | 0
81 | 4681.582 | 2011-06-09 15:21 | 1140.571 | 7 | 1 | -0.6744225 | 3.838232 | 0.2211289 | 0.2136899 | 0.926814 | 0.8423566 | -9.713173e-05 | 0.1095611 | 0 | 0 | 0
82 | 4711.597 | 2011-06-09 15:21 | 1170.586 | 7 | 1 | -0.6744225 | 3.833376 | 0.2211289 | 0.2193133 | 0.926814 | 0.8639268 | -0.0001618385 | 0.1095611 | 0 | 0 | 0
83 | 4741.612 | 2011-06-09 15:22 | 1200.602 | 7 | 1 | -0.6744225 | 3.828682 | 0.2211289 | 0.2249366 | 0.926814 | 0.8854699 | -0.000129509 | 0.1095611 | 0 | 0 | 0
84 | 4771.627 | 2011-06-09 15:22 | 1230.617 | 7 | 1 | -0.674605 | 3.823988 | 0.2211289 | 0.23056 | 0.926814 | 0.906987 | -0.0001294613 | 0.1095611 | 0 | 0 | 0
85 | 4801.642 | 2011-06-09 15:23 | 1260.632 | 7 | 1 | -0.674605 | 3.819617 | 0.2211289 | 0.2361834 | 0.926814 | 0.9284788 | -0.000129509 | 0.1095611 | 0 | 0 | 0
86 | 4831.657 | 2011-06-09 15:23 | 1290.647 | 7 | 1 | -0.6744225 | 3.815247 | 0.2211289 | 0.2418067 | 0.926814 | 0.9499456 | -9.713173e-05 | 0.1095611 | 0 | 0 | 0
87 | 4861.672 | 2011-06-09 15:24 | 1320.662 | 7 | 1 | -0.674605 | 3.810877 | 0.2211289 | 0.24743 | 0.926814 | 0.9713877 | -0.0001294613 | 0.1095611 | 0 | 0 | 0
88 | 4891.687 | 2011-06-09 15:24 | 1350.677 | 7 | 1 | -0.6742401 | 3.80683 | 0.2211289 | 0.2530534 | 0.926814 | 0.9928058 | -9.708405e-05 | 0.1095611 | 0 | 0 | 0
89 | 4921.702 | 2011-06-09 15:25 | 1380.692 | 7 | 1 | -0.6744225 | 3.802783 | 0.2211289 | 0.2586767 | 0.926814 | 1.014201 | -9.713173e-05 | 0.1095611 | 0 | 0 | 0
90 | 4951.717 | 2011-06-09 15:25 | 1410.707 | 7 | 1 | -0.6744225 | 3.798737 | 0.2211289 | 0.2643 | 0.926814 | 1.035573 | -9.713173e-05 | 0.1095611 | 0 | 0 | 0
91 | 4981.732 | 2011-06-09 15:26 | 1440.722 | 7 | 1 | -0.6744225 | 3.79469 | 0.2211289 | 0.2699233 | 0.926814 | 1.056923 | -9.713173e-05 | 0.1095611 | 0 | 0 | 0
92 | 5011.747 | 2011-06-09 15:26 | 1470.737 | 7 | 1 | -0.6744225 | 3.790967 | 0.2211289 | 0.2755467 | 0.926814 | 1.078251 | -6.475449e-05 | 0.1095611 | 0 | 0 | 0
93 | 5041.763 | 2011-06-09 15:27 | 1500.752 | 7 | 1 | -0.674605 | 3.787082 | 0.2211289 | 0.2811701 | 0.926814 | 1.099558 | -6.475449e-05 | 0.1095611 | 0 | 0 | 0
94 | 5071.777 | 2011-06-09 15:27 | 1530.767 | 7 | 1 | -0.6744225 | 3.783197 | 0.2211289 | 0.2867934 | 0.926814 | 1.120843 | -9.713173e-05 | 0.1095611 | 0 | 0 | 0
95 | 5101.792 | 2011-06-09 15:28 | 1560.782 | 7 | 1 | -0.674605 | 3.779474 | 0.2211289 | 0.2924167 | 0.926814 | 1.142107 | -6.475449e-05 | 0.1095611 | 0 | 0 | 0
96 | 5131.807 | 2011-06-09 15:28 | 1590.797 | 7 | 1 | -0.6744225 | 3.775913 | 0.2211289 | 0.29804 | 0.926814 | 1.16335 | -9.713173e-05 | 0.1095611 | 0 | 0 | 0
97 | 5161.822 | 2011-06-09 15:29 | 1620.812 | 7 | 1 | -0.6744225 | 3.772191 | 0.2211289 | 0.3036634 | 0.926814 | 1.184572 | -0.000129509 | 0.1095611 | 0 | 0 | 0
98 | 5191.837 | 2011-06-09 15:29 | 1650.827 | 7 | 1 | -0.6742401 | 3.76863 | 0.2211289 | 0.3092868 | 0.926814 | 1.205774 | -9.713173e-05 | 0.1095611 | 0 | 0 | 0
99 | 5221.852 | 2011-06-09 15:30 | 1680.842 | 7 | 1 | -0.674605 | 3.764907 | 0.2211289 | 0.3149101 | 0.926814 | 1.226956 | -9.708405e-05 | 0.1095611 | 0 | 0 | 0
100 | 5251.867 | 2011-06-09 15:30 | 1710.857 | 7 | 1 | -0.6744225 | 3.761508 | 0.2211289 | 0.3205334 | 0.926814 | 1.248117 | -9.708405e-05 | 0.1095611 | 0 | 0 | 0
101 | 5281.882 | 2011-06-09 15:31 | 1740.872 | 7 | 1 | -0.674605 | 3.757946 | 0.2211289 | 0.3261568 | 0.926814 | 1.269259 | -6.475449e-05 | 0.1095611 | 0 | 0 | 0
102 | 5311.898 | 2011-06-09 15:31 | 1770.887 | 7 | 1 | -0.6744225 | 3.754385 | 0.2211289 | 0.3317802 | 0.926814 | 1.290382 | -9.713173e-05 | 0.1095611 | 0 | 0 | 0
103 | 5341.913 | 2011-06-09 15:32 | 1800.902 | 7 | 1 | -0.6744225 | 3.750986 | 0.2211289 | 0.3374035 | 0.926814 | 1.311485 | -9.713173e-05 | 0.1095611 | 0 | 0 | 0
104 | 5371.928 | 2011-06-09 15:32 | 1830.917 | 7 | 1 | -0.6744225 | 3.747587 | 0.2211289 | 0.3430268 | 0.926814 | 1.332568 | -9.713173e-05 | 0.1095611 | 0 | 0 | 0
105 | 5401.943 | 2011-06-09 15:33 | 1860.932 | 7 | 1 | -0.674605 | 3.744188 | 0.2211289 | 0.3486502 | 0.926814 | 1.353633 | -6.47068e-05 | 0.1095611 | 0 | 0 | 0
106 | 5431.958 | 2011-06-09 15:33 | 1890.947 | 7 | 1 | -0.6744225 | 3.74095 | 0.2211289 | 0.3542736 | 0.926814 | 1.374679 | -6.475449e-05 | 0.1095611 | 0 | 0 | 0
107 | 5461.973 | 2011-06-09 15:34 | 1920.962 | 7 | 1 | -0.674605 | 3.737551 | 0.2211289 | 0.359897 | 0.926814 | 1.395706 | -9.713173e-05 | 0.1095611 | 0 | 0 | 0
108 | 5491.988 | 2011-06-09 15:34 | 1950.977 | 7 | 1 | -0.6744225 | 3.734476 | 0.2211289 | 0.3655203 | 0.926814 | 1.416715 | -6.475449e-05 | 0.1095611 | 0 | 0 | 0
109 | 5522.003 | 2011-06-09 15:35 | 1980.993 | 7 | 1 | -0.6744225 | 3.731238 | 0.2211289 | 0.3711437 | 0.926814 | 1.437706 | -6.475449e-05 | 0.1095611 | 0 | 0 | 0
110 | 5552.018 | 2011-06-09 15:35 | 2011.008 | 7 | 1 | -0.6744225 | 3.728163 | 0.2211289 | 0.3767671 | 0.926814 | 1.458679 | -3.237724e-05 | 0.1095611 | 0 | 0 | 0
111 | 5582.033 | 2011-06-09 15:36 | 2041.023 | 7 | 1 | -0.674605 | 3.724764 | 0.2211289 | 0.3823905 | 0.926814 | 1.479634 | -9.713173e-05 | 0.1095611 | 0 | 0 | 0
112 | 5612.048 | 2011-06-09 15:36 | 2071.038 | 7 | 1 | -0.6744225 | 3.721688 | 0.2211289 | 0.3880138 | 0.926814 | 1.500572 | -9.713173e-05 | 0.1095611 | 0 | 0 | 0
113 | 5642.063 | 2011-06-09 15:37 | 2101.053 | 7 | 1 | -0.6744225 | 3.718613 | 0.2211289 | 0.3936372 | 0.926814 | 1.521492 | -9.713173e-05 | 0.1095611 | 0 | 0 | 0
114 | 5672.08 | 2011-06-09 15:37 | 2131.07 | 7 | 1 | -0.6744225 | 3.715699 | 0.2211289 | 0.3992609 | 0.926814 | 1.542397 | -6.47068e-05 | 0.1095611 | 0 | 0 | 0
115 | 5702.093 | 2011-06-09 15:38 | 2161.083 | 7 | 1 | -0.6744225 | 3.712624 | 0.2211289 | 0.4048839 | 0.926814 | 1.563282 | -9.713173e-05 | 0.1095611 | 0 | 0 | 0
116 | 5732.108 | 2011-06-09 15:38 | 2191.098 | 7 | 1 | -0.674605 | 3.70971 | 0.2211289 | 0.4105072 | 0.926814 | 1.584151 | -9.713173e-05 | 0.1095611 | 0 | 0 | 0
117 | 5762.123 | 2011-06-09 15:39 | 2221.113 | 7 | 1 | -0.6744225 | 3.706797 | 0.2211289 | 0.4161305 | 0.926814 | 1.605004 | -9.713173e-05 | 0.1095611 | 0 | 0 | 0
118 | 5792.138 | 2011-06-09 15:39 | 2251.128 | 7 | 1 | -0.6744225 | 3.703883 | 0.2211289 | 0.4217539 | 0.926814 | 1.62584 | -9.713173e-05 | 0.1095611 | 0 | 0 | 0
119 | 5822.153 | 2011-06-09 15:40 | 2281.143 | 7 | 1 | -0.6744225 | 3.701131 | 0.2211289 | 0.4273772 | 0.926814 | 1.646661 | -6.475449e-05 | 0.1095611 | 0 | 0 | 0
120 | 5852.168 | 2011-06-09 15:40 | 2311.158 | 7 | 1 | -0.6744225 | 3.698218 | 0.2211289 | 0.4330006 | 0.926814 | 1.667465 | -6.475449e-05 | 0.1095611 | 0 | 0 | 0
121 | 5882.183 | 2011-06-09 15:41 | 2341.173 | 7 | 1 | -0.6744225 | 3.695466 | 0.2211289 | 0.438624 | 0.926814 | 1.688254 | -9.713173e-05 | 0.1095611 | 0 | 0 | 0
122 | 5912.198 | 2011-06-09 15:41 | 2371.188 | 7 | 1 | -0.6744225 | 3.692553 | 0.2211289 | 0.4442473 | 0.926814 | 1.709027 | -9.713173e-05 | 0.1095611 | 0 | 0 | 0
123 | 5942.213 | 2011-06-09 15:42 | 2401.203 | 7 | 1 | -0.6744225 | 3.689963 | 0.2211289 | 0.4498706 | 0.926814 | 1.729785 | -0.000129509 | 0.1095611 | 0 | 0 | 0
124 | 5972.228 | 2011-06-09 15:42 | 2431.218 | 7 | 1 | -0.6744225 | 3.687373 | 0.2211289 | 0.455494 | 0.926814 | 1.750528 | -6.47068e-05 | 0.1095611 | 0 | 0 | 0
125 | 6002.244 | 2011-06-09 15:43 | 2461.233 | 7 | 1 | -0.6744225 | 3.684783 | 0.2211289 | 0.4611174 | 0.926814 | 1.771256 | -6.475449e-05 | 0.1095611 | 0 | 0 | 0
126 | 6032.259 | 2011-06-09 15:43 | 2491.248 | 7 | 1 | -0.6742401 | 3.682193 | 0.2211289 | 0.4667407 | 0.926814 | 1.791968 | -6.475449e-05 | 0.1095611 | 0 | 0 | 0
127 | 6062.273 | 2011-06-09 15:44 | 2521.263 | 7 | 1 | -0.674605 | 3.679441 | 0.2211289 | 0.472364 | 0.926814 | 1.812667 | -9.708405e-05 | 0.1095611 | 0 | 0 | 0
128 | 6092.289 | 2011-06-09 15:44 | 2551.278 | 7 | 1 | -0.674605 | 3.677013 | 0.2211289 | 0.4779874 | 0.926814 | 1.833351 | -6.475449e-05 | 0.1095611 | 0 | 0 | 0
129 | 6122.304 | 2011-06-09 15:45 | 2581.293 | 7 | 1 | -0.6744225 | 3.674423 | 0.2211289 | 0.4836107 | 0.926814 | 1.854021 | -9.713173e-05 | 0.1095611 | 0 | 0 | 0
130 | 6152.319 | 2011-06-09 15:45 | 2611.308 | 7 | 1 | -0.6744225 | 3.671996 | 0.2211289 | 0.4892341 | 0.926814 | 1.874677 | -9.708405e-05 | 0.1095611 | 0 | 0 | 0
131 | 6182.334 | 2011-06-09 15:46 | 2641.323 | 7 | 1 | -0.6744225 | 3.669729 | 0.2211289 | 0.4948574 | 0.926814 | 1.89532 | -6.475449e-05 | 0.1095611 | 0 | 0 | 0
132 | 6212.349 | 2011-06-09 15:46 | 2671.339 | 7 | 1 | -0.6744225 | 3.667301 | 0.2211289 | 0.5004808 | 0.926814 | 1.915949 | -6.475449e-05 | 0.1095611 | 0 | 0 | 0
133 | 6242.364 | 2011-06-09 15:47 | 2701.353 | 7 | 1 | -0.6744225 | 3.665035 | 0.2211289 | 0.5061041 | 0.926814 | 1.936565 | -6.475449e-05 | 0.1095611 | 0 | 0 | 0
134 | 6272.381 | 2011-06-09 15:47 | 2731.371 | 7 | 1 | -0.6744225 | 3.662769 | 0.2211289 | 0.5117279 | 0.926814 | 1.957169 | -3.237724e-05 | 0.1095611 | 0 | 0 | 0
135 | 6302.394 | 2011-06-09 15:48 | 2761.384 | 7 | 1 | -0.6744225 | 3.660503 | 0.2211289 | 0.5173508 | 0.926814 | 1.977758 | -3.237724e-05 | 0.1095611 | 0 | 0 | 0
136 | 6332.409 | 2011-06-09 15:48 | 2791.399 | 7 | 1 | -0.6744225 | 3.658075 | 0.2211289 | 0.5229742 | 0.926814 | 1.998336 | -9.713173e-05 | 0.1095611 | 0 | 0 | 0
137 | 6362.424 | 2011-06-09 15:49 | 2821.414 | 7 | 1 | -0.6744225 | 3.656133 | 0.2211289 | 0.5285975 | 0.926814 | 2.018901 | -3.237724e-05 | 0.1095611 | 0 | 0 | 0
138 | 6392.439 | 2011-06-09 15:49 | 2851.429 | 7 | 1 | -0.6744225 | 3.653867 | 0.2211289 | 0.5342208 | 0.926814 | 2.039454 | -9.713173e-05 | 0.1095611 | 0 | 0 | 0
139 | 6422.454 | 2011-06-09 15:50 | 2881.444 | 7 | 1 | -0.6744225 | 3.651924 | 0.2211289 | 0.5398441 | 0.926814 | 2.059995 | -6.475449e-05 | 0.1095611 | 0 | 0 | 0
140 | 6452.469 | 2011-06-09 15:50 | 2911.459 | 7 | 1 | -0.6744225 | 3.64982 | 0.2211289 | 0.5454674 | 0.926814 | 2.080525 | -3.237724e-05 | 0.1095611 | 0 | 0 | 0
141 | 6482.484 | 2011-06-09 15:51 | 2941.474 | 7 | 1 | -0.674605 | 3.647716 | 0.2211289 | 0.5510907 | 0.926814 | 2.101043 | -9.713173e-05 | 0.1095611 | 0 | 0 | 0
142 | 6512.499 | 2011-06-09 15:51 | 2971.489 | 7 | 1 | -0.674605 | 3.645773 | 0.2211289 | 0.556714 | 0.926814 | 2.12155 | -3.237724e-05 | 0.1095611 | 0 | 0 | 0
143 | 6542.514 | 2011-06-09 15:52 | 3001.504 | 7 | 1 | -0.674605 | 3.643831 | 0.2211289 | 0.5623373 | 0.926814 | 2.142046 | -6.475449e-05 | 0.1095611 | 0 | 0 | 0
144 | 6572.529 | 2011-06-09 15:52 | 3031.519 | 7 | 1 | -0.6742401 | 3.641888 | 0.2211289 | 0.5679606 | 0.926814 | 2.162531 | -6.475449e-05 | 0.1095611 | 0 | 0 | 0
145 | 6602.544 | 2011-06-09 15:53 | 3061.534 | 7 | 1 | -0.6744225 | 3.64027 | 0.2211289 | 0.5735838 | 0.926814 | 2.183006 | 0 | 0.1095611 | 0 | 0 | 0
146 | 6632.559 | 2011-06-09 15:53 | 3091.549 | 7 | 1 | -0.674605 | 3.638165 | 0.2211289 | 0.5792072 | 0.926814 | 2.20347 | -9.713173e-05 | 0.1095611 | 0 | 0 | 0
147 | 6662.574 | 2011-06-09 15:54 | 3121.564 | 7 | 1 | -0.6744225 | 3.636385 | 0.2211289 | 0.5848306 | 0.926814 | 2.223924 | -3.237724e-05 | 0.1095611 | 0 | 0 | 0
148 | 6692.589 | 2011-06-09 15:54 | 3151.579 | 7 | 1 | -0.6744225 | 3.634604 | 0.2211289 | 0.5904537 | 0.926814 | 2.244367 | -6.475449e-05 | 0.1095611 | 0 | 0 | 0
149 | 6722.604 | 2011-06-09 15:55 | 3181.594 | 7 | 1 | -0.6742401 | 3.632986 | 0.2211289 | 0.596077 | 0.926814 | 2.264801 | -6.475449e-05 | 0.1095611 | 0 | 0 | 0
150 | 6752.619 | 2011-06-09 15:55 | 3211.609 | 7 | 1 | -0.6744225 | 3.631043 | 0.2211289 | 0.6017004 | 0.926814 | 2.285225 | -6.475449e-05 | 0.1095611 | 0 | 0 | 0
151 | 6782.634 | 2011-06-09 15:56 | 3241.624 | 7 | 1 | -0.6744225 | 3.629587 | 0.2211289 | 0.6073236 | 0.926814 | 2.305639 | 0 | 0.1095611 | 0 | 0 | 0
152 | 6812.649 | 2011-06-09 15:56 | 3271.639 | 7 | 1 | -0.674605 | 3.627644 | 0.2211289 | 0.612947 | 0.926814 | 2.326044 | -6.475449e-05 | 0.1095611 | 0 | 0 | 0
153 | 6842.664 | 2011-06-09 15:57 | 3301.654 | 7 | 1 | -0.674605 | 3.626026 | 0.2211289 | 0.6185703 | 0.926814 | 2.34644 | -6.475449e-05 | 0.1095611 | 0 | 0 | 0
154 | 6872.68 | 2011-06-09 15:57 | 3331.669 | 7 | 1 | -0.6744225 | 3.624407 | 0.2211289 | 0.6241936 | 0.926814 | 2.366826 | -6.47068e-05 | 0.1095611 | 0 | 0 | 0
155 | 6902.695 | 2011-06-09 15:58 | 3361.684 | 7 | 1 | -0.6744225 | 3.622788 | 0.2211289 | 0.6298169 | 0.926814 | 2.387203 | -3.237724e-05 | 0.1095611 | 0 | 0 | 0
156 | 6932.71 | 2011-06-09 15:58 | 3391.699 | 7 | 1 | -0.674605 | 3.621008 | 0.2211289 | 0.6354402 | 0.926814 | 2.40757 | -6.475449e-05 | 0.1095611 | 0 | 0 | 0
157 | 6962.725 | 2011-06-09 15:59 | 3421.715 | 7 | 1 | -0.674605 | 3.619551 | 0.2211289 | 0.6410635 | 0.926814 | 2.427929 | -3.237724e-05 | 0.1095611 | 0 | 0 | 0
158 | 6992.74 | 2011-06-09 15:59 | 3451.729 | 7 | 1 | -0.674605 | 3.61777 | 0.2211289 | 0.6466868 | 0.926814 | 2.448278 | -9.713173e-05 | 0.1095611 | 0 | 0 | 0
159 | 7022.755 | 2011-06-09 16:00 | 3481.744 | 7 | 1 | -0.6744225 | 3.616314 | 0.2211289 | 0.6523101 | 0.926814 | 2.468618 | -3.237724e-05 | 0.1095611 | 0 | 0 | 0
160 | 7052.77 | 2011-06-09 16:00 | 3511.76 | 7 | 1 | -0.674605 | 3.614533 | 0.2211289 | 0.6579334 | 0.926814 | 2.488949 | -6.475449e-05 | 0.1095611 | 0 | 0 | 0
161 | 7082.785 | 2011-06-09 16:01 | 3541.775 | 7 | 1 | -0.6744225 | 3.613076 | 0.2211289 | 0.6635568 | 0.926814 | 2.50927 | -3.237724e-05 | 0.1095611 | 0 | 0 | 0
162 | 7112.8 | 2011-06-09 16:01 | 3571.79 | 7 | 1 | -0.6747875 | 3.611134 | 0.2211289 | 0.6691801 | 0.926814 | 2.529583 | -6.47068e-05 | 0.1095611 | 0 | 0 | 0
163 | 7142.815 | 2011-06-09 16:02 | 3601.805 | 7 | 1 | -0.6744225 | 3.609677 | 0.2211289 | 0.6748035 | 0.926814 | 2.549885 | -3.237724e-05 | 0.1095611 | 0 | 0 | 0
164 | 7172.83 | 2011-06-09 16:02 | 3631.82 | 7 | 1 | -0.674605 | 3.607735 | 0.2211289 | 0.6804269 | 0.926814 | 2.570178 | -6.475449e-05 | 0.1095611 | 0 | 0 | 0
165 | 7202.845 | 2011-06-09 16:03 | 3661.835 | 7 | 1 | -0.6744225 | 3.605954 | 0.2211289 | 0.6860501 | 0.926814 | 2.590461 | -9.713173e-05 | 0.1095611 | 0 | 0 | 0
166 | 7232.86 | 2011-06-09 16:03 | 3691.85 | 7 | 1 | -0.674605 | 3.604174 | 0.2211289 | 0.6916732 | 0.926814 | 2.610733 | -6.475449e-05 | 0.1095611 | 0 | 0 | 0
167 | 7262.875 | 2011-06-09 16:04 | 3721.865 | 7 | 1 | -0.6744225 | 3.602393 | 0.2211289 | 0.6972964 | 0.926814 | 2.630995 | -3.237724e-05 | 0.1095611 | 0 | 0 | 0
168 | 7292.89 | 2011-06-09 16:04 | 3751.88 | 7 | 1 | -0.674605 | 3.600289 | 0.2211289 | 0.7029196 | 0.926814 | 2.651247 | -6.475449e-05 | 0.1095611 | 0 | 0 | 0
169 | 7322.905 | 2011-06-09 16:05 | 3781.895 | 7 | 1 | -0.6744225 | 3.598508 | 0.2211289 | 0.7085427 | 0.926814 | 2.671488 | -9.713173e-05 | 0.1095611 | 0 | 0 | 0
170 | 7352.92 | 2011-06-09 16:05 | 3811.91 | 7 | 1 | -0.674605 | 3.596566 | 0.2211289 | 0.714166 | 0.926814 | 2.691718 | -6.475449e-05 | 0.1095611 | 0 | 0 | 0
171 | 7382.935 | 2011-06-09 16:06 | 3841.925 | 7 | 1 | -0.6742401 | 3.594785 | 0.2211289 | 0.7197891 | 0.926814 | 2.711936 | 0 | 0.1095611 | 0 | 0 | 0
172 | 7412.95 | 2011-06-09 16:06 | 3871.94 | 7 | 1 | -0.6744225 | 3.592519 | 0.2211289 | 0.7254123 | 0.926814 | 2.732143 | 0 | 0.1095611 | 0 | 0 | 0
173 | 7442.965 | 2011-06-09 16:07 | 3901.955 | 7 | 1 | -0.6744225 | 3.590253 | 0.2211289 | 0.7310355 | 0.926814 | 2.752339 | -6.47068e-05 | 0.1095611 | 0 | 0 | 0
174 | 7472.98 | 2011-06-09 16:07 | 3931.97 | 7 | 1 | -0.6744225 | 3.588311 | 0.2211289 | 0.7366588 | 0.926814 | 2.772522 | -3.237724e-05 | 0.1095611 | 0 | 0 | 0
175 | 7502.995 | 2011-06-09 16:08 | 3961.985 | 7 | 1 | -0.6744225 | 3.586045 | 0.2211289 | 0.742282 | 0.926814 | 2.792692 | -3.237724e-05 | 0.1095611 | 0 | 0 | 0
176 | 7533.011 | 2011-06-09 16:08 | 3992 | 7 | 1 | -0.674605 | 3.583455 | 0.2211289 | 0.7479052 | 0.926814 | 2.81285 | -6.475449e-05 | 0.1095611 | 0 | 0 | 0
177 | 7563.025 | 2011-06-09 16:09 | 4022.015 | 7 | 1 | -0.674605 | 3.581027 | 0.2211289 | 0.7535284 | 0.926814 | 2.832994 | -6.475449e-05 | 0.1095611 | 0 | 0 | 0
178 | 7593.043 | 2011-06-09 16:09 | 4052.033 | 7 | 1 | -0.674605 | 3.578437 | 0.2211289 | 0.7591521 | 0.926814 | 2.853126 | -6.475449e-05 | 0.1095611 | 0 | 0 | 0
179 | 7623.056 | 2011-06-09 16:10 | 4082.045 | 7 | 1 | -0.6742401 | 3.576009 | 0.2211289 | 0.7647749 | 0.926814 | 2.87324 | -6.475449e-05 | 0.1095611 | 0 | 0 | 0
180 | 7653.071 | 2011-06-09 16:10 | 4112.06 | 7 | 1 | -0.674605 | 3.573257 | 0.2211289 | 0.7703981 | 0.926814 | 2.893341 | -9.708405e-05 | 0.1095611 | 0 | 0 | 0
181 | 7683.086 | 2011-06-09 16:11 | 4142.075 | 7 | 1 | -0.674605 | 3.570344 | 0.2211289 | 0.7760212 | 0.926814 | 2.913426 | -9.713173e-05 | 0.1095611 | 0 | 0 | 0
182 | 7713.101 | 2011-06-09 16:11 | 4172.09 | 7 | 1 | -0.6744225 | 3.567754 | 0.2211289 | 0.7816444 | 0.926814 | 2.933496 | -6.475449e-05 | 0.1095611 | 0 | 0 | 0
183 | 7743.116 | 2011-06-09 16:12 | 4202.106 | 7 | 1 | -0.6744225 | 3.564517 | 0.2211289 | 0.7872677 | 0.926814 | 2.953549 | -9.713173e-05 | 0.1095611 | 0 | 0 | 0
184 | 7773.131 | 2011-06-09 16:12 | 4232.12 | 7 | 1 | -0.6744225 | 3.561603 | 0.2211289 | 0.7928909 | 0.926814 | 2.973585 | -0.0001294613 | 0.1095611 | 0 | 0 | 0
185 | 7803.146 | 2011-06-09 16:13 | 4262.136 | 7 | 1 | -0.6744225 | 3.558204 | 0.2211289 | 0.798514 | 0.926814 | 2.993603 | -0.000129509 | 0.1095611 | 0 | 0 | 0
186 | 7833.161 | 2011-06-09 16:14 | 4292.151 | 7 | 1 | -0.6744225 | 3.554966 | 0.2211289 | 0.8041372 | 0.926814 | 3.013603 | -6.475449e-05 | 0.1095611 | 0 | 0 | 0
187 | 7863.176 | 2011-06-09 16:14 | 4322.166 | 7 | 1 | -0.6744225 | 3.551567 | 0.2211289 | 0.8097604 | 0.926814 | 3.033584 | -0.000129509 | 0.1095611 | 0 | 0 | 0
188 | 7893.191 | 2011-06-09 16:14 | 4352.181 | 7 | 1 | -0.6744225 | 3.548006 | 0.2211289 | 0.8153836 | 0.926814 | 3.053545 | -9.713173e-05 | 0.1095611 | 0 | 0 | 0
189 | 7923.206 | 2011-06-09 16:15 | 4382.196 | 7 | 1 | -0.6744225 | 3.544122 | 0.2211289 | 0.8210068 | 0.926814 | 3.073486 | -9.713173e-05 | 0.1095611 | 0 | 0 | 0
190 | 7953.221 | 2011-06-09 16:16 | 4412.211 | 7 | 1 | -0.6744225 | 3.540237 | 0.2211289 | 0.82663 | 0.926814 | 3.093404 | -0.000129509 | 0.1095611 | 0 | 0 | 0
191 | 7983.236 | 2011-06-09 16:16 | 4442.226 | 7 | 1 | -0.6744225 | 3.536028 | 0.2211289 | 0.8322531 | 0.926814 | 3.1133 | -0.000129509 | 0.1095611 | 0 | 0 | 0
192 | 8013.251 | 2011-06-09 16:16 | 4472.241 | 7 | 1 | -0.6744225 | 3.53182 | 0.2211289 | 0.8378763 | 0.926814 | 3.133172 | -9.713173e-05 | 0.1095611 | 0 | 0 | 0
193 | 8043.266 | 2011-06-09 16:17 | 4502.256 | 7 | 1 | -0.6744225 | 3.527287 | 0.2211289 | 0.8434994 | 0.926814 | 3.153019 | -0.0001294613 | 0.1095611 | 0 | 0 | 0
194 | 8073.281 | 2011-06-09 16:18 | 4532.271 | 7 | 1 | -0.6744225 | 3.522269 | 0.2211289 | 0.8491225 | 0.926814 | 3.172839 | -0.000129509 | 0.1095611 | 0 | 0 | 0
195 | 8103.296 | 2011-06-09 16:18 | 4562.286 | 7 | 1 | -0.6744225 | 3.516928 | 0.2211289 | 0.8547456 | 0.926814 | 3.192631 | -0.0001618862 | 0.1095611 | 0 | 0 | 0
196 | 8133.311 | 2011-06-09 16:19 | 4592.301 | 7 | 1 | -0.674605 | 3.511263 | 0.2211289 | 0.8603688 | 0.926814 | 3.212391 | -0.0001942635 | 0.1095611 | 0 | 0 | 0
197 | 8163.326 | 2011-06-09 16:19 | 4622.316 | 7 | 1 | -0.6744225 | 3.505112 | 0.2211289 | 0.8659919 | 0.926814 | 3.232119 | -0.0001618862 | 0.1095611 | 0 | 0 | 0
198 | 8193.344 | 2011-06-09 16:20 | 4652.333 | 7 | 1 | -0.6744225 | 3.498475 | 0.2211289 | 0.8716154 | 0.926814 | 3.251812 | -0.0001942158 | 0.1095611 | 0 | 0 | 0
199 | 8223.356 | 2011-06-09 16:20 | 4682.346 | 7 | 1 | -0.6744225 | 3.491191 | 0.2211289 | 0.8772382 | 0.926814 | 3.271462 | -0.0001618385 | 0.1095611 | 0 | 0 | 0
200 | 8253.371 | 2011-06-09 16:20 | 4712.361 | 7 | 1 | -0.6742401 | 3.482936 | 0.2211289 | 0.8828613 | 0.926814 | 3.29107 | -0.000226593 | 0.1095611 | 0 | 0 | 0
201 | 8283.386 | 2011-06-09 16:21 | 4742.376 | 7 | 1 | -0.674605 | 3.474034 | 0.2211289 | 0.8884844 | 0.926814 | 3.31063 | -0.000226593 | 0.1095611 | 0 | 0 | 0
202 | 8313.402 | 2011-06-09 16:22 | 4772.391 | 7 | 1 | -0.6742401 | 3.463998 | 0.2211289 | 0.8941075 | 0.926814 | 3.330136 | -0.000226593 | 0.1095611 | 0 | 0 | 0
203 | 8343.417 | 2011-06-09 16:22 | 4802.406 | 7 | 1 | -0.6744225 | 3.452667 | 0.2211289 | 0.8997305 | 0.926814 | 3.349583 | -0.0003237248 | 0.1095611 | 0 | 0 | 0
204 | 8373.432 | 2011-06-09 16:22 | 4832.421 | 7 | 1 | -0.6744225 | 3.440204 | 0.2211289 | 0.9053536 | 0.926814 | 3.368963 | -0.000356102 | 0.1095611 | 0 | 0 | 0
205 | 8403.447 | 2011-06-09 16:23 | 4862.436 | 7 | 1 | -0.6744225 | 3.425959 | 0.2211289 | 0.9109767 | 0.926814 | 3.388268 | -0.0004208565 | 0.1095611 | 0 | 0 | 0
206 | 8433.462 | 2011-06-09 16:24 | 4892.451 | 7 | 1 | -0.6744225 | 3.409935 | 0.2211289 | 0.9165998 | 0.926814 | 3.407489 | -0.0004532337 | 0.1095611 | 0 | 0 | 0
207 | 8463.477 | 2011-06-09 16:24 | 4922.466 | 7 | 1 | -0.6744225 | 3.391968 | 0.2211289 | 0.9222229 | 0.926814 | 3.426614 | -0.0005179882 | 0.1095611 | 0 | 0 | 0
208 | 8493.492 | 2011-06-09 16:24 | 4952.481 | 7 | 1 | -0.6740575 | 3.371411 | 0.2211289 | 0.927846 | 0.926814 | 3.44563 | -0.000582695 | 0.1095611 | 0 | 0 | 0
209 | 8523.507 | 2011-06-09 16:25 | 4982.497 | 7 | 1 | -0.6744225 | 3.348264 | 0.2211289 | 0.9334691 | 0.926814 | 3.464524 | -0.0006150723 | 0.1095611 | 0 | 0 | 0
210 | 8553.522 | 2011-06-09 16:25 | 5012.512 | 7 | 1 | -0.6744225 | 3.322365 | 0.2211289 | 0.9390922 | 0.926814 | 3.48328 | -0.000712204 | 0.1095611 | 0 | 0 | 0
211 | 8583.537 | 2011-06-09 16:26 | 5042.527 | 7 | 1 | -0.6744225 | 3.293553 | 0.2211289 | 0.9447152 | 0.926814 | 3.501882 | -0.0007769585 | 0.1095611 | 0 | 0 | 0
212 | 8613.552 | 2011-06-09 16:27 | 5072.542 | 7 | 1 | -0.6742401 | 3.261989 | 0.2211289 | 0.9503383 | 0.926814 | 3.520314 | -0.0008417129 | 0.1095611 | 0 | 0 | 0
213 | 8643.567 | 2011-06-09 16:27 | 5102.557 | 7 | 1 | -0.674605 | 3.227188 | 0.2211289 | 0.9559614 | 0.926814 | 3.538559 | -0.000938797 | 0.1095611 | 0 | 0 | 0
214 | 8673.582 | 2011-06-09 16:28 | 5132.572 | 7 | 1 | -0.6744225 | 3.190283 | 0.2211289 | 0.9615846 | 0.926814 | 3.556604 | -0.001035929 | 0.1095611 | 0 | 0 | 0
215 | 8703.597 | 2011-06-09 16:28 | 5162.587 | 7 | 1 | -0.6744225 | 3.151597 | 0.2211289 | 0.9672077 | 0.926814 | 3.574436 | -0.001035976 | 0.1095611 | 0 | 0 | 0
216 | 8733.612 | 2011-06-09 16:28 | 5192.602 | 7 | 1 | -0.6744225 | 3.111454 | 0.2211289 | 0.9728308 | 0.926814 | 3.592044 | -0.001035976 | 0.1095611 | 0 | 0 | 0
217 | 8763.627 | 2011-06-09 16:29 | 5222.617 | 7 | 1 | -0.6744225 | 3.070178 | 0.2211289 | 0.9784539 | 0.926814 | 3.609424 | -0.001068306 | 0.1095611 | 0 | 0 | 0
218 | 8793.642 | 2011-06-09 16:30 | 5252.632 | 7 | 1 | -0.6744225 | 3.028255 | 0.2211289 | 0.984077 | 0.926814 | 3.62657 | -0.001165438 | 0.1095611 | 0 | 0 | 0
219 | 8823.657 | 2011-06-09 16:30 | 5282.647 | 7 | 1 | -0.674605 | 2.986655 | 0.2211289 | 0.9897001 | 0.926814 | 3.643482 | -0.001100683 | 0.1095611 | 0 | 0 | 0
220 | 8853.672 | 2011-06-09 16:30 | 5312.662 | 7 | 1 | -0.6744225 | 2.946512 | 0.2211289 | 0.9953231 | 0.926814 | 3.660162 | -0.001068306 | 0.1095611 | 0 | 0 | 0
221 | 8883.688 | 2011-06-09 16:31 | 5342.677 | 7 | 1 | -0.674605 | 2.907827 | 0.2211289 | 1.000946 | 0.926814 | 3.676622 | -0.001035929 | 0.1095611 | 0 | 0 | 0
222 | 8913.702 | 2011-06-09 16:32 | 5372.692 | 7 | 1 | -0.674605 | 2.870759 | 0.2211289 | 1.006569 | 0.926814 | 3.692868 | -0.0009712219 | 0.1095611 | 0 | 0 | 0
223 | 8943.717 | 2011-06-09 16:32 | 5402.707 | 7 | 1 | -0.6744225 | 2.834825 | 0.2211289 | 1.012193 | 0.926814 | 3.70891 | -0.0009388447 | 0.1095611 | 0 | 0 | 0
224 | 8973.732 | 2011-06-09 16:32 | 5432.722 | 7 | 1 | -0.6744225 | 2.799215 | 0.2211289 | 1.017816 | 0.926814 | 3.724749 | -0.000938797 | 0.1095611 | 0 | 0 | 0
225 | 9003.747 | 2011-06-09 16:33 | 5462.737 | 7 | 1 | -0.6742401 | 2.764737 | 0.2211289 | 1.023439 | 0.926814 | 3.740392 | -0.0009064198 | 0.1095611 | 0 | 0 | 0
226 | 9033.763 | 2011-06-09 16:33 | 5492.752 | 7 | 1 | -0.6742401 | 2.730583 | 0.2211289 | 1.029062 | 0.926814 | 3.755842 | -0.0008740902 | 0.1095611 | 0 | 0 | 0
227 | 9060.327 | 2011-06-09 16:34 | 5519.317 | 7 | 1 | -0.6744225 | 2.699991 | 0.2211289 | 1.034038 | 0.926814 | 3.769355 | -0.0009064674 | 0.1095611 | 0 | 0 | 0
228 | 9060.515 | 2011-06-09 16:34 | 0.1876097 | 8 | 1 | -0.0001628426 | 2.776877 | 0.2211289 | 1.034038 | 0.926814 | 3.769355 | 0 | 0.08943564 | 0 | 0 | 0
229 | 9065.343 | 2011-06-09 16:34 | 5.015517 | 8 | 1 | -0.001257716 | 3.024856 | 0.2211289 | 1.03404 | 0.926814 | 3.76936 | 0.01922965 | 0.08943564 | 0 | 0 | 0
230 | 9095.374 | 2011-06-09 16:35 | 30.01482 | 1 | 2 | 0 | 3.227512 | 0.2211289 | 1.03404 | 0.926814 | 3.76936 | 0.002330828 | 0.08943564 | 0 | 0 | 0
231 | 9125.389 | 2011-06-09 16:35 | 60.02984 | 1 | 2 | 0 | 3.286593 | 0.2211289 | 1.03404 | 0.926814 | 3.76936 | 0.001230145 | 0.08943564 | 0 | 0 | 0
232 | 9155.404 | 2011-06-09 16:36 | 90.0449 | 1 | 2 | 0 | 3.323174 | 0.2211289 | 1.03404 | 0.926814 | 3.76936 | 0.0008417129 | 0.08943564 | 0 | 0 | 0
233 | 9185.373 | 2011-06-09 16:36 | 120.0131 | 1 | 2 | 0 | 3.349397 | 0.2211289 | 1.03404 | 0.926814 | 3.76936 | 0.0006474495 | 0.08943564 | 0 | 0 | 0
234 | 9215.387 | 2011-06-09 16:37 | 30.01464 | 2 | 2 | 0.6748267 | 3.612105 | 0.2267546 | 1.03404 | 0.9468306 | 3.76936 | 0.002266121 | 0.08943564 | 0 | 0 | 0
235 | 9245.402 | 2011-06-09 16:37 | 60.02965 | 2 | 2 | 0.6748267 | 3.675395 | 0.2323805 | 1.03404 | 0.9673452 | 3.76936 | 0.001359701 | 0.08943564 | 0 | 0 | 0
236 | 9275.417 | 2011-06-09 16:38 | 90.04483 | 2 | 2 | 0.6748267 | 3.715699 | 0.2380063 | 1.03404 | 0.9881428 | 3.76936 | 0.0009064674 | 0.08943564 | 0 | 0 | 0
237 | 9305.432 | 2011-06-09 16:38 | 120.0597 | 2 | 2 | 0.6746443 | 3.74435 | 0.2436321 | 1.03404 | 1.009131 | 3.76936 | 0.0006474972 | 0.08943564 | 0 | 0 | 0
238 | 9335.447 | 2011-06-09 16:39 | 150.0749 | 2 | 2 | 0.6748267 | 3.766201 | 0.249258 | 1.03404 | 1.030261 | 3.76936 | 0.000485611 | 0.08943564 | 0 | 0 | 0
239 | 9365.462 | 2011-06-09 16:39 | 180.0899 | 2 | 2 | 0.6746443 | 3.783197 | 0.2548839 | 1.03404 | 1.0515 | 3.76936 | 0.0004208565 | 0.08943564 | 0 | 0 | 0
240 | 9395.477 | 2011-06-09 16:40 | 210.1048 | 2 | 2 | 0.6748267 | 3.795499 | 0.2605098 | 1.03404 | 1.07282 | 3.76936 | 0.0002913952 | 0.08943564 | 0 | 0 | 0
241 | 9425.492 | 2011-06-09 16:40 | 240.12 | 2 | 2 | 0.6748267 | 3.803916 | 0.2661356 | 1.03404 | 1.094198 | 3.76936 | 0.0001618385 | 0.08943564 | 0 | 0 | 0
242 | 9455.507 | 2011-06-09 16:41 | 270.1349 | 2 | 2 | 0.6746443 | 3.810391 | 0.2717615 | 1.03404 | 1.115618 | 3.76936 | 0.000129509 | 0.08943564 | 0 | 0 | 0
243 | 9485.522 | 2011-06-09 16:41 | 300.15 | 2 | 2 | 0.6748267 | 3.815732 | 0.2773874 | 1.03404 | 1.13707 | 3.76936 | 0.000129509 | 0.08943564 | 0 | 0 | 0
244 | 9515.537 | 2011-06-09 16:42 | 330.165 | 2 | 2 | 0.6748267 | 3.820588 | 0.2830133 | 1.03404 | 1.158551 | 3.76936 | 0.0001294613 | 0.08943564 | 0 | 0 | 0
245 | 9545.552 | 2011-06-09 16:42 | 360.18 | 2 | 2 | 0.6748267 | 3.825121 | 0.2886392 | 1.03404 | 1.180058 | 3.76936 | 9.713173e-05 | 0.08943564 | 0 | 0 | 0
246 | 9575.568 | 2011-06-09 16:43 | 390.1955 | 2 | 2 | 0.6746443 | 3.829653 | 0.2942652 | 1.03404 | 1.201591 | 3.76936 | 0.000129509 | 0.08943564 | 0 | 0 | 0
247 | 9605.583 | 2011-06-09 16:43 | 420.2101 | 2 | 2 | 0.6746443 | 3.833861 | 0.299891 | 1.03404 | 1.223148 | 3.76936 | 9.708405e-05 | 0.08943564 | 0 | 0 | 0
248 | 9635.598 | 2011-06-09 16:44 | 450.2252 | 2 | 2 | 0.6744618 | 3.83807 | 0.3055169 | 1.03404 | 1.244729 | 3.76936 | 9.708405e-05 | 0.08943564 | 0 | 0 | 0
249 | 9665.613 | 2011-06-09 16:44 | 480.2403 | 2 | 2 | 0.6748267 | 3.842117 | 0.3111428 | 1.03404 | 1.266333 | 3.76936 | 9.713173e-05 | 0.08943564 | 0 | 0 | 0
250 | 9695.628 | 2011-06-09 16:45 | 510.2552 | 2 | 2 | 0.6748267 | 3.846163 | 0.3167687 | 1.03404 | 1.28796 | 3.76936 | 0.000129509 | 0.08943564 | 0 | 0 | 0
251 | 9725.643 | 2011-06-09 16:45 | 540.2703 | 2 | 2 | 0.6748267 | 3.849886 | 0.3223946 | 1.03404 | 1.309608 | 3.76936 | 9.713173e-05 | 0.08943564 | 0 | 0 | 0
252 | 9755.658 | 2011-06-09 16:46 | 570.2854 | 2 | 2 | 0.6748267 | 3.853609 | 0.3280206 | 1.03404 | 1.331278 | 3.76936 | 9.713173e-05 | 0.08943564 | 0 | 0 | 0
253 | 9785.673 | 2011-06-09 16:46 | 600.3004 | 2 | 2 | 0.6746443 | 3.857332 | 0.3336465 | 1.03404 | 1.352968 | 3.76936 | 9.713173e-05 | 0.08943564 | 0 | 0 | 0
254 | 9815.691 | 2011-06-09 16:47 | 630.3181 | 2 | 2 | 0.6748267 | 3.860731 | 0.3392729 | 1.03404 | 1.37468 | 3.76936 | 6.47068e-05 | 0.08943564 | 0 | 0 | 0
255 | 9845.703 | 2011-06-09 16:47 | 660.3308 | 2 | 2 | 0.6746443 | 3.864292 | 0.3448983 | 1.03404 | 1.396408 | 3.76936 | 0.0001294613 | 0.08943564 | 0 | 0 | 0
256 | 9875.718 | 2011-06-09 16:48 | 690.3458 | 2 | 2 | 0.6748267 | 3.867692 | 0.3505242 | 1.03404 | 1.418158 | 3.76936 | 6.475449e-05 | 0.08943564 | 0 | 0 | 0
257 | 9905.733 | 2011-06-09 16:48 | 720.3605 | 2 | 2 | 0.6746443 | 3.871091 | 0.35615 | 1.03404 | 1.439927 | 3.76936 | 6.475449e-05 | 0.08943564 | 0 | 0 | 0
258 | 9935.75 | 2011-06-09 16:49 | 750.3775 | 2 | 2 | 0.6748267 | 3.874652 | 0.3617763 | 1.03404 | 1.461717 | 3.76936 | 0.000129509 | 0.08943564 | 0 | 0 | 0
259 | 9965.763 | 2011-06-09 16:49 | 780.3905 | 2 | 2 | 0.6748267 | 3.878213 | 0.3674018 | 1.03404 | 1.483523 | 3.76936 | 9.713173e-05 | 0.08943564 | 0 | 0 | 0
260 | 9995.778 | 2011-06-09 16:50 | 810.4056 | 2 | 2 | 0.6748267 | 3.88145 | 0.3730277 | 1.03404 | 1.50535 | 3.76936 | 9.708405e-05 | 0.08943564 | 0 | 0 | 0
261 | 10025.79 | 2011-06-09 16:50 | 840.4207 | 2 | 2 | 0.6750092 | 3.885011 | 0.3786536 | 1.03404 | 1.527197 | 3.76936 | 9.713173e-05 | 0.08943564 | 0 | 0 | 0
262 | 10055.81 | 2011-06-09 16:51 | 870.4358 | 2 | 2 | 0.6746443 | 3.888248 | 0.3842795 | 1.03404 | 1.549062 | 3.76936 | 9.713173e-05 | 0.08943564 | 0 | 0 | 0
263 | 10085.82 | 2011-06-09 16:51 | 900.4507 | 2 | 2 | 0.6746443 | 3.891648 | 0.3899055 | 1.03404 | 1.570946 | 3.76936 | 9.713173e-05 | 0.08943564 | 0 | 0 | 0
264 | 10115.84 | 2011-06-09 16:52 | 930.4657 | 2 | 2 | 0.6748267 | 3.894723 | 0.3955314 | 1.03404 | 1.592849 | 3.76936 | 6.47068e-05 | 0.08943564 | 0 | 0 | 0
265 | 10145.85 | 2011-06-09 16:52 | 960.4809 | 2 | 2 | 0.6748267 | 3.898122 | 0.4011574 | 1.03404 | 1.614769 | 3.76936 | 0.000129509 | 0.08943564 | 0 | 0 | 0
266 | 10175.87 | 2011-06-09 16:53 | 990.4958 | 2 | 2 | 0.6746443 | 3.901036 | 0.4067833 | 1.03404 | 1.636708 | 3.76936 | 9.713173e-05 | 0.08943564 | 0 | 0 | 0
267 | 10205.88 | 2011-06-09 16:53 | 1020.511 | 2 | 2 | 0.6748267 | 3.904111 | 0.4124092 | 1.03404 | 1.658664 | 3.76936 | 6.475449e-05 | 0.08943564 | 0 | 0 | 0
268 | 10235.9 | 2011-06-09 16:54 | 1050.526 | 2 | 2 | 0.6746443 | 3.907349 | 0.4180351 | 1.03404 | 1.680637 | 3.76936 | 9.713173e-05 | 0.08943564 | 0 | 0 | 0
269 | 10265.91 | 2011-06-09 16:54 | 1080.541 | 2 | 2 | 0.6748267 | 3.9101 | 0.423661 | 1.03404 | 1.702626 | 3.76936 | 9.708405e-05 | 0.08943564 | 0 | 0 | 0
270 | 10295.93 | 2011-06-09 16:55 | 1110.556 | 2 | 2 | 0.6750092 | 3.912852 | 0.4292869 | 1.03404 | 1.724632 | 3.76936 | 9.713173e-05 | 0.08943564 | 0 | 0 | 0
271 | 10325.94 | 2011-06-09 16:55 | 1140.571 | 2 | 2 | 0.6748267 | 3.915442 | 0.4349128 | 1.03404 | 1.746653 | 3.76936 | 3.237724e-05 | 0.08943564 | 0 | 0 | 0
272 | 10355.96 | 2011-06-09 16:56 | 1170.586 | 2 | 2 | 0.6748267 | 3.918194 | 0.4405387 | 1.03404 | 1.768688 | 3.76936 | 9.713173e-05 | 0.08943564 | 0 | 0 | 0
273 | 10385.97 | 2011-06-09 16:56 | 1200.601 | 2 | 2 | 0.6746443 | 3.92046 | 0.4461645 | 1.03404 | 1.790738 | 3.76936 | 3.237724e-05 | 0.08943564 | 0 | 0 | 0
274 | 10415.99 | 2011-06-09 16:57 | 1230.618 | 2 | 2 | 0.6746443 | 3.92305 | 0.4517909 | 1.03404 | 1.812803 | 3.76936 | 9.713173e-05 | 0.08943564 | 0 | 0 | 0
275 | 10446 | 2011-06-09 16:57 | 1260.631 | 2 | 2 | 0.6748267 | 3.925316 | 0.4574163 | 1.03404 | 1.834878 | 3.76936 | 6.47068e-05 | 0.08943564 | 0 | 0 | 0
276 | 10476.02 | 2011-06-09 16:58 | 1290.646 | 2 | 2 | 0.6748267 | 3.927582 | 0.4630422 | 1.03404 | 1.856968 | 3.76936 | 6.475449e-05 | 0.08943564 | 0 | 0 | 0
277 | 10506.03 | 2011-06-09 16:58 | 1320.661 | 2 | 2 | 0.6750092 | 3.929686 | 0.4686681 | 1.03404 | 1.87907 | 3.76936 | 0 | 0.08943564 | 0 | 0 | 0
278 | 10536.05 | 2011-06-09 16:59 | 1350.678 | 2 | 2 | 0.6748267 | 3.931952 | 0.4742943 | 1.03404 | 1.901186 | 3.76936 | 6.475449e-05 | 0.08943564 | 0 | 0 | 0
279 | 10566.06 | 2011-06-09 16:59 | 1380.691 | 2 | 2 | 0.6748267 | 3.934218 | 0.4799198 | 1.03404 | 1.923311 | 3.76936 | 6.475449e-05 | 0.08943564 | 0 | 0 | 0
280 | 10596.08 | 2011-06-09 17:00 | 1410.706 | 2 | 2 | 0.6746443 | 3.935999 | 0.4855458 | 1.03404 | 1.94545 | 3.76936 | 0 | 0.08943564 | 0 | 0 | 0
281 | 10626.09 | 2011-06-09 17:00 | 1440.722 | 2 | 2 | 0.6748267 | 3.938427 | 0.4911717 | 1.03404 | 1.967601 | 3.76936 | 6.47068e-05 | 0.08943564 | 0 | 0 | 0
282 | 10656.11 | 2011-06-09 17:01 | 1470.736 | 2 | 2 | 0.6746443 | 3.940369 | 0.4967976 | 1.03404 | 1.989763 | 3.76936 | 6.47068e-05 | 0.08943564 | 0 | 0 | 0
283 | 10686.12 | 2011-06-09 17:01 | 1500.751 | 2 | 2 | 0.6746443 | 3.942312 | 0.5024236 | 1.03404 | 2.011937 | 3.76936 | 6.47068e-05 | 0.08943564 | 0 | 0 | 0
284 | 10716.14 | 2011-06-09 17:02 | 1530.767 | 2 | 2 | 0.6748267 | 3.944416 | 0.5080497 | 1.03404 | 2.034124 | 3.76936 | 6.475449e-05 | 0.08943564 | 0 | 0 | 0
285 | 10746.15 | 2011-06-09 17:02 | 1560.782 | 2 | 2 | 0.6746443 | 3.94652 | 0.5136756 | 1.03404 | 2.056321 | 3.76936 | 3.237724e-05 | 0.08943564 | 0 | 0 | 0
286 | 10776.17 | 2011-06-09 17:03 | 1590.797 | 2 | 2 | 0.6746443 | 3.948624 | 0.5193015 | 1.03404 | 2.07853 | 3.76936 | 3.237724e-05 | 0.08943564 | 0 | 0 | 0
287 | 10806.18 | 2011-06-09 17:03 | 1620.812 | 2 | 2 | 0.6746443 | 3.950729 | 0.5249274 | 1.03404 | 2.10075 | 3.76936 | 3.237724e-05 | 0.08943564 | 0 | 0 | 0
288 | 10836.2 | 2011-06-09 17:04 | 1650.827 | 2 | 2 | 0.6748267 | 3.952833 | 0.5305534 | 1.03404 | 2.122983 | 3.76936 | 6.475449e-05 | 0.08943564 | 0 | 0 | 0
289 | 10866.21 | 2011-06-09 17:04 | 1680.842 | 2 | 2 | 0.6748267 | 3.955099 | 0.5361793 | 1.03404 | 2.145228 | 3.76936 | 6.475449e-05 | 0.08943564 | 0 | 0 | 0
290 | 10896.23 | 2011-06-09 17:05 | 1710.857 | 2 | 2 | 0.6748267 | 3.957203 | 0.5418052 | 1.03404 | 2.167485 | 3.76936 | 6.475449e-05 | 0.08943564 | 0 | 0 | 0
291 | 10926.24 | 2011-06-09 17:05 | 1740.872 | 2 | 2 | 0.6746443 | 3.959307 | 0.5474312 | 1.03404 | 2.189754 | 3.76936 | 6.47068e-05 | 0.08943564 | 0 | 0 | 0
292 | 10956.26 | 2011-06-09 17:06 | 1770.887 | 2 | 2 | 0.6748267 | 3.961735 | 0.5530572 | 1.03404 | 2.212035 | 3.76936 | 9.713173e-05 | 0.08943564 | 0 | 0 | 0
293 | 10986.27 | 2011-06-09 17:06 | 1800.902 | 2 | 2 | 0.6748267 | 3.963678 | 0.5586833 | 1.03404 | 2.23433 | 3.76936 | 3.237724e-05 | 0.08943564 | 0 | 0 | 0
294 | 11016.29 | 2011-06-09 17:07 | 1830.917 | 2 | 2 | 0.6748267 | 3.965944 | 0.5643092 | 1.03404 | 2.256636 | 3.76936 | 3.237724e-05 | 0.08943564 | 0 | 0 | 0
295 | 11046.3 | 2011-06-09 17:07 | 1860.932 | 2 | 2 | 0.6748267 | 3.968372 | 0.5699352 | 1.03404 | 2.278955 | 3.76936 | 3.237724e-05 | 0.08943564 | 0 | 0 | 0
296 | 11076.32 | 2011-06-09 17:08 | 1890.947 | 2 | 2 | 0.6748267 | 3.970638 | 0.5755612 | 1.03404 | 2.301287 | 3.76936 | 9.713173e-05 | 0.08943564 | 0 | 0 | 0
297 | 11106.33 | 2011-06-09 17:08 | 1920.962 | 2 | 2 | 0.6746443 | 3.972742 | 0.5811873 | 1.03404 | 2.323632 | 3.76936 | 6.47068e-05 | 0.08943564 | 0 | 0 | 0
298 | 11136.35 | 2011-06-09 17:09 | 1950.977 | 2 | 2 | 0.6746443 | 3.975008 | 0.5868132 | 1.03404 | 2.345989 | 3.76936 | 3.237724e-05 | 0.08943564 | 0 | 0 | 0
299 | 11166.36 | 2011-06-09 17:09 | 1980.992 | 2 | 2 | 0.6748267 | 3.977437 | 0.5924392 | 1.03404 | 2.36836 | 3.76936 | 3.237724e-05 | 0.08943564 | 0 | 0 | 0
300 | 11196.38 | 2011-06-09 17:10 | 2011.007 | 2 | 2 | 0.6748267 | 3.979865 | 0.5980651 | 1.03404 | 2.390743 | 3.76936 | 9.713173e-05 | 0.08943564 | 0 | 0 | 0
301 | 11226.39 | 2011-06-09 17:10 | 2041.022 | 2 | 2 | 0.6748267 | 3.982292 | 0.6036909 | 1.03404 | 2.413139 | 3.76936 | 6.47068e-05 | 0.08943564 | 0 | 0 | 0
302 | 11256.41 | 2011-06-09 17:11 | 2071.037 | 2 | 2 | 0.6748267 | 3.984559 | 0.6093168 | 1.03404 | 2.435549 | 3.76936 | 6.475449e-05 | 0.08943564 | 0 | 0 | 0
303 | 11286.42 | 2011-06-09 17:11 | 2101.052 | 2 | 2 | 0.6744618 | 3.986663 | 0.6149428 | 1.03404 | 2.457972 | 3.76936 | 6.475449e-05 | 0.08943564 | 0 | 0 | 0
304 | 11316.44 | 2011-06-09 17:12 | 2131.067 | 2 | 2 | 0.6748267 | 3.989091 | 0.6205687 | 1.03404 | 2.480408 | 3.76936 | 3.237724e-05 | 0.08943564 | 0 | 0 | 0
305 | 11346.45 | 2011-06-09 17:12 | 2161.082 | 2 | 2 | 0.6750092 | 3.991681 | 0.6261946 | 1.03404 | 2.502858 | 3.76936 | 6.47068e-05 | 0.08943564 | 0 | 0 | 0
306 | 11376.47 | 2011-06-09 17:13 | 2191.097 | 2 | 2 | 0.6750092 | 3.994109 | 0.6318204 | 1.03404 | 2.52532 | 3.76936 | 9.713173e-05 | 0.08943564 | 0 | 0 | 0
307 | 11406.48 | 2011-06-09 17:13 | 2221.112 | 2 | 2 | 0.6748267 | 3.996375 | 0.6374463 | 1.03404 | 2.547797 | 3.76936 | 3.237724e-05 | 0.08943564 | 0 | 0 | 0
308 | 11436.5 | 2011-06-09 17:14 | 2251.127 | 2 | 2 | 0.6750092 | 3.998803 | 0.6430722 | 1.03404 | 2.570286 | 3.76936 | 6.475449e-05 | 0.08943564 | 0 | 0 | 0
309 | 11466.51 | 2011-06-09 17:14 | 2281.142 | 2 | 2 | 0.6746443 | 4.001231 | 0.648698 | 1.03404 | 2.59279 | 3.76936 | 9.708405e-05 | 0.08943564 | 0 | 0 | 0
310 | 11496.53 | 2011-06-09 17:15 | 2311.157 | 2 | 2 | 0.6746443 | 4.003659 | 0.6543239 | 1.03404 | 2.615306 | 3.76936 | 6.475449e-05 | 0.08943564 | 0 | 0 | 0
311 | 11526.54 | 2011-06-09 17:15 | 2341.172 | 2 | 2 | 0.6746443 | 4.005925 | 0.6599497 | 1.03404 | 2.637837 | 3.76936 | 6.465912e-05 | 0.08943564 | 0 | 0 | 0
312 | 11556.56 | 2011-06-09 17:16 | 2371.187 | 2 | 2 | 0.6748267 | 4.008515 | 0.6655756 | 1.03404 | 2.660381 | 3.76936 | 6.475449e-05 | 0.08943564 | 0 | 0 | 0
313 | 11586.57 | 2011-06-09 17:16 | 2401.202 | 2 | 2 | 0.6746443 | 4.010943 | 0.6712015 | 1.03404 | 2.682938 | 3.76936 | 3.242493e-05 | 0.08943564 | 0 | 0 | 0
314 | 11616.59 | 2011-06-09 17:17 | 2431.217 | 2 | 2 | 0.6748267 | 4.013371 | 0.6768273 | 1.03404 | 2.70551 | 3.76936 | 3.242493e-05 | 0.08943564 | 0 | 0 | 0
315 | 11646.6 | 2011-06-09 17:17 | 2461.232 | 2 | 2 | 0.6748267 | 4.015961 | 0.6824532 | 1.03404 | 2.728096 | 3.76936 | 6.475449e-05 | 0.08943564 | 0 | 0 | 0
316 | 11676.62 | 2011-06-09 17:18 | 2491.248 | 2 | 2 | 0.6748267 | 4.018389 | 0.6880791 | 1.03404 | 2.750696 | 3.76936 | 9.717941e-05 | 0.08943564 | 0 | 0 | 0
317 | 11706.64 | 2011-06-09 17:18 | 2521.263 | 2 | 2 | 0.6748267 | 4.020978 | 0.6937051 | 1.03404 | 2.77331 | 3.76936 | 9.708405e-05 | 0.08943564 | 0 | 0 | 0
318 | 11736.65 | 2011-06-09 17:19 | 2551.28 | 2 | 2 | 0.6748267 | 4.023407 | 0.6993314 | 1.03404 | 2.795939 | 3.76936 | 9.708405e-05 | 0.08943564 | 0 | 0 | 0
319 | 11766.67 | 2011-06-09 17:19 | 2581.293 | 2 | 2 | 0.6746443 | 4.025672 | 0.7049568 | 1.03404 | 2.818579 | 3.76936 | 3.232956e-05 | 0.08943564 | 0 | 0 | 0
320 | 11796.68 | 2011-06-09 17:20 | 2611.308 | 2 | 2 | 0.6746443 | 4.028424 | 0.7105827 | 1.03404 | 2.841235 | 3.76936 | 3.232956e-05 | 0.08943564 | 0 | 0 | 0
321 | 11826.7 | 2011-06-09 17:20 | 2641.323 | 2 | 2 | 0.6748267 | 4.030852 | 0.7162085 | 1.03404 | 2.863906 | 3.76936 | 3.242493e-05 | 0.08943564 | 0 | 0 | 0
322 | 11856.71 | 2011-06-09 17:21 | 2671.338 | 2 | 2 | 0.6748267 | 4.033604 | 0.7218344 | 1.03404 | 2.886591 | 3.76936 | 6.475449e-05 | 0.08943564 | 0 | 0 | 0
323 | 11886.73 | 2011-06-09 17:21 | 2701.353 | 2 | 2 | 0.6748267 | 4.036194 | 0.7274601 | 1.03404 | 2.90929 | 3.76936 | 3.232956e-05 | 0.08943564 | 0 | 0 | 0
324 | 11916.74 | 2011-06-09 17:22 | 2731.368 | 2 | 2 | 0.6748267 | 4.038784 | 0.733086 | 1.03404 | 2.932005 | 3.76936 | 6.475449e-05 | 0.08943564 | 0 | 0 | 0
325 | 11946.76 | 2011-06-09 17:22 | 2761.383 | 2 | 2 | 0.6746443 | 4.041374 | 0.7387119 | 1.03404 | 2.954734 | 3.76936 | 6.475449e-05 | 0.08943564 | 0 | 0 | 0
326 | 11976.77 | 2011-06-09 17:23 | 2791.398 | 2 | 2 | 0.6748267 | 4.044125 | 0.7443378 | 1.03404 | 2.977478 | 3.76936 | 9.708405e-05 | 0.08943564 | 0 | 0 | 0
327 | 12006.79 | 2011-06-09 17:23 | 2821.413 | 2 | 2 | 0.6748267 | 4.046715 | 0.7499637 | 1.03404 | 3.000237 | 3.76936 | 6.475449e-05 | 0.08943564 | 0 | 0 | 0
328 | 12036.8 | 2011-06-09 17:24 | 2851.428 | 2 | 2 | 0.6748267 | 4.049467 | 0.7555895 | 1.03404 | 3.023012 | 3.76936 | 6.475449e-05 | 0.08943564 | 0 | 0 | 0
329 | 12066.82 | 2011-06-09 17:24 | 2881.443 | 2 | 2 | 0.6746443 | 4.052218 | 0.7612154 | 1.03404 | 3.045802 | 3.76936 | 6.475449e-05 | 0.08943564 | 0 | 0 | 0
330 | 12096.83 | 2011-06-09 17:25 | 2911.458 | 2 | 2 | 0.6746443 | 4.054809 | 0.7668412 | 1.03404 | 3.068606 | 3.76936 | 3.242493e-05 | 0.08943564 | 0 | 0 | 0
331 | 12126.85 | 2011-06-09 17:25 | 2941.473 | 2 | 2 | 0.6750092 | 4.057722 | 0.7724671 | 1.03404 | 3.091427 | 3.76936 | 6.475449e-05 | 0.08943564 | 0 | 0 | 0
332 | 12156.86 | 2011-06-09 17:26 | 2971.488 | 2 | 2 | 0.6750092 | 4.060474 | 0.7780931 | 1.03404 | 3.114264 | 3.76936 | 3.242493e-05 | 0.08943564 | 0 | 0 | 0
333 | 12186.88 | 2011-06-09 17:26 | 3001.503 | 2 | 2 | 0.6746443 | 4.063387 | 0.783719 | 1.03404 | 3.137117 | 3.76936 | 6.475449e-05 | 0.08943564 | 0 | 0 | 0
334 | 12216.89 | 2011-06-09 17:27 | 3031.518 | 2 | 2 | 0.6746443 | 4.066301 | 0.7893449 | 1.03404 | 3.159985 | 3.76936 | 6.475449e-05 | 0.08943564 | 0 | 0 | 0
335 | 12246.91 | 2011-06-09 17:27 | 3061.533 | 2 | 2 | 0.6746443 | 4.069214 | 0.7949707 | 1.03404 | 3.18287 | 3.76936 | 6.475449e-05 | 0.08943564 | 0 | 0 | 0
336 | 12276.92 | 2011-06-09 17:28 | 3091.548 | 2 | 2 | 0.6746443 | 4.072128 | 0.8005966 | 1.03404 | 3.205771 | 3.76936 | 6.475449e-05 | 0.08943564 | 0 | 0 | 0
337 | 12306.94 | 2011-06-09 17:28 | 3121.563 | 2 | 2 | 0.6750092 | 4.075366 | 0.8062223 | 1.03404 | 3.228688 | 3.76936 | 0.000129509 | 0.08943564 | 0 | 0 | 0
338 | 12336.95 | 2011-06-09 17:29 | 3151.581 | 2 | 2 | 0.6748267 | 4.078117 | 0.8118486 | 1.03404 | 3.251625 | 3.76936 | 6.465912e-05 | 0.08943564 | 0 | 0 | 0
339 | 12366.97 | 2011-06-09 17:29 | 3181.593 | 2 | 2 | 0.6746443 | 4.081192 | 0.817474 | 1.03404 | 3.274575 | 3.76936 | 6.475449e-05 | 0.08943564 | 0 | 0 | 0
340 | 12396.98 | 2011-06-09 17:30 | 3211.608 | 2 | 2 | 0.6748267 | 4.084268 | 0.8230999 | 1.03404 | 3.297544 | 3.76936 | 3.242493e-05 | 0.08943564 | 0 | 0 | 0
341 | 12427 | 2011-06-09 17:30 | 3241.623 | 2 | 2 | 0.6750092 | 4.087505 | 0.8287258 | 1.03404 | 3.32053 | 3.76936 | 9.708405e-05 | 0.08943564 | 0 | 0 | 0
342 | 12457.01 | 2011-06-09 17:31 | 3271.638 | 2 | 2 | 0.6748267 | 4.090581 | 0.8343516 | 1.03404 | 3.343534 | 3.76936 | 9.717941e-05 | 0.08943564 | 0 | 0 | 0
343 | 12487.03 | 2011-06-09 17:31 | 3301.653 | 2 | 2 | 0.6748267 | 4.093656 | 0.8399774 | 1.03404 | 3.366555 | 3.76936 | 6.475449e-05 | 0.08943564 | 0 | 0 | 0
344 | 12517.04 | 2011-06-09 17:32 | 3331.668 | 2 | 2 | 0.6748267 | 4.096732 | 0.8456033 | 1.03404 | 3.389595 | 3.76936 | 3.232956e-05 | 0.08943564 | 0 | 0 | 0
345 | 12547.06 | 2011-06-09 17:32 | 3361.683 | 2 | 2 | 0.6748267 | 4.100131 | 0.8512291 | 1.03404 | 3.412652 | 3.76936 | 9.717941e-05 | 0.08943564 | 0 | 0 | 0
346 | 12577.07 | 2011-06-09 17:33 | 3391.698 | 2 | 2 | 0.6748267 | 4.103368 | 0.8568551 | 1.03404 | 3.435728 | 3.76936 | 9.717941e-05 | 0.08943564 | 0 | 0 | 0
347 | 12607.09 | 2011-06-09 17:33 | 3421.713 | 2 | 2 | 0.6746443 | 4.106606 | 0.8624808 | 1.03404 | 3.458823 | 3.76936 | 6.475449e-05 | 0.08943564 | 0 | 0 | 0
348 | 12637.1 | 2011-06-09 17:34 | 3451.729 | 2 | 2 | 0.6748267 | 4.110167 | 0.8681067 | 1.03404 | 3.481936 | 3.76936 | 0.000129509 | 0.08943564 | 0 | 0 | 0
349 | 12667.12 | 2011-06-09 17:34 | 3481.744 | 2 | 2 | 0.6746443 | 4.113566 | 0.8737325 | 1.03404 | 3.505068 | 3.76936 | 0.000129509 | 0.08943564 | 0 | 0 | 0
350 | 12697.13 | 2011-06-09 17:35 | 3511.759 | 2 | 2 | 0.6748267 | 4.116965 | 0.8793584 | 1.03404 | 3.528219 | 3.76936 | 9.708405e-05 | 0.08943564 | 0 | 0 | 0
351 | 12727.15 | 2011-06-09 17:35 | 3541.774 | 2 | 2 | 0.6748267 | 4.120364 | 0.8849843 | 1.03404 | 3.55139 | 3.76936 | 9.708405e-05 | 0.08943564 | 0 | 0 | 0
352 | 12757.16 | 2011-06-09 17:36 | 3571.789 | 2 | 2 | 0.6748267 | 4.123925 | 0.8906101 | 1.03404 | 3.57458 | 3.76936 | 0.000129509 | 0.08943564 | 0 | 0 | 0
353 | 12787.18 | 2011-06-09 17:36 | 3601.804 | 2 | 2 | 0.6748267 | 4.127486 | 0.8962359 | 1.03404 | 3.59779 | 3.76936 | 9.708405e-05 | 0.08943564 | 0 | 0 | 0
354 | 12817.19 | 2011-06-09 17:37 | 3631.819 | 2 | 2 | 0.6748267 | 4.130886 | 0.9018618 | 1.03404 | 3.62102 | 3.76936 | 9.717941e-05 | 0.08943564 | 0 | 0 | 0
355 | 12847.21 | 2011-06-09 17:37 | 3661.834 | 2 | 2 | 0.6744618 | 4.134284 | 0.9074876 | 1.03404 | 3.644269 | 3.76936 | 6.475449e-05 | 0.08943564 | 0 | 0 | 0
356 | 12877.22 | 2011-06-09 17:38 | 3691.849 | 2 | 2 | 0.6744618 | 4.138169 | 0.9131135 | 1.03404 | 3.66754 | 3.76936 | 0.000129509 | 0.08943564 | 0 | 0 | 0
357 | 12907.24 | 2011-06-09 17:38 | 3721.864 | 2 | 2 | 0.6746443 | 4.141892 | 0.9187393 | 1.03404 | 3.69083 | 3.76936 | 9.717941e-05 | 0.08943564 | 0 | 0 | 0
358 | 12937.25 | 2011-06-09 17:39 | 3751.879 | 2 | 2 | 0.6748267 | 4.145777 | 0.9243651 | 1.03404 | 3.714142 | 3.76936 | 0.000129509 | 0.08943564 | 0 | 0 | 0
359 | 12967.27 | 2011-06-09 17:39 | 3781.894 | 2 | 2 | 0.6748267 | 4.149338 | 0.9299908 | 1.03404 | 3.737474 | 3.76936 | 0.000129509 | 0.08943564 | 0 | 0 | 0
360 | 12997.28 | 2011-06-09 17:40 | 3811.909 | 2 | 2 | 0.6748267 | 4.153061 | 0.9356166 | 1.03404 | 3.760828 | 3.76936 | 6.475449e-05 | 0.08943564 | 0 | 0 | 0
361 | 13027.3 | 2011-06-09 17:40 | 3841.924 | 2 | 2 | 0.6748267 | 4.156946 | 0.9412426 | 1.03404 | 3.784204 | 3.76936 | 9.708405e-05 | 0.08943564 | 0 | 0 | 0
362 | 13057.31 | 2011-06-09 17:41 | 3871.939 | 2 | 2 | 0.6748267 | 4.16083 | 0.9468683 | 1.03404 | 3.807601 | 3.76936 | 0.000129509 | 0.08943564 | 0 | 0 | 0
363 | 13087.33 | 2011-06-09 17:41 | 3901.954 | 2 | 2 | 0.6748267 | 4.164877 | 0.9524941 | 1.03404 | 3.83102 | 3.76936 | 0.000129509 | 0.08943564 | 0 | 0 | 0
364 | 13117.34 | 2011-06-09 17:42 | 3931.969 | 2 | 2 | 0.6748267 | 4.168762 | 0.9581199 | 1.03404 | 3.854461 | 3.76936 | 9.717941e-05 | 0.08943564 | 0 | 0 | 0
365 | 13147.36 | 2011-06-09 17:42 | 3961.984 | 2 | 2 | 0.6748267 | 4.172647 | 0.9637457 | 1.03404 | 3.877924 | 3.76936 | 9.717941e-05 | 0.08943564 | 0 | 0 | 0
366 | 13177.37 | 2011-06-09 17:43 | 3991.999 | 2 | 2 | 0.6748267 | 4.176693 | 0.9693715 | 1.03404 | 3.90141 | 3.76936 | 0.000129509 | 0.08943564 | 0 | 0 | 0
367 | 13207.39 | 2011-06-09 17:43 | 4022.014 | 2 | 2 | 0.6748267 | 4.180578 | 0.9749974 | 1.03404 | 3.924918 | 3.76936 | 9.708405e-05 | 0.08943564 | 0 | 0 | 0
368 | 13237.4 | 2011-06-09 17:44 | 4052.029 | 2 | 2 | 0.6746443 | 4.184625 | 0.9806233 | 1.03404 | 3.948449 | 3.76936 | 9.708405e-05 | 0.08943564 | 0 | 0 | 0
369 | 13267.42 | 2011-06-09 17:44 | 4082.044 | 2 | 2 | 0.6746443 | 4.188833 | 0.9862491 | 1.03404 | 3.972003 | 3.76936 | 9.708405e-05 | 0.08943564 | 0 | 0 | 0
370 | 13297.43 | 2011-06-09 17:45 | 4112.059 | 2 | 2 | 0.6748267 | 4.193042 | 0.9918749 | 1.03404 | 3.99558 | 3.76936 | 0.000129509 | 0.08943564 | 0 | 0 | 0
371 | 13327.45 | 2011-06-09 17:45 | 4142.074 | 2 | 2 | 0.6748267 | 4.197089 | 0.9975008 | 1.03404 | 4.019181 | 3.76936 | 0.000129509 | 0.08943564 | 0 | 0 | 0
372 | 13376.8 | 2011-06-09 17:46 | 30.01505 | 3 | 2 | 0 | 4.082649 | 1.001126 | 1.03404 | 4.034403 | 3.76936 | -0.000485611 | 0.08943564 | 0 | 0 | 0
373 | 13406.82 | 2011-06-09 17:46 | 60.03009 | 3 | 2 | 0 | 4.0697 | 1.001126 | 1.03404 | 4.034403 | 3.76936 | -0.0002913475 | 0.08943564 | 0 | 0 | 0
374 | 13436.82 | 2011-06-09 17:47 | 90.03181 | 3 | 2 | 0 | 4.061769 | 1.001126 | 1.03404 | 4.034403 | 3.76936 | -0.0001942635 | 0.08943564 | 0 | 0 | 0
375 | 13466.8 | 2011-06-09 17:47 | 120.0134 | 3 | 2 | 0 | 4.056589 | 1.001126 | 1.03404 | 4.034403 | 3.76936 | -0.0001294136 | 0.08943564 | 0 | 0 | 0
376 | 13466.8 | 2011-06-09 17:47 | 2.536311514e-06 | 4 | 2 | 1.153651 | 4.200164 | 1.001126 | 1.03404 | 4.034403 | 3.76936 | 0 | 0.08943564 | 0 | 0 | 0
377 | 13467.69 | 2011-06-09 17:47 | 0.8907328 | 4 | 2 | 1.103105 | 4.200002 | 1.001404 | 1.03404 | 4.035568 | 3.76936 | -3.232956e-05 | 0.08943564 | 0 | 0 | 0
378 | 13469.94 | 2011-06-09 17:47 | 3.140712 | 4 | 2 | 1.052558 | 4.200164 | 1.002076 | 1.03404 | 4.038392 | 3.76936 | 0 | 0.08943564 | 0 | 0 | 0
379 | 13473.18 | 2011-06-09 17:48 | 6.374886 | 4 | 2 | 1.002194 | 4.200002 | 1.002998 | 1.03404 | 4.042264 | 3.76936 | -3.232956e-05 | 0.08943564 | 0 | 0 | 0
380 | 13477.4 | 2011-06-09 17:48 | 10.59355 | 4 | 2 | 0.9520122 | 4.200164 | 1.004142 | 1.03404 | 4.047068 | 3.76936 | 3.232956e-05 | 0.08943564 | 0 | 0 | 0
381 | 13482.87 | 2011-06-09 17:48 | 16.06222 | 4 | 2 | 0.901648 | 4.200002 | 1.005548 | 1.03404 | 4.052975 | 3.76936 | 0 | 0.08943564 | 0 | 0 | 0
382 | 13489.88 | 2011-06-09 17:48 | 23.07779 | 4 | 2 | 0.8514664 | 4.200164 | 1.007254 | 1.03404 | 4.060141 | 3.76936 | 0 | 0.08943564 | 0 | 0 | 0
383 | 13499.07 | 2011-06-09 17:48 | 32.26513 | 4 | 2 | 0.8012847 | 4.200164 | 1.009361 | 1.03404 | 4.068987 | 3.76936 | 0 | 0.08943564 | 0 | 0 | 0
384 | 13511.38 | 2011-06-09 17:48 | 44.57736 | 4 | 2 | 0.7511029 | 4.200164 | 1.01201 | 1.03404 | 4.080117 | 3.76936 | 3.232956e-05 | 0.08943564 | 0 | 0 | 0
385 | 13528.54 | 2011-06-09 17:48 | 61.73328 | 4 | 2 | 0.7007387 | 4.200002 | 1.015463 | 1.03404 | 4.094617 | 3.76936 | 0 | 0.08943564 | 0 | 0 | 0
386 | 13555.04 | 2011-06-09 17:49 | 88.23276 | 4 | 2 | 0.650557 | 4.200164 | 1.020423 | 1.03404 | 4.115452 | 3.76936 | 0 | 0.08943564 | 0 | 0 | 0
387 | 13598.99 | 2011-06-09 17:50 | 132.1849 | 4 | 2 | 0.6003754 | 4.200002 | 1.028033 | 1.03404 | 4.147415 | 3.76936 | -3.232956e-05 | 0.08943564 | 0 | 0 | 0
388 | 13670.67 | 2011-06-09 17:51 | 203.8711 | 4 | 2 | 0.5501936 | 4.200002 | 1.039457 | 1.03404 | 4.195397 | 3.76936 | -3.232956e-05 | 0.08943564 | 0 | 0 | 0
389 | 13768.5 | 2011-06-09 17:52 | 301.6973 | 4 | 2 | 0.5000119 | 4.200002 | 1.053708 | 1.03404 | 4.255251 | 3.76936 | 0 | 0.08943564 | 0 | 0 | 0
390 | 13885.81 | 2011-06-09 17:54 | 419.0074 | 4 | 2 | 0.4498302 | 4.200002 | 1.069172 | 1.03404 | 4.3202 | 3.76936 | -6.475449e-05 | 0.08943564 | 0 | 0 | 0
391 | 14021.96 | 2011-06-09 17:57 | 555.1608 | 4 | 2 | 0.3996485 | 4.200002 | 1.08522 | 1.03404 | 4.387606 | 3.76936 | 0 | 0.08943564 | 0 | 0 | 0
392 | 14182.74 | 2011-06-09 17:59 | 715.939 | 4 | 2 | 0.3494668 | 4.200002 | 1.101925 | 1.03404 | 4.45777 | 3.76936 | -3.232956e-05 | 0.08943564 | 0 | 0 | 0
393 | 14377.07 | 2011-06-09 18:03 | 910.2633 | 4 | 2 | 0.2992851 | 4.200002 | 1.119401 | 1.03404 | 4.531169 | 3.76936 | 0 | 0.08943564 | 0 | 0 | 0
394 | 14619.5 | 2011-06-09 18:07 | 1152.696 | 4 | 2 | 0.2491034 | 4.200002 | 1.13781 | 1.03404 | 4.608489 | 3.76936 | -3.232956e-05 | 0.08943564 | 0 | 0 | 0
395 | 14937.54 | 2011-06-09 18:12 | 1470.736 | 4 | 2 | 0.1989217 | 4.200002 | 1.157512 | 1.03404 | 4.691241 | 3.76936 | 0 | 0.08943564 | 0 | 0 | 0
396 | 15387.91 | 2011-06-09 18:19 | 1921.102 | 4 | 2 | 0.14874 | 4.200002 | 1.179085 | 1.03404 | 4.78185 | 3.76936 | -3.232956e-05 | 0.08943564 | 0 | 0 | 0
397 | 16110.28 | 2011-06-09 18:31 | 2643.481 | 4 | 2 | 0.09855826 | 4.200002 | 1.203485 | 1.03404 | 4.884331 | 3.76936 | -3.232956e-05 | 0.08943564 | 0 | 0 | 0
398 | 17656.05 | 2011-06-09 18:57 | 4189.244 | 4 | 2 | 0.04983639 | 4.200002 | 1.233718 | 1.03404 | 5.011311 | 3.76936 | -3.232956e-05 | 0.08943564 | 0 | 0 | 0
399 | 17716.06 | 2011-06-09 18:58 | 60.01444 | 5 | 2 | 0 | 4.189805 | 1.233718 | 1.03404 | 5.011311 | 3.76936 | 3.232956e-05 | 0.08943564 | 0 | 0 | 0
400 | 17716.25 | 2011-06-09 18:58 | 0.187623 | 6 | 2 | 0.0003845942 | 4.189643 | 1.233718 | 1.03404 | 5.011311 | 3.76936 | 0 | 0.1110826 | 0 | 0 | 0
401 | 17721.08 | 2011-06-09 18:58 | 5.015525 | 6 | 2 | -0.001257716 | 4.189481 | 1.233718 | 1.034042 | 5.011311 | 3.769367 | -6.475449e-05 | 0.1110826 | 0 | 0 | 0
402 | 17721.08 | 2011-06-09 18:58 | 2.731797974e-06 | 7 | 2 | -0.6742401 | 4.109519 | 1.233718 | 1.034042 | 5.011311 | 3.769367 | 0 | 0.1110826 | 0 | 0 | 0
403 | 17751.09 | 2011-06-09 18:59 | 30.01514 | 7 | 2 | -0.6744225 | 4.066786 | 1.233718 | 1.039665 | 5.011311 | 3.792307 | -0.0005503654 | 0.1110826 | 0 | 0 | 0
404 | 17781.11 | 2011-06-09 18:59 | 60.03004 | 7 | 2 | -0.6744225 | 4.049953 | 1.233718 | 1.045288 | 5.011311 | 3.815125 | -0.000356102 | 0.1110826 | 0 | 0 | 0
405 | 17811.12 | 2011-06-09 19:00 | 90.04507 | 7 | 2 | -0.674605 | 4.037974 | 1.233718 | 1.050911 | 5.011311 | 3.837864 | -0.000259018 | 0.1110826 | 0 | 0 | 0
406 | 17841.14 | 2011-06-09 19:00 | 120.0602 | 7 | 2 | -0.6744225 | 4.0281 | 1.233718 | 1.056535 | 5.011311 | 3.860542 | -0.000226593 | 0.1110826 | 0 | 0 | 0
407 | 17871.15 | 2011-06-09 19:01 | 150.0751 | 7 | 2 | -0.6744225 | 4.019845 | 1.233718 | 1.062158 | 5.011311 | 3.883169 | -0.000226593 | 0.1110826 | 0 | 0 | 0
408 | 17901.17 | 2011-06-09 19:01 | 180.0901 | 7 | 2 | -0.6744225 | 4.012238 | 1.233718 | 1.067781 | 5.011311 | 3.905751 | -0.0001942635 | 0.1110826 | 0 | 0 | 0
409 | 17931.18 | 2011-06-09 19:02 | 210.1051 | 7 | 2 | -0.6744225 | 4.005278 | 1.233718 | 1.073404 | 5.011311 | 3.928292 | -0.0001941681 | 0.1110826 | 0 | 0 | 0
410 | 17961.2 | 2011-06-09 19:02 | 240.1202 | 7 | 2 | -0.6742401 | 3.998641 | 1.233718 | 1.079027 | 5.011311 | 3.950794 | -0.0001618385 | 0.1110826 | 0 | 0 | 0
411 | 17991.22 | 2011-06-09 19:03 | 270.1352 | 7 | 2 | -0.674605 | 3.992004 | 1.233718 | 1.08465 | 5.011311 | 3.97326 | -0.0001942635 | 0.1110826 | 0 | 0 | 0
412 | 18021.23 | 2011-06-09 19:03 | 300.1526 | 7 | 2 | -0.6742401 | 3.985854 | 1.233718 | 1.090274 | 5.011311 | 3.995691 | -0.0001618385 | 0.1110826 | 0 | 0 | 0
413 | 18051.25 | 2011-06-09 19:04 | 330.1653 | 7 | 2 | -0.6744225 | 3.979703 | 1.233718 | 1.095896 | 5.011311 | 4.018084 | -0.0001618385 | 0.1110826 | 0 | 0 | 0
414 | 18081.26 | 2011-06-09 19:04 | 360.1803 | 7 | 2 | -0.674605 | 3.973552 | 1.233718 | 1.101519 | 5.011311 | 4.040444 | -0.0001618862 | 0.1110826 | 0 | 0 | 0
415 | 18111.28 | 2011-06-09 19:05 | 390.1953 | 7 | 2 | -0.6744225 | 3.967563 | 1.233718 | 1.107142 | 5.011311 | 4.06277 | -0.0001618862 | 0.1110826 | 0 | 0 | 0
416 | 18141.29 | 2011-06-09 19:05 | 420.2103 | 7 | 2 | -0.6744225 | 3.961735 | 1.233718 | 1.112765 | 5.011311 | 4.085063 | -0.000129509 | 0.1110826 | 0 | 0 | 0
417 | 18171.31 | 2011-06-09 19:06 | 450.2255 | 7 | 2 | -0.6742401 | 3.95607 | 1.233718 | 1.118388 | 5.011311 | 4.107323 | -0.000129509 | 0.1110826 | 0 | 0 | 0
418 | 18201.32 | 2011-06-09 19:06 | 480.2404 | 7 | 2 | -0.6744225 | 3.950081 | 1.233718 | 1.124011 | 5.011311 | 4.12955 | -0.0001618862 | 0.1110826 | 0 | 0 | 0
419 | 18231.34 | 2011-06-09 19:07 | 510.2554 | 7 | 2 | -0.6742401 | 3.944416 | 1.233718 | 1.129633 | 5.011311 | 4.151745 | -0.000129509 | 0.1110826 | 0 | 0 | 0
420 | 18261.35 | 2011-06-09 19:07 | 540.2704 | 7 | 2 | -0.6742401 | 3.938589 | 1.233718 | 1.135256 | 5.011311 | 4.173908 | -0.0001942635 | 0.1110826 | 0 | 0 | 0
421 | 18291.37 | 2011-06-09 19:08 | 570.2855 | 7 | 2 | -0.6742401 | 3.933247 | 1.233718 | 1.140879 | 5.011311 | 4.19604 | -9.713173e-05 | 0.1110826 | 0 | 0 | 0
422 | 18321.38 | 2011-06-09 19:08 | 600.3005 | 7 | 2 | -0.674605 | 3.92742 | 1.233718 | 1.146502 | 5.011311 | 4.218139 | -0.0001618862 | 0.1110826 | 0 | 0 | 0
423 | 18351.4 | 2011-06-09 19:09 | 630.3155 | 7 | 2 | -0.6742401 | 3.922078 | 1.233718 | 1.152125 | 5.011311 | 4.240208 | -0.000129509 | 0.1110826 | 0 | 0 | 0
424 | 18381.41 | 2011-06-09 19:09 | 660.3305 | 7 | 2 | -0.6742401 | 3.916413 | 1.233718 | 1.157748 | 5.011311 | 4.262246 | -0.0001618862 | 0.1110826 | 0 | 0 | 0
425 | 18411.43 | 2011-06-09 19:10 | 690.3459 | 7 | 2 | -0.6744225 | 3.91091 | 1.233718 | 1.163371 | 5.011311 | 4.284252 | -0.000129509 | 0.1110826 | 0 | 0 | 0
426 | 18441.44 | 2011-06-09 19:10 | 720.3605 | 7 | 2 | -0.6744225 | 3.905244 | 1.233718 | 1.168994 | 5.011311 | 4.306228 | -0.0001942158 | 0.1110826 | 0 | 0 | 0
427 | 18471.46 | 2011-06-09 19:11 | 750.3756 | 7 | 2 | -0.6744225 | 3.899903 | 1.233718 | 1.174617 | 5.011311 | 4.328173 | -0.0001618385 | 0.1110826 | 0 | 0 | 0
428 | 18501.47 | 2011-06-09 19:11 | 780.3906 | 7 | 2 | -0.6744225 | 3.894561 | 1.233718 | 1.18024 | 5.011311 | 4.350087 | -0.0001294613 | 0.1110826 | 0 | 0 | 0
429 | 18531.49 | 2011-06-09 19:12 | 810.4057 | 7 | 2 | -0.6744225 | 3.889381 | 1.233718 | 1.185863 | 5.011311 | 4.371971 | -0.000129509 | 0.1110826 | 0 | 0 | 0
430 | 18561.5 | 2011-06-09 19:12 | 840.4206 | 7 | 2 | -0.6742401 | 3.883878 | 1.233718 | 1.191486 | 5.011311 | 4.393825 | -0.000129509 | 0.1110826 | 0 | 0 | 0
431 | 18591.52 | 2011-06-09 19:13 | 870.4357 | 7 | 2 | -0.6744225 | 3.878536 | 1.233718 | 1.197109 | 5.011311 | 4.415649 | -0.000129509 | 0.1110826 | 0 | 0 | 0
432 | 18621.53 | 2011-06-09 19:13 | 900.4507 | 7 | 2 | -0.6744225 | 3.873195 | 1.233718 | 1.202732 | 5.011311 | 4.437443 | -0.0001294613 | 0.1110826 | 0 | 0 | 0
433 | 18651.55 | 2011-06-09 19:14 | 930.4657 | 7 | 2 | -0.6744225 | 3.868177 | 1.233718 | 1.208355 | 5.011311 | 4.459208 | -0.000129509 | 0.1110826 | 0 | 0 | 0
434 | 18681.56 | 2011-06-09 19:14 | 960.4807 | 7 | 2 | -0.6744225 | 3.862835 | 1.233718 | 1.213978 | 5.011311 | 4.480943 | -0.000129509 | 0.1110826 | 0 | 0 | 0
435 | 18711.58 | 2011-06-09 19:15 | 990.4961 | 7 | 2 | -0.6744225 | 3.857818 | 1.233718 | 1.219601 | 5.011311 | 4.502649 | -0.000129509 | 0.1110826 | 0 | 0 | 0
436 | 18741.59 | 2011-06-09 19:15 | 1020.511 | 7 | 2 | -0.674605 | 3.852638 | 1.233718 | 1.225224 | 5.011311 | 4.524327 | -0.0001294613 | 0.1110826 | 0 | 0 | 0
437 | 18771.61 | 2011-06-09 19:16 | 1050.526 | 7 | 2 | -0.6744225 | 3.84762 | 1.233718 | 1.230847 | 5.011311 | 4.545977 | -0.0001942635 | 0.1110826 | 0 | 0 | 0
438 | 18801.62 | 2011-06-09 19:16 | 1080.541 | 7 | 2 | -0.6742401 | 3.842926 | 1.233718 | 1.23647 | 5.011311 | 4.567599 | -9.708405e-05 | 0.1110826 | 0 | 0 | 0
439 | 18831.64 | 2011-06-09 19:17 | 1110.556 | 7 | 2 | -0.6744225 | 3.83807 | 1.233718 | 1.242093 | 5.011311 | 4.589194 | -0.0001618862 | 0.1110826 | 0 | 0 | 0
440 | 18861.65 | 2011-06-09 19:17 | 1140.571 | 7 | 2 | -0.6744225 | 3.833538 | 1.233718 | 1.247716 | 5.011311 | 4.610763 | -0.0001294613 | 0.1110826 | 0 | 0 | 0
441 | 18891.67 | 2011-06-09 19:18 | 1170.586 | 7 | 2 | -0.6742401 | 3.829005 | 1.233718 | 1.25334 | 5.011311 | 4.632307 | -0.000129509 | 0.1110826 | 0 | 0 | 0
442 | 18921.68 | 2011-06-09 19:18 | 1200.601 | 7 | 2 | -0.6744225 | 3.824311 | 1.233718 | 1.258963 | 5.011311 | 4.653826 | -9.713173e-05 | 0.1110826 | 0 | 0 | 0
443 | 18951.7 | 2011-06-09 19:19 | 1230.616 | 7 | 2 | -0.6742401 | 3.819941 | 1.233718 | 1.264587 | 5.011311 | 4.675319 | -9.713173e-05 | 0.1110826 | 0 | 0 | 0
444 | 18981.71 | 2011-06-09 19:19 | 1260.631 | 7 | 2 | -0.674605 | 3.815409 | 1.233718 | 1.27021 | 5.011311 | 4.696787 | -0.000129509 | 0.1110826 | 0 | 0 | 0
445 | 19011.73 | 2011-06-09 19:20 | 1290.646 | 7 | 2 | -0.6744225 | 3.811038 | 1.233718 | 1.275833 | 5.011311 | 4.718229 | -0.000129509 | 0.1110826 | 0 | 0 | 0
446 | 19041.74 | 2011-06-09 19:20 | 1320.661 | 7 | 2 | -0.6744225 | 3.80683 | 1.233718 | 1.281456 | 5.011311 | 4.739646 | -9.708405e-05 | 0.1110826 | 0 | 0 | 0
447 | 19071.76 | 2011-06-09 19:21 | 1350.676 | 7 | 2 | -0.6744225 | 3.802783 | 1.233718 | 1.287079 | 5.011311 | 4.76104 | -6.475449e-05 | 0.1110826 | 0 | 0 | 0
448 | 19101.77 | 2011-06-09 19:21 | 1380.691 | 7 | 2 | -0.6744225 | 3.798413 | 1.233718 | 1.292701 | 5.011311 | 4.78241 | -0.000129509 | 0.1110826 | 0 | 0 | 0
449 | 19131.79 | 2011-06-09 19:22 | 1410.706 | 7 | 2 | -0.6744225 | 3.794528 | 1.233718 | 1.298324 | 5.011311 | 4.803757 | -6.475449e-05 | 0.1110826 | 0 | 0 | 0
450 | 19161.8 | 2011-06-09 19:22 | 1440.721 | 7 | 2 | -0.6742401 | 3.790643 | 1.233718 | 1.303947 | 5.011311 | 4.825083 | -6.475449e-05 | 0.1110826 | 0 | 0 | 0
451 | 19191.82 | 2011-06-09 19:23 | 1470.736 | 7 | 2 | -0.6742401 | 3.786597 | 1.233718 | 1.309571 | 5.011311 | 4.846387 | -9.713173e-05 | 0.1110826 | 0 | 0 | 0
452 | 19221.83 | 2011-06-09 19:23 | 1500.751 | 7 | 2 | -0.6744225 | 3.782712 | 1.233718 | 1.315194 | 5.011311 | 4.867667 | -9.713173e-05 | 0.1110826 | 0 | 0 | 0
453 | 19251.85 | 2011-06-09 19:24 | 1530.766 | 7 | 2 | -0.674605 | 3.778665 | 1.233718 | 1.320816 | 5.011311 | 4.888926 | -0.0001294613 | 0.1110826 | 0 | 0 | 0
454 | 19281.86 | 2011-06-09 19:24 | 1560.781 | 7 | 2 | -0.6744225 | 3.774942 | 1.233718 | 1.326439 | 5.011311 | 4.910163 | -0.000129509 | 0.1110826 | 0 | 0 | 0
455 | 19311.88 | 2011-06-09 19:25 | 1590.796 | 7 | 2 | -0.6744225 | 3.771219 | 1.233718 | 1.332062 | 5.011311 | 4.931378 | -6.475449e-05 | 0.1110826 | 0 | 0 | 0
456 | 19341.89 | 2011-06-09 19:25 | 1620.814 | 7 | 2 | -0.6744225 | 3.767496 | 1.233718 | 1.337685 | 5.011311 | 4.952574 | -9.713173e-05 | 0.1110826 | 0 | 0 | 0
457 | 19371.91 | 2011-06-09 19:26 | 1650.826 | 7 | 2 | -0.674605 | 3.763773 | 1.233718 | 1.343308 | 5.011311 | 4.973746 | -0.000129509 | 0.1110826 | 0 | 0 | 0
458 | 19401.92 | 2011-06-09 19:26 | 1680.841 | 7 | 2 | -0.6744225 | 3.759889 | 1.233718 | 1.348931 | 5.011311 | 4.994899 | -0.0001618862 | 0.1110826 | 0 | 0 | 0
459 | 19431.94 | 2011-06-09 19:27 | 1710.856 | 7 | 2 | -0.6744225 | 3.75649 | 1.233718 | 1.354553 | 5.011311 | 5.016031 | -6.475449e-05 | 0.1110826 | 0 | 0 | 0
460 | 19461.95 | 2011-06-09 19:27 | 1740.871 | 7 | 2 | -0.6742401 | 3.752928 | 1.233718 | 1.360176 | 5.011311 | 5.037144 | -9.713173e-05 | 0.1110826 | 0 | 0 | 0
461 | 19491.97 | 2011-06-09 19:28 | 1770.886 | 7 | 2 | -0.674605 | 3.749367 | 1.233718 | 1.365799 | 5.011311 | 5.058236 | -9.713173e-05 | 0.1110826 | 0 | 0 | 0
462 | 19521.98 | 2011-06-09 19:28 | 1800.901 | 7 | 2 | -0.6744225 | 3.745806 | 1.233718 | 1.371422 | 5.011311 | 5.079308 | -9.713173e-05 | 0.1110826 | 0 | 0 | 0
463 | 19552 | 2011-06-09 19:29 | 1830.916 | 7 | 2 | -0.6742401 | 3.742569 | 1.233718 | 1.377045 | 5.011311 | 5.10036 | -6.475449e-05 | 0.1110826 | 0 | 0 | 0
464 | 19582.01 | 2011-06-09 19:29 | 1860.932 | 7 | 2 | -0.6744225 | 3.739008 | 1.233718 | 1.382667 | 5.011311 | 5.121394 | -9.713173e-05 | 0.1110826 | 0 | 0 | 0
465 | 19612.03 | 2011-06-09 19:30 | 1890.946 | 7 | 2 | -0.674605 | 3.735609 | 1.233718 | 1.38829 | 5.011311 | 5.142408 | -9.713173e-05 | 0.1110826 | 0 | 0 | 0
466 | 19642.04 | 2011-06-09 19:30 | 1920.961 | 7 | 2 | -0.6740575 | 3.732533 | 1.233718 | 1.393913 | 5.011311 | 5.163403 | -6.475449e-05 | 0.1110826 | 0 | 0 | 0
467 | 19672.06 | 2011-06-09 19:31 | 1950.977 | 7 | 2 | -0.6742401 | 3.728972 | 1.233718 | 1.399536 | 5.011311 | 5.18438 | -6.47068e-05 | 0.1110826 | 0 | 0 | 0
468 | 19702.07 | 2011-06-09 19:31 | 1980.991 | 7 | 2 | -0.674605 | 3.725735 | 1.233718 | 1.405159 | 5.011311 | 5.205339 | -9.713173e-05 | 0.1110826 | 0 | 0 | 0
469 | 19732.09 | 2011-06-09 19:32 | 2011.007 | 7 | 2 | -0.6744225 | 3.722498 | 1.233718 | 1.410781 | 5.011311 | 5.226279 | -0.000129509 | 0.1110826 | 0 | 0 | 0
470 | 19762.1 | 2011-06-09 19:32 | 2041.022 | 7 | 2 | -0.6744225 | 3.71926 | 1.233718 | 1.416404 | 5.011311 | 5.247201 | -0.0001294613 | 0.1110826 | 0 | 0 | 0
471 | 19792.12 | 2011-06-09 19:33 | 2071.037 | 7 | 2 | -0.6744225 | 3.716185 | 1.233718 | 1.422027 | 5.011311 | 5.268106 | -9.713173e-05 | 0.1110826 | 0 | 0 | 0
472 | 19822.13 | 2011-06-09 19:33 | 2101.052 | 7 | 2 | -0.6742401 | 3.713271 | 1.233718 | 1.42765 | 5.011311 | 5.288992 | -3.237724e-05 | 0.1110826 | 0 | 0 | 0
473 | 19852.15 | 2011-06-09 19:34 | 2131.067 | 7 | 2 | -0.6744225 | 3.710034 | 1.233718 | 1.433273 | 5.011311 | 5.309862 | -6.47068e-05 | 0.1110826 | 0 | 0 | 0
474 | 19882.16 | 2011-06-09 19:34 | 2161.082 | 7 | 2 | -0.6744225 | 3.706959 | 1.233718 | 1.438895 | 5.011311 | 5.330714 | -9.713173e-05 | 0.1110826 | 0 | 0 | 0
475 | 19912.18 | 2011-06-09 19:35 | 2191.097 | 7 | 2 | -0.6744225 | 3.703883 | 1.233718 | 1.444518 | 5.011311 | 5.351549 | -9.713173e-05 | 0.1110826 | 0 | 0 | 0
476 | 19942.19 | 2011-06-09 19:35 | 2221.114 | 7 | 2 | -0.6744225 | 3.700969 | 1.233718 | 1.450142 | 5.011311 | 5.372369 | -9.713173e-05 | 0.1110826 | 0 | 0 | 0
477 | 19972.21 | 2011-06-09 19:36 | 2251.127 | 7 | 2 | -0.6744225 | 3.697894 | 1.233718 | 1.455764 | 5.011311 | 5.39317 | -0.000129509 | 0.1110826 | 0 | 0 | 0
478 | 20002.22 | 2011-06-09 19:36 | 2281.142 | 7 | 2 | -0.6744225 | 3.695142 | 1.233718 | 1.461387 | 5.011311 | 5.413957 | -6.475449e-05 | 0.1110826 | 0 | 0 | 0
479 | 20032.24 | 2011-06-09 19:37 | 2311.157 | 7 | 2 | -0.6744225 | 3.692229 | 1.233718 | 1.467011 | 5.011311 | 5.434728 | -3.237724e-05 | 0.1110826 | 0 | 0 | 0
480 | 20062.25 | 2011-06-09 19:37 | 2341.172 | 7 | 2 | -0.6744225 | 3.689477 | 1.233718 | 1.472634 | 5.011311 | 5.455483 | -6.475449e-05 | 0.1110826 | 0 | 0 | 0
481 | 20092.27 | 2011-06-09 19:38 | 2371.187 | 7 | 2 | -0.6742401 | 3.686563 | 1.233718 | 1.478258 | 5.011311 | 5.476223 | -0.000129509 | 0.1110826 | 0 | 0 | 0
482 | 20122.28 | 2011-06-09 19:38 | 2401.202 | 7 | 2 | -0.6744225 | 3.683812 | 1.233718 | 1.483881 | 5.011311 | 5.496945 | -9.713173e-05 | 0.1110826 | 0 | 0 | 0
483 | 20152.3 | 2011-06-09 19:39 | 2431.217 | 7 | 2 | -0.6744225 | 3.681222 | 1.233718 | 1.489504 | 5.011311 | 5.517652 | -3.237724e-05 | 0.1110826 | 0 | 0 | 0
484 | 20182.31 | 2011-06-09 19:39 | 2461.232 | 7 | 2 | -0.6742401 | 3.67847 | 1.233718 | 1.495127 | 5.011311 | 5.538343 | -9.713173e-05 | 0.1110826 | 0 | 0 | 0
485 | 20212.33 | 2011-06-09 19:40 | 2491.247 | 7 | 2 | -0.674605 | 3.67588 | 1.233718 | 1.50075 | 5.011311 | 5.55902 | -3.232956e-05 | 0.1110826 | 0 | 0 | 0
486 | 20242.34 | 2011-06-09 19:40 | 2521.262 | 7 | 2 | -0.6744225 | 3.67329 | 1.233718 | 1.506373 | 5.011311 | 5.579682 | -6.475449e-05 | 0.1110826 | 0 | 0 | 0
487 | 20272.36 | 2011-06-09 19:41 | 2551.277 | 7 | 2 | -0.674605 | 3.670539 | 1.233718 | 1.511996 | 5.011311 | 5.600329 | -6.475449e-05 | 0.1110826 | 0 | 0 | 0
488 | 20302.37 | 2011-06-09 19:41 | 2581.292 | 7 | 2 | -0.674605 | 3.668111 | 1.233718 | 1.517619 | 5.011311 | 5.620962 | -9.708405e-05 | 0.1110826 | 0 | 0 | 0
489 | 20332.39 | 2011-06-09 19:42 | 2611.307 | 7 | 2 | -0.6744225 | 3.665521 | 1.233718 | 1.523242 | 5.011311 | 5.641581 | -9.713173e-05 | 0.1110826 | 0 | 0 | 0
490 | 20362.4 | 2011-06-09 19:42 | 2641.322 | 7 | 2 | -0.6744225 | 3.663255 | 1.233718 | 1.528865 | 5.011311 | 5.662186 | -6.475449e-05 | 0.1110826 | 0 | 0 | 0
491 | 20392.42 | 2011-06-09 19:43 | 2671.337 | 7 | 2 | -0.674605 | 3.660827 | 1.233718 | 1.534488 | 5.011311 | 5.682777 | -6.475449e-05 | 0.1110826 | 0 | 0 | 0
492 | 20422.43 | 2011-06-09 19:43 | 2701.352 | 7 | 2 | -0.674605 | 3.658399 | 1.233718 | 1.540111 | 5.011311 | 5.703356 | -6.475449e-05 | 0.1110826 | 0 | 0 | 0
493 | 20452.45 | 2011-06-09 19:44 | 2731.367 | 7 | 2 | -0.6744225 | 3.656133 | 1.233718 | 1.545734 | 5.011311 | 5.723921 | -3.237724e-05 | 0.1110826 | 0 | 0 | 0
494 | 20482.46 | 2011-06-09 19:44 | 2761.382 | 7 | 2 | -0.6744225 | 3.653867 | 1.233718 | 1.551357 | 5.011311 | 5.744473 | -6.475449e-05 | 0.1110826 | 0 | 0 | 0
495 | 20512.48 | 2011-06-09 19:45 | 2791.397 | 7 | 2 | -0.6744225 | 3.6516 | 1.233718 | 1.556981 | 5.011311 | 5.765014 | -6.475449e-05 | 0.1110826 | 0 | 0 | 0
496 | 20542.49 | 2011-06-09 19:45 | 2821.412 | 7 | 2 | -0.674605 | 3.649334 | 1.233718 | 1.562604 | 5.011311 | 5.785543 | -6.47068e-05 | 0.1110826 | 0 | 0 | 0
497 | 20572.51 | 2011-06-09 19:46 | 2851.427 | 7 | 2 | -0.674605 | 3.647068 | 1.233718 | 1.568228 | 5.011311 | 5.806059 | -6.475449e-05 | 0.1110826 | 0 | 0 | 0
498 | 20602.52 | 2011-06-09 19:46 | 2881.442 | 7 | 2 | -0.6744225 | 3.645126 | 1.233718 | 1.573851 | 5.011311 | 5.826563 | -6.475449e-05 | 0.1110826 | 0 | 0 | 0
499 | 20632.54 | 2011-06-09 19:47 | 2911.458 | 7 | 2 | -0.6742401 | 3.643183 | 1.233718 | 1.579474 | 5.011311 | 5.847053 | -3.237724e-05 | 0.1110826 | 0 | 0 | 0
500 | 20662.55 | 2011-06-09 19:47 | 2941.473 | 7 | 2 | -0.6744225 | 3.641079 | 1.233718 | 1.585097 | 5.011311 | 5.867531 | -3.237724e-05 | 0.1110826 | 0 | 0 | 0
501 | 20692.57 | 2011-06-09 19:48 | 2971.487 | 7 | 2 | -0.6744225 | 3.638975 | 1.233718 | 1.59072 | 5.011311 | 5.887999 | -9.713173e-05 | 0.1110826 | 0 | 0 | 0
502 | 20722.58 | 2011-06-09 19:48 | 3001.502 | 7 | 2 | -0.674605 | 3.637033 | 1.233718 | 1.596342 | 5.011311 | 5.908455 | -9.713173e-05 | 0.1110826 | 0 | 0 | 0
503 | 20752.6 | 2011-06-09 19:49 | 3031.517 | 7 | 2 | -0.6744225 | 3.635252 | 1.233718 | 1.601965 | 5.011311 | 5.9289 | -3.237724e-05 | 0.1110826 | 0 | 0 | 0
504 | 20782.61 | 2011-06-09 19:49 | 3061.532 | 7 | 2 | -0.674605 | 3.633471 | 1.233718 | 1.607588 | 5.011311 | 5.949335 | -3.237724e-05 | 0.1110826 | 0 | 0 | 0
505 | 20812.63 | 2011-06-09 19:50 | 3091.547 | 7 | 2 | -0.6747875 | 3.631367 | 1.233718 | 1.613211 | 5.011311 | 5.96976 | -9.713173e-05 | 0.1110826 | 0 | 0 | 0
506 | 20842.64 | 2011-06-09 19:50 | 3121.562 | 7 | 2 | -0.6744225 | 3.629587 | 1.233718 | 1.618834 | 5.011311 | 5.990175 | -9.713173e-05 | 0.1110826 | 0 | 0 | 0
507 | 20872.66 | 2011-06-09 19:51 | 3151.577 | 7 | 2 | -0.6744225 | 3.627968 | 1.233718 | 1.624457 | 5.011311 | 6.01058 | -3.237724e-05 | 0.1110826 | 0 | 0 | 0
508 | 20902.67 | 2011-06-09 19:51 | 3181.592 | 7 | 2 | -0.6742401 | 3.626188 | 1.233718 | 1.63008 | 5.011311 | 6.030974 | -6.475449e-05 | 0.1110826 | 0 | 0 | 0
509 | 20932.69 | 2011-06-09 19:52 | 3211.608 | 7 | 2 | -0.6744225 | 3.624569 | 1.233718 | 1.635703 | 5.011311 | 6.051359 | 0 | 0.1110826 | 0 | 0 | 0
510 | 20962.7 | 2011-06-09 19:52 | 3241.622 | 7 | 2 | -0.6744225 | 3.622788 | 1.233718 | 1.641326 | 5.011311 | 6.071733 | -3.237724e-05 | 0.1110826 | 0 | 0 | 0
511 | 20992.72 | 2011-06-09 19:53 | 3271.637 | 7 | 2 | -0.6742401 | 3.62117 | 1.233718 | 1.646948 | 5.011311 | 6.092098 | -3.237724e-05 | 0.1110826 | 0 | 0 | 0
512 | 21022.73 | 2011-06-09 19:53 | 3301.652 | 7 | 2 | -0.6742401 | 3.619551 | 1.233718 | 1.652571 | 5.011311 | 6.112454 | -3.237724e-05 | 0.1110826 | 0 | 0 | 0
513 | 21052.75 | 2011-06-09 19:54 | 3331.668 | 7 | 2 | -0.6742401 | 3.61777 | 1.233718 | 1.658194 | 5.011311 | 6.132801 | -3.237724e-05 | 0.1110826 | 0 | 0 | 0
514 | 21082.76 | 2011-06-09 19:54 | 3361.682 | 7 | 2 | -0.6742401 | 3.616152 | 1.233718 | 1.663817 | 5.011311 | 6.153138 | -3.237724e-05 | 0.1110826 | 0 | 0 | 0
515 | 21112.78 | 2011-06-09 19:55 | 3391.698 | 7 | 2 | -0.6744225 | 3.614371 | 1.233718 | 1.66944 | 5.011311 | 6.173465 | -6.475449e-05 | 0.1110826 | 0 | 0 | 0
516 | 21142.79 | 2011-06-09 19:55 | 3421.713 | 7 | 2 | -0.6744225 | 3.612753 | 1.233718 | 1.675062 | 5.011311 | 6.193784 | -6.475449e-05 | 0.1110826 | 0 | 0 | 0
517 | 21172.81 | 2011-06-09 19:56 | 3451.728 | 7 | 2 | -0.6744225 | 3.611134 | 1.233718 | 1.680685 | 5.011311 | 6.214094 | -3.237724e-05 | 0.1110826 | 0 | 0 | 0
518 | 21202.82 | 2011-06-09 19:56 | 3481.743 | 7 | 2 | -0.6742401 | 3.609515 | 1.233718 | 1.686308 | 5.011311 | 6.234393 | -3.237724e-05 | 0.1110826 | 0 | 0 | 0
519 | 21232.84 | 2011-06-09 19:57 | 3511.758 | 7 | 2 | -0.6742401 | 3.607735 | 1.233718 | 1.691931 | 5.011311 | 6.254684 | -3.237724e-05 | 0.1110826 | 0 | 0 | 0
520 | 21262.85 | 2011-06-09 19:57 | 3541.775 | 7 | 2 | -0.6744225 | 3.605954 | 1.233718 | 1.697554 | 5.011311 | 6.274966 | -6.475449e-05 | 0.1110826 | 0 | 0 | 0
521 | 21292.87 | 2011-06-09 19:58 | 3571.788 | 7 | 2 | -0.6742401 | 3.604336 | 1.233718 | 1.703176 | 5.011311 | 6.295236 | -3.237724e-05 | 0.1110826 | 0 | 0 | 0
522 | 21322.88 | 2011-06-09 19:58 | 3601.803 | 7 | 2 | -0.6742401 | 3.602717 | 1.233718 | 1.708799 | 5.011311 | 6.315497 | 0 | 0.1110826 | 0 | 0 | 0
523 | 21352.9 | 2011-06-09 19:59 | 3631.818 | 7 | 2 | -0.6744225 | 3.600775 | 1.233718 | 1.714422 | 5.011311 | 6.335748 | -3.237724e-05 | 0.1110826 | 0 | 0 | 0
524 | 21382.91 | 2011-06-09 19:59 | 3661.833 | 7 | 2 | -0.6742401 | 3.598994 | 1.233718 | 1.720045 | 5.011311 | 6.355989 | -3.237724e-05 | 0.1110826 | 0 | 0 | 0
525 | 21412.93 | 2011-06-09 20:00 | 3691.848 | 7 | 2 | -0.6744225 | 3.597052 | 1.233718 | 1.725667 | 5.011311 | 6.376219 | -3.237724e-05 | 0.1110826 | 0 | 0 | 0
526 | 21442.94 | 2011-06-09 20:00 | 3721.863 | 7 | 2 | -0.6744225 | 3.594947 | 1.233718 | 1.73129 | 5.011311 | 6.396439 | -3.237724e-05 | 0.1110826 | 0 | 0 | 0
527 | 21472.96 | 2011-06-09 20:01 | 3751.878 | 7 | 2 | -0.6744225 | 3.593005 | 1.233718 | 1.736913 | 5.011311 | 6.416648 | -6.475449e-05 | 0.1110826 | 0 | 0 | 0
528 | 21502.97 | 2011-06-09 20:01 | 3781.893 | 7 | 2 | -0.6744225 | 3.591063 | 1.233718 | 1.742536 | 5.011311 | 6.436846 | -6.475449e-05 | 0.1110826 | 0 | 0 | 0
529 | 21532.99 | 2011-06-09 20:02 | 3811.908 | 7 | 2 | -0.6744225 | 3.588958 | 1.233718 | 1.748159 | 5.011311 | 6.457032 | -6.475449e-05 | 0.1110826 | 0 | 0 | 0
530 | 21563 | 2011-06-09 20:02 | 3841.923 | 7 | 2 | -0.6742401 | 3.586854 | 1.233718 | 1.753782 | 5.011311 | 6.477206 | -6.475449e-05 | 0.1110826 | 0 | 0 | 0
531 | 21593.02 | 2011-06-09 20:03 | 3871.938 | 7 | 2 | -0.6744225 | 3.584588 | 1.233718 | 1.759404 | 5.011311 | 6.497368 | -6.47068e-05 | 0.1110826 | 0 | 0 | 0
532 | 21623.03 | 2011-06-09 20:03 | 3901.953 | 7 | 2 | -0.6744225 | 3.582322 | 1.233718 | 1.765027 | 5.011311 | 6.517518 | -9.713173e-05 | 0.1110826 | 0 | 0 | 0
533 | 21653.05 | 2011-06-09 20:04 | 3931.968 | 7 | 2 | -0.6744225 | 3.579894 | 1.233718 | 1.77065 | 5.011311 | 6.537654 | -6.475449e-05 | 0.1110826 | 0 | 0 | 0
534 | 21683.06 | 2011-06-09 20:04 | 3961.983 | 7 | 2 | -0.6742401 | 3.57779 | 1.233718 | 1.776273 | 5.011311 | 6.557777 | -3.237724e-05 | 0.1110826 | 0 | 0 | 0
535 | 21713.08 | 2011-06-09 20:05 | 3991.998 | 7 | 2 | -0.674605 | 3.575038 | 1.233718 | 1.781896 | 5.011311 | 6.577886 | -6.47068e-05 | 0.1110826 | 0 | 0 | 0
536 | 21743.09 | 2011-06-09 20:05 | 4022.013 | 7 | 2 | -0.6742401 | 3.572448 | 1.233718 | 1.787519 | 5.011311 | 6.597981 | -6.475449e-05 | 0.1110826 | 0 | 0 | 0
537 | 21773.11 | 2011-06-09 20:06 | 4052.028 | 7 | 2 | -0.674605 | 3.569535 | 1.233718 | 1.793142 | 5.011311 | 6.618061 | -9.708405e-05 | 0.1110826 | 0 | 0 | 0
538 | 21803.12 | 2011-06-09 20:06 | 4082.043 | 7 | 2 | -0.6744225 | 3.566783 | 1.233718 | 1.798764 | 5.011311 | 6.638125 | -9.713173e-05 | 0.1110826 | 0 | 0 | 0
539 | 21833.14 | 2011-06-09 20:07 | 4112.058 | 7 | 2 | -0.6744225 | 3.563869 | 1.233718 | 1.804387 | 5.011311 | 6.658172 | -9.713173e-05 | 0.1110826 | 0 | 0 | 0
540 | 21863.15 | 2011-06-09 20:07 | 4142.073 | 7 | 2 | -0.6742401 | 3.560956 | 1.233718 | 1.81001 | 5.011311 | 6.678203 | -6.475449e-05 | 0.1110826 | 0 | 0 | 0
541 | 21893.15 | 2011-06-09 20:08 | 4172.075 | 7 | 2 | -0.6744225 | 3.55788 | 1.233718 | 1.81563 | 5.011311 | 6.698207 | -6.47068e-05 | 0.1110826 | 0 | 0 | 0
542 | 21923.17 | 2011-06-09 20:08 | 4202.087 | 7 | 2 | -0.6744225 | 3.554319 | 1.233718 | 1.821253 | 5.011311 | 6.7182 | -0.0001294613 | 0.1110826 | 0 | 0 | 0
543 | 21953.18 | 2011-06-09 20:09 | 4232.102 | 7 | 2 | -0.674605 | 3.550758 | 1.233718 | 1.826875 | 5.011311 | 6.738176 | -9.713173e-05 | 0.1110826 | 0 | 0 | 0
544 | 21983.2 | 2011-06-09 20:09 | 4262.118 | 7 | 2 | -0.6744225 | 3.547359 | 1.233718 | 1.832498 | 5.011311 | 6.758133 | -9.713173e-05 | 0.1110826 | 0 | 0 | 0
545 | 22013.21 | 2011-06-09 20:10 | 4292.133 | 7 | 2 | -0.674605 | 3.543474 | 1.233718 | 1.838121 | 5.011311 | 6.778069 | -0.000129509 | 0.1110826 | 0 | 0 | 0
546 | 22043.23 | 2011-06-09 20:10 | 4322.148 | 7 | 2 | -0.6744225 | 3.539751 | 1.233718 | 1.843744 | 5.011311 | 6.797983 | -9.713173e-05 | 0.1110826 | 0 | 0 | 0
547 | 22073.24 | 2011-06-09 20:11 | 4352.163 | 7 | 2 | -0.6744225 | 3.535704 | 1.233718 | 1.849367 | 5.011311 | 6.817875 | -9.713173e-05 | 0.1110826 | 0 | 0 | 0
548 | 22103.26 | 2011-06-09 20:11 | 4382.178 | 7 | 2 | -0.674605 | 3.531172 | 1.233718 | 1.85499 | 5.011311 | 6.837743 | -9.708405e-05 | 0.1110826 | 0 | 0 | 0
549 | 22133.27 | 2011-06-09 20:12 | 4412.193 | 7 | 2 | -0.6742401 | 3.52664 | 1.233718 | 1.860613 | 5.011311 | 6.857585 | -9.713173e-05 | 0.1110826 | 0 | 0 | 0
550 | 22163.29 | 2011-06-09 20:12 | 4442.208 | 7 | 2 | -0.6744225 | 3.521622 | 1.233718 | 1.866235 | 5.011311 | 6.877401 | -0.0001294613 | 0.1110826 | 0 | 0 | 0
551 | 22193.3 | 2011-06-09 20:13 | 4472.223 | 7 | 2 | -0.6744225 | 3.516281 | 1.233718 | 1.871858 | 5.011311 | 6.897188 | -0.0001618385 | 0.1110826 | 0 | 0 | 0
552 | 22223.32 | 2011-06-09 20:13 | 4502.238 | 7 | 2 | -0.6744225 | 3.510453 | 1.233718 | 1.877481 | 5.011311 | 6.916944 | -0.0001942158 | 0.1110826 | 0 | 0 | 0
553 | 22253.33 | 2011-06-09 20:14 | 4532.253 | 7 | 2 | -0.6742401 | 3.504303 | 1.233718 | 1.883104 | 5.011311 | 6.936666 | -0.0001942158 | 0.1110826 | 0 | 0 | 0
554 | 22283.35 | 2011-06-09 20:14 | 4562.268 | 7 | 2 | -0.6744225 | 3.497342 | 1.233718 | 1.888727 | 5.011311 | 6.956352 | -0.0002266407 | 0.1110826 | 0 | 0 | 0
555 | 22313.36 | 2011-06-09 20:15 | 4592.283 | 7 | 2 | -0.6744225 | 3.490058 | 1.233718 | 1.89435 | 5.011311 | 6.975997 | -0.0002266407 | 0.1110826 | 0 | 0 | 0
556 | 22343.38 | 2011-06-09 20:15 | 4622.298 | 7 | 2 | -0.6744225 | 3.481965 | 1.233718 | 1.899973 | 5.011311 | 6.995599 | -0.0001942158 | 0.1110826 | 0 | 0 | 0
557 | 22373.39 | 2011-06-09 20:16 | 4652.313 | 7 | 2 | -0.674605 | 3.4729 | 1.233718 | 1.905595 | 5.011311 | 7.015152 | -0.000259018 | 0.1110826 | 0 | 0 | 0
558 | 22403.41 | 2011-06-09 20:16 | 4682.328 | 7 | 2 | -0.6744225 | 3.462703 | 1.233718 | 1.911218 | 5.011311 | 7.034651 | -0.0002913475 | 0.1110826 | 0 | 0 | 0
559 | 22433.42 | 2011-06-09 20:17 | 4712.343 | 7 | 2 | -0.6744225 | 3.451534 | 1.233718 | 1.916841 | 5.011311 | 7.054092 | -0.0002913475 | 0.1110826 | 0 | 0 | 0
560 | 22463.44 | 2011-06-09 20:17 | 4742.358 | 7 | 2 | -0.6744225 | 3.438747 | 1.233718 | 1.922465 | 5.011311 | 7.073465 | -0.0003884792 | 0.1110826 | 0 | 0 | 0
561 | 22493.45 | 2011-06-09 20:18 | 4772.373 | 7 | 2 | -0.6744225 | 3.424503 | 1.233718 | 1.928088 | 5.011311 | 7.092764 | -0.0004532337 | 0.1110826 | 0 | 0 | 0
562 | 22523.47 | 2011-06-09 20:18 | 4802.388 | 7 | 2 | -0.6744225 | 3.40864 | 1.233718 | 1.933711 | 5.011311 | 7.111977 | -0.0004532337 | 0.1110826 | 0 | 0 | 0
563 | 22553.48 | 2011-06-09 20:19 | 4832.403 | 7 | 2 | -0.6744225 | 3.390673 | 1.233718 | 1.939334 | 5.011311 | 7.131094 | -0.0004855633 | 0.1110826 | 0 | 0 | 0
564 | 22583.5 | 2011-06-09 20:19 | 4862.419 | 7 | 2 | -0.6744225 | 3.370277 | 1.233718 | 1.944957 | 5.011311 | 7.150103 | -0.0005503654 | 0.1110826 | 0 | 0 | 0
565 | 22613.51 | 2011-06-09 20:20 | 4892.433 | 7 | 2 | -0.6744225 | 3.346969 | 1.233718 | 1.95058 | 5.011311 | 7.168989 | -0.0006474495 | 0.1110826 | 0 | 0 | 0
566 | 22643.53 | 2011-06-09 20:20 | 4922.448 | 7 | 2 | -0.6744225 | 3.320908 | 1.233718 | 1.956203 | 5.011311 | 7.187737 | -0.0007769585 | 0.1110826 | 0 | 0 | 0
567 | 22673.54 | 2011-06-09 20:21 | 4952.463 | 7 | 2 | -0.6744225 | 3.291773 | 1.233718 | 1.961825 | 5.011311 | 7.206329 | -0.0007769585 | 0.1110826 | 0 | 0 | 0
568 | 22703.56 | 2011-06-09 20:21 | 4982.478 | 7 | 2 | -0.6744225 | 3.259561 | 1.233718 | 1.967448 | 5.011311 | 7.224748 | -0.0008740425 | 0.1110826 | 0 | 0 | 0
569 | 22733.57 | 2011-06-09 20:22 | 5012.493 | 7 | 2 | -0.6744225 | 3.224436 | 1.233718 | 1.973071 | 5.011311 | 7.242978 | -0.0009711742 | 0.1110826 | 0 | 0 | 0
570 | 22763.59 | 2011-06-09 20:22 | 5042.508 | 7 | 2 | -0.6744225 | 3.186883 | 1.233718 | 1.978694 | 5.011311 | 7.261005 | -0.001003552 | 0.1110826 | 0 | 0 | 0
571 | 22793.6 | 2011-06-09 20:23 | 5072.523 | 7 | 2 | -0.6744225 | 3.147064 | 1.233718 | 1.984317 | 5.011311 | 7.278813 | -0.001100683 | 0.1110826 | 0 | 0 | 0
572 | 22823.62 | 2011-06-09 20:23 | 5102.538 | 7 | 2 | -0.674605 | 3.106436 | 1.233718 | 1.98994 | 5.011311 | 7.296396 | -0.001100683 | 0.1110826 | 0 | 0 | 0
573 | 22853.63 | 2011-06-09 20:24 | 5132.554 | 7 | 2 | -0.6744225 | 3.06516 | 1.233718 | 1.995563 | 5.011311 | 7.313747 | -0.001100683 | 0.1110826 | 0 | 0 | 0
574 | 22883.65 | 2011-06-09 20:24 | 5162.569 | 7 | 2 | -0.6744225 | 3.022913 | 1.233718 | 2.001185 | 5.011311 | 7.330863 | -0.00113306 | 0.1110826 | 0 | 0 | 0
575 | 22913.66 | 2011-06-09 20:25 | 5192.584 | 7 | 2 | -0.6744225 | 2.98099 | 1.233718 | 2.006808 | 5.011311 | 7.347743 | -0.001100683 | 0.1110826 | 0 | 0 | 0
576 | 22943.68 | 2011-06-09 20:25 | 5222.599 | 7 | 2 | -0.674605 | 2.9402 | 1.233718 | 2.012431 | 5.011311 | 7.36439 | -0.001100683 | 0.1110826 | 0 | 0 | 0
577 | 22973.69 | 2011-06-09 20:26 | 5252.614 | 7 | 2 | -0.6744225 | 2.900866 | 1.233718 | 2.018054 | 5.011311 | 7.380812 | -0.001100683 | 0.1110826 | 0 | 0 | 0
578 | 23003.71 | 2011-06-09 20:26 | 5282.629 | 7 | 2 | -0.6744225 | 2.863475 | 1.233718 | 2.023677 | 5.011311 | 7.397019 | -0.001003552 | 0.1110826 | 0 | 0 | 0
579 | 23033.72 | 2011-06-09 20:27 | 5312.644 | 7 | 2 | -0.6744225 | 2.827055 | 1.233718 | 2.0293 | 5.011311 | 7.413017 | -0.0009712219 | 0.1110826 | 0 | 0 | 0
580 | 23063.74 | 2011-06-09 20:27 | 5342.659 | 7 | 2 | -0.6744225 | 2.791607 | 1.233718 | 2.034923 | 5.011311 | 7.428813 | -0.0009711742 | 0.1110826 | 0 | 0 | 0
581 | 23093.75 | 2011-06-09 20:28 | 5372.674 | 7 | 2 | -0.6744225 | 2.75632 | 1.233718 | 2.040546 | 5.011311 | 7.444411 | -0.0009388447 | 0.1110826 | 0 | 0 | 0
582 | 23123.77 | 2011-06-09 20:28 | 5402.689 | 7 | 2 | -0.6744225 | 2.721519 | 1.233718 | 2.046169 | 5.011311 | 7.459811 | -0.000938797 | 0.1110826 | 0 | 0 | 0
583 | 23142.17 | 2011-06-09 20:29 | 5421.095 | 7 | 2 | -0.674605 | 2.699991 | 1.233718 | 2.049617 | 5.011311 | 7.469158 | -0.000938797 | 0.1110826 | 0 | 0 | 0
584 | 23142.36 | 2011-06-09 20:29 | 0.1875016 | 8 | 2 | -0.0001628426 | 2.776553 | 1.233718 | 2.049617 | 5.011311 | 7.469158 | 0 | 0.08780953 | 0 | 0 | 0
585 | 23147.19 | 2011-06-09 20:29 | 5.015506 | 8 | 2 | -0.001257716 | 3.053506 | 1.233718 | 2.049619 | 5.011311 | 7.469164 | 0.02091308 | 0.08780953 | 0 | 0 | 0
586 | 23177.22 | 2011-06-09 20:29 | 30.01503 | 1 | 3 | 0 | 3.250173 | 1.233718 | 2.049619 | 5.011311 | 7.469164 | 0.002201366 | 0.08780953 | 0 | 0 | 0
587 | 23207.24 | 2011-06-09 20:30 | 60.03007 | 1 | 3 | 0 | 3.307797 | 1.233718 | 2.049619 | 5.011311 | 7.469164 | 0.001230192 | 0.08780953 | 0 | 0 | 0
588 | 23237.25 | 2011-06-09 20:30 | 90.04511 | 1 | 3 | 0 | 3.342922 | 1.233718 | 2.049619 | 5.011311 | 7.469164 | 0.0008093357 | 0.08780953 | 0 | 0 | 0
589 | 23267.22 | 2011-06-09 20:31 | 120.0132 | 1 | 3 | 0 | 3.368011 | 1.233718 | 2.049619 | 5.011311 | 7.469164 | 0.0006151199 | 0.08780953 | 0 | 0 | 0
590 | 23297.23 | 2011-06-09 20:31 | 30.01514 | 2 | 3 | 0.6748267 | 3.630072 | 1.239344 | 2.049619 | 5.031442 | 7.469164 | 0.002201414 | 0.08780953 | 0 | 0 | 0
591 | 23327.25 | 2011-06-09 20:32 | 60.03008 | 2 | 3 | 0.6746443 | 3.688992 | 1.24497 | 2.049619 | 5.052045 | 7.469164 | 0.001230192 | 0.08780953 | 0 | 0 | 0
592 | 23357.27 | 2011-06-09 20:32 | 90.04522 | 2 | 3 | 0.6748267 | 3.726221 | 1.250596 | 2.049619 | 5.072911 | 7.469164 | 0.0008417129 | 0.08780953 | 0 | 0 | 0
593 | 23387.28 | 2011-06-09 20:33 | 120.0602 | 2 | 3 | 0.6746443 | 3.752767 | 1.256222 | 2.049619 | 5.093953 | 7.469164 | 0.0006474495 | 0.08780953 | 0 | 0 | 0
594 | 23417.29 | 2011-06-09 20:33 | 150.0752 | 2 | 3 | 0.6746443 | 3.772838 | 1.261848 | 2.049619 | 5.115126 | 7.469164 | 0.000485611 | 0.08780953 | 0 | 0 | 0
595 | 23447.31 | 2011-06-09 20:34 | 180.0903 | 2 | 3 | 0.6748267 | 3.788215 | 1.267474 | 2.049619 | 5.136398 | 7.469164 | 0.0003237248 | 0.08780953 | 0 | 0 | 0
596 | 23477.33 | 2011-06-09 20:34 | 210.1054 | 2 | 3 | 0.6748267 | 3.79906 | 1.2731 | 2.049619 | 5.157744 | 7.469164 | 0.0002266407 | 0.08780953 | 0 | 0 | 0
597 | 23507.34 | 2011-06-09 20:35 | 240.1203 | 2 | 3 | 0.6746443 | 3.806668 | 1.278726 | 2.049619 | 5.179141 | 7.469164 | 0.000129509 | 0.08780953 | 0 | 0 | 0
598 | 23537.36 | 2011-06-09 20:35 | 270.1353 | 2 | 3 | 0.6748267 | 3.812981 | 1.284352 | 2.049619 | 5.200577 | 7.469164 | 0.0001618385 | 0.08780953 | 0 | 0 | 0
599 | 23567.37 | 2011-06-09 20:36 | 300.1504 | 2 | 3 | 0.6750092 | 3.818484 | 1.289978 | 2.049619 | 5.222044 | 7.469164 | 0.0001618862 | 0.08780953 | 0 | 0 | 0
600 | 23597.39 | 2011-06-09 20:36 | 330.1654 | 2 | 3 | 0.6748267 | 3.823178 | 1.295604 | 2.049619 | 5.24354 | 7.469164 | 9.713173e-05 | 0.08780953 | 0 | 0 | 0
601 | 23627.4 | 2011-06-09 20:37 | 360.1805 | 2 | 3 | 0.6746443 | 3.827711 | 1.301231 | 2.049619 | 5.265062 | 7.469164 | 9.713173e-05 | 0.08780953 | 0 | 0 | 0
602 | 23657.42 | 2011-06-09 20:37 | 390.1955 | 2 | 3 | 0.6746443 | 3.832243 | 1.306857 | 2.049619 | 5.286611 | 7.469164 | 9.708405e-05 | 0.08780953 | 0 | 0 | 0
603 | 23687.43 | 2011-06-09 20:38 | 420.2106 | 2 | 3 | 0.6748267 | 3.836775 | 1.312483 | 2.049619 | 5.308184 | 7.469164 | 0.0001618862 | 0.08780953 | 0 | 0 | 0
604 | 23717.45 | 2011-06-09 20:38 | 450.2256 | 2 | 3 | 0.6748267 | 3.840822 | 1.318109 | 2.049619 | 5.329781 | 7.469164 | 9.713173e-05 | 0.08780953 | 0 | 0 | 0
605 | 23747.46 | 2011-06-09 20:39 | 480.2416 | 2 | 3 | 0.6748267 | 3.844868 | 1.323735 | 2.049619 | 5.351402 | 7.469164 | 9.713173e-05 | 0.08780953 | 0 | 0 | 0
606 | 23777.46 | 2011-06-09 20:39 | 510.243 | 2 | 3 | 0.6746443 | 3.848915 | 1.329359 | 2.049619 | 5.373035 | 7.469164 | 9.713173e-05 | 0.08780953 | 0 | 0 | 0
607 | 23807.48 | 2011-06-09 20:40 | 540.2555 | 2 | 3 | 0.6746443 | 3.852638 | 1.334984 | 2.049619 | 5.394699 | 7.469164 | 6.475449e-05 | 0.08780953 | 0 | 0 | 0
608 | 23837.49 | 2011-06-09 20:40 | 570.2703 | 2 | 3 | 0.6746443 | 3.856523 | 1.34061 | 2.049619 | 5.416385 | 7.469164 | 0.000129509 | 0.08780953 | 0 | 0 | 0
609 | 23867.51 | 2011-06-09 20:41 | 600.2853 | 2 | 3 | 0.6746443 | 3.860084 | 1.346237 | 2.049619 | 5.438093 | 7.469164 | 9.713173e-05 | 0.08780953 | 0 | 0 | 0
610 | 23897.52 | 2011-06-09 20:41 | 630.3002 | 2 | 3 | 0.6750092 | 3.863807 | 1.351863 | 2.049619 | 5.45982 | 7.469164 | 6.475449e-05 | 0.08780953 | 0 | 0 | 0
611 | 23927.54 | 2011-06-09 20:42 | 660.3152 | 2 | 3 | 0.6748267 | 3.867206 | 1.357489 | 2.049619 | 5.481569 | 7.469164 | 3.237724e-05 | 0.08780953 | 0 | 0 | 0
612 | 23957.55 | 2011-06-09 20:42 | 690.3303 | 2 | 3 | 0.6746443 | 3.870767 | 1.363115 | 2.049619 | 5.503337 | 7.469164 | 9.713173e-05 | 0.08780953 | 0 | 0 | 0
613 | 23987.57 | 2011-06-09 20:43 | 720.3453 | 2 | 3 | 0.6746443 | 3.874328 | 1.368741 | 2.049619 | 5.525124 | 7.469164 | 9.713173e-05 | 0.08780953 | 0 | 0 | 0
614 | 24017.58 | 2011-06-09 20:43 | 750.3604 | 2 | 3 | 0.6746443 | 3.877889 | 1.374367 | 2.049619 | 5.546932 | 7.469164 | 9.708405e-05 | 0.08780953 | 0 | 0 | 0
615 | 24047.6 | 2011-06-09 20:44 | 780.3754 | 2 | 3 | 0.6748267 | 3.881288 | 1.379993 | 2.049619 | 5.568759 | 7.469164 | 9.713173e-05 | 0.08780953 | 0 | 0 | 0
616 | 24077.61 | 2011-06-09 20:44 | 810.3905 | 2 | 3 | 0.6746443 | 3.884687 | 1.385619 | 2.049619 | 5.590605 | 7.469164 | 9.713173e-05 | 0.08780953 | 0 | 0 | 0
617 | 24107.63 | 2011-06-09 20:45 | 840.4058 | 2 | 3 | 0.6746443 | 3.888087 | 1.391245 | 2.049619 | 5.61247 | 7.469164 | 6.475449e-05 | 0.08780953 | 0 | 0 | 0
618 | 24137.64 | 2011-06-09 20:45 | 870.4206 | 2 | 3 | 0.6746443 | 3.891486 | 1.396871 | 2.049619 | 5.634354 | 7.469164 | 9.713173e-05 | 0.08780953 | 0 | 0 | 0
619 | 24167.66 | 2011-06-09 20:46 | 900.4356 | 2 | 3 | 0.6748267 | 3.894723 | 1.402497 | 2.049619 | 5.656258 | 7.469164 | 9.708405e-05 | 0.08780953 | 0 | 0 | 0
620 | 24197.67 | 2011-06-09 20:46 | 930.4506 | 2 | 3 | 0.6748267 | 3.89796 | 1.408123 | 2.049619 | 5.678176 | 7.469164 | 9.713173e-05 | 0.08780953 | 0 | 0 | 0
621 | 24227.69 | 2011-06-09 20:47 | 960.4657 | 2 | 3 | 0.6744618 | 3.901036 | 1.413748 | 2.049619 | 5.700113 | 7.469164 | 3.237724e-05 | 0.08780953 | 0 | 0 | 0
622 | 24257.7 | 2011-06-09 20:47 | 990.4809 | 2 | 3 | 0.6746443 | 3.904273 | 1.419374 | 2.049619 | 5.722067 | 7.469164 | 9.708405e-05 | 0.08780953 | 0 | 0 | 0
623 | 24287.72 | 2011-06-09 20:48 | 1020.496 | 2 | 3 | 0.6746443 | 3.907187 | 1.424999 | 2.049619 | 5.744038 | 7.469164 | 9.713173e-05 | 0.08780953 | 0 | 0 | 0
624 | 24317.73 | 2011-06-09 20:48 | 1050.511 | 2 | 3 | 0.6748267 | 3.9101 | 1.430625 | 2.049619 | 5.766028 | 7.469164 | 9.708405e-05 | 0.08780953 | 0 | 0 | 0
625 | 24347.75 | 2011-06-09 20:49 | 1080.526 | 2 | 3 | 0.6748267 | 3.91269 | 1.436251 | 2.049619 | 5.788034 | 7.469164 | 3.237724e-05 | 0.08780953 | 0 | 0 | 0
626 | 24377.76 | 2011-06-09 20:49 | 1110.543 | 2 | 3 | 0.6746443 | 3.915442 | 1.441878 | 2.049619 | 5.810058 | 7.469164 | 6.475449e-05 | 0.08780953 | 0 | 0 | 0
627 | 24407.78 | 2011-06-09 20:50 | 1140.556 | 2 | 3 | 0.6748267 | 3.918032 | 1.447503 | 2.049619 | 5.832092 | 7.469164 | 3.237724e-05 | 0.08780953 | 0 | 0 | 0
628 | 24437.79 | 2011-06-09 20:50 | 1170.571 | 2 | 3 | 0.6748267 | 3.92046 | 1.45313 | 2.049619 | 5.854142 | 7.469164 | 3.237724e-05 | 0.08780953 | 0 | 0 | 0
629 | 24467.81 | 2011-06-09 20:51 | 1200.586 | 2 | 3 | 0.6746443 | 3.922888 | 1.458756 | 2.049619 | 5.876206 | 7.469164 | 3.237724e-05 | 0.08780953 | 0 | 0 | 0
630 | 24497.82 | 2011-06-09 20:51 | 1230.601 | 2 | 3 | 0.6748267 | 3.925154 | 1.464382 | 2.049619 | 5.898283 | 7.469164 | 3.232956e-05 | 0.08780953 | 0 | 0 | 0
631 | 24527.84 | 2011-06-09 20:52 | 1260.616 | 2 | 3 | 0.6746443 | 3.92742 | 1.470008 | 2.049619 | 5.920373 | 7.469164 | 6.475449e-05 | 0.08780953 | 0 | 0 | 0
632 | 24557.85 | 2011-06-09 20:52 | 1290.631 | 2 | 3 | 0.6748267 | 3.929686 | 1.475634 | 2.049619 | 5.942475 | 7.469164 | 6.475449e-05 | 0.08780953 | 0 | 0 | 0
633 | 24587.87 | 2011-06-09 20:53 | 1320.646 | 2 | 3 | 0.6746443 | 3.93179 | 1.48126 | 2.049619 | 5.96459 | 7.469164 | 6.475449e-05 | 0.08780953 | 0 | 0 | 0
634 | 24617.88 | 2011-06-09 20:53 | 1350.661 | 2 | 3 | 0.6748267 | 3.933895 | 1.486886 | 2.049619 | 5.986716 | 7.469164 | 9.713173e-05 | 0.08780953 | 0 | 0 | 0
635 | 24647.9 | 2011-06-09 20:54 | 1380.676 | 2 | 3 | 0.6746443 | 3.935999 | 1.492512 | 2.049619 | 6.008855 | 7.469164 | 6.475449e-05 | 0.08780953 | 0 | 0 | 0
636 | 24677.91 | 2011-06-09 20:54 | 1410.691 | 2 | 3 | 0.6746443 | 3.937941 | 1.498138 | 2.049619 | 6.031005 | 7.469164 | 3.237724e-05 | 0.08780953 | 0 | 0 | 0
637 | 24707.93 | 2011-06-09 20:55 | 1440.706 | 2 | 3 | 0.6746443 | 3.940046 | 1.503764 | 2.049619 | 6.053164 | 7.469164 | 3.237724e-05 | 0.08780953 | 0 | 0 | 0
638 | 24737.94 | 2011-06-09 20:55 | 1470.721 | 2 | 3 | 0.6748267 | 3.941988 | 1.509389 | 2.049619 | 6.075335 | 7.469164 | 0 | 0.08780953 | 0 | 0 | 0
639 | 24767.96 | 2011-06-09 20:56 | 1500.737 | 2 | 3 | 0.6746443 | 3.944092 | 1.515015 | 2.049619 | 6.097517 | 7.469164 | 3.232956e-05 | 0.08780953 | 0 | 0 | 0
640 | 24797.97 | 2011-06-09 20:56 | 1530.752 | 2 | 3 | 0.6746443 | 3.946196 | 1.52064 | 2.049619 | 6.11971 | 7.469164 | 3.237724e-05 | 0.08780953 | 0 | 0 | 0
641 | 24827.99 | 2011-06-09 20:57 | 1560.767 | 2 | 3 | 0.6748267 | 3.948301 | 1.526267 | 2.049619 | 6.141918 | 7.469164 | 3.237724e-05 | 0.08780953 | 0 | 0 | 0
642 | 24858 | 2011-06-09 20:57 | 1590.782 | 2 | 3 | 0.6748267 | 3.950405 | 1.531893 | 2.049619 | 6.164137 | 7.469164 | 6.475449e-05 | 0.08780953 | 0 | 0 | 0
643 | 24888.02 | 2011-06-09 20:58 | 1620.797 | 2 | 3 | 0.6750092 | 3.952509 | 1.537519 | 2.049619 | 6.186369 | 7.469164 | 9.713173e-05 | 0.08780953 | 0 | 0 | 0
644 | 24918.03 | 2011-06-09 20:58 | 1650.812 | 2 | 3 | 0.6748267 | 3.954452 | 1.543145 | 2.049619 | 6.208612 | 7.469164 | 0 | 0.08780953 | 0 | 0 | 0
645 | 24948.05 | 2011-06-09 20:59 | 1680.827 | 2 | 3 | 0.6746443 | 3.956556 | 1.548772 | 2.049619 | 6.230867 | 7.469164 | 3.237724e-05 | 0.08780953 | 0 | 0 | 0
646 | 24978.06 | 2011-06-09 20:59 | 1710.842 | 2 | 3 | 0.6748267 | 3.958984 | 1.554398 | 2.049619 | 6.253134 | 7.469164 | 0.000129509 | 0.08780953 | 0 | 0 | 0
647 | 25008.08 | 2011-06-09 21:00 | 1740.857 | 2 | 3 | 0.6750092 | 3.961088 | 1.560024 | 2.049619 | 6.275414 | 7.469164 | 9.713173e-05 | 0.08780953 | 0 | 0 | 0
648 | 25038.09 | 2011-06-09 21:00 | 1770.872 | 2 | 3 | 0.6746443 | 3.963031 | 1.565651 | 2.049619 | 6.297706 | 7.469164 | 3.237724e-05 | 0.08780953 | 0 | 0 | 0
649 | 25068.11 | 2011-06-09 21:01 | 1800.887 | 2 | 3 | 0.6748267 | 3.965297 | 1.571277 | 2.049619 | 6.32001 | 7.469164 | 6.47068e-05 | 0.08780953 | 0 | 0 | 0
650 | 25098.12 | 2011-06-09 21:01 | 1830.902 | 2 | 3 | 0.6748267 | 3.967725 | 1.576903 | 2.049619 | 6.342326 | 7.469164 | 9.713173e-05 | 0.08780953 | 0 | 0 | 0
651 | 25128.14 | 2011-06-09 21:02 | 1860.917 | 2 | 3 | 0.6750092 | 3.969991 | 1.582529 | 2.049619 | 6.364655 | 7.469164 | 9.713173e-05 | 0.08780953 | 0 | 0 | 0
652 | 25158.15 | 2011-06-09 21:02 | 1890.932 | 2 | 3 | 0.6748267 | 3.972095 | 1.588156 | 2.049619 | 6.386997 | 7.469164 | 6.475449e-05 | 0.08780953 | 0 | 0 | 0
653 | 25188.17 | 2011-06-09 21:03 | 1920.947 | 2 | 3 | 0.6746443 | 3.974199 | 1.593782 | 2.049619 | 6.409351 | 7.469164 | 6.475449e-05 | 0.08780953 | 0 | 0 | 0
654 | 25218.18 | 2011-06-09 21:03 | 1950.962 | 2 | 3 | 0.6748267 | 3.976627 | 1.599408 | 2.049619 | 6.431719 | 7.469164 | 3.237724e-05 | 0.08780953 | 0 | 0 | 0
655 | 25248.2 | 2011-06-09 21:04 | 1980.977 | 2 | 3 | 0.6748267 | 3.978893 | 1.605035 | 2.049619 | 6.454099 | 7.469164 | 3.237724e-05 | 0.08780953 | 0 | 0 | 0
656 | 25278.21 | 2011-06-09 21:04 | 2010.992 | 2 | 3 | 0.6748267 | 3.981321 | 1.610661 | 2.049619 | 6.476491 | 7.469164 | 6.475449e-05 | 0.08780953 | 0 | 0 | 0
657 | 25308.23 | 2011-06-09 21:05 | 2041.007 | 2 | 3 | 0.6748267 | 3.983588 | 1.616287 | 2.049619 | 6.498897 | 7.469164 | 9.713173e-05 | 0.08780953 | 0 | 0 | 0
658 | 25338.24 | 2011-06-09 21:05 | 2071.023 | 2 | 3 | 0.6750092 | 3.985854 | 1.621913 | 2.049619 | 6.521316 | 7.469164 | 6.475449e-05 | 0.08780953 | 0 | 0 | 0
659 | 25368.26 | 2011-06-09 21:06 | 2101.037 | 2 | 3 | 0.6748267 | 3.987958 | 1.627539 | 2.049619 | 6.543747 | 7.469164 | 3.237724e-05 | 0.08780953 | 0 | 0 | 0
660 | 25398.27 | 2011-06-09 21:06 | 2131.052 | 2 | 3 | 0.6748267 | 3.990548 | 1.633166 | 2.049619 | 6.566192 | 7.469164 | 6.475449e-05 | 0.08780953 | 0 | 0 | 0
661 | 25428.29 | 2011-06-09 21:07 | 2161.068 | 2 | 3 | 0.6748267 | 3.992814 | 1.638792 | 2.049619 | 6.588651 | 7.469164 | 6.475449e-05 | 0.08780953 | 0 | 0 | 0
662 | 25458.3 | 2011-06-09 21:07 | 2191.083 | 2 | 3 | 0.6750092 | 3.995404 | 1.644418 | 2.049619 | 6.611122 | 7.469164 | 9.708405e-05 | 0.08780953 | 0 | 0 | 0
663 | 25488.32 | 2011-06-09 21:08 | 2221.098 | 2 | 3 | 0.6748267 | 3.997346 | 1.650044 | 2.049619 | 6.633606 | 7.469164 | 3.232956e-05 | 0.08780953 | 0 | 0 | 0
664 | 25518.33 | 2011-06-09 21:08 | 2251.113 | 2 | 3 | 0.6748267 | 3.999774 | 1.655671 | 2.049619 | 6.656104 | 7.469164 | 3.237724e-05 | 0.08780953 | 0 | 0 | 0
665 | 25548.35 | 2011-06-09 21:09 | 2281.128 | 2 | 3 | 0.6748267 | 4.002202 | 1.661297 | 2.049619 | 6.678614 | 7.469164 | 6.475449e-05 | 0.08780953 | 0 | 0 | 0
666 | 25578.36 | 2011-06-09 21:09 | 2311.143 | 2 | 3 | 0.6748267 | 4.00463 | 1.666923 | 2.049619 | 6.701139 | 7.469164 | 6.475449e-05 | 0.08780953 | 0 | 0 | 0
667 | 25608.38 | 2011-06-09 21:10 | 2341.158 | 2 | 3 | 0.6748267 | 4.006896 | 1.672549 | 2.049619 | 6.723676 | 7.469164 | 3.232956e-05 | 0.08780953 | 0 | 0 | 0
668 | 25638.39 | 2011-06-09 21:10 | 2371.173 | 2 | 3 | 0.6748267 | 4.009486 | 1.678176 | 2.049619 | 6.746227 | 7.469164 | 6.475449e-05 | 0.08780953 | 0 | 0 | 0
669 | 25668.41 | 2011-06-09 21:11 | 2401.188 | 2 | 3 | 0.6748267 | 4.011914 | 1.683802 | 2.049619 | 6.768792 | 7.469164 | 9.708405e-05 | 0.08780953 | 0 | 0 | 0
670 | 25698.43 | 2011-06-09 21:11 | 2431.205 | 2 | 3 | 0.6746443 | 4.01418 | 1.689429 | 2.049619 | 6.791372 | 7.469164 | 3.242493e-05 | 0.08780953 | 0 | 0 | 0
671 | 25728.44 | 2011-06-09 21:12 | 2461.218 | 2 | 3 | 0.6746443 | 4.016608 | 1.695054 | 2.049619 | 6.813961 | 7.469164 | 6.475449e-05 | 0.08780953 | 0 | 0 | 0
672 | 25758.45 | 2011-06-09 21:12 | 2491.233 | 2 | 3 | 0.6748267 | 4.018874 | 1.70068 | 2.049619 | 6.836566 | 7.469164 | 3.232956e-05 | 0.08780953 | 0 | 0 | 0
673 | 25788.47 | 2011-06-09 21:13 | 2521.248 | 2 | 3 | 0.6748267 | 4.021464 | 1.706306 | 2.049619 | 6.859183 | 7.469164 | 6.475449e-05 | 0.08780953 | 0 | 0 | 0
674 | 25818.48 | 2011-06-09 21:13 | 2551.263 | 2 | 3 | 0.6750092 | 4.024054 | 1.711932 | 2.049619 | 6.881816 | 7.469164 | 9.717941e-05 | 0.08780953 | 0 | 0 | 0
675 | 25848.5 | 2011-06-09 21:14 | 2581.278 | 2 | 3 | 0.6748267 | 4.026482 | 1.717559 | 2.049619 | 6.904463 | 7.469164 | 6.475449e-05 | 0.08780953 | 0 | 0 | 0
676 | 25878.51 | 2011-06-09 21:14 | 2611.293 | 2 | 3 | 0.6746443 | 4.02891 | 1.723185 | 2.049619 | 6.927124 | 7.469164 | 3.232956e-05 | 0.08780953 | 0 | 0 | 0
677 | 25908.53 | 2011-06-09 21:15 | 2641.308 | 2 | 3 | 0.6748267 | 4.031662 | 1.728811 | 2.049619 | 6.9498 | 7.469164 | 9.708405e-05 | 0.08780953 | 0 | 0 | 0
678 | 25938.54 | 2011-06-09 21:15 | 2671.323 | 2 | 3 | 0.6746443 | 4.03409 | 1.734437 | 2.049619 | 6.97249 | 7.469164 | 3.232956e-05 | 0.08780953 | 0 | 0 | 0
679 | 25968.56 | 2011-06-09 21:16 | 2701.338 | 2 | 3 | 0.6748267 | 4.036679 | 1.740064 | 2.049619 | 6.995195 | 7.469164 | 6.475449e-05 | 0.08780953 | 0 | 0 | 0
680 | 25998.57 | 2011-06-09 21:16 | 2731.353 | 2 | 3 | 0.6748267 | 4.039431 | 1.74569 | 2.049619 | 7.017914 | 7.469164 | 9.708405e-05 | 0.08780953 | 0 | 0 | 0
681 | 26028.59 | 2011-06-09 21:17 | 2761.369 | 2 | 3 | 0.6748267 | 4.041859 | 1.751317 | 2.049619 | 7.040648 | 7.469164 | 3.232956e-05 | 0.08780953 | 0 | 0 | 0
682 | 26058.6 | 2011-06-09 21:17 | 2791.384 | 2 | 3 | 0.6748267 | 4.044449 | 1.756943 | 2.049619 | 7.063397 | 7.469164 | 3.232956e-05 | 0.08780953 | 0 | 0 | 0
683 | 26088.62 | 2011-06-09 21:18 | 2821.399 | 2 | 3 | 0.6750092 | 4.047363 | 1.762569 | 2.049619 | 7.08616 | 7.469164 | 9.717941e-05 | 0.08780953 | 0 | 0 | 0
684 | 26118.63 | 2011-06-09 21:18 | 2851.414 | 2 | 3 | 0.6748267 | 4.049953 | 1.768196 | 2.049619 | 7.108939 | 7.469164 | 9.708405e-05 | 0.08780953 | 0 | 0 | 0
685 | 26148.65 | 2011-06-09 21:19 | 2881.429 | 2 | 3 | 0.6748267 | 4.052704 | 1.773822 | 2.049619 | 7.131733 | 7.469164 | 0.000129509 | 0.08780953 | 0 | 0 | 0
686 | 26178.66 | 2011-06-09 21:19 | 2911.444 | 2 | 3 | 0.6746443 | 4.055294 | 1.779448 | 2.049619 | 7.154542 | 7.469164 | 3.232956e-05 | 0.08780953 | 0 | 0 | 0
687 | 26208.68 | 2011-06-09 21:20 | 2941.459 | 2 | 3 | 0.6748267 | 4.058208 | 1.785075 | 2.049619 | 7.177367 | 7.469164 | 9.708405e-05 | 0.08780953 | 0 | 0 | 0
688 | 26238.69 | 2011-06-09 21:20 | 2971.474 | 2 | 3 | 0.6746443 | 4.060798 | 1.790701 | 2.049619 | 7.200208 | 7.469164 | 9.717941e-05 | 0.08780953 | 0 | 0 | 0
689 | 26268.71 | 2011-06-09 21:21 | 3001.489 | 2 | 3 | 0.6750092 | 4.063711 | 1.796327 | 2.049619 | 7.223063 | 7.469164 | 9.717941e-05 | 0.08780953 | 0 | 0 | 0
690 | 26298.73 | 2011-06-09 21:21 | 3031.506 | 2 | 3 | 0.6748267 | 4.066625 | 1.801954 | 2.049619 | 7.245937 | 7.469164 | 9.708405e-05 | 0.08780953 | 0 | 0 | 0
691 | 26328.74 | 2011-06-09 21:22 | 3061.519 | 2 | 3 | 0.6748267 | 4.069538 | 1.80758 | 2.049619 | 7.268823 | 7.469164 | 9.708405e-05 | 0.08780953 | 0 | 0 | 0
692 | 26358.75 | 2011-06-09 21:22 | 3091.534 | 2 | 3 | 0.6748267 | 4.072614 | 1.813207 | 2.049619 | 7.291728 | 7.469164 | 0.000129509 | 0.08780953 | 0 | 0 | 0
693 | 26388.77 | 2011-06-09 21:23 | 3121.549 | 2 | 3 | 0.6746443 | 4.075203 | 1.818833 | 2.049619 | 7.314649 | 7.469164 | 6.475449e-05 | 0.08780953 | 0 | 0 | 0
694 | 26418.78 | 2011-06-09 21:23 | 3151.564 | 2 | 3 | 0.6748267 | 4.078279 | 1.824459 | 2.049619 | 7.337587 | 7.469164 | 6.475449e-05 | 0.08780953 | 0 | 0 | 0
695 | 26448.8 | 2011-06-09 21:24 | 3181.579 | 2 | 3 | 0.6748267 | 4.081355 | 1.830085 | 2.049619 | 7.360541 | 7.469164 | 6.475449e-05 | 0.08780953 | 0 | 0 | 0
696 | 26478.81 | 2011-06-09 21:24 | 3211.594 | 2 | 3 | 0.6746443 | 4.08443 | 1.835712 | 2.049619 | 7.383513 | 7.469164 | 9.708405e-05 | 0.08780953 | 0 | 0 | 0
697 | 26508.83 | 2011-06-09 21:25 | 3241.609 | 2 | 3 | 0.6748267 | 4.087505 | 1.841338 | 2.049619 | 7.406502 | 7.469164 | 9.708405e-05 | 0.08780953 | 0 | 0 | 0
698 | 26538.84 | 2011-06-09 21:25 | 3271.624 | 2 | 3 | 0.6748267 | 4.090743 | 1.846964 | 2.049619 | 7.429508 | 7.469164 | 9.708405e-05 | 0.08780953 | 0 | 0 | 0
699 | 26568.86 | 2011-06-09 21:26 | 3301.639 | 2 | 3 | 0.6746443 | 4.093818 | 1.852591 | 2.049619 | 7.452532 | 7.469164 | 6.475449e-05 | 0.08780953 | 0 | 0 | 0
700 | 26598.87 | 2011-06-09 21:26 | 3331.655 | 2 | 3 | 0.6748267 | 4.096894 | 1.858217 | 2.049619 | 7.475574 | 7.469164 | 6.475449e-05 | 0.08780953 | 0 | 0 | 0
701 | 26628.89 | 2011-06-09 21:27 | 3361.67 | 2 | 3 | 0.6750092 | 4.100131 | 1.863843 | 2.049619 | 7.498634 | 7.469164 | 9.717941e-05 | 0.08780953 | 0 | 0 | 0
702 | 26658.9 | 2011-06-09 21:27 | 3391.685 | 2 | 3 | 0.6748267 | 4.103206 | 1.86947 | 2.049619 | 7.521712 | 7.469164 | 3.232956e-05 | 0.08780953 | 0 | 0 | 0
703 | 26688.92 | 2011-06-09 21:28 | 3421.7 | 2 | 3 | 0.6746443 | 4.106767 | 1.875096 | 2.049619 | 7.544808 | 7.469164 | 6.465912e-05 | 0.08780953 | 0 | 0 | 0
704 | 26718.93 | 2011-06-09 21:28 | 3451.715 | 2 | 3 | 0.6746443 | 4.109843 | 1.880722 | 2.049619 | 7.567923 | 7.469164 | 3.232956e-05 | 0.08780953 | 0 | 0 | 0
705 | 26748.95 | 2011-06-09 21:29 | 3481.73 | 2 | 3 | 0.6746443 | 4.113404 | 1.886348 | 2.049619 | 7.591057 | 7.469164 | 6.475449e-05 | 0.08780953 | 0 | 0 | 0
706 | 26778.96 | 2011-06-09 21:29 | 3511.745 | 2 | 3 | 0.6746443 | 4.116641 | 1.891975 | 2.049619 | 7.614209 | 7.469164 | 3.232956e-05 | 0.08780953 | 0 | 0 | 0
707 | 26808.98 | 2011-06-09 21:30 | 3541.76 | 2 | 3 | 0.6748267 | 4.120364 | 1.897601 | 2.049619 | 7.637381 | 7.469164 | 0.000129509 | 0.08780953 | 0 | 0 | 0
708 | 26838.99 | 2011-06-09 21:30 | 3571.775 | 2 | 3 | 0.6748267 | 4.123601 | 1.903227 | 2.049619 | 7.660573 | 7.469164 | 9.708405e-05 | 0.08780953 | 0 | 0 | 0
709 | 26869.01 | 2011-06-09 21:31 | 3601.79 | 2 | 3 | 0.6746443 | 4.127325 | 1.908853 | 2.049619 | 7.683784 | 7.469164 | 9.717941e-05 | 0.08780953 | 0 | 0 | 0
710 | 26899.02 | 2011-06-09 21:31 | 3631.805 | 2 | 3 | 0.6748267 | 4.130723 | 1.91448 | 2.049619 | 7.707015 | 7.469164 | 9.708405e-05 | 0.08780953 | 0 | 0 | 0
711 | 26929.04 | 2011-06-09 21:32 | 3661.82 | 2 | 3 | 0.6746443 | 4.134447 | 1.920106 | 2.049619 | 7.730266 | 7.469164 | 9.717941e-05 | 0.08780953 | 0 | 0 | 0
712 | 26959.05 | 2011-06-09 21:32 | 3691.835 | 2 | 3 | 0.6746443 | 4.138008 | 1.925732 | 2.049619 | 7.753537 | 7.469164 | 9.717941e-05 | 0.08780953 | 0 | 0 | 0
713 | 26989.07 | 2011-06-09 21:33 | 3721.851 | 2 | 3 | 0.6748267 | 4.14173 | 1.931359 | 2.049619 | 7.77683 | 7.469164 | 0.000129509 | 0.08780953 | 0 | 0 | 0
714 | 27019.09 | 2011-06-09 21:33 | 3751.865 | 2 | 3 | 0.6748267 | 4.145453 | 1.936985 | 2.049619 | 7.800142 | 7.469164 | 6.475449e-05 | 0.08780953 | 0 | 0 | 0
715 | 27049.1 | 2011-06-09 21:34 | 3781.88 | 2 | 3 | 0.6748267 | 4.149176 | 1.942611 | 2.049619 | 7.823475 | 7.469164 | 9.708405e-05 | 0.08780953 | 0 | 0 | 0
716 | 27079.12 | 2011-06-09 21:34 | 3811.895 | 2 | 3 | 0.6746443 | 4.152899 | 1.948237 | 2.049619 | 7.84683 | 7.469164 | 9.717941e-05 | 0.08780953 | 0 | 0 | 0
717 | 27109.13 | 2011-06-09 21:35 | 3841.91 | 2 | 3 | 0.6748267 | 4.156784 | 1.953864 | 2.049619 | 7.870206 | 7.469164 | 0.0001618385 | 0.08780953 | 0 | 0 | 0
718 | 27139.15 | 2011-06-09 21:35 | 3871.925 | 2 | 3 | 0.6748267 | 4.160507 | 1.95949 | 2.049619 | 7.893603 | 7.469164 | 9.708405e-05 | 0.08780953 | 0 | 0 | 0
719 | 27169.16 | 2011-06-09 21:36 | 3901.94 | 2 | 3 | 0.6748267 | 4.16423 | 1.965116 | 2.049619 | 7.917022 | 7.469164 | 9.717941e-05 | 0.08780953 | 0 | 0 | 0
720 | 27199.18 | 2011-06-09 21:36 | 3931.956 | 2 | 3 | 0.6746443 | 4.168115 | 1.970742 | 2.049619 | 7.940462 | 7.469164 | 9.717941e-05 | 0.08780953 | 0 | 0 | 0
721 | 27229.19 | 2011-06-09 21:37 | 3961.971 | 2 | 3 | 0.6748267 | 4.172161 | 1.976368 | 2.049619 | 7.963925 | 7.469164 | 9.708405e-05 | 0.08780953 | 0 | 0 | 0
722 | 27259.21 | 2011-06-09 21:37 | 3991.986 | 2 | 3 | 0.6746443 | 4.176046 | 1.981995 | 2.049619 | 7.987409 | 7.469164 | 6.475449e-05 | 0.08780953 | 0 | 0 | 0
723 | 27289.22 | 2011-06-09 21:38 | 4022.001 | 2 | 3 | 0.6746443 | 4.179931 | 1.98762 | 2.049619 | 8.010913 | 7.469164 | 6.475449e-05 | 0.08780953 | 0 | 0 | 0
724 | 27319.24 | 2011-06-09 21:38 | 4052.016 | 2 | 3 | 0.6748267 | 4.184139 | 1.993246 | 2.049619 | 8.03444 | 7.469164 | 0.000129509 | 0.08780953 | 0 | 0 | 0
725 | 27349.25 | 2011-06-09 21:39 | 4082.031 | 2 | 3 | 0.6748267 | 4.188348 | 1.998871 | 2.049619 | 8.05799 | 7.469164 | 0.0001618385 | 0.08780953 | 0 | 0 | 0
726 | 27379.27 | 2011-06-09 21:39 | 4112.046 | 2 | 3 | 0.6748267 | 4.192233 | 2.004497 | 2.049619 | 8.081563 | 7.469164 | 6.475449e-05 | 0.08780953 | 0 | 0 | 0
727 | 27409.28 | 2011-06-09 21:40 | 4142.061 | 2 | 3 | 0.6746443 | 4.196441 | 2.010123 | 2.049619 | 8.105161 | 7.469164 | 9.708405e-05 | 0.08780953 | 0 | 0 | 0
728 | 27463.15 | 2011-06-09 21:41 | 30.01506 | 3 | 3 | 0 | 4.08443 | 2.014595 | 2.049619 | 8.123934 | 7.469164 | -0.000485611 | 0.08780953 | 0 | 0 | 0
729 | 27493.17 | 2011-06-09 21:41 | 60.0301 | 3 | 3 | 0 | 4.071805 | 2.014595 | 2.049619 | 8.123934 | 7.469164 | -0.0002913475 | 0.08780953 | 0 | 0 | 0
730 | 27523.18 | 2011-06-09 21:42 | 90.0451 | 3 | 3 | 0 | 4.064035 | 2.014595 | 2.049619 | 8.123934 | 7.469164 | -0.0001618385 | 0.08780953 | 0 | 0 | 0
731 | 27553.15 | 2011-06-09 21:42 | 120.0133 | 3 | 3 | 0 | 4.059179 | 2.014595 | 2.049619 | 8.123934 | 7.469164 | -9.708405e-05 | 0.08780953 | 0 | 0 | 0
732 | 27553.15 | 2011-06-09 21:42 | 2.691698187e-06 | 4 | 3 | 1.156936 | 4.200164 | 2.014595 | 2.049619 | 8.123934 | 7.469164 | 0 | 0.08780953 | 0 | 0 | 0
733 | 27553.95 | 2011-06-09 21:42 | 0.7950486 | 4 | 3 | 1.106754 | 4.200002 | 2.014843 | 2.049619 | 8.124977 | 7.469164 | -3.232956e-05 | 0.08780953 | 0 | 0 | 0
734 | 27556.06 | 2011-06-09 21:42 | 2.904207 | 4 | 3 | 1.056573 | 4.200164 | 2.015476 | 2.049619 | 8.127634 | 7.469164 | 0 | 0.08780953 | 0 | 0 | 0
735 | 27559.14 | 2011-06-09 21:42 | 5.982458 | 4 | 3 | 1.006391 | 4.200002 | 2.016357 | 2.049619 | 8.131334 | 7.469164 | -3.232956e-05 | 0.08780953 | 0 | 0 | 0
736 | 27563.23 | 2011-06-09 21:42 | 10.07594 | 4 | 3 | 0.9560268 | 4.200164 | 2.017472 | 2.049619 | 8.136016 | 7.469164 | 0 | 0.08780953 | 0 | 0 | 0
737 | 27568.51 | 2011-06-09 21:42 | 15.35713 | 4 | 3 | 0.905845 | 4.200002 | 2.018836 | 2.049619 | 8.141746 | 7.469164 | -3.232956e-05 | 0.08780953 | 0 | 0 | 0
738 | 27575.32 | 2011-06-09 21:43 | 22.16949 | 4 | 3 | 0.8556634 | 4.200002 | 2.020501 | 2.049619 | 8.148739 | 7.469164 | -3.232956e-05 | 0.08780953 | 0 | 0 | 0
739 | 27584.24 | 2011-06-09 21:43 | 31.09127 | 4 | 3 | 0.8054817 | 4.200164 | 2.022557 | 2.049619 | 8.157374 | 7.469164 | 3.232956e-05 | 0.08780953 | 0 | 0 | 0
740 | 27596.21 | 2011-06-09 21:43 | 43.05968 | 4 | 3 | 0.7552999 | 4.200164 | 2.025147 | 2.049619 | 8.168254 | 7.469164 | 0 | 0.08780953 | 0 | 0 | 0
741 | 27612.92 | 2011-06-09 21:43 | 59.76248 | 4 | 3 | 0.7051182 | 4.200164 | 2.028528 | 2.049619 | 8.182455 | 7.469164 | 3.232956e-05 | 0.08780953 | 0 | 0 | 0
742 | 27638.43 | 2011-06-09 21:44 | 85.27762 | 4 | 3 | 0.6549366 | 4.200164 | 2.033336 | 2.049619 | 8.202648 | 7.469164 | 0 | 0.08780953 | 0 | 0 | 0
743 | 27680.96 | 2011-06-09 21:44 | 127.8103 | 4 | 3 | 0.6047548 | 4.200164 | 2.040753 | 2.049619 | 8.233799 | 7.469164 | 0 | 0.08780953 | 0 | 0 | 0
744 | 27750.69 | 2011-06-09 21:45 | 197.5412 | 4 | 3 | 0.5545731 | 4.200002 | 2.051949 | 2.049619 | 8.280825 | 7.469164 | 0 | 0.08780953 | 0 | 0 | 0
745 | 27846.02 | 2011-06-09 21:47 | 292.8676 | 4 | 3 | 0.5043914 | 4.200002 | 2.065951 | 2.049619 | 8.339637 | 7.469164 | -3.232956e-05 | 0.08780953 | 0 | 0 | 0
746 | 27961.41 | 2011-06-09 21:49 | 408.2559 | 4 | 3 | 0.4540272 | 4.200002 | 2.081303 | 2.049619 | 8.404117 | 7.469164 | -3.232956e-05 | 0.08780953 | 0 | 0 | 0
747 | 28096.95 | 2011-06-09 21:51 | 543.8002 | 4 | 3 | 0.4038455 | 4.200002 | 2.097443 | 2.049619 | 8.471907 | 7.469164 | -3.232956e-05 | 0.08780953 | 0 | 0 | 0
748 | 28256.48 | 2011-06-09 21:54 | 703.3284 | 4 | 3 | 0.3536638 | 4.200164 | 2.114203 | 2.049619 | 8.542301 | 7.469164 | 0 | 0.08780953 | 0 | 0 | 0
749 | 28448.13 | 2011-06-09 21:57 | 894.981 | 4 | 3 | 0.3034821 | 4.19984 | 2.131664 | 2.049619 | 8.61564 | 7.469164 | -6.475449e-05 | 0.08780953 | 0 | 0 | 0
750 | 28689.93 | 2011-06-09 22:01 | 1136.773 | 4 | 3 | 0.2533004 | 4.200164 | 2.150317 | 2.049619 | 8.693984 | 7.469164 | 0 | 0.08780953 | 0 | 0 | 0
751 | 29000.16 | 2011-06-09 22:06 | 1447.002 | 4 | 3 | 0.2031187 | 4.200002 | 2.169912 | 2.049619 | 8.776287 | 7.469164 | 0 | 0.08780953 | 0 | 0 | 0
752 | 29439.12 | 2011-06-09 22:14 | 1885.962 | 4 | 3 | 0.152937 | 4.200164 | 2.191464 | 2.049619 | 8.866805 | 7.469164 | 0 | 0.08780953 | 0 | 0 | 0
753 | 30134.6 | 2011-06-09 22:25 | 2581.449 | 4 | 3 | 0.1027553 | 4.200002 | 2.215768 | 2.049619 | 8.968888 | 7.469164 | -3.232956e-05 | 0.08780953 | 0 | 0 | 0
754 | 31645.67 | 2011-06-09 22:50 | 4092.515 | 4 | 3 | 0.05257357 | 4.200002 | 2.246779 | 2.049619 | 9.099139 | 7.469164 | -3.232956e-05 | 0.08780953 | 0 | 0 | 0
755 | 31794.67 | 2011-06-09 22:53 | 4241.512 | 4 | 3 | 0.04983639 | 4.200164 | 2.248915 | 2.049619 | 9.10811 | 7.469164 | 0 | 0.08780953 | 0 | 0 | 0
756 | 31854.68 | 2011-06-09 22:54 | 60.01449 | 5 | 3 | 0 | 4.189805 | 2.248915 | 2.049619 | 9.10811 | 7.469164 | -3.242493e-05 | 0.08780953 | 0 | 0 | 0
757 | 31854.87 | 2011-06-09 22:54 | 0.1874299 | 6 | 3 | 0.0005670731 | 4.189967 | 2.248915 | 2.049619 | 9.10811 | 7.469164 | 0 | 0.1094609 | 0 | 0 | 0
758 | 31859.7 | 2011-06-09 22:54 | 5.015467 | 6 | 3 | -0.001257716 | 4.189643 | 2.248915 | 2.04962 | 9.10811 | 7.46917 | -6.475449e-05 | 0.1094609 | 0 | 0 | 0
759 | 31859.71 | 2011-06-09 22:54 | 0.01564071 | 7 | 3 | -0.6744225 | 4.108062 | 2.248915 | 2.049623 | 9.10811 | 7.469182 | 0 | 0.1094609 | 0 | 0 | 0
760 | 31889.73 | 2011-06-09 22:54 | 30.03043 | 7 | 3 | -0.6744225 | 4.070348 | 2.248915 | 2.055246 | 9.10811 | 7.492142 | -0.0005502701 | 0.1094609 | 0 | 0 | 0
761 | 31919.74 | 2011-06-09 22:55 | 60.04566 | 7 | 3 | -0.6744225 | 4.054323 | 2.248915 | 2.060869 | 9.10811 | 7.51498 | -0.000356102 | 0.1094609 | 0 | 0 | 0
762 | 31949.76 | 2011-06-09 22:55 | 90.06057 | 7 | 3 | -0.6742401 | 4.042507 | 2.248915 | 2.066492 | 9.10811 | 7.537742 | -0.000259018 | 0.1094609 | 0 | 0 | 0
763 | 31979.77 | 2011-06-09 22:56 | 120.0758 | 7 | 3 | -0.674605 | 4.033118 | 2.248915 | 2.072115 | 9.10811 | 7.560445 | -0.000259018 | 0.1094609 | 0 | 0 | 0
764 | 32009.79 | 2011-06-09 22:56 | 150.0907 | 7 | 3 | -0.674605 | 4.024863 | 2.248915 | 2.077737 | 9.10811 | 7.583099 | -0.000259018 | 0.1094609 | 0 | 0 | 0
765 | 32039.8 | 2011-06-09 22:57 | 180.1059 | 7 | 3 | -0.674605 | 4.017417 | 2.248915 | 2.08336 | 9.10811 | 7.60571 | -0.0002913475 | 0.1094609 | 0 | 0 | 0
766 | 32069.82 | 2011-06-09 22:57 | 210.1208 | 7 | 3 | -0.6744225 | 4.010619 | 2.248915 | 2.088983 | 9.10811 | 7.628281 | -0.0001941681 | 0.1094609 | 0 | 0 | 0
767 | 32099.83 | 2011-06-09 22:58 | 240.1359 | 7 | 3 | -0.6744225 | 4.004144 | 2.248915 | 2.094606 | 9.10811 | 7.650813 | -0.0001619339 | 0.1094609 | 0 | 0 | 0
768 | 32129.85 | 2011-06-09 22:58 | 270.1511 | 7 | 3 | -0.6742401 | 3.997832 | 2.248915 | 2.100229 | 9.10811 | 7.67331 | -0.000129509 | 0.1094609 | 0 | 0 | 0
769 | 32159.86 | 2011-06-09 22:59 | 300.166 | 7 | 3 | -0.6744225 | 3.991357 | 2.248915 | 2.105851 | 9.10811 | 7.695771 | -0.000226593 | 0.1094609 | 0 | 0 | 0
770 | 32189.88 | 2011-06-09 22:59 | 330.181 | 7 | 3 | -0.6744225 | 3.985368 | 2.248915 | 2.111474 | 9.10811 | 7.718198 | -0.0001942158 | 0.1094609 | 0 | 0 | 0
771 | 32219.89 | 2011-06-09 23:00 | 360.1961 | 7 | 3 | -0.6744225 | 3.979379 | 2.248915 | 2.117097 | 9.10811 | 7.740591 | -0.0001618385 | 0.1094609 | 0 | 0 | 0
772 | 32249.91 | 2011-06-09 23:00 | 390.2113 | 7 | 3 | -0.6744225 | 3.973552 | 2.248915 | 2.12272 | 9.10811 | 7.76295 | -0.0001618862 | 0.1094609 | 0 | 0 | 0
773 | 32279.92 | 2011-06-09 23:01 | 420.2262 | 7 | 3 | -0.6742401 | 3.967886 | 2.248915 | 2.128343 | 9.10811 | 7.785276 | -0.000129509 | 0.1094609 | 0 | 0 | 0
774 | 32309.94 | 2011-06-09 23:01 | 450.2415 | 7 | 3 | -0.6747875 | 3.961897 | 2.248915 | 2.133965 | 9.10811 | 7.807569 | -0.0001942635 | 0.1094609 | 0 | 0 | 0
775 | 32339.95 | 2011-06-09 23:02 | 480.2563 | 7 | 3 | -0.6742401 | 3.956232 | 2.248915 | 2.139588 | 9.10811 | 7.82983 | -0.0001618862 | 0.1094609 | 0 | 0 | 0
776 | 32369.97 | 2011-06-09 23:02 | 510.2715 | 7 | 3 | -0.6744225 | 3.950729 | 2.248915 | 2.145211 | 9.10811 | 7.85206 | -0.000129509 | 0.1094609 | 0 | 0 | 0
777 | 32399.98 | 2011-06-09 23:03 | 540.2888 | 7 | 3 | -0.6744225 | 3.945063 | 2.248915 | 2.150834 | 9.10811 | 7.874259 | -0.0001618862 | 0.1094609 | 0 | 0 | 0
778 | 32430 | 2011-06-09 23:03 | 570.3015 | 7 | 3 | -0.6744225 | 3.939398 | 2.248915 | 2.156456 | 9.10811 | 7.896424 | -0.0001942158 | 0.1094609 | 0 | 0 | 0
779 | 32460.01 | 2011-06-09 23:04 | 600.3166 | 7 | 3 | -0.6744225 | 3.934057 | 2.248915 | 2.162079 | 9.10811 | 7.918559 | -0.0001294613 | 0.1094609 | 0 | 0 | 0
780 | 32490.03 | 2011-06-09 23:04 | 630.3316 | 7 | 3 | -0.6744225 | 3.928715 | 2.248915 | 2.167702 | 9.10811 | 7.940664 | -0.0001294613 | 0.1094609 | 0 | 0 | 0
781 | 32520.04 | 2011-06-09 23:05 | 660.3467 | 7 | 3 | -0.6744225 | 3.923211 | 2.248915 | 2.173324 | 9.10811 | 7.962738 | -9.713173e-05 | 0.1094609 | 0 | 0 | 0
782 | 32550.06 | 2011-06-09 23:05 | 690.3619 | 7 | 3 | -0.6744225 | 3.91787 | 2.248915 | 2.178947 | 9.10811 | 7.984781 | -9.713173e-05 | 0.1094609 | 0 | 0 | 0
783 | 32580.07 | 2011-06-09 23:06 | 720.3768 | 7 | 3 | -0.6744225 | 3.912205 | 2.248915 | 2.18457 | 9.10811 | 8.006794 | -0.0001942635 | 0.1094609 | 0 | 0 | 0
784 | 32610.09 | 2011-06-09 23:06 | 750.3919 | 7 | 3 | -0.6744225 | 3.907025 | 2.248915 | 2.190193 | 9.10811 | 8.028777 | -0.0001618862 | 0.1094609 | 0 | 0 | 0
785 | 32640.1 | 2011-06-09 23:07 | 780.407 | 7 | 3 | -0.6742401 | 3.901683 | 2.248915 | 2.195815 | 9.10811 | 8.05073 | -0.0001294613 | 0.1094609 | 0 | 0 | 0
786 | 32670.12 | 2011-06-09 23:07 | 810.4221 | 7 | 3 | -0.6742401 | 3.896342 | 2.248915 | 2.201438 | 9.10811 | 8.072653 | -0.0001294613 | 0.1094609 | 0 | 0 | 0
787 | 32700.13 | 2011-06-09 23:08 | 840.4371 | 7 | 3 | -0.6744225 | 3.891162 | 2.248915 | 2.207061 | 9.10811 | 8.094548 | -0.000129509 | 0.1094609 | 0 | 0 | 0
788 | 32730.15 | 2011-06-09 23:08 | 870.4522 | 7 | 3 | -0.6744225 | 3.885982 | 2.248915 | 2.212685 | 9.10811 | 8.116415 | -9.713173e-05 | 0.1094609 | 0 | 0 | 0
789 | 32760.16 | 2011-06-09 23:09 | 900.4672 | 7 | 3 | -0.6744225 | 3.880641 | 2.248915 | 2.218308 | 9.10811 | 8.138252 | -0.0001618385 | 0.1094609 | 0 | 0 | 0
790 | 32790.18 | 2011-06-09 23:09 | 930.4824 | 7 | 3 | -0.674605 | 3.875461 | 2.248915 | 2.223932 | 9.10811 | 8.160061 | -0.0001618385 | 0.1094609 | 0 | 0 | 0
791 | 32820.19 | 2011-06-09 23:10 | 960.4973 | 7 | 3 | -0.6742401 | 3.870605 | 2.248915 | 2.229555 | 9.10811 | 8.181839 | -9.713173e-05 | 0.1094609 | 0 | 0 | 0
792 | 32850.21 | 2011-06-09 23:10 | 990.5125 | 7 | 3 | -0.6744225 | 3.865263 | 2.248915 | 2.235178 | 9.10811 | 8.203588 | -0.0001618862 | 0.1094609 | 0 | 0 | 0
793 | 32880.22 | 2011-06-09 23:11 | 1020.527 | 7 | 3 | -0.6742401 | 3.860569 | 2.248915 | 2.240801 | 9.10811 | 8.225308 | -6.475449e-05 | 0.1094609 | 0 | 0 | 0
794 | 32910.24 | 2011-06-09 23:11 | 1050.542 | 7 | 3 | -0.6742401 | 3.855551 | 2.248915 | 2.246424 | 9.10811 | 8.247001 | -9.713173e-05 | 0.1094609 | 0 | 0 | 0
795 | 32940.25 | 2011-06-09 23:12 | 1080.558 | 7 | 3 | -0.674605 | 3.850372 | 2.248915 | 2.252047 | 9.10811 | 8.268666 | -0.0001294613 | 0.1094609 | 0 | 0 | 0
796 | 32970.27 | 2011-06-09 23:12 | 1110.573 | 7 | 3 | -0.6744225 | 3.84584 | 2.248915 | 2.25767 | 9.10811 | 8.290304 | -9.713173e-05 | 0.1094609 | 0 | 0 | 0
797 | 33000.28 | 2011-06-09 23:13 | 1140.588 | 7 | 3 | -0.674605 | 3.840984 | 2.248915 | 2.263292 | 9.10811 | 8.311915 | -0.0001294613 | 0.1094609 | 0 | 0 | 0
798 | 33030.3 | 2011-06-09 23:13 | 1170.603 | 7 | 3 | -0.6742401 | 3.836451 | 2.248915 | 2.268915 | 9.10811 | 8.3335 | -9.713173e-05 | 0.1094609 | 0 | 0 | 0
799 | 33060.31 | 2011-06-09 23:14 | 1200.618 | 7 | 3 | -0.674605 | 3.831757 | 2.248915 | 2.274538 | 9.10811 | 8.355058 | -0.0001294613 | 0.1094609 | 0 | 0 | 0
800 | 33090.33 | 2011-06-09 23:14 | 1230.633 | 7 | 3 | -0.6744225 | 3.827387 | 2.248915 | 2.280162 | 9.10811 | 8.376592 | -9.713173e-05 | 0.1094609 | 0 | 0 | 0
801 | 33120.34 | 2011-06-09 23:15 | 1260.648 | 7 | 3 | -0.6744225 | 3.822855 | 2.248915 | 2.285784 | 9.10811 | 8.3981 | -9.713173e-05 | 0.1094609 | 0 | 0 | 0
802 | 33150.36 | 2011-06-09 23:15 | 1290.663 | 7 | 3 | -0.6744225 | 3.818484 | 2.248915 | 2.291407 | 9.10811 | 8.419584 | -0.0001294613 | 0.1094609 | 0 | 0 | 0
803 | 33180.37 | 2011-06-09 23:16 | 1320.678 | 7 | 3 | -0.674605 | 3.814114 | 2.248915 | 2.29703 | 9.10811 | 8.441043 | -0.0001618385 | 0.1094609 | 0 | 0 | 0
804 | 33210.39 | 2011-06-09 23:16 | 1350.693 | 7 | 3 | -0.674605 | 3.809905 | 2.248915 | 2.302653 | 9.10811 | 8.462479 | -9.713173e-05 | 0.1094609 | 0 | 0 | 0
805 | 33240.4 | 2011-06-09 23:17 | 1380.708 | 7 | 3 | -0.6744225 | 3.805859 | 2.248915 | 2.308277 | 9.10811 | 8.483893 | -9.713173e-05 | 0.1094609 | 0 | 0 | 0
806 | 33270.42 | 2011-06-09 23:17 | 1410.723 | 7 | 3 | -0.6747875 | 3.80165 | 2.248915 | 2.3139 | 9.10811 | 8.505283 | -9.713173e-05 | 0.1094609 | 0 | 0 | 0
807 | 33300.43 | 2011-06-09 23:18 | 1440.738 | 7 | 3 | -0.6744225 | 3.797765 | 2.248915 | 2.319524 | 9.10811 | 8.526651 | -9.713173e-05 | 0.1094609 | 0 | 0 | 0
808 | 33330.45 | 2011-06-09 23:18 | 1470.753 | 7 | 3 | -0.6742401 | 3.793719 | 2.248915 | 2.325147 | 9.10811 | 8.547995 | -0.0001294613 | 0.1094609 | 0 | 0 | 0
809 | 33360.46 | 2011-06-09 23:19 | 1500.768 | 7 | 3 | -0.6742401 | 3.789834 | 2.248915 | 2.33077 | 9.10811 | 8.569316 | -0.0001294613 | 0.1094609 | 0 | 0 | 0
810 | 33390.48 | 2011-06-09 23:19 | 1530.783 | 7 | 3 | -0.6744225 | 3.785949 | 2.248915 | 2.336393 | 9.10811 | 8.590614 | -0.0001294613 | 0.1094609 | 0 | 0 | 0
811 | 33420.49 | 2011-06-09 23:20 | 1560.798 | 7 | 3 | -0.6744225 | 3.782226 | 2.248915 | 2.342015 | 9.10811 | 8.611891 | -9.708405e-05 | 0.1094609 | 0 | 0 | 0
812 | 33450.51 | 2011-06-09 23:20 | 1590.814 | 7 | 3 | -0.6744225 | 3.778342 | 2.248915 | 2.347638 | 9.10811 | 8.633147 | -9.708405e-05 | 0.1094609 | 0 | 0 | 0
813 | 33480.52 | 2011-06-09 23:21 | 1620.829 | 7 | 3 | -0.6744225 | 3.774619 | 2.248915 | 2.353261 | 9.10811 | 8.654382 | -9.708405e-05 | 0.1094609 | 0 | 0 | 0
814 | 33510.54 | 2011-06-09 23:21 | 1650.844 | 7 | 3 | -0.6744225 | 3.770896 | 2.248915 | 2.358884 | 9.10811 | 8.675596 | -9.708405e-05 | 0.1094609 | 0 | 0 | 0
815 | 33540.55 | 2011-06-09 23:22 | 1680.859 | 7 | 3 | -0.6744225 | 3.767334 | 2.248915 | 2.364506 | 9.10811 | 8.696789 | -6.475449e-05 | 0.1094609 | 0 | 0 | 0
816 | 33570.57 | 2011-06-09 23:22 | 1710.874 | 7 | 3 | -0.674605 | 3.763773 | 2.248915 | 2.370129 | 9.10811 | 8.717962 | -9.713173e-05 | 0.1094609 | 0 | 0 | 0
817 | 33600.58 | 2011-06-09 23:23 | 1740.889 | 7 | 3 | -0.6744225 | 3.760212 | 2.248915 | 2.375752 | 9.10811 | 8.739115 | -0.000129509 | 0.1094609 | 0 | 0 | 0
818 | 33630.6 | 2011-06-09 23:23 | 1770.904 | 7 | 3 | -0.6744225 | 3.756651 | 2.248915 | 2.381375 | 9.10811 | 8.760249 | -9.713173e-05 | 0.1094609 | 0 | 0 | 0
819 | 33660.61 | 2011-06-09 23:24 | 1800.919 | 7 | 3 | -0.6744225 | 3.753414 | 2.248915 | 2.386998 | 9.10811 | 8.781362 | -6.475449e-05 | 0.1094609 | 0 | 0 | 0
820 | 33690.63 | 2011-06-09 23:24 | 1830.934 | 7 | 3 | -0.6744225 | 3.749691 | 2.248915 | 2.392621 | 9.10811 | 8.802456 | -9.708405e-05 | 0.1094609 | 0 | 0 | 0
821 | 33720.65 | 2011-06-09 23:25 | 1860.952 | 7 | 3 | -0.6744225 | 3.746454 | 2.248915 | 2.398244 | 9.10811 | 8.823533 | -6.475449e-05 | 0.1094609 | 0 | 0 | 0
822 | 33750.66 | 2011-06-09 23:25 | 1890.964 | 7 | 3 | -0.6744225 | 3.742893 | 2.248915 | 2.403866 | 9.10811 | 8.844588 | -0.0001618862 | 0.1094609 | 0 | 0 | 0
823 | 33780.67 | 2011-06-09 23:26 | 1920.979 | 7 | 3 | -0.6744225 | 3.739655 | 2.248915 | 2.409489 | 9.10811 | 8.865625 | -6.475449e-05 | 0.1094609 | 0 | 0 | 0
824 | 33810.69 | 2011-06-09 23:26 | 1950.994 | 7 | 3 | -0.674605 | 3.736418 | 2.248915 | 2.415112 | 9.10811 | 8.886644 | -6.475449e-05 | 0.1094609 | 0 | 0 | 0
825 | 33840.7 | 2011-06-09 23:27 | 1981.009 | 7 | 3 | -0.674605 | 3.733181 | 2.248915 | 2.420735 | 9.10811 | 8.907644 | -9.713173e-05 | 0.1094609 | 0 | 0 | 0
826 | 33870.72 | 2011-06-09 23:27 | 2011.024 | 7 | 3 | -0.6744225 | 3.730105 | 2.248915 | 2.426358 | 9.10811 | 8.928627 | -6.475449e-05 | 0.1094609 | 0 | 0 | 0
827 | 33900.73 | 2011-06-09 23:28 | 2041.039 | 7 | 3 | -0.6744225 | 3.726868 | 2.248915 | 2.43198 | 9.10811 | 8.949592 | -9.708405e-05 | 0.1094609 | 0 | 0 | 0
828 | 33930.75 | 2011-06-09 23:28 | 2071.055 | 7 | 3 | -0.6744225 | 3.723793 | 2.248915 | 2.437603 | 9.10811 | 8.970539 | -9.713173e-05 | 0.1094609 | 0 | 0 | 0
829 | 33960.77 | 2011-06-09 23:29 | 2101.07 | 7 | 3 | -0.6744225 | 3.720717 | 2.248915 | 2.443226 | 9.10811 | 8.991469 | -6.475449e-05 | 0.1094609 | 0 | 0 | 0
830 | 33990.78 | 2011-06-09 23:29 | 2131.085 | 7 | 3 | -0.674605 | 3.717642 | 2.248915 | 2.448849 | 9.10811 | 9.012381 | -9.708405e-05 | 0.1094609 | 0 | 0 | 0
831 | 34020.8 | 2011-06-09 23:30 | 2161.1 | 7 | 3 | -0.6744225 | 3.714728 | 2.248915 | 2.454472 | 9.10811 | 9.033277 | -6.475449e-05 | 0.1094609 | 0 | 0 | 0
832 | 34050.81 | 2011-06-09 23:30 | 2191.115 | 7 | 3 | -0.6744225 | 3.711653 | 2.248915 | 2.460095 | 9.10811 | 9.054155 | -9.708405e-05 | 0.1094609 | 0 | 0 | 0
833 | 34080.83 | 2011-06-09 23:31 | 2221.13 | 7 | 3 | -0.6742401 | 3.708901 | 2.248915 | 2.465717 | 9.10811 | 9.075017 | -3.237724e-05 | 0.1094609 | 0 | 0 | 0
834 | 34110.84 | 2011-06-09 23:32 | 2251.145 | 7 | 3 | -0.6744225 | 3.705987 | 2.248915 | 2.47134 | 9.10811 | 9.095863 | -6.475449e-05 | 0.1094609 | 0 | 0 | 0
835 | 34140.86 | 2011-06-09 23:32 | 2281.16 | 7 | 3 | -0.6744225 | 3.702912 | 2.248915 | 2.476963 | 9.10811 | 9.116692 | -9.713173e-05 | 0.1094609 | 0 | 0 | 0
836 | 34170.87 | 2011-06-09 23:33 | 2311.175 | 7 | 3 | -0.6744225 | 3.700322 | 2.248915 | 2.482586 | 9.10811 | 9.137506 | -3.237724e-05 | 0.1094609 | 0 | 0 | 0
837 | 34200.89 | 2011-06-09 23:33 | 2341.19 | 7 | 3 | -0.6744225 | 3.697247 | 2.248915 | 2.488209 | 9.10811 | 9.158303 | -9.713173e-05 | 0.1094609 | 0 | 0 | 0
838 | 34230.9 | 2011-06-09 23:34 | 2371.205 | 7 | 3 | -0.6744225 | 3.694657 | 2.248915 | 2.493832 | 9.10811 | 9.179085 | -6.475449e-05 | 0.1094609 | 0 | 0 | 0
839 | 34260.92 | 2011-06-09 23:34 | 2401.22 | 7 | 3 | -0.6744225 | 3.691743 | 2.248915 | 2.499454 | 9.10811 | 9.199852 | -0.000129509 | 0.1094609 | 0 | 0 | 0
840 | 34290.93 | 2011-06-09 23:34 | 2431.235 | 7 | 3 | -0.6744225 | 3.689153 | 2.248915 | 2.505077 | 9.10811 | 9.220604 | -9.708405e-05 | 0.1094609 | 0 | 0 | 0
841 | 34320.95 | 2011-06-09 23:35 | 2461.253 | 7 | 3 | -0.6742401 | 3.686563 | 2.248915 | 2.510701 | 9.10811 | 9.241343 | -6.475449e-05 | 0.1094609 | 0 | 0 | 0
842 | 34350.96 | 2011-06-09 23:36 | 2491.265 | 7 | 3 | -0.6744225 | 3.683974 | 2.248915 | 2.516324 | 9.10811 | 9.262064 | -6.475449e-05 | 0.1094609 | 0 | 0 | 0
843 | 34380.98 | 2011-06-09 23:36 | 2521.28 | 7 | 3 | -0.674605 | 3.681222 | 2.248915 | 2.521947 | 9.10811 | 9.282773 | -0.0001294613 | 0.1094609 | 0 | 0 | 0
844 | 34410.99 | 2011-06-09 23:36 | 2551.295 | 7 | 3 | -0.6744225 | 3.678794 | 2.248915 | 2.52757 | 9.10811 | 9.303467 | -6.475449e-05 | 0.1094609 | 0 | 0 | 0
845 | 34441.01 | 2011-06-09 23:37 | 2581.311 | 7 | 3 | -0.6744225 | 3.676366 | 2.248915 | 2.533193 | 9.10811 | 9.324145 | -6.475449e-05 | 0.1094609 | 0 | 0 | 0
846 | 34471.02 | 2011-06-09 23:38 | 2611.326 | 7 | 3 | -0.674605 | 3.673938 | 2.248915 | 2.538816 | 9.10811 | 9.34481 | -6.47068e-05 | 0.1094609 | 0 | 0 | 0
847 | 34501.04 | 2011-06-09 23:38 | 2641.341 | 7 | 3 | -0.674605 | 3.671348 | 2.248915 | 2.544439 | 9.10811 | 9.365461 | -9.713173e-05 | 0.1094609 | 0 | 0 | 0
848 | 34531.05 | 2011-06-09 23:38 | 2671.356 | 7 | 3 | -0.6744225 | 3.669244 | 2.248915 | 2.550061 | 9.10811 | 9.386099 | -6.475449e-05 | 0.1094609 | 0 | 0 | 0
849 | 34561.07 | 2011-06-09 23:39 | 2701.371 | 7 | 3 | -0.6744225 | 3.666654 | 2.248915 | 2.555684 | 9.10811 | 9.406723 | -6.475449e-05 | 0.1094609 | 0 | 0 | 0
850 | 34591.08 | 2011-06-09 23:40 | 2731.386 | 7 | 3 | -0.6744225 | 3.66455 | 2.248915 | 2.561307 | 9.10811 | 9.427334 | -3.232956e-05 | 0.1094609 | 0 | 0 | 0
851 | 34621.1 | 2011-06-09 23:40 | 2761.401 | 7 | 3 | -0.6744225 | 3.662284 | 2.248915 | 2.56693 | 9.10811 | 9.447933 | -3.237724e-05 | 0.1094609 | 0 | 0 | 0
852 | 34651.11 | 2011-06-09 23:40 | 2791.416 | 7 | 3 | -0.6742401 | 3.660179 | 2.248915 | 2.572553 | 9.10811 | 9.468519 | -3.237724e-05 | 0.1094609 | 0 | 0 | 0
853 | 34681.13 | 2011-06-09 23:41 | 2821.431 | 7 | 3 | -0.6744225 | 3.657913 | 2.248915 | 2.578176 | 9.10811 | 9.489093 | -3.237724e-05 | 0.1094609 | 0 | 0 | 0
854 | 34711.14 | 2011-06-09 23:42 | 2851.446 | 7 | 3 | -0.6742401 | 3.655809 | 2.248915 | 2.583798 | 9.10811 | 9.509654 | -6.475449e-05 | 0.1094609 | 0 | 0 | 0
855 | 34741.16 | 2011-06-09 23:42 | 2881.461 | 7 | 3 | -0.6742401 | 3.653705 | 2.248915 | 2.589421 | 9.10811 | 9.530204 | -3.237724e-05 | 0.1094609 | 0 | 0 | 0
856 | 34771.17 | 2011-06-09 23:42 | 2911.476 | 7 | 3 | -0.6742401 | 3.651762 | 2.248915 | 2.595044 | 9.10811 | 9.550742 | -3.237724e-05 | 0.1094609 | 0 | 0 | 0
857 | 34801.19 | 2011-06-09 23:43 | 2941.491 | 7 | 3 | -0.6742401 | 3.64982 | 2.248915 | 2.600667 | 9.10811 | 9.571269 | 0 | 0.1094609 | 0 | 0 | 0
858 | 34831.2 | 2011-06-09 23:44 | 2971.506 | 7 | 3 | -0.6744225 | 3.647716 | 2.248915 | 2.60629 | 9.10811 | 9.591785 | 0 | 0.1094609 | 0 | 0 | 0
859 | 34861.22 | 2011-06-09 23:44 | 3001.521 | 7 | 3 | -0.6744225 | 3.645611 | 2.248915 | 2.611913 | 9.10811 | 9.612289 | -6.475449e-05 | 0.1094609 | 0 | 0 | 0
860 | 34891.23 | 2011-06-09 23:44 | 3031.537 | 7 | 3 | -0.6744225 | 3.643831 | 2.248915 | 2.617535 | 9.10811 | 9.632782 | -3.237724e-05 | 0.1094609 | 0 | 0 | 0
861 | 34921.25 | 2011-06-09 23:45 | 3061.552 | 7 | 3 | -0.674605 | 3.641727 | 2.248915 | 2.623158 | 9.10811 | 9.653266 | -9.708405e-05 | 0.1094609 | 0 | 0 | 0
862 | 34951.26 | 2011-06-09 23:46 | 3091.567 | 7 | 3 | -0.6742401 | 3.64027 | 2.248915 | 2.628781 | 9.10811 | 9.673738 | 0 | 0.1094609 | 0 | 0 | 0
863 | 34981.28 | 2011-06-09 23:46 | 3121.582 | 7 | 3 | -0.6742401 | 3.638489 | 2.248915 | 2.634404 | 9.10811 | 9.694201 | 0 | 0.1094609 | 0 | 0 | 0
864 | 35011.29 | 2011-06-09 23:46 | 3151.597 | 7 | 3 | -0.674605 | 3.636547 | 2.248915 | 2.640027 | 9.10811 | 9.714654 | -6.475449e-05 | 0.1094609 | 0 | 0 | 0
865 | 35041.31 | 2011-06-09 23:47 | 3181.612 | 7 | 3 | -0.6744225 | 3.634766 | 2.248915 | 2.645649 | 9.10811 | 9.735097 | -6.475449e-05 | 0.1094609 | 0 | 0 | 0
866 | 35071.32 | 2011-06-09 23:48 | 3211.627 | 7 | 3 | -0.6744225 | 3.633148 | 2.248915 | 2.651272 | 9.10811 | 9.75553 | -6.475449e-05 | 0.1094609 | 0 | 0 | 0
867 | 35101.34 | 2011-06-09 23:48 | 3241.642 | 7 | 3 | -0.674605 | 3.631367 | 2.248915 | 2.656895 | 9.10811 | 9.775954 | -9.713173e-05 | 0.1094609 | 0 | 0 | 0
868 | 35131.35 | 2011-06-09 23:49 | 3271.657 | 7 | 3 | -0.6744225 | 3.62991 | 2.248915 | 2.662518 | 9.10811 | 9.796369 | -3.237724e-05 | 0.1094609 | 0 | 0 | 0
869 | 35161.37 | 2011-06-09 23:49 | 3301.672 | 7 | 3 | -0.6744225 | 3.628292 | 2.248915 | 2.668141 | 9.10811 | 9.816775 | -3.237724e-05 | 0.1094609 | 0 | 0 | 0
870 | 35191.38 | 2011-06-09 23:50 | 3331.687 | 7 | 3 | -0.6744225 | 3.626511 | 2.248915 | 2.673764 | 9.10811 | 9.837171 | -6.47068e-05 | 0.1094609 | 0 | 0 | 0
871 | 35221.4 | 2011-06-09 23:50 | 3361.702 | 7 | 3 | -0.674605 | 3.625054 | 2.248915 | 2.679386 | 9.10811 | 9.857558 | -3.237724e-05 | 0.1094609 | 0 | 0 | 0
872 | 35251.41 | 2011-06-09 23:50 | 3391.717 | 7 | 3 | -0.6744225 | 3.623274 | 2.248915 | 2.685009 | 9.10811 | 9.877937 | -9.713173e-05 | 0.1094609 | 0 | 0 | 0
873 | 35281.43 | 2011-06-09 23:51 | 3421.732 | 7 | 3 | -0.6744225 | 3.621979 | 2.248915 | 2.690632 | 9.10811 | 9.898306 | 0 | 0.1094609 | 0 | 0 | 0
874 | 35311.44 | 2011-06-09 23:52 | 3451.747 | 7 | 3 | -0.6742401 | 3.620198 | 2.248915 | 2.696255 | 9.10811 | 9.918667 | -6.475449e-05 | 0.1094609 | 0 | 0 | 0
875 | 35341.46 | 2011-06-09 23:52 | 3481.762 | 7 | 3 | -0.6744225 | 3.618742 | 2.248915 | 2.701878 | 9.10811 | 9.939019 | -3.237724e-05 | 0.1094609 | 0 | 0 | 0
876 | 35371.47 | 2011-06-09 23:52 | 3511.778 | 7 | 3 | -0.6744225 | 3.617123 | 2.248915 | 2.707501 | 9.10811 | 9.959362 | -3.237724e-05 | 0.1094609 | 0 | 0 | 0
877 | 35401.49 | 2011-06-09 23:53 | 3541.793 | 7 | 3 | -0.6744225 | 3.615504 | 2.248915 | 2.713124 | 9.10811 | 9.979696 | -3.237724e-05 | 0.1094609 | 0 | 0 | 0
878 | 35431.5 | 2011-06-09 23:54 | 3571.808 | 7 | 3 | -0.6744225 | 3.613886 | 2.248915 | 2.718747 | 9.10811 | 10.00002 | -3.237724e-05 | 0.1094609 | 0 | 0 | 0
879 | 35461.52 | 2011-06-09 23:54 | 3601.823 | 7 | 3 | -0.674605 | 3.612105 | 2.248915 | 2.724369 | 9.10811 | 10.02034 | -6.475449e-05 | 0.1094609 | 0 | 0 | 0
880 | 35491.53 | 2011-06-09 23:54 | 3631.838 | 7 | 3 | -0.6744225 | 3.610648 | 2.248915 | 2.729992 | 9.10811 | 10.04064 | 0 | 0.1094609 | 0 | 0 | 0
881 | 35521.55 | 2011-06-09 23:55 | 3661.853 | 7 | 3 | -0.6744225 | 3.608868 | 2.248915 | 2.735615 | 9.10811 | 10.06094 | -6.475449e-05 | 0.1094609 | 0 | 0 | 0
882 | 35551.56 | 2011-06-09 23:55 | 3691.868 | 7 | 3 | -0.6744225 | 3.607087 | 2.248915 | 2.741238 | 9.10811 | 10.08123 | -3.237724e-05 | 0.1094609 | 0 | 0 | 0
883 | 35581.58 | 2011-06-09 23:56 | 3721.883 | 7 | 3 | -0.674605 | 3.605307 | 2.248915 | 2.746861 | 9.10811 | 10.10151 | -9.708405e-05 | 0.1094609 | 0 | 0 | 0
884 | 35611.59 | 2011-06-09 23:57 | 3751.898 | 7 | 3 | -0.6744225 | 3.603526 | 2.248915 | 2.752484 | 9.10811 | 10.12177 | -9.708405e-05 | 0.1094609 | 0 | 0 | 0
885 | 35641.61 | 2011-06-09 23:57 | 3781.916 | 7 | 3 | -0.6744225 | 3.601746 | 2.248915 | 2.758107 | 9.10811 | 10.14203 | -6.47068e-05 | 0.1094609 | 0 | 0 | 0
886 | 35671.62 | 2011-06-09 23:58 | 3811.928 | 7 | 3 | -0.6744225 | 3.599803 | 2.248915 | 2.76373 | 9.10811 | 10.16228 | -6.47068e-05 | 0.1094609 | 0 | 0 | 0
887 | 35701.64 | 2011-06-09 23:58 | 3841.943 | 7 | 3 | -0.6742401 | 3.598023 | 2.248915 | 2.769353 | 9.10811 | 10.18251 | -3.232956e-05 | 0.1094609 | 0 | 0 | 0
888 | 35731.65 | 2011-06-09 23:58 | 3871.958 | 7 | 3 | -0.6744225 | 3.595757 | 2.248915 | 2.774975 | 9.10811 | 10.20274 | -9.708405e-05 | 0.1094609 | 0 | 0 | 0
889 | 35761.67 | 2011-06-09 23:59 | 3901.973 | 7 | 3 | -0.6744225 | 3.593652 | 2.248915 | 2.780598 | 9.10811 | 10.22295 | -9.713173e-05 | 0.1094609 | 0 | 0 | 0
890 | 35791.68 | 2011-06-10 | 3931.988 | 7 | 3 | -0.6744225 | 3.591548 | 2.248915 | 2.786221 | 9.10811 | 10.24315 | -3.237724e-05 | 0.1094609 | 0 | 0 | 0
891 | 35821.7 | 2011-06-10 | 3962.003 | 7 | 3 | -0.674605 | 3.589606 | 2.248915 | 2.791844 | 9.10811 | 10.26334 | 0 | 0.1094609 | 0 | 0 | 0
892 | 35851.71 | 2011-06-10 00:01 | 3992.019 | 7 | 3 | -0.6744225 | 3.587178 | 2.248915 | 2.797467 | 9.10811 | 10.28352 | -6.475449e-05 | 0.1094609 | 0 | 0 | 0
893 | 35881.73 | 2011-06-10 00:01 | 4022.034 | 7 | 3 | -0.6742401 | 3.58475 | 2.248915 | 2.80309 | 9.10811 | 10.30368 | -3.232956e-05 | 0.1094609 | 0 | 0 | 0
894 | 35911.74 | 2011-06-10 00:02 | 4052.049 | 7 | 3 | -0.6742401 | 3.582322 | 2.248915 | 2.808713 | 9.10811 | 10.32383 | -6.475449e-05 | 0.1094609 | 0 | 0 | 0
895 | 35941.76 | 2011-06-10 00:02 | 4082.064 | 7 | 3 | -0.6744225 | 3.579894 | 2.248915 | 2.814336 | 9.10811 | 10.34397 | -3.237724e-05 | 0.1094609 | 0 | 0 | 0
896 | 35971.77 | 2011-06-10 00:03 | 4112.079 | 7 | 3 | -0.6742401 | 3.577142 | 2.248915 | 2.819959 | 9.10811 | 10.36409 | -3.232956e-05 | 0.1094609 | 0 | 0 | 0
897 | 36001.79 | 2011-06-10 00:03 | 4142.094 | 7 | 3 | -0.6742401 | 3.57439 | 2.248915 | 2.825581 | 9.10811 | 10.38419 | -3.237724e-05 | 0.1094609 | 0 | 0 | 0
898 | 36031.8 | 2011-06-10 00:04 | 4172.109 | 7 | 3 | -0.6744225 | 3.571477 | 2.248915 | 2.831204 | 9.10811 | 10.40428 | -6.475449e-05 | 0.1094609 | 0 | 0 | 0
899 | 36061.82 | 2011-06-10 00:04 | 4202.124 | 7 | 3 | -0.6744225 | 3.568401 | 2.248915 | 2.836827 | 9.10811 | 10.42436 | -9.713173e-05 | 0.1094609 | 0 | 0 | 0
900 | 36091.83 | 2011-06-10 00:05 | 4232.139 | 7 | 3 | -0.6744225 | 3.565326 | 2.248915 | 2.84245 | 9.10811 | 10.44441 | -6.475449e-05 | 0.1094609 | 0 | 0 | 0
901 | 36121.85 | 2011-06-10 00:05 | 4262.154 | 7 | 3 | -0.6742401 | 3.562088 | 2.248915 | 2.848073 | 9.10811 | 10.46445 | -6.475449e-05 | 0.1094609 | 0 | 0 | 0
902 | 36151.86 | 2011-06-10 00:06 | 4292.169 | 7 | 3 | -0.6744225 | 3.558689 | 2.248915 | 2.853696 | 9.10811 | 10.48447 | -9.713173e-05 | 0.1094609 | 0 | 0 | 0
903 | 36181.88 | 2011-06-10 00:06 | 4322.184 | 7 | 3 | -0.6744225 | 3.555128 | 2.248915 | 2.859319 | 9.10811 | 10.50447 | -6.475449e-05 | 0.1094609 | 0 | 0 | 0
904 | 36211.89 | 2011-06-10 00:07 | 4352.199 | 7 | 3 | -0.6744225 | 3.551405 | 2.248915 | 2.864942 | 9.10811 | 10.52445 | -0.000129509 | 0.1094609 | 0 | 0 | 0
905 | 36241.91 | 2011-06-10 00:07 | 4382.217 | 7 | 3 | -0.6742401 | 3.547521 | 2.248915 | 2.870565 | 9.10811 | 10.54441 | -9.713173e-05 | 0.1094609 | 0 | 0 | 0
906 | 36271.92 | 2011-06-10 00:08 | 4412.229 | 7 | 3 | -0.6744225 | 3.543474 | 2.248915 | 2.876187 | 9.10811 | 10.56435 | -0.0001942635 | 0.1094609 | 0 | 0 | 0
907 | 36301.94 | 2011-06-10 00:08 | 4442.245 | 7 | 3 | -0.6742401 | 3.539589 | 2.248915 | 2.88181 | 9.10811 | 10.58426 | -9.713173e-05 | 0.1094609 | 0 | 0 | 0
908 | 36331.95 | 2011-06-10 00:09 | 4472.26 | 7 | 3 | -0.6744225 | 3.535057 | 2.248915 | 2.887433 | 9.10811 | 10.60415 | -9.708405e-05 | 0.1094609 | 0 | 0 | 0
909 | 36361.97 | 2011-06-10 00:09 | 4502.275 | 7 | 3 | -0.6744225 | 3.530525 | 2.248915 | 2.893056 | 9.10811 | 10.62402 | -0.000129509 | 0.1094609 | 0 | 0 | 0
910 | 36391.99 | 2011-06-10 00:10 | 4532.29 | 7 | 3 | -0.674605 | 3.525345 | 2.248915 | 2.89868 | 9.10811 | 10.64385 | -0.0001294613 | 0.1094609 | 0 | 0 | 0
911 | 36422 | 2011-06-10 00:10 | 4562.305 | 7 | 3 | -0.6744225 | 3.520004 | 2.248915 | 2.904303 | 9.10811 | 10.66366 | -0.0001294613 | 0.1094609 | 0 | 0 | 0
912 | 36452.02 | 2011-06-10 00:11 | 4592.32 | 7 | 3 | -0.6742401 | 3.514176 | 2.248915 | 2.909926 | 9.10811 | 10.68344 | -0.0001618385 | 0.1094609 | 0 | 0 | 0
913 | 36482.03 | 2011-06-10 00:11 | 4622.335 | 7 | 3 | -0.6744225 | 3.507864 | 2.248915 | 2.91555 | 9.10811 | 10.70319 | -0.0001618862 | 0.1094609 | 0 | 0 | 0
914 | 36512.05 | 2011-06-10 00:12 | 4652.35 | 7 | 3 | -0.6744225 | 3.500741 | 2.248915 | 2.921173 | 9.10811 | 10.72289 | -0.0001942158 | 0.1094609 | 0 | 0 | 0
915 | 36542.06 | 2011-06-10 00:12 | 4682.365 | 7 | 3 | -0.6742401 | 3.493134 | 2.248915 | 2.926796 | 9.10811 | 10.74256 | -0.000226593 | 0.1094609 | 0 | 0 | 0
916 | 36572.08 | 2011-06-10 00:13 | 4712.38 | 7 | 3 | -0.6744225 | 3.484717 | 2.248915 | 2.93242 | 9.10811 | 10.76218 | -0.0002266407 | 0.1094609 | 0 | 0 | 0
917 | 36602.09 | 2011-06-10 00:13 | 4742.395 | 7 | 3 | -0.674605 | 3.474843 | 2.248915 | 2.938043 | 9.10811 | 10.78174 | -0.000259018 | 0.1094609 | 0 | 0 | 0
918 | 36632.11 | 2011-06-10 00:14 | 4772.41 | 7 | 3 | -0.6744225 | 3.46416 | 2.248915 | 2.943666 | 9.10811 | 10.80125 | -0.000356102 | 0.1094609 | 0 | 0 | 0
919 | 36662.12 | 2011-06-10 00:14 | 4802.425 | 7 | 3 | -0.6744225 | 3.452182 | 2.248915 | 2.949289 | 9.10811 | 10.8207 | -0.000356102 | 0.1094609 | 0 | 0 | 0
920 | 36692.14 | 2011-06-10 00:15 | 4832.44 | 7 | 3 | -0.6742401 | 3.438747 | 2.248915 | 2.954913 | 9.10811 | 10.84008 | -0.0003884792 | 0.1094609 | 0 | 0 | 0
921 | 36722.15 | 2011-06-10 00:15 | 4862.455 | 7 | 3 | -0.6744225 | 3.423208 | 2.248915 | 2.960536 | 9.10811 | 10.85937 | -0.0004208565 | 0.1094609 | 0 | 0 | 0
922 | 36752.17 | 2011-06-10 00:16 | 4892.471 | 7 | 3 | -0.6744225 | 3.405726 | 2.248915 | 2.966159 | 9.10811 | 10.87857 | -0.000453186 | 0.1094609 | 0 | 0 | 0
923 | 36782.18 | 2011-06-10 00:16 | 4922.486 | 7 | 3 | -0.674605 | 3.385493 | 2.248915 | 2.971782 | 9.10811 | 10.89767 | -0.0006151199 | 0.1094609 | 0 | 0 | 0
924 | 36812.2 | 2011-06-10 00:17 | 4952.501 | 7 | 3 | -0.674605 | 3.362832 | 2.248915 | 2.977406 | 9.10811 | 10.91664 | -0.0006474972 | 0.1094609 | 0 | 0 | 0
925 | 36842.21 | 2011-06-10 00:17 | 4982.515 | 7 | 3 | -0.674605 | 3.336933 | 2.248915 | 2.983026 | 9.10811 | 10.93547 | -0.000712204 | 0.1094609 | 0 | 0 | 0
926 | 36872.21 | 2011-06-10 00:18 | 5012.515 | 7 | 3 | -0.6744225 | 3.307635 | 2.248915 | 2.98865 | 9.10811 | 10.95416 | -0.0008417129 | 0.1094609 | 0 | 0 | 0
927 | 36902.23 | 2011-06-10 00:18 | 5042.53 | 7 | 3 | -0.6742401 | 3.275424 | 2.248915 | 2.994273 | 9.10811 | 10.97267 | -0.0009064674 | 0.1094609 | 0 | 0 | 0
928 | 36932.24 | 2011-06-10 00:19 | 5072.545 | 7 | 3 | -0.674605 | 3.240137 | 2.248915 | 2.999896 | 9.10811 | 10.99099 | -0.0009711742 | 0.1094609 | 0 | 0 | 0
929 | 36962.26 | 2011-06-10 00:19 | 5102.561 | 7 | 3 | -0.6744225 | 3.202423 | 2.248915 | 3.005519 | 9.10811 | 11.0091 | -0.001035929 | 0.1094609 | 0 | 0 | 0
930 | 36992.27 | 2011-06-10 00:20 | 5132.576 | 7 | 3 | -0.6744225 | 3.162765 | 2.248915 | 3.011143 | 9.10811 | 11.027 | -0.001068354 | 0.1094609 | 0 | 0 | 0
931 | 37022.29 | 2011-06-10 00:20 | 5162.59 | 7 | 3 | -0.6747875 | 3.12149 | 2.248915 | 3.016767 | 9.10811 | 11.04467 | -0.001100683 | 0.1094609 | 0 | 0 | 0
932 | 37052.3 | 2011-06-10 00:21 | 5192.606 | 7 | 3 | -0.6742401 | 3.079728 | 2.248915 | 3.02239 | 9.10811 | 11.06211 | -0.001068306 | 0.1094609 | 0 | 0 | 0
933 | 37082.32 | 2011-06-10 00:21 | 5222.621 | 7 | 3 | -0.6744225 | 3.037158 | 2.248915 | 3.028014 | 9.10811 | 11.07931 | -0.00116539 | 0.1094609 | 0 | 0 | 0
934 | 37112.33 | 2011-06-10 00:22 | 5252.636 | 7 | 3 | -0.6744225 | 2.994749 | 2.248915 | 3.033637 | 9.10811 | 11.09627 | -0.00113306 | 0.1094609 | 0 | 0 | 0
935 | 37142.35 | 2011-06-10 00:22 | 5282.651 | 7 | 3 | -0.6744225 | 2.953635 | 2.248915 | 3.03926 | 9.10811 | 11.11299 | -0.001068354 | 0.1094609 | 0 | 0 | 0
936 | 37172.36 | 2011-06-10 00:23 | 5312.666 | 7 | 3 | -0.6744225 | 2.913654 | 2.248915 | 3.044883 | 9.10811 | 11.12949 | -0.001035929 | 0.1094609 | 0 | 0 | 0
937 | 37202.38 | 2011-06-10 00:23 | 5342.681 | 7 | 3 | -0.674605 | 2.874968 | 2.248915 | 3.050506 | 9.10811 | 11.14576 | -0.001035929 | 0.1094609 | 0 | 0 | 0
938 | 37232.39 | 2011-06-10 00:24 | 5372.696 | 7 | 3 | -0.6744225 | 2.837577 | 2.248915 | 3.05613 | 9.10811 | 11.16183 | -0.001003552 | 0.1094609 | 0 | 0 | 0
939 | 37262.41 | 2011-06-10 00:24 | 5402.711 | 7 | 3 | -0.6744225 | 2.800833 | 2.248915 | 3.061753 | 9.10811 | 11.17768 | -0.0009711742 | 0.1094609 | 0 | 0 | 0
940 | 37292.42 | 2011-06-10 00:25 | 5432.726 | 7 | 3 | -0.6742401 | 2.764737 | 2.248915 | 3.067376 | 9.10811 | 11.19333 | -0.0009064198 | 0.1094609 | 0 | 0 | 0
941 | 37322.44 | 2011-06-10 00:25 | 5462.741 | 7 | 3 | -0.6744225 | 2.728317 | 2.248915 | 3.072999 | 9.10811 | 11.20877 | -0.001003552 | 0.1094609 | 0 | 0 | 0
942 | 37345.42 | 2011-06-10 00:25 | 5485.725 | 7 | 3 | -0.674605 | 2.699991 | 2.248915 | 3.077305 | 9.10811 | 11.22046 | -0.001035929 | 0.1094609 | 0 | 0 | 0
943 | 37345.61 | 2011-06-10 00:25 | 0.1874162 | 8 | 3 | 1.963634e-05 | 2.785456 | 2.248915 | 3.077305 | 9.10811 | 11.22046 | 0 | 0.08764885 | 0 | 0 | 0
944 | 37350.44 | 2011-06-10 00:25 | 5.015564 | 8 | 3 | -0.001257716 | 3.037481 | 2.248915 | 3.077307 | 9.10811 | 11.22046 | 0.01971526 | 0.08764885 | 0 | 0 | 0
945 | 37380.47 | 2011-06-10 00:26 | 30.01516 | 1 | 4 | 0 | 3.233339 | 2.248915 | 3.077307 | 9.10811 | 11.22046 | 0.002201366 | 0.08764885 | 0 | 0 | 0
946 | 37410.48 | 2011-06-10 00:26 | 60.0301 | 1 | 4 | 0 | 3.289506 | 2.248915 | 3.077307 | 9.10811 | 11.22046 | 0.001165438 | 0.08764885 | 0 | 0 | 0
947 | 37440.5 | 2011-06-10 00:27 | 90.04529 | 1 | 4 | 0 | 3.324146 | 2.248915 | 3.077307 | 9.10811 | 11.22046 | 0.0007769585 | 0.08764885 | 0 | 0 | 0
948 | 37470.47 | 2011-06-10 00:27 | 120.0133 | 1 | 4 | 0 | 3.348426 | 2.248915 | 3.077307 | 9.10811 | 11.22046 | 0.0005503654 | 0.08764885 | 0 | 0 | 0
949 | 37500.48 | 2011-06-10 00:28 | 30.01506 | 2 | 4 | 0.6750092 | 3.610648 | 2.254541 | 3.077307 | 9.12812 | 11.22046 | 0.002266121 | 0.08764885 | 0 | 0 | 0
950 | 37530.5 | 2011-06-10 00:28 | 60.03014 | 2 | 4 | 0.6748267 | 3.672481 | 2.260166 | 3.077307 | 9.148621 | 11.22046 | 0.001294899 | 0.08764885 | 0 | 0 | 0
951 | 37560.51 | 2011-06-10 00:29 | 90.0452 | 2 | 4 | 0.6748267 | 3.711977 | 2.265792 | 3.077307 | 9.1694 | 11.22046 | 0.0008740902 | 0.08764885 | 0 | 0 | 0
952 | 37590.53 | 2011-06-10 00:30 | 120.0603 | 2 | 4 | 0.6748267 | 3.740303 | 2.271418 | 3.077307 | 9.190368 | 11.22046 | 0.0006474972 | 0.08764885 | 0 | 0 | 0
953 | 37620.54 | 2011-06-10 00:30 | 150.0754 | 2 | 4 | 0.6748267 | 3.761831 | 2.277045 | 3.077307 | 9.211476 | 11.22046 | 0.0005179405 | 0.08764885 | 0 | 0 | 0
954 | 37650.56 | 2011-06-10 00:31 | 180.0928 | 2 | 4 | 0.6750092 | 3.778503 | 2.282672 | 3.077307 | 9.232692 | 11.22046 | 0.0004208565 | 0.08764885 | 0 | 0 | 0
955 | 37680.57 | 2011-06-10 00:31 | 210.1056 | 2 | 4 | 0.6748267 | 3.790481 | 2.288298 | 3.077307 | 9.253986 | 11.22046 | 0.0002589702 | 0.08764885 | 0 | 0 | 0
956 | 37710.59 | 2011-06-10 00:32 | 240.1205 | 2 | 4 | 0.6748267 | 3.79906 | 2.293924 | 3.077307 | 9.275339 | 11.22046 | 0.0001618862 | 0.08764885 | 0 | 0 | 0
957 | 37740.6 | 2011-06-10 00:32 | 270.1356 | 2 | 4 | 0.6748267 | 3.805535 | 2.299551 | 3.077307 | 9.296734 | 11.22046 | 0.0001294613 | 0.08764885 | 0 | 0 | 0
958 | 37770.62 | 2011-06-10 00:32 | 300.1507 | 2 | 4 | 0.6748267 | 3.810715 | 2.305177 | 3.077307 | 9.318161 | 11.22046 | 0.000129509 | 0.08764885 | 0 | 0 | 0
959 | 37800.63 | 2011-06-10 00:33 | 330.1657 | 2 | 4 | 0.6750092 | 3.815732 | 2.310804 | 3.077307 | 9.339616925 | 11.22046 | 9.713173e-05 | 0.08764885 | 0 | 0 | 0
960 | 37830.65 | 2011-06-10 00:34 | 360.1808 | 2 | 4 | 0.6748267 | 3.820427 | 2.316431 | 3.077307 | 9.361099 | 11.22046 | 0.0001618862 | 0.08764885 | 0 | 0 | 0
961 | 37860.66 | 2011-06-10 00:34 | 390.1959 | 2 | 4 | 0.6750092 | 3.824797 | 2.322057 | 3.077307 | 9.382607 | 11.22046 | 9.713173e-05 | 0.08764885 | 0 | 0 | 0
962 | 37890.68 | 2011-06-10 00:34 | 420.2109 | 2 | 4 | 0.6746443 | 3.829005 | 2.327683 | 3.077307 | 9.404139 | 11.22046 | 9.713173e-05 | 0.08764885 | 0 | 0 | 0
963 | 37920.69 | 2011-06-10 00:35 | 450.226 | 2 | 4 | 0.6748267 | 3.833214 | 2.33331 | 3.077307 | 9.425692 | 11.22046 | 0.000129509 | 0.08764885 | 0 | 0 | 0
964 | 37950.71 | 2011-06-10 00:36 | 480.241 | 2 | 4 | 0.6746443 | 3.836937 | 2.338936 | 3.077307 | 9.447269 | 11.22046 | 6.475449e-05 | 0.08764885 | 0 | 0 | 0
965 | 37980.72 | 2011-06-10 00:36 | 510.2562 | 2 | 4 | 0.6746443 | 3.840984 | 2.344562 | 3.077307 | 9.468868 | 11.22046 | 0.000129509 | 0.08764885 | 0 | 0 | 0
966 | 38010.74 | 2011-06-10 00:36 | 540.2712 | 2 | 4 | 0.6748267 | 3.844868 | 2.350188 | 3.077307 | 9.490489 | 11.22046 | 0.000129509 | 0.08764885 | 0 | 0 | 0
967 | 38040.75 | 2011-06-10 00:37 | 570.2866 | 2 | 4 | 0.6748267 | 3.848429 | 2.355815 | 3.077307 | 9.512133 | 11.22046 | 9.713173e-05 | 0.08764885 | 0 | 0 | 0
968 | 38070.77 | 2011-06-10 00:38 | 600.3015 | 2 | 4 | 0.6750092 | 3.85199 | 2.361441 | 3.077307 | 9.533797 | 11.22046 | 9.713173e-05 | 0.08764885 | 0 | 0 | 0
969 | 38100.78 | 2011-06-10 00:38 | 630.3164 | 2 | 4 | 0.6748267 | 3.855551 | 2.367068 | 3.077307 | 9.555481 | 11.22046 | 9.713173e-05 | 0.08764885 | 0 | 0 | 0
970 | 38130.8 | 2011-06-10 00:38 | 660.3315 | 2 | 4 | 0.6748267 | 3.859113 | 2.372695 | 3.077307 | 9.577185 | 11.22046 | 9.713173e-05 | 0.08764885 | 0 | 0 | 0
971 | 38160.81 | 2011-06-10 00:39 | 690.3465 | 2 | 4 | 0.6750092 | 3.862674 | 2.378321 | 3.077307 | 9.59891 | 11.22046 | 6.475449e-05 | 0.08764885 | 0 | 0 | 0
972 | 38190.83 | 2011-06-10 00:40 | 720.3616 | 2 | 4 | 0.6748267 | 3.866073 | 2.383948 | 3.077307 | 9.620654 | 11.22046 | 6.475449e-05 | 0.08764885 | 0 | 0 | 0
973 | 38220.84 | 2011-06-10 00:40 | 750.3767 | 2 | 4 | 0.6750092 | 3.869796 | 2.389575 | 3.077307 | 9.642417 | 11.22046 | 0.0001618862 | 0.08764885 | 0 | 0 | 0
974 | 38250.86 | 2011-06-10 00:40 | 780.3918 | 2 | 4 | 0.6748267 | 3.873033 | 2.395202 | 3.077307 | 9.664199 | 11.22046 | 9.713173e-05 | 0.08764885 | 0 | 0 | 0
975 | 38280.87 | 2011-06-10 00:41 | 810.4069 | 2 | 4 | 0.6748267 | 3.876432 | 2.400828 | 3.077307 | 9.686002 | 11.22046 | 6.475449e-05 | 0.08764885 | 0 | 0 | 0
976 | 38310.89 | 2011-06-10 00:42 | 840.4219 | 2 | 4 | 0.6748267 | 3.879993 | 2.406455 | 3.077307 | 9.707824 | 11.22046 | 9.713173e-05 | 0.08764885 | 0 | 0 | 0
977 | 38340.9 | 2011-06-10 00:42 | 870.4373 | 2 | 4 | 0.6746443 | 3.883231 | 2.412082 | 3.077307 | 9.729665 | 11.22046 | 6.475449e-05 | 0.08764885 | 0 | 0 | 0
978 | 38370.92 | 2011-06-10 00:42 | 900.452 | 2 | 4 | 0.6750092 | 3.88663 | 2.417708 | 3.077307 | 9.751524 | 11.22046 | 6.475449e-05 | 0.08764885 | 0 | 0 | 0
979 | 38400.93 | 2011-06-10 00:43 | 930.4673 | 2 | 4 | 0.6750092 | 3.890029 | 2.423335 | 3.077307 | 9.773403 | 11.22046 | 9.713173e-05 | 0.08764885 | 0 | 0 | 0
980 | 38430.95 | 2011-06-10 00:43 | 960.4821 | 2 | 4 | 0.6748267 | 3.893266 | 2.428962 | 3.077307 | 9.795299 | 11.22046 | 9.713173e-05 | 0.08764885 | 0 | 0 | 0
981 | 38460.96 | 2011-06-10 00:44 | 990.4972 | 2 | 4 | 0.6748267 | 3.896342 | 2.434589 | 3.077307 | 9.817214 | 11.22046 | 9.713173e-05 | 0.08764885 | 0 | 0 | 0
982 | 38490.98 | 2011-06-10 00:44 | 1020.512 | 2 | 4 | 0.6748267 | 3.899417 | 2.440215 | 3.077307 | 9.839146 | 11.22046 | 9.713173e-05 | 0.08764885 | 0 | 0 | 0
983 | 38520.99 | 2011-06-10 00:45 | 1050.527 | 2 | 4 | 0.6748267 | 3.902331 | 2.445842 | 3.077307 | 9.861095 | 11.22046 | 6.47068e-05 | 0.08764885 | 0 | 0 | 0
984 | 38551.01 | 2011-06-10 00:46 | 1080.542 | 2 | 4 | 0.6748267 | 3.905244 | 2.451469 | 3.077307 | 9.883061 | 11.22046 | 6.475449e-05 | 0.08764885 | 0 | 0 | 0
985 | 38581.02 | 2011-06-10 00:46 | 1110.557 | 2 | 4 | 0.6748267 | 3.907996 | 2.457095 | 3.077307 | 9.905043 | 11.22046 | 9.708405e-05 | 0.08764885 | 0 | 0 | 0
986 | 38611.04 | 2011-06-10 00:47 | 1140.573 | 2 | 4 | 0.6748267 | 3.91091 | 2.462722 | 3.077307 | 9.92704 | 11.22046 | 6.475449e-05 | 0.08764885 | 0 | 0 | 0
987 | 38641.05 | 2011-06-10 00:47 | 1170.588 | 2 | 4 | 0.6748267 | 3.913338 | 2.468349 | 3.077307 | 9.949052 | 11.22046 | 6.475449e-05 | 0.08764885 | 0 | 0 | 0
988 | 38671.07 | 2011-06-10 00:48 | 1200.603 | 2 | 4 | 0.6750092 | 3.915927 | 2.473975 | 3.077307 | 9.971078 | 11.22046 | 0.0001294613 | 0.08764885 | 0 | 0 | 0
989 | 38701.08 | 2011-06-10 00:48 | 1230.618 | 2 | 4 | 0.6750092 | 3.918032 | 2.479602 | 3.077307 | 9.993118 | 11.22046 | 3.237724e-05 | 0.08764885 | 0 | 0 | 0
990 | 38731.1 | 2011-06-10 00:48 | 1260.633 | 2 | 4 | 0.6750092 | 3.92046 | 2.485229 | 3.077307 | 10.01517 | 11.22046 | 3.237724e-05 | 0.08764885 | 0 | 0 | 0
991 | 38761.11 | 2011-06-10 00:49 | 1290.648 | 2 | 4 | 0.6748267 | 3.922726 | 2.490856 | 3.077307 | 10.03724 | 11.22046 | 9.713173e-05 | 0.08764885 | 0 | 0 | 0
992 | 38791.13 | 2011-06-10 00:50 | 1320.663 | 2 | 4 | 0.6748267 | 3.924992 | 2.496482 | 3.077307 | 10.05932 | 11.22046 | 6.475449e-05 | 0.08764885 | 0 | 0 | 0
993 | 38821.15 | 2011-06-10 00:50 | 1350.678 | 2 | 4 | 0.6748267 | 3.927096 | 2.502109 | 3.077307 | 10.08141 | 11.22046 | 6.47068e-05 | 0.08764885 | 0 | 0 | 0
994 | 38851.16 | 2011-06-10 00:50 | 1380.693 | 2 | 4 | 0.6748267 | 3.929362 | 2.507736 | 3.077307 | 10.10351 | 11.22046 | 6.475449e-05 | 0.08764885 | 0 | 0 | 0
995 | 38881.18 | 2011-06-10 00:51 | 1410.708 | 2 | 4 | 0.6748267 | 3.931305 | 2.513362 | 3.077307 | 10.12562 | 11.22046 | 6.475449e-05 | 0.08764885 | 0 | 0 | 0
996 | 38911.19 | 2011-06-10 00:52 | 1440.723 | 2 | 4 | 0.6748267 | 3.933409 | 2.518989 | 3.077307 | 10.14775 | 11.22046 | 3.237724e-05 | 0.08764885 | 0 | 0 | 0
997 | 38941.21 | 2011-06-10 00:52 | 1470.738 | 2 | 4 | 0.6748267 | 3.935513 | 2.524616 | 3.077307 | 10.16989 | 11.22046 | 6.475449e-05 | 0.08764885 | 0 | 0 | 0
998 | 38971.22 | 2011-06-10 00:52 | 1500.756 | 2 | 4 | 0.6748267 | 3.937618 | 2.530243 | 3.077307 | 10.19204 | 11.22046 | 6.475449e-05 | 0.08764885 | 0 | 0 | 0
999 | 39001.24 | 2011-06-10 00:53 | 1530.769 | 2 | 4 | 0.6748267 | 3.93956 | 2.535869 | 3.077307 | 10.2142 | 11.22046 | 6.475449e-05 | 0.08764885 | 0 | 0 | 0
1000 | 39031.25 | 2011-06-10 00:54 | 1560.784 | 2 | 4 | 0.6748267 | 3.941664 | 2.541496 | 3.077307 | 10.23637 | 11.22046 | 6.475449e-05 | 0.08764885 | 0 | 0 | 0
1001 | 39061.27 | 2011-06-10 00:54 | 1590.799 | 2 | 4 | 0.6748267 | 3.943769 | 2.547123 | 3.077307 | 10.25856 | 11.22046 | 6.475449e-05 | 0.08764885 | 0 | 0 | 0
1002 | 39091.28 | 2011-06-10 00:54 | 1620.814 | 2 | 4 | 0.6748267 | 3.945873 | 2.552749 | 3.077307 | 10.28075 | 11.22046 | 6.475449e-05 | 0.08764885 | 0 | 0 | 0
1003 | 39121.3 | 2011-06-10 00:55 | 1650.829 | 2 | 4 | 0.6750092 | 3.947977 | 2.558376 | 3.077307 | 10.30296 | 11.22046 | 3.232956e-05 | 0.08764885 | 0 | 0 | 0
1004 | 39151.31 | 2011-06-10 00:56 | 1680.844 | 2 | 4 | 0.6748267 | 3.950243 | 2.564003 | 3.077307 | 10.32518 | 11.22046 | 9.708405e-05 | 0.08764885 | 0 | 0 | 0
1005 | 39181.33 | 2011-06-10 00:56 | 1710.859 | 2 | 4 | 0.6748267 | 3.952185 | 2.56963 | 3.077307 | 10.34741 | 11.22046 | 3.237724e-05 | 0.08764885 | 0 | 0 | 0
1006 | 39211.34 | 2011-06-10 00:57 | 1740.874 | 2 | 4 | 0.6750092 | 3.95429 | 2.575256 | 3.077307 | 10.36966 | 11.22046 | 3.237724e-05 | 0.08764885 | 0 | 0 | 0
1007 | 39241.36 | 2011-06-10 00:57 | 1770.889 | 2 | 4 | 0.6750092 | 3.956718 | 2.580883 | 3.077307 | 10.39192 | 11.22046 | 9.713173e-05 | 0.08764885 | 0 | 0 | 0
1008 | 39271.37 | 2011-06-10 00:58 | 1800.904 | 2 | 4 | 0.6748267 | 3.958822 | 2.58651 | 3.077307 | 10.41418 | 11.22046 | 9.713173e-05 | 0.08764885 | 0 | 0 | 0
1009 | 39301.39 | 2011-06-10 00:58 | 1830.919 | 2 | 4 | 0.6750092 | 3.960926 | 2.592137 | 3.077307 | 10.43647 | 11.22046 | 6.475449e-05 | 0.08764885 | 0 | 0 | 0
1010 | 39331.4 | 2011-06-10 00:59 | 1860.934 | 2 | 4 | 0.6748267 | 3.963192 | 2.597763 | 3.077307 | 10.45876 | 11.22046 | 3.232956e-05 | 0.08764885 | 0 | 0 | 0
1011 | 39361.42 | 2011-06-10 00:59 | 1890.949 | 2 | 4 | 0.6748267 | 3.965458 | 2.60339 | 3.077307 | 10.48107 | 11.22046 | 3.237724e-05 | 0.08764885 | 0 | 0 | 0
1012 | 39391.43 | 2011-06-10 01:00 | 1920.964 | 2 | 4 | 0.6750092 | 3.968048 | 2.609017 | 3.077307 | 10.50339 | 11.22046 | 9.713173e-05 | 0.08764885 | 0 | 0 | 0
1013 | 39421.45 | 2011-06-10 01:00 | 1950.979 | 2 | 4 | 0.6748267 | 3.969991 | 2.614644 | 3.077307 | 10.52572 | 11.22046 | 0 | 0.08764885 | 0 | 0 | 0
1014 | 39451.46 | 2011-06-10 01:01 | 1980.994 | 2 | 4 | 0.6748267 | 3.972419 | 2.62027 | 3.077307 | 10.54806 | 11.22046 | 6.475449e-05 | 0.08764885 | 0 | 0 | 0
1015 | 39481.48 | 2011-06-10 01:01 | 2011.01 | 2 | 4 | 0.6748267 | 3.974685 | 2.625897 | 3.077307 | 10.57042 | 11.22046 | 9.708405e-05 | 0.08764885 | 0 | 0 | 0
1016 | 39511.49 | 2011-06-10 01:02 | 2041.025 | 2 | 4 | 0.6750092 | 3.977113 | 2.631524 | 3.077307 | 10.59279 | 11.22046 | 9.713173e-05 | 0.08764885 | 0 | 0 | 0
1017 | 39541.51 | 2011-06-10 01:02 | 2071.04 | 2 | 4 | 0.6746443 | 3.979379 | 2.637151 | 3.077307 | 10.61518 | 11.22046 | 9.713173e-05 | 0.08764885 | 0 | 0 | 0
1018 | 39571.52 | 2011-06-10 01:03 | 2101.057 | 2 | 4 | 0.6750092 | 3.981645 | 2.642778 | 3.077307 | 10.63757 | 11.22046 | 3.237724e-05 | 0.08764885 | 0 | 0 | 0
1019 | 39601.54 | 2011-06-10 01:03 | 2131.07 | 2 | 4 | 0.6750092 | 3.984073 | 2.648404 | 3.077307 | 10.65998 | 11.22046 | 6.47068e-05 | 0.08764885 | 0 | 0 | 0
1020 | 39631.55 | 2011-06-10 01:04 | 2161.085 | 2 | 4 | 0.6748267 | 3.986339 | 2.654031 | 3.077307 | 10.68241 | 11.22046 | 3.237724e-05 | 0.08764885 | 0 | 0 | 0
1021 | 39661.57 | 2011-06-10 01:04 | 2191.1 | 2 | 4 | 0.6748267 | 3.988767 | 2.659657 | 3.077307 | 10.70484 | 11.22046 | 9.713173e-05 | 0.08764885 | 0 | 0 | 0
1022 | 39691.58 | 2011-06-10 01:05 | 2221.115 | 2 | 4 | 0.6748267 | 3.991033 | 2.665284 | 3.077307 | 10.72729 | 11.22046 | 6.475449e-05 | 0.08764885 | 0 | 0 | 0
1023 | 39721.6 | 2011-06-10 01:05 | 2251.13 | 2 | 4 | 0.6746443 | 3.993461 | 2.67091 | 3.077307 | 10.74976 | 11.22046 | 3.237724e-05 | 0.08764885 | 0 | 0 | 0
1024 | 39751.61 | 2011-06-10 01:06 | 2281.145 | 2 | 4 | 0.6748267 | 3.995889 | 2.676537 | 3.077307 | 10.77223 | 11.22046 | 6.475449e-05 | 0.08764885 | 0 | 0 | 0
1025 | 39781.63 | 2011-06-10 01:06 | 2311.16 | 2 | 4 | 0.6750092 | 3.998155 | 2.682164 | 3.077307 | 10.79472 | 11.22046 | 3.237724e-05 | 0.08764885 | 0 | 0 | 0
1026 | 39811.64 | 2011-06-10 01:07 | 2341.175 | 2 | 4 | 0.6748267 | 4.000745 | 2.68779 | 3.077307 | 10.81723 | 11.22046 | 6.475449e-05 | 0.08764885 | 0 | 0 | 0
1027 | 39841.66 | 2011-06-10 01:07 | 2371.19 | 2 | 4 | 0.6748267 | 4.003011 | 2.693417 | 3.077307 | 10.83974 | 11.22046 | 3.232956e-05 | 0.08764885 | 0 | 0 | 0
1028 | 39871.67 | 2011-06-10 01:08 | 2401.205 | 2 | 4 | 0.6746443 | 4.005439 | 2.699043 | 3.077307 | 10.86227 | 11.22046 | 6.475449e-05 | 0.08764885 | 0 | 0 | 0
1029 | 39901.69 | 2011-06-10 01:08 | 2431.22 | 2 | 4 | 0.6746443 | 4.007867 | 2.70467 | 3.077307 | 10.88482 | 11.22046 | 3.232956e-05 | 0.08764885 | 0 | 0 | 0
1030 | 39931.7 | 2011-06-10 01:09 | 2461.235 | 2 | 4 | 0.6746443 | 4.010295 | 2.710297 | 3.077307 | 10.90738 | 11.22046 | 6.475449e-05 | 0.08764885 | 0 | 0 | 0
1031 | 39961.72 | 2011-06-10 01:09 | 2491.251 | 2 | 4 | 0.6748267 | 4.012885 | 2.715923 | 3.077307 | 10.92995 | 11.22046 | 9.708405e-05 | 0.08764885 | 0 | 0 | 0
1032 | 39991.73 | 2011-06-10 01:10 | 2521.266 | 2 | 4 | 0.6748267 | 4.015313 | 2.72155 | 3.077307 | 10.95253 | 11.22046 | 9.708405e-05 | 0.08764885 | 0 | 0 | 0
1033 | 40021.75 | 2011-06-10 01:10 | 2551.281 | 2 | 4 | 0.6748267 | 4.017903 | 2.727177 | 3.077307 | 10.97513 | 11.22046 | 9.708405e-05 | 0.08764885 | 0 | 0 | 0
1034 | 40051.76 | 2011-06-10 01:11 | 2581.296 | 2 | 4 | 0.6750092 | 4.020493 | 2.732803 | 3.077307 | 10.99775 | 11.22046 | 9.717941e-05 | 0.08764885 | 0 | 0 | 0
1035 | 40081.78 | 2011-06-10 01:11 | 2611.311 | 2 | 4 | 0.6748267 | 4.022759 | 2.73843 | 3.077307 | 11.02037 | 11.22046 | 3.232956e-05 | 0.08764885 | 0 | 0 | 0
1036 | 40111.79 | 2011-06-10 01:12 | 2641.326 | 2 | 4 | 0.6746443 | 4.025349 | 2.744057 | 3.077307 | 11.04302 | 11.22046 | 3.232956e-05 | 0.08764885 | 0 | 0 | 0
1037 | 40141.81 | 2011-06-10 01:12 | 2671.341 | 2 | 4 | 0.6748267 | 4.0281 | 2.749683 | 3.077307 | 11.06567 | 11.22046 | 9.708405e-05 | 0.08764885 | 0 | 0 | 0
1038 | 40171.82 | 2011-06-10 01:13 | 2701.356 | 2 | 4 | 0.6748267 | 4.030529 | 2.75531 | 3.077307 | 11.08834 | 11.22046 | 6.475449e-05 | 0.08764885 | 0 | 0 | 0
1039 | 40201.84 | 2011-06-10 01:13 | 2731.371 | 2 | 4 | 0.6750092 | 4.033118 | 2.760936 | 3.077307 | 11.11103 | 11.22046 | 3.232956e-05 | 0.08764885 | 0 | 0 | 0
1040 | 40231.85 | 2011-06-10 01:14 | 2761.386 | 2 | 4 | 0.6750092 | 4.03587 | 2.766563 | 3.077307 | 11.13373 | 11.22046 | 9.708405e-05 | 0.08764885 | 0 | 0 | 0
1041 | 40261.87 | 2011-06-10 01:14 | 2791.402 | 2 | 4 | 0.6748267 | 4.03846 | 2.77219 | 3.077307 | 11.15645 | 11.22046 | 9.708405e-05 | 0.08764885 | 0 | 0 | 0
1042 | 40291.88 | 2011-06-10 01:15 | 2821.416 | 2 | 4 | 0.6748267 | 4.041212 | 2.777816 | 3.077307 | 11.17918 | 11.22046 | 6.475449e-05 | 0.08764885 | 0 | 0 | 0
1043 | 40321.9 | 2011-06-10 01:15 | 2851.431 | 2 | 4 | 0.6750092 | 4.043963 | 2.783443 | 3.077307 | 11.20192 | 11.22046 | 9.708405e-05 | 0.08764885 | 0 | 0 | 0
1044 | 40351.91 | 2011-06-10 01:16 | 2881.446 | 2 | 4 | 0.6750092 | 4.046553 | 2.78907 | 3.077307 | 11.22468 | 11.22046 | 9.708405e-05 | 0.08764885 | 0 | 0 | 0
1045 | 40381.93 | 2011-06-10 01:16 | 2911.462 | 2 | 4 | 0.6748267 | 4.049305 | 2.794696 | 3.077307 | 11.24746 | 11.22046 | 6.475449e-05 | 0.08764885 | 0 | 0 | 0
1046 | 40411.94 | 2011-06-10 01:17 | 2941.477 | 2 | 4 | 0.6750092 | 4.052057 | 2.800323 | 3.077307 | 11.27025 | 11.22046 | 0.000129509 | 0.08764885 | 0 | 0 | 0
1047 | 40441.96 | 2011-06-10 01:17 | 2971.492 | 2 | 4 | 0.6748267 | 4.054809 | 2.80595 | 3.077307 | 11.29306 | 11.22046 | 9.717941e-05 | 0.08764885 | 0 | 0 | 0
1048 | 40471.97 | 2011-06-10 01:18 | 3001.507 | 2 | 4 | 0.6748267 | 4.05756 | 2.811576 | 3.077307 | 11.31588 | 11.22046 | 3.232956e-05 | 0.08764885 | 0 | 0 | 0
1049 | 40501.99 | 2011-06-10 01:18 | 3031.522 | 2 | 4 | 0.6750092 | 4.060312 | 2.817203 | 3.077307 | 11.33872 | 11.22046 | 3.232956e-05 | 0.08764885 | 0 | 0 | 0
1050 | 40532 | 2011-06-10 01:19 | 3061.537 | 2 | 4 | 0.6748267 | 4.063225 | 2.82283 | 3.077307 | 11.36157 | 11.22046 | 6.475449e-05 | 0.08764885 | 0 | 0 | 0
1051 | 40562.02 | 2011-06-10 01:19 | 3091.552 | 2 | 4 | 0.6750092 | 4.066301 | 2.828456 | 3.077307 | 11.38444 | 11.22046 | 9.708405e-05 | 0.08764885 | 0 | 0 | 0
1052 | 40592.03 | 2011-06-10 01:20 | 3121.567 | 2 | 4 | 0.6748267 | 4.069214 | 2.834083 | 3.077307 | 11.40733 | 11.22046 | 9.708405e-05 | 0.08764885 | 0 | 0 | 0
1053 | 40622.05 | 2011-06-10 01:20 | 3151.582 | 2 | 4 | 0.6748267 | 4.071966 | 2.839709 | 3.077307 | 11.43024 | 11.22046 | 6.475449e-05 | 0.08764885 | 0 | 0 | 0
1054 | 40652.06 | 2011-06-10 01:21 | 3181.597 | 2 | 4 | 0.6746443 | 4.075042 | 2.845336 | 3.077307 | 11.45316 | 11.22046 | 6.475449e-05 | 0.08764885 | 0 | 0 | 0
1055 | 40682.08 | 2011-06-10 01:21 | 3211.612 | 2 | 4 | 0.6744618 | 4.077955 | 2.850963 | 3.077307 | 11.47609 | 11.22046 | 6.475449e-05 | 0.08764885 | 0 | 0 | 0
1056 | 40712.09 | 2011-06-10 01:22 | 3241.627 | 2 | 4 | 0.6746443 | 4.081031 | 2.856589 | 3.077307 | 11.49905 | 11.22046 | 3.242493e-05 | 0.08764885 | 0 | 0 | 0
1057 | 40742.11 | 2011-06-10 01:22 | 3271.642 | 2 | 4 | 0.6750092 | 4.084268 | 2.862216 | 3.077307 | 11.52202 | 11.22046 | 6.475449e-05 | 0.08764885 | 0 | 0 | 0
1058 | 40772.12 | 2011-06-10 01:23 | 3301.657 | 2 | 4 | 0.6748267 | 4.087344 | 2.867843 | 3.077307 | 11.54501 | 11.22046 | 6.475449e-05 | 0.08764885 | 0 | 0 | 0
1059 | 40802.14 | 2011-06-10 01:23 | 3331.673 | 2 | 4 | 0.6748267 | 4.090581 | 2.873469 | 3.077307 | 11.56802 | 11.22046 | 6.475449e-05 | 0.08764885 | 0 | 0 | 0
1060 | 40832.15 | 2011-06-10 01:24 | 3361.688 | 2 | 4 | 0.6750092 | 4.093818 | 2.879096 | 3.077307 | 11.59104 | 11.22046 | 9.717941e-05 | 0.08764885 | 0 | 0 | 0
1061 | 40862.17 | 2011-06-10 01:24 | 3391.703 | 2 | 4 | 0.6748267 | 4.096894 | 2.884723 | 3.077307 | 11.61409 | 11.22046 | 6.475449e-05 | 0.08764885 | 0 | 0 | 0
1062 | 40892.19 | 2011-06-10 01:25 | 3421.72 | 2 | 4 | 0.6748267 | 4.100293 | 2.89035 | 3.077307 | 11.63715 | 11.22046 | 9.708405e-05 | 0.08764885 | 0 | 0 | 0
1063 | 40922.2 | 2011-06-10 01:25 | 3451.733 | 2 | 4 | 0.6750092 | 4.10353 | 2.895976 | 3.077307 | 11.66023 | 11.22046 | 6.475449e-05 | 0.08764885 | 0 | 0 | 0
1064 | 40952.21 | 2011-06-10 01:26 | 3481.748 | 2 | 4 | 0.6746443 | 4.106767 | 2.901603 | 3.077307 | 11.68333 | 11.22046 | 6.465912e-05 | 0.08764885 | 0 | 0 | 0
1065 | 40982.23 | 2011-06-10 01:26 | 3511.763 | 2 | 4 | 0.6750092 | 4.110329 | 2.907229 | 3.077307 | 11.70644 | 11.22046 | 0.000129509 | 0.08764885 | 0 | 0 | 0
1066 | 41012.25 | 2011-06-10 01:27 | 3541.778 | 2 | 4 | 0.6748267 | 4.113728 | 2.912856 | 3.077307 | 11.72958 | 11.22046 | 9.708405e-05 | 0.08764885 | 0 | 0 | 0
1067 | 41042.26 | 2011-06-10 01:27 | 3571.793 | 2 | 4 | 0.6750092 | 4.116965 | 2.918482 | 3.077307 | 11.75273 | 11.22046 | 6.475449e-05 | 0.08764885 | 0 | 0 | 0
1068 | 41072.28 | 2011-06-10 01:28 | 3601.808 | 2 | 4 | 0.6748267 | 4.120526 | 2.924109 | 3.077307 | 11.77591 | 11.22046 | 9.708405e-05 | 0.08764885 | 0 | 0 | 0
1069 | 41102.29 | 2011-06-10 01:28 | 3631.823 | 2 | 4 | 0.6750092 | 4.124087 | 2.929735 | 3.077307 | 11.7991 | 11.22046 | 0.0001294136 | 0.08764885 | 0 | 0 | 0
1070 | 41132.31 | 2011-06-10 01:29 | 3661.838 | 2 | 4 | 0.6748267 | 4.127648 | 2.935362 | 3.077307 | 11.82231 | 11.22046 | 0.0001294136 | 0.08764885 | 0 | 0 | 0
1071 | 41162.32 | 2011-06-10 01:29 | 3691.853 | 2 | 4 | 0.6748267 | 4.131209 | 2.940988 | 3.077307 | 11.84555 | 11.22046 | 0.000129509 | 0.08764885 | 0 | 0 | 0
1072 | 41192.34 | 2011-06-10 01:30 | 3721.868 | 2 | 4 | 0.6748267 | 4.134608 | 2.946614 | 3.077307 | 11.8688 | 11.22046 | 6.475449e-05 | 0.08764885 | 0 | 0 | 0
1073 | 41222.35 | 2011-06-10 01:30 | 3751.884 | 2 | 4 | 0.6746443 | 4.138331 | 2.95224 | 3.077307 | 11.89207 | 11.22046 | 9.717941e-05 | 0.08764885 | 0 | 0 | 0
1074 | 41252.37 | 2011-06-10 01:31 | 3781.898 | 2 | 4 | 0.6748267 | 4.142054 | 2.957866 | 3.077307 | 11.91537 | 11.22046 | 9.708405e-05 | 0.08764885 | 0 | 0 | 0
1075 | 41282.38 | 2011-06-10 01:31 | 3811.914 | 2 | 4 | 0.6748267 | 4.145777 | 2.963492 | 3.077307 | 11.93868 | 11.22046 | 9.717941e-05 | 0.08764885 | 0 | 0 | 0
1076 | 41312.4 | 2011-06-10 01:32 | 3841.929 | 2 | 4 | 0.6750092 | 4.149662 | 2.969119 | 3.077307 | 11.96202 | 11.22046 | 0.000129509 | 0.08764885 | 0 | 0 | 0
1077 | 41342.41 | 2011-06-10 01:32 | 3871.944 | 2 | 4 | 0.6748267 | 4.153385 | 2.974745 | 3.077307 | 11.98538 | 11.22046 | 0.000129509 | 0.08764885 | 0 | 0 | 0
1078 | 41372.43 | 2011-06-10 01:33 | 3901.959 | 2 | 4 | 0.6748267 | 4.157269 | 2.980372 | 3.077307 | 12.00876 | 11.22046 | 0.000129509 | 0.08764885 | 0 | 0 | 0
1079 | 41402.44 | 2011-06-10 01:33 | 3931.974 | 2 | 4 | 0.6746443 | 4.160993 | 2.985998 | 3.077307 | 12.03216 | 11.22046 | 9.717941e-05 | 0.08764885 | 0 | 0 | 0
1080 | 41432.46 | 2011-06-10 01:34 | 3961.989 | 2 | 4 | 0.6748267 | 4.164877 | 2.991625 | 3.077307 | 12.05558 | 11.22046 | 9.717941e-05 | 0.08764885 | 0 | 0 | 0
1081 | 41462.47 | 2011-06-10 01:34 | 3992.004 | 2 | 4 | 0.6748267 | 4.168924 | 2.997251 | 3.077307 | 12.07903 | 11.22046 | 0.000129509 | 0.08764885 | 0 | 0 | 0
1082 | 41492.49 | 2011-06-10 01:35 | 4022.021 | 2 | 4 | 0.6748267 | 4.172809 | 3.002878 | 3.077307 | 12.1025 | 11.22046 | 9.708405e-05 | 0.08764885 | 0 | 0 | 0
1083 | 41522.5 | 2011-06-10 01:35 | 4052.034 | 2 | 4 | 0.6748267 | 4.176693 | 3.008504 | 3.077307 | 12.12598 | 11.22046 | 9.708405e-05 | 0.08764885 | 0 | 0 | 0
1084 | 41552.52 | 2011-06-10 01:36 | 4082.049 | 2 | 4 | 0.6748267 | 4.180902 | 3.014131 | 3.077307 | 12.1495 | 11.22046 | 0.0001618385 | 0.08764885 | 0 | 0 | 0
1085 | 41582.53 | 2011-06-10 01:36 | 4112.064 | 2 | 4 | 0.6748267 | 4.184625 | 3.019758 | 3.077307 | 12.17303 | 11.22046 | 6.465912e-05 | 0.08764885 | 0 | 0 | 0
1086 | 41612.55 | 2011-06-10 01:37 | 4142.079 | 2 | 4 | 0.6748267 | 4.188995 | 3.025384 | 3.077307 | 12.19659 | 11.22046 | 9.717941e-05 | 0.08764885 | 0 | 0 | 0
1087 | 41642.56 | 2011-06-10 01:37 | 4172.094 | 2 | 4 | 0.6748267 | 4.193042 | 3.031011 | 3.077307 | 12.22017 | 11.22046 | 0.000129509 | 0.08764885 | 0 | 0 | 0
1088 | 41672.58 | 2011-06-10 01:38 | 4202.109 | 2 | 4 | 0.6750092 | 4.19725 | 3.036637 | 3.077307 | 12.24377 | 11.22046 | 0.000129509 | 0.08764885 | 0 | 0 | 0
1089 | 41721.69 | 2011-06-10 01:38 | 30.01524 | 3 | 4 | 0 | 4.086049 | 3.040216 | 3.077307 | 12.2588 | 11.22046 | -0.0005179405 | 0.08764885 | 0 | 0 | 0
1090 | 41751.7 | 2011-06-10 01:39 | 60.03017 | 3 | 4 | 0 | 4.073747 | 3.040216 | 3.077307 | 12.2588 | 11.22046 | -0.0002913475 | 0.08764885 | 0 | 0 | 0
1091 | 41781.72 | 2011-06-10 01:39 | 90.04524 | 3 | 4 | 0 | 4.066301 | 3.040216 | 3.077307 | 12.2588 | 11.22046 | -0.0001618385 | 0.08764885 | 0 | 0 | 0
1092 | 41811.68 | 2011-06-10 01:40 | 120.0134 | 3 | 4 | 0 | 4.061283 | 3.040216 | 3.077307 | 12.2588 | 11.22046 | -0.000129509 | 0.08764885 | 0 | 0 | 0
1093 | 41811.69 | 2011-06-10 01:40 | 2.811997548e-06 | 4 | 4 | 1.152557 | 4.200164 | 3.040216 | 3.077307 | 12.2588 | 11.22046 | 0 | 0.08764885 | 0 | 0 | 0
1094 | 41812.48 | 2011-06-10 01:40 | 0.7968683 | 4 | 4 | 1.102192 | 4.200002 | 3.040464 | 3.077307 | 12.25984 | 11.22046 | -3.232956e-05 | 0.08764885 | 0 | 0 | 0
1095 | 41814.59 | 2011-06-10 01:40 | 2.906217 | 4 | 4 | 1.051646 | 4.200164 | 3.041094 | 3.077307 | 12.26249 | 11.22046 | 0 | 0.08764885 | 0 | 0 | 0
1096 | 41817.65 | 2011-06-10 01:40 | 5.968666 | 4 | 4 | 1.001281 | 4.200164 | 3.041966 | 3.077307 | 12.26615 | 11.22046 | 0 | 0.08764885 | 0 | 0 | 0
1097 | 41821.75 | 2011-06-10 01:40 | 10.06234 | 4 | 4 | 0.9510999 | 4.200164 | 3.043075 | 3.077307 | 12.27081 | 11.22046 | 0 | 0.08764885 | 0 | 0 | 0
1098 | 41827.03 | 2011-06-10 01:40 | 15.34349 | 4 | 4 | 0.9009181 | 4.200164 | 3.044432 | 3.077307 | 12.27651 | 11.22046 | 0 | 0.08764885 | 0 | 0 | 0
1099 | 41833.89 | 2011-06-10 01:40 | 22.20332 | 4 | 4 | 0.8507364 | 4.200164 | 3.046099 | 3.077307 | 12.28351 | 11.22046 | 0 | 0.08764885 | 0 | 0 | 0
1100 | 41842.87 | 2011-06-10 01:40 | 31.18696 | 4 | 4 | 0.8005548 | 4.200164 | 3.048156 | 3.077307 | 12.29215 | 11.22046 | 0 | 0.08764885 | 0 | 0 | 0
1101 | 41855 | 2011-06-10 01:41 | 43.31172 | 4 | 4 | 0.750373 | 4.200002 | 3.050764 | 3.077307 | 12.3031 | 11.22046 | -3.232956e-05 | 0.08764885 | 0 | 0 | 0
1102 | 41872.18 | 2011-06-10 01:41 | 60.49891 | 4 | 4 | 0.7001913 | 4.200164 | 3.054219 | 3.077307 | 12.31761 | 11.22046 | 3.232956e-05 | 0.08764885 | 0 | 0 | 0
1103 | 41898.42 | 2011-06-10 01:41 | 86.73282 | 4 | 4 | 0.6500096 | 4.200164 | 3.059124 | 3.077307 | 12.33822 | 11.22046 | 0 | 0.08764885 | 0 | 0 | 0
1104 | 41942.23 | 2011-06-10 01:42 | 130.5445 | 4 | 4 | 0.5998279 | 4.200002 | 3.066705 | 3.077307 | 12.37006 | 11.22046 | -6.475449e-05 | 0.08764885 | 0 | 0 | 0
1105 | 42013.15 | 2011-06-10 01:43 | 201.4655 | 4 | 4 | 0.5496462 | 4.200002 | 3.077998 | 3.077307 | 12.41749 | 11.22046 | 0 | 0.08764885 | 0 | 0 | 0
1106 | 42108.98 | 2011-06-10 01:45 | 297.2914 | 4 | 4 | 0.4994645 | 4.200002 | 3.091942 | 3.077307 | 12.47606 | 11.22046 | -3.232956e-05 | 0.08764885 | 0 | 0 | 0
1107 | 42224.24 | 2011-06-10 01:47 | 412.5549 | 4 | 4 | 0.4492828 | 4.200164 | 3.107114 | 3.077307 | 12.53978 | 11.22046 | 0 | 0.08764885 | 0 | 0 | 0
1108 | 42358.49 | 2011-06-10 01:49 | 546.8025 | 4 | 4 | 0.3991011 | 4.19984 | 3.122915 | 3.077307 | 12.60615 | 11.22046 | -6.475449e-05 | 0.08764885 | 0 | 0 | 0
1109 | 42517.59 | 2011-06-10 01:52 | 705.9089 | 4 | 4 | 0.3489194 | 4.19984 | 3.139426 | 3.077307 | 12.67549 | 11.22046 | -9.717941e-05 | 0.08764885 | 0 | 0 | 0
1110 | 42711.09 | 2011-06-10 01:55 | 899.4053 | 4 | 4 | 0.2987376 | 4.200164 | 3.1568 | 3.077307 | 12.74847 | 11.22046 | 3.232956e-05 | 0.08764885 | 0 | 0 | 0
1111 | 42954.68 | 2011-06-10 01:59 | 1142.995 | 4 | 4 | 0.2485559 | 4.200002 | 3.175264 | 3.077307 | 12.82602 | 11.22046 | 0 | 0.08764885 | 0 | 0 | 0
1112 | 43276.19 | 2011-06-10 02:04 | 1464.504 | 4 | 4 | 0.1983742 | 4.200164 | 3.195128 | 3.077307 | 12.90945 | 11.22046 | 0 | 0.08764885 | 0 | 0 | 0
1113 | 43736.57 | 2011-06-10 02:12 | 1924.886 | 4 | 4 | 0.1481925 | 4.200164 | 3.217114 | 3.077307 | 13.0018 | 11.22046 | 0 | 0.08764885 | 0 | 0 | 0
1114 | 44491.43 | 2011-06-10 02:25 | 2679.747 | 4 | 4 | 0.09801082 | 4.200002 | 3.24247 | 3.077307 | 13.1083 | 11.22046 | -3.232956e-05 | 0.08764885 | 0 | 0 | 0
1115 | 46120.07 | 2011-06-10 02:52 | 4308.389 | 4 | 4 | 0.04983639 | 4.200002 | 3.274157 | 3.077307 | 13.24139 | 11.22046 | -3.232956e-05 | 0.08764885 | 0 | 0 | 0
1116 | 46180.09 | 2011-06-10 02:53 | 60.01449 | 5 | 4 | 0 | 4.190128 | 3.274157 | 3.077307 | 13.24139 | 11.22046 | 0 | 0.08764885 | 0 | 0 | 0
1117 | 46180.28 | 2011-06-10 02:53 | 0.1875791 | 6 | 4 | 0.0003845942 | 4.190128 | 3.274157 | 3.077307 | 13.24139 | 11.22046 | 0 | 0.1080368 | 0 | 0 | 0
1118 | 46185.11 | 2011-06-10 02:53 | 5.015471 | 6 | 4 | -0.001257716 | 4.189643 | 3.274157 | 3.077309 | 13.24139 | 11.22047 | -9.708405e-05 | 0.1080368 | 0 | 0 | 0
1119 | 46185.11 | 2011-06-10 02:53 | 2.641573454e-06 | 7 | 4 | -0.6742401 | 4.109681 | 3.274157 | 3.077309 | 13.24139 | 11.22047 | 0 | 0.1080368 | 0 | 0 | 0
1120 | 46215.12 | 2011-06-10 02:53 | 30.01505 | 7 | 4 | -0.6744225 | 4.071642 | 3.274157 | 3.082931 | 13.24139 | 11.24344 | -0.000582695 | 0.1080368 | 0 | 0 | 0
1121 | 46245.14 | 2011-06-10 02:54 | 60.03026 | 7 | 4 | -0.674605 | 4.055779 | 3.274157 | 3.088555 | 13.24139 | 11.26628 | -0.0003885269 | 0.1080368 | 0 | 0 | 0
1122 | 46275.15 | 2011-06-10 02:54 | 90.0456 | 7 | 4 | -0.674605 | 4.044125 | 3.274157 | 3.094178 | 13.24139 | 11.28906 | -0.0002914429 | 0.1080368 | 0 | 0 | 0
1123 | 46305.17 | 2011-06-10 02:55 | 120.0603 | 7 | 4 | -0.674605 | 4.034899 | 3.274157 | 3.099801 | 13.24139 | 11.31177 | -0.0002266884 | 0.1080368 | 0 | 0 | 0
1124 | 46335.18 | 2011-06-10 02:55 | 150.0754 | 7 | 4 | -0.6744225 | 4.026968 | 3.274157 | 3.105425 | 13.24139 | 11.33444 | -0.0001942635 | 0.1080368 | 0 | 0 | 0
1125 | 46365.2 | 2011-06-10 02:56 | 180.0904 | 7 | 4 | -0.6744225 | 4.019522 | 3.274157 | 3.111048 | 13.24139 | 11.35706 | -0.0001618385 | 0.1080368 | 0 | 0 | 0
1126 | 46395.21 | 2011-06-10 02:56 | 210.1055 | 7 | 4 | -0.6742401 | 4.012723 | 3.274157 | 3.116671 | 13.24139 | 11.37965 | -0.0001941681 | 0.1080368 | 0 | 0 | 0
1127 | 46425.23 | 2011-06-10 02:57 | 240.1206 | 7 | 4 | -0.6744225 | 4.006087 | 3.274157 | 3.122294 | 13.24139 | 11.40219 | -0.0001942635 | 0.1080368 | 0 | 0 | 0
1128 | 46455.24 | 2011-06-10 02:57 | 270.1357 | 7 | 4 | -0.6744225 | 3.999936 | 3.274157 | 3.127917 | 13.24139 | 11.4247 | -0.0001618862 | 0.1080368 | 0 | 0 | 0
1129 | 46485.26 | 2011-06-10 02:58 | 300.1508 | 7 | 4 | -0.6744225 | 3.993623 | 3.274157 | 3.13354 | 13.24139 | 11.44717 | -0.0001942635 | 0.1080368 | 0 | 0 | 0
1130 | 46515.27 | 2011-06-10 02:58 | 330.1658 | 7 | 4 | -0.6744225 | 3.987634 | 3.274157 | 3.139163 | 13.24139 | 11.46961 | -0.0001618385 | 0.1080368 | 0 | 0 | 0
1131 | 46545.29 | 2011-06-10 02:59 | 360.1809 | 7 | 4 | -0.6744225 | 3.981645 | 3.274157 | 3.144786 | 13.24139 | 11.49202 | -0.0001942158 | 0.1080368 | 0 | 0 | 0
1132 | 46575.3 | 2011-06-10 02:59 | 390.1961 | 7 | 4 | -0.6744225 | 3.975818 | 3.274157 | 3.150409 | 13.24139 | 11.51439 | -0.0001618385 | 0.1080368 | 0 | 0 | 0
1133 | 46605.32 | 2011-06-10 03:00 | 420.211 | 7 | 4 | -0.6744225 | 3.969991 | 3.274157 | 3.156032 | 13.24139 | 11.53673 | -0.0001942158 | 0.1080368 | 0 | 0 | 0
1134 | 46635.33 | 2011-06-10 03:00 | 450.2261 | 7 | 4 | -0.6742401 | 3.964487 | 3.274157 | 3.161655 | 13.24139 | 11.55904 | -0.0001618385 | 0.1080368 | 0 | 0 | 0
1135 | 46665.35 | 2011-06-10 03:01 | 480.2411 | 7 | 4 | -0.6742401 | 3.95866 | 3.274157 | 3.167277 | 13.24139 | 11.58131 | -0.0001294613 | 0.1080368 | 0 | 0 | 0
1136 | 46695.36 | 2011-06-10 03:01 | 510.2563 | 7 | 4 | -0.6742401 | 3.953157 | 3.274157 | 3.1729 | 13.24139 | 11.60356 | -0.0001294613 | 0.1080368 | 0 | 0 | 0
1137 | 46725.38 | 2011-06-10 03:02 | 540.2713 | 7 | 4 | -0.6742401 | 3.947491 | 3.274157 | 3.178523 | 13.24139 | 11.62577 | -0.0001618385 | 0.1080368 | 0 | 0 | 0
1138 | 46755.39 | 2011-06-10 03:02 | 570.2865 | 7 | 4 | -0.674605 | 3.941988 | 3.274157 | 3.184146 | 13.24139 | 11.64795 | -0.0001618385 | 0.1080368 | 0 | 0 | 0
1139 | 46785.41 | 2011-06-10 03:03 | 600.3014 | 7 | 4 | -0.6744225 | 3.936646 | 3.274157 | 3.189769 | 13.24139 | 11.6701 | -9.713173e-05 | 0.1080368 | 0 | 0 | 0
1140 | 46815.42 | 2011-06-10 03:03 | 630.3165 | 7 | 4 | -0.6744225 | 3.931305 | 3.274157 | 3.195392 | 13.24139 | 11.69222 | -0.0001618862 | 0.1080368 | 0 | 0 | 0
1141 | 46845.44 | 2011-06-10 03:04 | 660.3316 | 7 | 4 | -0.674605 | 3.925801 | 3.274157 | 3.201015 | 13.24139 | 11.71431 | -0.000129509 | 0.1080368 | 0 | 0 | 0
1142 | 46875.45 | 2011-06-10 03:04 | 690.3468 | 7 | 4 | -0.6744225 | 3.920622 | 3.274157 | 3.206638 | 13.24139 | 11.73637 | -0.0001294613 | 0.1080368 | 0 | 0 | 0
1143 | 46905.47 | 2011-06-10 03:05 | 720.3624 | 7 | 4 | -0.6744225 | 3.91528 | 3.274157 | 3.212261 | 13.24139 | 11.7584 | -9.708405e-05 | 0.1080368 | 0 | 0 | 0
1144 | 46935.47 | 2011-06-10 03:05 | 750.3642 | 7 | 4 | -0.6744225 | 3.909938 | 3.274157 | 3.217882 | 13.24139 | 11.78039 | -9.713173e-05 | 0.1080368 | 0 | 0 | 0
1145 | 46965.48 | 2011-06-10 03:06 | 780.3764 | 7 | 4 | -0.674605 | 3.904597 | 3.274157 | 3.223504 | 13.24139 | 11.80236 | -0.000129509 | 0.1080368 | 0 | 0 | 0
1146 | 46995.5 | 2011-06-10 03:06 | 810.3914 | 7 | 4 | -0.674605 | 3.899417 | 3.274157 | 3.229127 | 13.24139 | 11.8243 | -0.000129509 | 0.1080368 | 0 | 0 | 0
1147 | 47025.51 | 2011-06-10 03:07 | 840.4065 | 7 | 4 | -0.6744225 | 3.894238 | 3.274157 | 3.23475 | 13.24139 | 11.84621 | -0.0001294613 | 0.1080368 | 0 | 0 | 0
1148 | 47055.53 | 2011-06-10 03:07 | 870.4215 | 7 | 4 | -0.6742401 | 3.88922 | 3.274157 | 3.240373 | 13.24139 | 11.86809 | -0.000129509 | 0.1080368 | 0 | 0 | 0
1149 | 47085.54 | 2011-06-10 03:08 | 900.4365 | 7 | 4 | -0.6742401 | 3.88404 | 3.274157 | 3.245996 | 13.24139 | 11.88995 | -0.0001618862 | 0.1080368 | 0 | 0 | 0
1150 | 47115.56 | 2011-06-10 03:08 | 930.4515 | 7 | 4 | -0.6744225 | 3.879022 | 3.274157 | 3.251619 | 13.24139 | 11.91177 | -9.708405e-05 | 0.1080368 | 0 | 0 | 0
1151 | 47145.57 | 2011-06-10 03:09 | 960.4666 | 7 | 4 | -0.674605 | 3.873842 | 3.274157 | 3.257242 | 13.24139 | 11.93357 | -0.0001618862 | 0.1080368 | 0 | 0 | 0
1152 | 47175.59 | 2011-06-10 03:09 | 990.4817 | 7 | 4 | -0.6742401 | 3.868824 | 3.274157 | 3.262865 | 13.24139 | 11.95534 | -0.0001618862 | 0.1080368 | 0 | 0 | 0
1153 | 47205.6 | 2011-06-10 03:10 | 1020.497 | 7 | 4 | -0.6744225 | 3.863807 | 3.274157 | 3.268488 | 13.24139 | 11.97708 | -0.0001618385 | 0.1080368 | 0 | 0 | 0
1154 | 47235.62 | 2011-06-10 03:10 | 1050.512 | 7 | 4 | -0.6744225 | 3.858951 | 3.274157 | 3.274111 | 13.24139 | 11.99879 | -0.0001618862 | 0.1080368 | 0 | 0 | 0
1155 | 47265.63 | 2011-06-10 03:11 | 1080.527 | 7 | 4 | -0.6742401 | 3.854257 | 3.274157 | 3.279734 | 13.24139 | 12.02048 | -0.0001294613 | 0.1080368 | 0 | 0 | 0
1156 | 47295.65 | 2011-06-10 03:11 | 1110.542 | 7 | 4 | -0.6744225 | 3.849562 | 3.274157 | 3.285356 | 13.24139 | 12.04214 | -9.713173e-05 | 0.1080368 | 0 | 0 | 0
1157 | 47325.66 | 2011-06-10 03:12 | 1140.557 | 7 | 4 | -0.6744225 | 3.844707 | 3.274157 | 3.290979 | 13.24139 | 12.06377 | -0.0001618385 | 0.1080368 | 0 | 0 | 0
1158 | 47355.68 | 2011-06-10 03:12 | 1170.572 | 7 | 4 | -0.6744225 | 3.840174 | 3.274157 | 3.296602 | 13.24139 | 12.08537 | -0.000129509 | 0.1080368 | 0 | 0 | 0
1159 | 47385.69 | 2011-06-10 03:13 | 1200.587 | 7 | 4 | -0.674605 | 3.83548 | 3.274157 | 3.302226 | 13.24139 | 12.10696 | -0.0001294613 | 0.1080368 | 0 | 0 | 0
1160 | 47415.71 | 2011-06-10 03:13 | 1230.602 | 7 | 4 | -0.6744225 | 3.83111 | 3.274157 | 3.307849 | 13.24139 | 12.12851 | -9.713173e-05 | 0.1080368 | 0 | 0 | 0
1161 | 47445.72 | 2011-06-10 03:14 | 1260.617 | 7 | 4 | -0.6744225 | 3.826577 | 3.274157 | 3.313472 | 13.24139 | 12.15004 | -0.000129509 | 0.1080368 | 0 | 0 | 0
1162 | 47475.74 | 2011-06-10 03:14 | 1290.632 | 7 | 4 | -0.674605 | 3.822207 | 3.274157 | 3.319096 | 13.24139 | 12.17155 | -9.708405e-05 | 0.1080368 | 0 | 0 | 0
1163 | 47505.75 | 2011-06-10 03:15 | 1320.648 | 7 | 4 | -0.6744225 | 3.818161 | 3.274157 | 3.324719 | 13.24139 | 12.19303 | -6.475449e-05 | 0.1080368 | 0 | 0 | 0
1164 | 47535.77 | 2011-06-10 03:15 | 1350.665 | 7 | 4 | -0.6744225 | 3.81379 | 3.274157 | 3.330342 | 13.24139 | 12.21449 | -0.000129509 | 0.1080368 | 0 | 0 | 0
1165 | 47565.78 | 2011-06-10 03:16 | 1380.678 | 7 | 4 | -0.6742401 | 3.809743 | 3.274157 | 3.335965 | 13.24139 | 12.23592 | -9.713173e-05 | 0.1080368 | 0 | 0 | 0
1166 | 47595.8 | 2011-06-10 03:16 | 1410.693 | 7 | 4 | -0.6744225 | 3.805535 | 3.274157 | 3.341587 | 13.24139 | 12.25733 | -9.713173e-05 | 0.1080368 | 0 | 0 | 0
1167 | 47625.81 | 2011-06-10 03:17 | 1440.708 | 7 | 4 | -0.6744225 | 3.801488 | 3.274157 | 3.34721 | 13.24139 | 12.27871 | -9.713173e-05 | 0.1080368 | 0 | 0 | 0
1168 | 47655.83 | 2011-06-10 03:17 | 1470.723 | 7 | 4 | -0.674605 | 3.797442 | 3.274157 | 3.352833 | 13.24139 | 12.30008 | -0.0001294613 | 0.1080368 | 0 | 0 | 0
1169 | 47685.84 | 2011-06-10 03:18 | 1500.738 | 7 | 4 | -0.6744225 | 3.793719 | 3.274157 | 3.358456 | 13.24139 | 12.32142 | -6.47068e-05 | 0.1080368 | 0 | 0 | 0
1170 | 47715.86 | 2011-06-10 03:18 | 1530.753 | 7 | 4 | -0.6744225 | 3.789672 | 3.274157 | 3.364078 | 13.24139 | 12.34274 | -0.0001294613 | 0.1080368 | 0 | 0 | 0
1171 | 47745.87 | 2011-06-10 03:19 | 1560.768 | 7 | 4 | -0.6744225 | 3.785949 | 3.274157 | 3.369702 | 13.24139 | 12.36404 | -9.708405e-05 | 0.1080368 | 0 | 0 | 0
1172 | 47775.89 | 2011-06-10 03:19 | 1590.783 | 7 | 4 | -0.6744225 | 3.782226 | 3.274157 | 3.375325 | 13.24139 | 12.38532 | -6.47068e-05 | 0.1080368 | 0 | 0 | 0
1173 | 47805.9 | 2011-06-10 03:20 | 1620.798 | 7 | 4 | -0.6744225 | 3.778503 | 3.274157 | 3.380948 | 13.24139 | 12.40658 | -6.47068e-05 | 0.1080368 | 0 | 0 | 0
1174 | 47835.92 | 2011-06-10 03:20 | 1650.813 | 7 | 4 | -0.6744225 | 3.774942 | 3.274157 | 3.386571 | 13.24139 | 12.42781 | -6.475449e-05 | 0.1080368 | 0 | 0 | 0
1175 | 47865.93 | 2011-06-10 03:21 | 1680.829 | 7 | 4 | -0.6742401 | 3.771058 | 3.274157 | 3.392194 | 13.24139 | 12.44903 | -9.708405e-05 | 0.1080368 | 0 | 0 | 0
1176 | 47895.95 | 2011-06-10 03:21 | 1710.844 | 7 | 4 | -0.6744225 | 3.767496 | 3.274157 | 3.397818 | 13.24139 | 12.47022 | -9.713173e-05 | 0.1080368 | 0 | 0 | 0
1177 | 47925.97 | 2011-06-10 03:22 | 1740.859 | 7 | 4 | -0.6742401 | 3.763935 | 3.274157 | 3.403441 | 13.24139 | 12.4914 | -6.475449e-05 | 0.1080368 | 0 | 0 | 0
1178 | 47955.98 | 2011-06-10 03:22 | 1770.874 | 7 | 4 | -0.674605 | 3.760374 | 3.274157 | 3.409064 | 13.24139 | 12.51256 | -0.000129509 | 0.1080368 | 0 | 0 | 0
1179 | 47986 | 2011-06-10 03:23 | 1800.889 | 7 | 4 | -0.6744225 | 3.756975 | 3.274157 | 3.414687 | 13.24139 | 12.53369 | -6.475449e-05 | 0.1080368 | 0 | 0 | 0
1180 | 48016.01 | 2011-06-10 03:23 | 1830.904 | 7 | 4 | -0.674605 | 3.753414 | 3.274157 | 3.420311 | 13.24139 | 12.55481 | -0.0001294613 | 0.1080368 | 0 | 0 | 0
1181 | 48046.02 | 2011-06-10 03:24 | 1860.919 | 7 | 4 | -0.6744225 | 3.750177 | 3.274157 | 3.425934 | 13.24139 | 12.5759 | -0.000129509 | 0.1080368 | 0 | 0 | 0
1182 | 48076.04 | 2011-06-10 03:24 | 1890.934 | 7 | 4 | -0.6744225 | 3.746778 | 3.274157 | 3.431557 | 13.24139 | 12.59698 | -9.713173e-05 | 0.1080368 | 0 | 0 | 0
1183 | 48106.06 | 2011-06-10 03:25 | 1920.949 | 7 | 4 | -0.6744225 | 3.743702 | 3.274157 | 3.437179 | 13.24139 | 12.61804 | -3.237724e-05 | 0.1080368 | 0 | 0 | 0
1184 | 48136.07 | 2011-06-10 03:25 | 1950.964 | 7 | 4 | -0.6742401 | 3.740303 | 3.274157 | 3.442802 | 13.24139 | 12.63908 | -6.475449e-05 | 0.1080368 | 0 | 0 | 0
1185 | 48166.09 | 2011-06-10 03:26 | 1980.979 | 7 | 4 | -0.674605 | 3.736742 | 3.274157 | 3.448425 | 13.24139 | 12.6601 | -0.0001294613 | 0.1080368 | 0 | 0 | 0
1186 | 48196.1 | 2011-06-10 03:26 | 2010.994 | 7 | 4 | -0.6742401 | 3.733828 | 3.274157 | 3.454048 | 13.24139 | 12.6811 | -9.713173e-05 | 0.1080368 | 0 | 0 | 0
1187 | 48226.12 | 2011-06-10 03:27 | 2041.01 | 7 | 4 | -0.6742401 | 3.730753 | 3.274157 | 3.459671 | 13.24139 | 12.70209 | -9.708405e-05 | 0.1080368 | 0 | 0 | 0
1188 | 48256.13 | 2011-06-10 03:27 | 2071.024 | 7 | 4 | -0.6742401 | 3.727515 | 3.274157 | 3.465293 | 13.24139 | 12.72306 | -9.713173e-05 | 0.1080368 | 0 | 0 | 0
1189 | 48286.15 | 2011-06-10 03:28 | 2101.039 | 7 | 4 | -0.6742401 | 3.724602 | 3.274157 | 3.470916 | 13.24139 | 12.74401 | -6.475449e-05 | 0.1080368 | 0 | 0 | 0
1190 | 48316.16 | 2011-06-10 03:28 | 2131.055 | 7 | 4 | -0.6742401 | 3.721527 | 3.274157 | 3.476539 | 13.24139 | 12.76494 | -3.232956e-05 | 0.1080368 | 0 | 0 | 0
1191 | 48346.18 | 2011-06-10 03:29 | 2161.07 | 7 | 4 | -0.6744225 | 3.718289 | 3.274157 | 3.482162 | 13.24139 | 12.78586 | -9.713173e-05 | 0.1080368 | 0 | 0 | 0
1192 | 48376.19 | 2011-06-10 03:29 | 2191.085 | 7 | 4 | -0.674605 | 3.715214 | 3.274157 | 3.487784 | 13.24139 | 12.80676 | -0.000129509 | 0.1080368 | 0 | 0 | 0
1193 | 48406.21 | 2011-06-10 03:30 | 2221.1 | 7 | 4 | -0.6742401 | 3.712462 | 3.274157 | 3.493407 | 13.24139 | 12.82764 | -9.713173e-05 | 0.1080368 | 0 | 0 | 0
1194 | 48436.22 | 2011-06-10 03:30 | 2251.115 | 7 | 4 | -0.6744225 | 3.709548 | 3.274157 | 3.49903 | 13.24139 | 12.8485 | -6.475449e-05 | 0.1080368 | 0 | 0 | 0
1195 | 48466.24 | 2011-06-10 03:31 | 2281.13 | 7 | 4 | -0.6744225 | 3.706797 | 3.274157 | 3.504653 | 13.24139 | 12.86935 | -6.475449e-05 | 0.1080368 | 0 | 0 | 0
1196 | 48496.25 | 2011-06-10 03:31 | 2311.145 | 7 | 4 | -0.6742401 | 3.703883 | 3.274157 | 3.510276 | 13.24139 | 12.89019 | -6.475449e-05 | 0.1080368 | 0 | 0 | 0
1197 | 48526.27 | 2011-06-10 03:32 | 2341.16 | 7 | 4 | -0.6744225 | 3.700969 | 3.274157 | 3.515898 | 13.24139 | 12.91101 | -9.713173e-05 | 0.1080368 | 0 | 0 | 0
1198 | 48556.28 | 2011-06-10 03:32 | 2371.175 | 7 | 4 | -0.6744225 | 3.698218 | 3.274157 | 3.521521 | 13.24139 | 12.93181 | -9.713173e-05 | 0.1080368 | 0 | 0 | 0
1199 | 48586.3 | 2011-06-10 03:33 | 2401.19 | 7 | 4 | -0.6744225 | 3.695628 | 3.274157 | 3.527144 | 13.24139 | 12.95259 | -3.237724e-05 | 0.1080368 | 0 | 0 | 0
1200 | 48616.31 | 2011-06-10 03:33 | 2431.205 | 7 | 4 | -0.6744225 | 3.692876 | 3.274157 | 3.532767 | 13.24139 | 12.97337 | -9.708405e-05 | 0.1080368 | 0 | 0 | 0
1201 | 48646.33 | 2011-06-10 03:34 | 2461.22 | 7 | 4 | -0.674605 | 3.690125 | 3.274157 | 3.53839 | 13.24139 | 12.99412 | -9.713173e-05 | 0.1080368 | 0 | 0 | 0
1202 | 48676.34 | 2011-06-10 03:34 | 2491.235 | 7 | 4 | -0.674605 | 3.687373 | 3.274157 | 3.544012 | 13.24139 | 13.01487 | -9.708405e-05 | 0.1080368 | 0 | 0 | 0
1203 | 48706.36 | 2011-06-10 03:35 | 2521.251 | 7 | 4 | -0.674605 | 3.684945 | 3.274157 | 3.549635 | 13.24139 | 13.03559 | -6.475449e-05 | 0.1080368 | 0 | 0 | 0
1204 | 48736.37 | 2011-06-10 03:35 | 2551.266 | 7 | 4 | -0.6744225 | 3.682355 | 3.274157 | 3.555258 | 13.24139 | 13.05631 | -9.713173e-05 | 0.1080368 | 0 | 0 | 0
1205 | 48766.39 | 2011-06-10 03:36 | 2581.281 | 7 | 4 | -0.674605 | 3.679765 | 3.274157 | 3.560881 | 13.24139 | 13.077 | -9.708405e-05 | 0.1080368 | 0 | 0 | 0
1206 | 48796.4 | 2011-06-10 03:36 | 2611.296 | 7 | 4 | -0.6744225 | 3.677499 | 3.274157 | 3.566504 | 13.24139 | 13.09769 | -6.475449e-05 | 0.1080368 | 0 | 0 | 0
1207 | 48826.42 | 2011-06-10 03:37 | 2641.311 | 7 | 4 | -0.6744225 | 3.675071 | 3.274157 | 3.572126 | 13.24139 | 13.11836 | -6.475449e-05 | 0.1080368 | 0 | 0 | 0
1208 | 48856.43 | 2011-06-10 03:37 | 2671.328 | 7 | 4 | -0.6744225 | 3.672643 | 3.274157 | 3.57775 | 13.24139 | 13.13902 | -6.475449e-05 | 0.1080368 | 0 | 0 | 0
1209 | 48886.45 | 2011-06-10 03:38 | 2701.341 | 7 | 4 | -0.6744225 | 3.670215 | 3.274157 | 3.583372 | 13.24139 | 13.15966 | -9.708405e-05 | 0.1080368 | 0 | 0 | 0
1210 | 48916.46 | 2011-06-10 03:38 | 2731.356 | 7 | 4 | -0.6744225 | 3.667949 | 3.274157 | 3.588995 | 13.24139 | 13.18029 | -6.475449e-05 | 0.1080368 | 0 | 0 | 0
1211 | 48946.48 | 2011-06-10 03:39 | 2761.371 | 7 | 4 | -0.6744225 | 3.665845 | 3.274157 | 3.594618 | 13.24139 | 13.20091 | -6.475449e-05 | 0.1080368 | 0 | 0 | 0
1212 | 48976.49 | 2011-06-10 03:39 | 2791.386 | 7 | 4 | -0.674605 | 3.663579 | 3.274157 | 3.600241 | 13.24139 | 13.22152 | -3.237724e-05 | 0.1080368 | 0 | 0 | 0
1213 | 49006.51 | 2011-06-10 03:40 | 2821.401 | 7 | 4 | -0.6744225 | 3.66115 | 3.274157 | 3.605863 | 13.24139 | 13.24211 | -9.713173e-05 | 0.1080368 | 0 | 0 | 0
1214 | 49036.52 | 2011-06-10 03:40 | 2851.416 | 7 | 4 | -0.6744225 | 3.659046 | 3.274157 | 3.611486 | 13.24139 | 13.26269 | -9.713173e-05 | 0.1080368 | 0 | 0 | 0
1215 | 49066.54 | 2011-06-10 03:41 | 2881.431 | 7 | 4 | -0.674605 | 3.656942 | 3.274157 | 3.617109 | 13.24139 | 13.28326 | -6.47068e-05 | 0.1080368 | 0 | 0 | 0
1216 | 49096.55 | 2011-06-10 03:41 | 2911.446 | 7 | 4 | -0.6744225 | 3.654838 | 3.274157 | 3.622732 | 13.24139 | 13.30381 | -6.47068e-05 | 0.1080368 | 0 | 0 | 0
1217 | 49126.57 | 2011-06-10 03:42 | 2941.462 | 7 | 4 | -0.6742401 | 3.652895 | 3.274157 | 3.628355 | 13.24139 | 13.32436 | -3.237724e-05 | 0.1080368 | 0 | 0 | 0
1218 | 49156.58 | 2011-06-10 03:42 | 2971.477 | 7 | 4 | -0.6742401 | 3.650953 | 3.274157 | 3.633977 | 13.24139 | 13.34489 | -3.237724e-05 | 0.1080368 | 0 | 0 | 0
1219 | 49186.6 | 2011-06-10 03:43 | 3001.492 | 7 | 4 | -0.6744225 | 3.648849 | 3.274157 | 3.6396 | 13.24139 | 13.36542 | -6.475449e-05 | 0.1080368 | 0 | 0 | 0
1220 | 49216.61 | 2011-06-10 03:43 | 3031.507 | 7 | 4 | -0.6744225 | 3.647068 | 3.274157 | 3.645223 | 13.24139 | 13.38593 | -3.237724e-05 | 0.1080368 | 0 | 0 | 0
1221 | 49246.63 | 2011-06-10 03:44 | 3061.522 | 7 | 4 | -0.6744225 | 3.645126 | 3.274157 | 3.650846 | 13.24139 | 13.40643 | -6.475449e-05 | 0.1080368 | 0 | 0 | 0
1222 | 49276.64 | 2011-06-10 03:44 | 3091.537 | 7 | 4 | -0.6744225 | 3.643183 | 3.274157 | 3.656469 | 13.24139 | 13.42692 | -9.713173e-05 | 0.1080368 | 0 | 0 | 0
1223 | 49306.66 | 2011-06-10 03:45 | 3121.552 | 7 | 4 | -0.6742401 | 3.641403 | 3.274157 | 3.662092 | 13.24139 | 13.4474 | -3.237724e-05 | 0.1080368 | 0 | 0 | 0
1224 | 49336.67 | 2011-06-10 03:45 | 3151.567 | 7 | 4 | -0.6744225 | 3.639784 | 3.274157 | 3.667714 | 13.24139 | 13.46787 | -6.47068e-05 | 0.1080368 | 0 | 0 | 0
1225 | 49366.69 | 2011-06-10 03:46 | 3181.582 | 7 | 4 | -0.6744225 | 3.638004 | 3.274157 | 3.673337 | 13.24139 | 13.48833 | -3.237724e-05 | 0.1080368 | 0 | 0 | 0
1226 | 49396.7 | 2011-06-10 03:46 | 3211.597 | 7 | 4 | -0.6744225 | 3.636223 | 3.274157 | 3.67896 | 13.24139 | 13.50878 | -6.475449e-05 | 0.1080368 | 0 | 0 | 0
1227 | 49426.72 | 2011-06-10 03:47 | 3241.612 | 7 | 4 | -0.6744225 | 3.634443 | 3.274157 | 3.684583 | 13.24139 | 13.52923 | -0.000129509 | 0.1080368 | 0 | 0 | 0
1228 | 49456.74 | 2011-06-10 03:47 | 3271.63 | 7 | 4 | -0.674605 | 3.632824 | 3.274157 | 3.690206 | 13.24139 | 13.54966 | -6.475449e-05 | 0.1080368 | 0 | 0 | 0
1229 | 49486.75 | 2011-06-10 03:48 | 3301.642 | 7 | 4 | -0.6744225 | 3.631367 | 3.274157 | 3.695828 | 13.24139 | 13.57008 | -3.237724e-05 | 0.1080368 | 0 | 0 | 0
1230 | 49516.76 | 2011-06-10 03:48 | 3331.658 | 7 | 4 | -0.6744225 | 3.629749 | 3.274157 | 3.701451 | 13.24139 | 13.59049 | 0 | 0.1080368 | 0 | 0 | 0
1231 | 49546.78 | 2011-06-10 03:49 | 3361.673 | 7 | 4 | -0.6744225 | 3.627968 | 3.274157 | 3.707074 | 13.24139 | 13.6109 | -9.713173e-05 | 0.1080368 | 0 | 0 | 0
1232 | 49576.79 | 2011-06-10 03:49 | 3391.688 | 7 | 4 | -0.6744225 | 3.626349 | 3.274157 | 3.712697 | 13.24139 | 13.63129 | -6.47068e-05 | 0.1080368 | 0 | 0 | 0
1233 | 49606.81 | 2011-06-10 03:50 | 3421.703 | 7 | 4 | -0.6742401 | 3.625054 | 3.274157 | 3.71832 | 13.24139 | 13.65168 | 0 | 0.1080368 | 0 | 0 | 0
1234 | 49636.82 | 2011-06-10 03:50 | 3451.718 | 7 | 4 | -0.6742401 | 3.623436 | 3.274157 | 3.723943 | 13.24139 | 13.67206 | 0 | 0.1080368 | 0 | 0 | 0
1235 | 49666.84 | 2011-06-10 03:51 | 3481.733 | 7 | 4 | -0.6744225 | 3.621817 | 3.274157 | 3.729566 | 13.24139 | 13.69243 | -6.475449e-05 | 0.1080368 | 0 | 0 | 0
1236 | 49696.85 | 2011-06-10 03:51 | 3511.748 | 7 | 4 | -0.674605 | 3.620037 | 3.274157 | 3.73519 | 13.24139 | 13.71279 | -3.237724e-05 | 0.1080368 | 0 | 0 | 0
1237 | 49726.87 | 2011-06-10 03:52 | 3541.763 | 7 | 4 | -0.674605 | 3.618418 | 3.274157 | 3.740813 | 13.24139 | 13.73315 | -6.475449e-05 | 0.1080368 | 0 | 0 | 0
1238 | 49756.88 | 2011-06-10 03:52 | 3571.778 | 7 | 4 | -0.674605 | 3.616961 | 3.274157 | 3.746437 | 13.24139 | 13.75349 | -6.47068e-05 | 0.1080368 | 0 | 0 | 0
1239 | 49786.9 | 2011-06-10 03:53 | 3601.793 | 7 | 4 | -0.674605 | 3.615342 | 3.274157 | 3.75206 | 13.24139 | 13.77382 | -6.475449e-05 | 0.1080368 | 0 | 0 | 0
1240 | 49816.91 | 2011-06-10 03:53 | 3631.808266 | 7 | 4 | -0.6744225 | 3.613724 | 3.274157 | 3.757683 | 13.24139 | 13.79415 | 0 | 0.1080368 | 0 | 0 | 0
1241 | 49846.93 | 2011-06-10 03:54 | 3661.824 | 7 | 4 | -0.6744225 | 3.612105 | 3.274157 | 3.763306 | 13.24139 | 13.81446 | -3.237724e-05 | 0.1080368 | 0 | 0 | 0
1242 | 49876.94 | 2011-06-10 03:54 | 3691.838 | 7 | 4 | -0.6742401 | 3.610325 | 3.274157 | 3.768929 | 13.24139 | 13.83477 | -3.237724e-05 | 0.1080368 | 0 | 0 | 0
1243 | 49906.96 | 2011-06-10 03:55 | 3721.854 | 7 | 4 | -0.6744225 | 3.608544 | 3.274157 | 3.774552 | 13.24139 | 13.85506 | -9.713173e-05 | 0.1080368 | 0 | 0 | 0
1244 | 49936.97 | 2011-06-10 03:55 | 3751.869 | 7 | 4 | -0.6744225 | 3.606925 | 3.274157 | 3.780175 | 13.24139 | 13.87535 | -3.237724e-05 | 0.1080368 | 0 | 0 | 0
1245 | 49966.99 | 2011-06-10 03:56 | 3781.884 | 7 | 4 | -0.6744225 | 3.605145 | 3.274157 | 3.785798 | 13.24139 | 13.89563 | -6.475449e-05 | 0.1080368 | 0 | 0 | 0
1246 | 49997 | 2011-06-10 03:56 | 3811.899 | 7 | 4 | -0.674605 | 3.603203 | 3.274157 | 3.791421 | 13.24139 | 13.91589 | -6.475449e-05 | 0.1080368 | 0 | 0 | 0
1247 | 50027.02 | 2011-06-10 03:57 | 3841.914 | 7 | 4 | -0.6742401 | 3.601422 | 3.274157 | 3.797044 | 13.24139 | 13.93615 | -3.237724e-05 | 0.1080368 | 0 | 0 | 0
1248 | 50057.04 | 2011-06-10 03:57 | 3871.929 | 7 | 4 | -0.674605 | 3.599318 | 3.274157 | 3.802667 | 13.24139 | 13.95639 | -9.713173e-05 | 0.1080368 | 0 | 0 | 0
1249 | 50087.05 | 2011-06-10 03:58 | 3901.944 | 7 | 4 | -0.6744225 | 3.597375 | 3.274157 | 3.80829 | 13.24139 | 13.97663 | -3.237724e-05 | 0.1080368 | 0 | 0 | 0
1250 | 50117.07 | 2011-06-10 03:58 | 3931.959 | 7 | 4 | -0.6744225 | 3.595271 | 3.274157 | 3.813913 | 13.24139 | 13.99685 | -3.237724e-05 | 0.1080368 | 0 | 0 | 0
1251 | 50147.08 | 2011-06-10 03:59 | 3961.975 | 7 | 4 | -0.674605 | 3.593005 | 3.274157 | 3.819536 | 13.24139 | 14.01706 | -9.713173e-05 | 0.1080368 | 0 | 0 | 0
1252 | 50177.1 | 2011-06-10 03:59 | 3991.989 | 7 | 4 | -0.6744225 | 3.590901 | 3.274157 | 3.82516 | 13.24139 | 14.03726 | -3.237724e-05 | 0.1080368 | 0 | 0 | 0
1253 | 50207.11 | 2011-06-10 04:00 | 4022.004 | 7 | 4 | -0.674605 | 3.588473 | 3.274157 | 3.830783 | 13.24139 | 14.05745 | -6.47068e-05 | 0.1080368 | 0 | 0 | 0
1254 | 50237.13 | 2011-06-10 04:00 | 4052.019 | 7 | 4 | -0.6744225 | 3.586045 | 3.274157 | 3.836407 | 13.24139 | 14.07762 | -9.713173e-05 | 0.1080368 | 0 | 0 | 0
1255 | 50267.14 | 2011-06-10 04:01 | 4082.034 | 7 | 4 | -0.6742401 | 3.583779 | 3.274157 | 3.84203 | 13.24139 | 14.09778 | -3.237724e-05 | 0.1080368 | 0 | 0 | 0
1256 | 50297.16 | 2011-06-10 04:01 | 4112.049 | 7 | 4 | -0.674605 | 3.581027 | 3.274157 | 3.847653 | 13.24139 | 14.11792 | -9.713173e-05 | 0.1080368 | 0 | 0 | 0
1257 | 50327.17 | 2011-06-10 04:02 | 4142.065 | 7 | 4 | -0.6744225 | 3.578437 | 3.274157 | 3.853276 | 13.24139 | 14.13805 | -6.475449e-05 | 0.1080368 | 0 | 0 | 0
1258 | 50357.19 | 2011-06-10 04:02 | 4172.08 | 7 | 4 | -0.6744225 | 3.575523 | 3.274157 | 3.858899 | 13.24139 | 14.15817 | -9.713173e-05 | 0.1080368 | 0 | 0 | 0
1259 | 50387.2 | 2011-06-10 04:03 | 4202.095 | 7 | 4 | -0.6744225 | 3.57261 | 3.274157 | 3.864521 | 13.24139 | 14.17826 | -9.713173e-05 | 0.1080368 | 0 | 0 | 0
1260 | 50417.22 | 2011-06-10 04:03 | 4232.11 | 7 | 4 | -0.6742401 | 3.569535 | 3.274157 | 3.870144 | 13.24139 | 14.19834 | -9.708405e-05 | 0.1080368 | 0 | 0 | 0
1261 | 50447.23 | 2011-06-10 04:04 | 4262.125 | 7 | 4 | -0.6742401 | 3.566459 | 3.274157 | 3.875767 | 13.24139 | 14.2184 | -9.713173e-05 | 0.1080368 | 0 | 0 | 0
1262 | 50477.25 | 2011-06-10 04:04 | 4292.14 | 7 | 4 | -0.6742401 | 3.562898 | 3.274157 | 3.88139 | 13.24139 | 14.23845 | -6.475449e-05 | 0.1080368 | 0 | 0 | 0
1263 | 50507.26 | 2011-06-10 04:05 | 4322.155 | 7 | 4 | -0.6744225 | 3.559337 | 3.274157 | 3.887013 | 13.24139 | 14.25847 | -0.000129509 | 0.1080368 | 0 | 0 | 0
1264 | 50537.28 | 2011-06-10 04:05 | 4352.17 | 7 | 4 | -0.6742401 | 3.555776 | 3.274157 | 3.892636 | 13.24139 | 14.27847 | -9.708405e-05 | 0.1080368 | 0 | 0 | 0
1265 | 50567.29 | 2011-06-10 04:06 | 4382.185 | 7 | 4 | -0.6742401 | 3.552053 | 3.274157 | 3.898258 | 13.24139 | 14.29846 | -6.475449e-05 | 0.1080368 | 0 | 0 | 0
1266 | 50597.31 | 2011-06-10 04:06 | 4412.2 | 7 | 4 | -0.6744225 | 3.547844 | 3.274157 | 3.903881 | 13.24139 | 14.31842 | -0.000129509 | 0.1080368 | 0 | 0 | 0
1267 | 50627.32 | 2011-06-10 04:07 | 4442.215 | 7 | 4 | -0.6742401 | 3.543798 | 3.274157 | 3.909504 | 13.24139 | 14.33835 | -9.713173e-05 | 0.1080368 | 0 | 0 | 0
1268 | 50657.34 | 2011-06-10 04:07 | 4472.23 | 7 | 4 | -0.6742401 | 3.539265 | 3.274157 | 3.915127 | 13.24139 | 14.35827 | -0.000129509 | 0.1080368 | 0 | 0 | 0
1269 | 50687.35 | 2011-06-10 04:08 | 4502.245 | 7 | 4 | -0.6742401 | 3.534571 | 3.274157 | 3.92075 | 13.24139 | 14.37815 | -0.000129509 | 0.1080368 | 0 | 0 | 0
1270 | 50717.37 | 2011-06-10 04:08 | 4532.261 | 7 | 4 | -0.6744225 | 3.529392 | 3.274157 | 3.926373 | 13.24139 | 14.39801 | -0.0001942158 | 0.1080368 | 0 | 0 | 0
1271 | 50747.38 | 2011-06-10 04:09 | 4562.275 | 7 | 4 | -0.6744225 | 3.52405 | 3.274157 | 3.931995 | 13.24139 | 14.41785 | -0.0001942635 | 0.1080368 | 0 | 0 | 0
1272 | 50777.4 | 2011-06-10 04:09 | 4592.293 | 7 | 4 | -0.6744225 | 3.518223 | 3.274157 | 3.937619 | 13.24139 | 14.43765 | -0.0001942158 | 0.1080368 | 0 | 0 | 0
1273 | 50807.41 | 2011-06-10 04:10 | 4622.306 | 7 | 4 | -0.6744225 | 3.512072 | 3.274157 | 3.943241 | 13.24139 | 14.45741 | -0.0001618385 | 0.1080368 | 0 | 0 | 0
1274 | 50837.43 | 2011-06-10 04:10 | 4652.321 | 7 | 4 | -0.6744225 | 3.505112 | 3.274157 | 3.948864 | 13.24139 | 14.47714 | -0.0002266407 | 0.1080368 | 0 | 0 | 0
1275 | 50867.44 | 2011-06-10 04:11 | 4682.336 | 7 | 4 | -0.6744225 | 3.497504 | 3.274157 | 3.954487 | 13.24139 | 14.49683 | -0.0002266407 | 0.1080368 | 0 | 0 | 0
1276 | 50897.46 | 2011-06-10 04:11 | 4712.351 | 7 | 4 | -0.6744225 | 3.489249 | 3.274157 | 3.96011 | 13.24139 | 14.51647 | -0.000226593 | 0.1080368 | 0 | 0 | 0
1277 | 50927.47 | 2011-06-10 04:12 | 4742.366 | 7 | 4 | -0.6744225 | 3.479375 | 3.274157 | 3.965732 | 13.24139 | 14.53606 | -0.0003237248 | 0.1080368 | 0 | 0 | 0
1278 | 50957.49 | 2011-06-10 04:12 | 4772.381 | 7 | 4 | -0.6744225 | 3.468854 | 3.274157 | 3.971355 | 13.24139 | 14.55559 | -0.0002913952 | 0.1080368 | 0 | 0 | 0
1279 | 50987.5 | 2011-06-10 04:13 | 4802.396 | 7 | 4 | -0.6742401 | 3.456876 | 3.274157 | 3.976978 | 13.24139 | 14.57507 | -0.0003237248 | 0.1080368 | 0 | 0 | 0
1280 | 51017.52 | 2011-06-10 04:13 | 4832.411 | 7 | 4 | -0.6744225 | 3.443117 | 3.274157 | 3.982601 | 13.24139 | 14.59447 | -0.0003884792 | 0.1080368 | 0 | 0 | 0
1281 | 51047.53 | 2011-06-10 04:14 | 4862.426 | 7 | 4 | -0.6744225 | 3.427902 | 3.274157 | 3.988224 | 13.24139 | 14.61378 | -0.0004532337 | 0.1080368 | 0 | 0 | 0
1282 | 51077.55 | 2011-06-10 04:14 | 4892.441 | 7 | 4 | -0.6744225 | 3.41042 | 3.274157 | 3.993846 | 13.24139 | 14.63301 | -0.0005179882 | 0.1080368 | 0 | 0 | 0
1283 | 51107.56 | 2011-06-10 04:15 | 4922.456 | 7 | 4 | -0.6744225 | 3.390835 | 3.274157 | 3.999469 | 13.24139 | 14.65213 | -0.0005179405 | 0.1080368 | 0 | 0 | 0
1284 | 51137.58 | 2011-06-10 04:15 | 4952.471 | 7 | 4 | -0.6744225 | 3.368173 | 3.274157 | 4.005092 | 13.24139 | 14.67114 | -0.0006474972 | 0.1080368 | 0 | 0 | 0
1285 | 51167.59 | 2011-06-10 04:16 | 4982.486 | 7 | 4 | -0.6744225 | 3.342437 | 3.274157 | 4.010715 | 13.24139 | 14.69 | -0.0006798267 | 0.1080368 | 0 | 0 | 0
1286 | 51197.61 | 2011-06-10 04:16 | 5012.501 | 7 | 4 | -0.6744225 | 3.313301 | 3.274157 | 4.016338 | 13.24139 | 14.70872 | -0.0008093357 | 0.1080368 | 0 | 0 | 0
1287 | 51227.62 | 2011-06-10 04:17 | 5042.517 | 7 | 4 | -0.674605 | 3.280927 | 3.274157 | 4.02196 | 13.24139 | 14.72726 | -0.0009064674 | 0.1080368 | 0 | 0 | 0
1288 | 51257.64 | 2011-06-10 04:17 | 5072.532 | 7 | 4 | -0.6744225 | 3.245803 | 3.274157 | 4.027583 | 13.24139 | 14.74561 | -0.000938797 | 0.1080368 | 0 | 0 | 0
1289 | 51287.65 | 2011-06-10 04:18 | 5102.547 | 7 | 4 | -0.6742401 | 3.207926 | 3.274157 | 4.033206 | 13.24139 | 14.76375 | -0.001035929 | 0.1080368 | 0 | 0 | 0
1290 | 51317.67 | 2011-06-10 04:18 | 5132.562 | 7 | 4 | -0.6744225 | 3.167621 | 3.274157 | 4.038829 | 13.24139 | 14.78168 | -0.001068306 | 0.1080368 | 0 | 0 | 0
1291 | 51347.68 | 2011-06-10 04:19 | 5162.577 | 7 | 4 | -0.6742401 | 3.126022 | 3.274157 | 4.044452 | 13.24139 | 14.79937 | -0.001068306 | 0.1080368 | 0 | 0 | 0
1292 | 51377.7 | 2011-06-10 04:19 | 5192.594 | 7 | 4 | -0.6744225 | 3.082804 | 3.274157 | 4.050075 | 13.24139 | 14.81683 | -0.00116539 | 0.1080368 | 0 | 0 | 0
1293 | 51407.71 | 2011-06-10 04:20 | 5222.607 | 7 | 4 | -0.6742401 | 3.038776 | 3.274157 | 4.055697 | 13.24139 | 14.83404 | -0.001197815 | 0.1080368 | 0 | 0 | 0
1294 | 51437.73 | 2011-06-10 04:20 | 5252.622 | 7 | 4 | -0.6744225 | 2.994587 | 3.274157 | 4.06132 | 13.24139 | 14.851 | -0.001197815 | 0.1080368 | 0 | 0 | 0
1295 | 51467.74 | 2011-06-10 04:21 | 5282.637 | 7 | 4 | -0.6744225 | 2.950883 | 3.274157 | 4.066943 | 13.24139 | 14.86772 | -0.00113306 | 0.1080368 | 0 | 0 | 0
1296 | 51497.76 | 2011-06-10 04:21 | 5312.652 | 7 | 4 | -0.6744225 | 2.909445 | 3.274157 | 4.072566 | 13.24139 | 14.88419 | -0.00113306 | 0.1080368 | 0 | 0 | 0
1297 | 51527.77 | 2011-06-10 04:22 | 5342.667 | 7 | 4 | -0.6744225 | 2.869788 | 3.274157 | 4.078189 | 13.24139 | 14.90044 | -0.001035929 | 0.1080368 | 0 | 0 | 0
1298 | 51557.79 | 2011-06-10 04:22 | 5372.682 | 7 | 4 | -0.6742401 | 2.831426 | 3.274157 | 4.083811 | 13.24139 | 14.91647 | -0.001003552 | 0.1080368 | 0 | 0 | 0
1299 | 51587.8 | 2011-06-10 04:23 | 5402.697 | 7 | 4 | -0.6742401 | 2.793387 | 3.274157 | 4.089434 | 13.24139 | 14.93228 | -0.001003552 | 0.1080368 | 0 | 0 | 0
1300 | 51617.82 | 2011-06-10 04:23 | 5432.712 | 7 | 4 | -0.6744225 | 2.756158 | 3.274157 | 4.095057 | 13.24139 | 14.94788 | -0.0009712219 | 0.1080368 | 0 | 0 | 0
1301 | 51647.83 | 2011-06-10 04:24 | 5462.727 | 7 | 4 | -0.6744225 | 2.718767 | 3.274157 | 4.10068 | 13.24139 | 14.96328 | -0.0009711742 | 0.1080368 | 0 | 0 | 0
1302 | 51662.57 | 2011-06-10 04:24 | 5477.461 | 7 | 4 | -0.6744225 | 2.699991 | 3.274157 | 4.10344 | 13.24139 | 14.97075 | -0.001003552 | 0.1080368 | 0 | 0 | 0
1303 | 51662.76 | 2011-06-10 04:24 | 0.1876301 | 8 | 4 | 1.963634e-05 | 2.779791 | 3.274157 | 4.10344 | 13.24139 | 14.97075 | 0 | 0.08854143 | 0 | 0 | 0
1304 | 51667.58 | 2011-06-10 04:24 | 5.015518 | 8 | 4 | -0.001257716 | 3.052049 | 3.274157 | 4.103442 | 13.24139 | 14.97076 | 0.02065411 | 0.08854143 | 0 | 0 | 0
1305 | 51697.61 | 2011-06-10 04:25 | 30.01505 | 1 | 5 | 0 | 3.244022 | 3.274157 | 4.103442 | 13.24139 | 14.97076 | 0.00213666 | 0.08854143 | 0 | 0 | 0
1306 | 51727.63 | 2011-06-10 04:25 | 60.03009 | 1 | 5 | 0 | 3.299542 | 3.274157 | 4.103442 | 13.24139 | 14.97076 | 0.001165438 | 0.08854143 | 0 | 0 | 0
1307 | 51757.65 | 2011-06-10 04:26 | 90.04517 | 1 | 5 | 0 | 3.333048 | 3.274157 | 4.103442 | 13.24139 | 14.97076 | 0.0008093357 | 0.08854143 | 0 | 0 | 0
1308 | 51787.61 | 2011-06-10 04:26 | 120.0133 | 1 | 5 | 0 | 3.356681 | 3.274157 | 4.103442 | 13.24139 | 14.97076 | 0.0005503178 | 0.08854143 | 0 | 0 | 0
1309 | 51817.63 | 2011-06-10 04:27 | 30.01516 | 2 | 5 | 0.6748267 | 3.623112 | 3.279783 | 4.103442 | 13.26147 | 14.97076 | 0.002168989 | 0.08854143 | 0 | 0 | 0
1310 | 51847.64 | 2011-06-10 04:27 | 60.0301 | 2 | 5 | 0.6748267 | 3.683326 | 3.285409 | 4.103442 | 13.28204 | 14.97076 | 0.001294947 | 0.08854143 | 0 | 0 | 0
1311 | 51877.66 | 2011-06-10 04:28 | 90.04524 | 2 | 5 | 0.6748267 | 3.721203 | 3.291036 | 4.103442 | 13.30288 | 14.97076 | 0.0008417129 | 0.08854143 | 0 | 0 | 0
1312 | 51907.67 | 2011-06-10 04:28 | 120.0602 | 2 | 5 | 0.6746443 | 3.748073 | 3.296662 | 4.103442 | 13.3239 | 14.97076 | 0.0006151199 | 0.08854143 | 0 | 0 | 0
1313 | 51937.69 | 2011-06-10 04:29 | 150.0752 | 2 | 5 | 0.6748267 | 3.768953 | 3.302289 | 4.103442 | 13.34505 | 14.97076 | 0.0005179882 | 0.08854143 | 0 | 0 | 0
1314 | 51967.7 | 2011-06-10 04:29 | 180.0904 | 2 | 5 | 0.6748267 | 3.784492 | 3.307915 | 4.103442 | 13.3663 | 14.97076 | 0.0003884792 | 0.08854143 | 0 | 0 | 0
1315 | 51997.72 | 2011-06-10 04:30 | 210.1053 | 2 | 5 | 0.6748267 | 3.795823 | 3.313541 | 4.103442 | 13.38762 | 14.97076 | 0.000226593 | 0.08854143 | 0 | 0 | 0
1316 | 52027.73 | 2011-06-10 04:30 | 240.1204 | 2 | 5 | 0.6746443 | 3.803754 | 3.319167 | 4.103442 | 13.409 | 14.97076 | 0.0001618385 | 0.08854143 | 0 | 0 | 0
1317 | 52057.75 | 2011-06-10 04:31 | 270.1358 | 2 | 5 | 0.6750092 | 3.810229 | 3.324794 | 4.103442 | 13.43042 | 14.97076 | 0.0001942635 | 0.08854143 | 0 | 0 | 0
1318 | 52087.76 | 2011-06-10 04:31 | 300.1505 | 2 | 5 | 0.6748267 | 3.815571 | 3.33042 | 4.103442 | 13.45188 | 14.97076 | 0.000129509 | 0.08854143 | 0 | 0 | 0
1319 | 52117.78 | 2011-06-10 04:32 | 330.1655 | 2 | 5 | 0.6748267 | 3.820427 | 3.336047 | 4.103442 | 13.47336 | 14.97076 | 0.000129509 | 0.08854143 | 0 | 0 | 0
1320 | 52147.79 | 2011-06-10 04:32 | 360.1806 | 2 | 5 | 0.6748267 | 3.825283 | 3.341673 | 4.103442 | 13.49487 | 14.97076 | 0.000129509 | 0.08854143 | 0 | 0 | 0
1321 | 52177.81 | 2011-06-10 04:33 | 390.1956 | 2 | 5 | 0.6748267 | 3.829815 | 3.3473 | 4.103442 | 13.5164 | 14.97076 | 0.000129509 | 0.08854143 | 0 | 0 | 0
1322 | 52207.82 | 2011-06-10 04:33 | 420.2107 | 2 | 5 | 0.6746443 | 3.834185 | 3.352926 | 4.103442 | 13.53796 | 14.97076 | 0.0001294613 | 0.08854143 | 0 | 0 | 0
1323 | 52237.84 | 2011-06-10 04:34 | 450.2257 | 2 | 5 | 0.6748267 | 3.838556 | 3.358553 | 4.103442 | 13.55955 | 14.97076 | 0.000129509 | 0.08854143 | 0 | 0 | 0
1324 | 52267.85 | 2011-06-10 04:34 | 480.2408 | 2 | 5 | 0.6748267 | 3.842602 | 3.364179 | 4.103442 | 13.58116 | 14.97076 | 9.713173e-05 | 0.08854143 | 0 | 0 | 0
1325 | 52297.87 | 2011-06-10 04:35 | 510.2558 | 2 | 5 | 0.6748267 | 3.846649 | 3.369806 | 4.103442 | 13.60279 | 14.97076 | 0.000129509 | 0.08854143 | 0 | 0 | 0
1326 | 52327.88 | 2011-06-10 04:35 | 540.2709 | 2 | 5 | 0.6748267 | 3.850372 | 3.375432 | 4.103442 | 13.62444 | 14.97076 | 0.000129509 | 0.08854143 | 0 | 0 | 0
1327 | 52357.9 | 2011-06-10 04:36 | 570.286 | 2 | 5 | 0.6748267 | 3.854095 | 3.381059 | 4.103442 | 13.64612 | 14.97076 | 9.713173e-05 | 0.08854143 | 0 | 0 | 0
1328 | 52387.91 | 2011-06-10 04:36 | 600.3009 | 2 | 5 | 0.6748267 | 3.857818 | 3.386685 | 4.103442 | 13.66781 | 14.97076 | 6.475449e-05 | 0.08854143 | 0 | 0 | 0
1329 | 52417.93 | 2011-06-10 04:37 | 630.316 | 2 | 5 | 0.6748267 | 3.861702 | 3.392311 | 4.103442 | 13.68953 | 14.97076 | 0.000129509 | 0.08854143 | 0 | 0 | 0
1330 | 52447.94 | 2011-06-10 04:37 | 660.3311 | 2 | 5 | 0.6748267 | 3.865102 | 3.397938 | 4.103442 | 13.71127 | 14.97076 | 9.713173e-05 | 0.08854143 | 0 | 0 | 0
1331 | 52477.96 | 2011-06-10 04:38 | 690.3461 | 2 | 5 | 0.6750092 | 3.868663 | 3.403564 | 4.103442 | 13.73302 | 14.97076 | 9.713173e-05 | 0.08854143 | 0 | 0 | 0
1332 | 52507.97 | 2011-06-10 04:38 | 720.3612 | 2 | 5 | 0.6748267 | 3.872386 | 3.409191 | 4.103442 | 13.7548 | 14.97076 | 0.0001294613 | 0.08854143 | 0 | 0 | 0
1333 | 52537.99 | 2011-06-10 04:39 | 750.3762 | 2 | 5 | 0.6748267 | 3.875785 | 3.414817 | 4.103442 | 13.7766 | 14.97076 | 0.0001294613 | 0.08854143 | 0 | 0 | 0
1334 | 52568 | 2011-06-10 04:39 | 780.3912 | 2 | 5 | 0.6748267 | 3.879346 | 3.420443 | 4.103442 | 13.79841 | 14.97076 | 6.475449e-05 | 0.08854143 | 0 | 0 | 0
1335 | 52598.02 | 2011-06-10 04:40 | 810.4063 | 2 | 5 | 0.6748267 | 3.882745 | 3.42607 | 4.103442 | 13.82025 | 14.97076 | 9.713173e-05 | 0.08854143 | 0 | 0 | 0
1336 | 52628.03 | 2011-06-10 04:40 | 840.4213 | 2 | 5 | 0.6746443 | 3.886144 | 3.431696 | 4.103442 | 13.84211 | 14.97076 | 9.713173e-05 | 0.08854143 | 0 | 0 | 0
1337 | 52658.05 | 2011-06-10 04:41 | 870.4364 | 2 | 5 | 0.6748267 | 3.889543 | 3.437323 | 4.103442 | 13.86398 | 14.97076 | 6.475449e-05 | 0.08854143 | 0 | 0 | 0
1338 | 52688.07 | 2011-06-10 04:41 | 900.4539 | 2 | 5 | 0.6748267 | 3.892942 | 3.44295 | 4.103442 | 13.88588 | 14.97076 | 6.47068e-05 | 0.08854143 | 0 | 0 | 0
1339 | 52718.08 | 2011-06-10 04:42 | 930.4666 | 2 | 5 | 0.6748267 | 3.896018 | 3.448575 | 4.103442 | 13.90779 | 14.97076 | 6.475449e-05 | 0.08854143 | 0 | 0 | 0
1340 | 52748.09 | 2011-06-10 04:42 | 960.4816 | 2 | 5 | 0.6746443 | 3.899255 | 3.454202 | 4.103442 | 13.92972 | 14.97076 | 6.475449e-05 | 0.08854143 | 0 | 0 | 0
1341 | 52778.11 | 2011-06-10 04:43 | 990.4966 | 2 | 5 | 0.6748267 | 3.902331 | 3.459828 | 4.103442 | 13.95166 | 14.97076 | 9.708405e-05 | 0.08854143 | 0 | 0 | 0
1342 | 52808.12 | 2011-06-10 04:43 | 1020.512 | 2 | 5 | 0.6748267 | 3.905406 | 3.465454 | 4.103442 | 13.97363 | 14.97076 | 9.713173e-05 | 0.08854143 | 0 | 0 | 0
1343 | 52838.14 | 2011-06-10 04:44 | 1050.527 | 2 | 5 | 0.6750092 | 3.908482 | 3.471081 | 4.103442 | 13.99561 | 14.97076 | 0.0001294613 | 0.08854143 | 0 | 0 | 0
1344 | 52868.15 | 2011-06-10 04:44 | 1080.542 | 2 | 5 | 0.6748267 | 3.911233 | 3.476707 | 4.103442 | 14.01761 | 14.97076 | 9.713173e-05 | 0.08854143 | 0 | 0 | 0
1345 | 52898.17 | 2011-06-10 04:45 | 1110.557 | 2 | 5 | 0.6748267 | 3.913823 | 3.482334 | 4.103442 | 14.03962 | 14.97076 | 3.237724e-05 | 0.08854143 | 0 | 0 | 0
1346 | 52928.18 | 2011-06-10 04:45 | 1140.572 | 2 | 5 | 0.6750092 | 3.916413 | 3.48796 | 4.103442 | 14.06165 | 14.97076 | 9.713173e-05 | 0.08854143 | 0 | 0 | 0
1347 | 52958.2 | 2011-06-10 04:46 | 1170.587 | 2 | 5 | 0.6750092 | 3.919003 | 3.493586 | 4.103442 | 14.08369 | 14.97076 | 9.713173e-05 | 0.08854143 | 0 | 0 | 0
1348 | 52988.21 | 2011-06-10 04:46 | 1200.602 | 2 | 5 | 0.6746443 | 3.921431 | 3.499213 | 4.103442 | 14.10575 | 14.97076 | 9.708405e-05 | 0.08854143 | 0 | 0 | 0
1349 | 53018.23 | 2011-06-10 04:47 | 1230.617 | 2 | 5 | 0.6748267 | 3.923535 | 3.504839 | 4.103442 | 14.12782 | 14.97076 | 0 | 0.08854143 | 0 | 0 | 0
1350 | 53048.24 | 2011-06-10 04:47 | 1260.632 | 2 | 5 | 0.6750092 | 3.925963 | 3.510465 | 4.103442 | 14.1499 | 14.97076 | 6.475449e-05 | 0.08854143 | 0 | 0 | 0
1351 | 53078.26 | 2011-06-10 04:48 | 1290.647 | 2 | 5 | 0.6748267 | 3.928229 | 3.516092 | 4.103442 | 14.17199 | 14.97076 | 6.475449e-05 | 0.08854143 | 0 | 0 | 0
1352 | 53108.27 | 2011-06-10 04:48 | 1320.662 | 2 | 5 | 0.6748267 | 3.930496 | 3.521718 | 4.103442 | 14.1941 | 14.97076 | 0.000129509 | 0.08854143 | 0 | 0 | 0
1353 | 53138.29 | 2011-06-10 04:49 | 1350.677 | 2 | 5 | 0.6748267 | 3.9326 | 3.527344 | 4.103442 | 14.21622 | 14.97076 | 9.713173e-05 | 0.08854143 | 0 | 0 | 0
1354 | 53168.3 | 2011-06-10 04:49 | 1380.692 | 2 | 5 | 0.6748267 | 3.934704 | 3.532971 | 4.103442 | 14.23835 | 14.97076 | 6.47068e-05 | 0.08854143 | 0 | 0 | 0
1355 | 53198.32 | 2011-06-10 04:50 | 1410.707 | 2 | 5 | 0.6748267 | 3.936484 | 3.538597 | 4.103442 | 14.26049 | 14.97076 | 3.232956e-05 | 0.08854143 | 0 | 0 | 0
1356 | 53228.33 | 2011-06-10 04:50 | 1440.722 | 2 | 5 | 0.6748267 | 3.938751 | 3.544223 | 4.103442 | 14.28265 | 14.97076 | 6.475449e-05 | 0.08854143 | 0 | 0 | 0
1357 | 53258.35 | 2011-06-10 04:51 | 1470.737 | 2 | 5 | 0.6748267 | 3.940855 | 3.549849 | 4.103442 | 14.30481 | 14.97076 | 6.475449e-05 | 0.08854143 | 0 | 0 | 0
1358 | 53288.37 | 2011-06-10 04:51 | 1500.755 | 2 | 5 | 0.6746443 | 3.942797 | 3.555476 | 4.103442 | 14.32699 | 14.97076 | 3.237724e-05 | 0.08854143 | 0 | 0 | 0
1359 | 53318.38 | 2011-06-10 04:52 | 1530.767 | 2 | 5 | 0.6748267 | 3.944901 | 3.561102 | 4.103442 | 14.34918 | 14.97076 | 6.475449e-05 | 0.08854143 | 0 | 0 | 0
1360 | 53348.39 | 2011-06-10 04:52 | 1560.782 | 2 | 5 | 0.6746443 | 3.946844 | 3.566728 | 4.103442 | 14.37138 | 14.97076 | 3.237724e-05 | 0.08854143 | 0 | 0 | 0
1361 | 53378.41 | 2011-06-10 04:53 | 1590.798 | 2 | 5 | 0.6746443 | 3.948948 | 3.572355 | 4.103442 | 14.39359 | 14.97076 | 3.237724e-05 | 0.08854143 | 0 | 0 | 0
1362 | 53408.42 | 2011-06-10 04:53 | 1620.813 | 2 | 5 | 0.6746443 | 3.951052 | 3.577981 | 4.103442 | 14.41582 | 14.97076 | 3.237724e-05 | 0.08854143 | 0 | 0 | 0
1363 | 53438.44 | 2011-06-10 04:54 | 1650.828 | 2 | 5 | 0.6746443 | 3.953319 | 3.583607 | 4.103442 | 14.43806 | 14.97076 | 6.475449e-05 | 0.08854143 | 0 | 0 | 0
1364 | 53468.45 | 2011-06-10 04:54 | 1680.843 | 2 | 5 | 0.6748267 | 3.955423 | 3.589234 | 4.103442 | 14.4603 | 14.97076 | 6.475449e-05 | 0.08854143 | 0 | 0 | 0
1365 | 53498.47 | 2011-06-10 04:55 | 1710.858 | 2 | 5 | 0.6748267 | 3.957689 | 3.59486 | 4.103442 | 14.48256 | 14.97076 | 6.47068e-05 | 0.08854143 | 0 | 0 | 0
1366 | 53528.48 | 2011-06-10 04:55 | 1740.873 | 2 | 5 | 0.6750092 | 3.959955 | 3.600486 | 4.103442 | 14.50484 | 14.97076 | 6.475449e-05 | 0.08854143 | 0 | 0 | 0
1367 | 53558.5 | 2011-06-10 04:56 | 1770.888 | 2 | 5 | 0.6750092 | 3.962221 | 3.606112 | 4.103442 | 14.52712 | 14.97076 | 6.475449e-05 | 0.08854143 | 0 | 0 | 0
1368 | 53588.51 | 2011-06-10 04:56 | 1800.903 | 2 | 5 | 0.6748267 | 3.964487 | 3.611739 | 4.103442 | 14.54942 | 14.97076 | 9.713173e-05 | 0.08854143 | 0 | 0 | 0
1369 | 53618.53 | 2011-06-10 04:57 | 1830.918 | 2 | 5 | 0.6748267 | 3.966753 | 3.617365 | 4.103442 | 14.57173 | 14.97076 | 6.475449e-05 | 0.08854143 | 0 | 0 | 0
1370 | 53648.55 | 2011-06-10 04:57 | 1860.933 | 2 | 5 | 0.6746443 | 3.968696 | 3.622991 | 4.103442 | 14.59406 | 14.97076 | 3.237724e-05 | 0.08854143 | 0 | 0 | 0
1371 | 53678.56 | 2011-06-10 04:58 | 1890.948 | 2 | 5 | 0.6748267 | 3.971124 | 3.628618 | 4.103442 | 14.61639 | 14.97076 | 6.475449e-05 | 0.08854143 | 0 | 0 | 0
1372 | 53708.58 | 2011-06-10 04:58 | 1920.963 | 2 | 5 | 0.6746443 | 3.97339 | 3.634244 | 4.103442 | 14.63874 | 14.97076 | 3.237724e-05 | 0.08854143 | 0 | 0 | 0
1373 | 53738.59 | 2011-06-10 04:59 | 1950.978 | 2 | 5 | 0.6750092 | 3.975818 | 3.63987 | 4.103442 | 14.6611 | 14.97076 | 6.475449e-05 | 0.08854143 | 0 | 0 | 0
1374 | 53768.61 | 2011-06-10 04:59 | 1980.993 | 2 | 5 | 0.6748267 | 3.97776 | 3.645496 | 4.103442 | 14.68348 | 14.97076 | 3.237724e-05 | 0.08854143 | 0 | 0 | 0
1375 | 53798.62 | 2011-06-10 05:00 | 2011.008 | 2 | 5 | 0.6748267 | 3.98035 | 3.651123 | 4.103442 | 14.70587 | 14.97076 | 3.237724e-05 | 0.08854143 | 0 | 0 | 0
1376 | 53828.64 | 2011-06-10 05:00 | 2041.023 | 2 | 5 | 0.6748267 | 3.982616 | 3.656749 | 4.103442 | 14.72827 | 14.97076 | 3.237724e-05 | 0.08854143 | 0 | 0 | 0
1377 | 53858.65 | 2011-06-10 05:01 | 2071.038 | 2 | 5 | 0.6746443 | 3.985044 | 3.662375 | 4.103442 | 14.75068 | 14.97076 | 3.237724e-05 | 0.08854143 | 0 | 0 | 0
1378 | 53888.67 | 2011-06-10 05:01 | 2101.053 | 2 | 5 | 0.6746443 | 3.987472 | 3.668 | 4.103442 | 14.7731 | 14.97076 | 9.713173e-05 | 0.08854143 | 0 | 0 | 0
1379 | 53918.68 | 2011-06-10 05:02 | 2131.068 | 2 | 5 | 0.6748267 | 3.9899 | 3.673625 | 4.103442 | 14.79554 | 14.97076 | 9.708405e-05 | 0.08854143 | 0 | 0 | 0
1380 | 53948.7 | 2011-06-10 05:02 | 2161.083 | 2 | 5 | 0.6748267 | 3.992166 | 3.679251 | 4.103442 | 14.81799 | 14.97076 | 9.713173e-05 | 0.08854143 | 0 | 0 | 0
1381 | 53978.71 | 2011-06-10 05:03 | 2191.099 | 2 | 5 | 0.6746443 | 3.994432 | 3.684876 | 4.103442 | 14.84046 | 14.97076 | 6.475449e-05 | 0.08854143 | 0 | 0 | 0
1382 | 54008.73 | 2011-06-10 05:03 | 2221.113 | 2 | 5 | 0.6746443 | 3.996861 | 3.690502 | 4.103442 | 14.86294 | 14.97076 | 3.237724e-05 | 0.08854143 | 0 | 0 | 0
1383 | 54038.74 | 2011-06-10 05:04 | 2251.129 | 2 | 5 | 0.6750092 | 3.99945 | 3.696128 | 4.103442 | 14.88543 | 14.97076 | 9.708405e-05 | 0.08854143 | 0 | 0 | 0
1384 | 54068.76 | 2011-06-10 05:04 | 2281.143 | 2 | 5 | 0.6746443 | 4.001717 | 3.701754 | 4.103442 | 14.90794 | 14.97076 | 9.717941e-05 | 0.08854143 | 0 | 0 | 0
1385 | 54098.77 | 2011-06-10 05:05 | 2311.159 | 2 | 5 | 0.6748267 | 4.004306 | 3.707381 | 4.103442 | 14.93046 | 14.97076 | 9.708405e-05 | 0.08854143 | 0 | 0 | 0
1386 | 54128.79 | 2011-06-10 05:05 | 2341.174 | 2 | 5 | 0.6748267 | 4.006411 | 3.713007 | 4.103442 | 14.95299 | 14.97076 | 3.242493e-05 | 0.08854143 | 0 | 0 | 0
1387 | 54158.8 | 2011-06-10 05:06 | 2371.189 | 2 | 5 | 0.6748267 | 4.009 | 3.718633 | 4.103442 | 14.97554 | 14.97076 | 9.708405e-05 | 0.08854143 | 0 | 0 | 0
1388 | 54188.82 | 2011-06-10 05:06 | 2401.204 | 2 | 5 | 0.6748267 | 4.011267 | 3.724259 | 4.103442 | 14.9981 | 14.97076 | 3.242493e-05 | 0.08854143 | 0 | 0 | 0
1389 | 54218.83 | 2011-06-10 05:07 | 2431.219 | 2 | 5 | 0.6748267 | 4.013856 | 3.729885 | 4.103442 | 15.02068 | 14.97076 | 6.475449e-05 | 0.08854143 | 0 | 0 | 0
1390 | 54248.85 | 2011-06-10 05:07 | 2461.234 | 2 | 5 | 0.6746443 | 4.016122 | 3.735511 | 4.103442 | 15.04327 | 14.97076 | 6.475449e-05 | 0.08854143 | 0 | 0 | 0
1391 | 54278.86 | 2011-06-10 05:08 | 2491.249 | 2 | 5 | 0.6748267 | 4.018713 | 3.741138 | 4.103442 | 15.06587 | 14.97076 | 9.717941e-05 | 0.08854143 | 0 | 0 | 0
1392 | 54308.88 | 2011-06-10 05:08 | 2521.264 | 2 | 5 | 0.6746443 | 4.021302 | 3.746764 | 4.103442 | 15.08849 | 14.97076 | 6.475449e-05 | 0.08854143 | 0 | 0 | 0
1393 | 54338.89 | 2011-06-10 05:09 | 2551.279 | 2 | 5 | 0.6748267 | 4.02373 | 3.75239 | 4.103442 | 15.11112 | 14.97076 | 9.717941e-05 | 0.08854143 | 0 | 0 | 0
1394 | 54368.91 | 2011-06-10 05:09 | 2581.294 | 2 | 5 | 0.6748267 | 4.026482 | 3.758015 | 4.103442 | 15.13376 | 14.97076 | 9.717941e-05 | 0.08854143 | 0 | 0 | 0
1395 | 54398.92 | 2011-06-10 05:10 | 2611.309 | 2 | 5 | 0.6746443 | 4.02891 | 3.763641 | 4.103442 | 15.15642 | 14.97076 | 9.708405e-05 | 0.08854143 | 0 | 0 | 0
1396 | 54428.94 | 2011-06-10 05:10 | 2641.324 | 2 | 5 | 0.6746443 | 4.031338 | 3.769267 | 4.103442 | 15.17909 | 14.97076 | 6.475449e-05 | 0.08854143 | 0 | 0 | 0
1397 | 54458.95 | 2011-06-10 05:11 | 2671.339 | 2 | 5 | 0.6746443 | 4.033928 | 3.774892 | 4.103442 | 15.20177 | 14.97076 | 6.475449e-05 | 0.08854143 | 0 | 0 | 0
1398 | 54488.97 | 2011-06-10 05:11 | 2701.354 | 2 | 5 | 0.6750092 | 4.036518 | 3.780518 | 4.103442 | 15.22448 | 14.97076 | 9.708405e-05 | 0.08854143 | 0 | 0 | 0
1399 | 54518.98 | 2011-06-10 05:12 | 2731.369 | 2 | 5 | 0.6748267 | 4.039269 | 3.786145 | 4.103442 | 15.2472 | 14.97076 | 6.475449e-05 | 0.08854143 | 0 | 0 | 0
1400 | 54549 | 2011-06-10 05:12 | 2761.384 | 2 | 5 | 0.6748267 | 4.041859 | 3.791771 | 4.103442 | 15.26993 | 14.97076 | 6.475449e-05 | 0.08854143 | 0 | 0 | 0
1401 | 54579.01 | 2011-06-10 05:13 | 2791.399 | 2 | 5 | 0.6750092 | 4.044611 | 3.797397 | 4.103442 | 15.29268 | 14.97076 | 9.717941e-05 | 0.08854143 | 0 | 0 | 0
1402 | 54609.03 | 2011-06-10 05:13 | 2821.417 | 2 | 5 | 0.6751917 | 4.047201 | 3.803024 | 4.103442 | 15.31544 | 14.97076 | 6.475449e-05 | 0.08854143 | 0 | 0 | 0
1403 | 54639.04 | 2011-06-10 05:14 | 2851.429 | 2 | 5 | 0.6748267 | 4.04979 | 3.80865 | 4.103442 | 15.33822 | 14.97076 | 3.232956e-05 | 0.08854143 | 0 | 0 | 0
1404 | 54669.06 | 2011-06-10 05:14 | 2881.444 | 2 | 5 | 0.6748267 | 4.052704 | 3.814277 | 4.103442 | 15.36101 | 14.97076 | 6.475449e-05 | 0.08854143 | 0 | 0 | 0
1405 | 54699.07 | 2011-06-10 05:15 | 2911.459 | 2 | 5 | 0.6750092 | 4.055618 | 3.819903 | 4.103442 | 15.38382 | 14.97076 | 0.000129509 | 0.08854143 | 0 | 0 | 0
1406 | 54729.09 | 2011-06-10 05:15 | 2941.474 | 2 | 5 | 0.6748267 | 4.05837 | 3.825529 | 4.103442 | 15.40665 | 14.97076 | 9.717941e-05 | 0.08854143 | 0 | 0 | 0
1407 | 54759.1 | 2011-06-10 05:16 | 2971.489 | 2 | 5 | 0.6748267 | 4.060959 | 3.831156 | 4.103442 | 15.42949 | 14.97076 | 0.000129509 | 0.08854143 | 0 | 0 | 0
1408 | 54789.12 | 2011-06-10 05:16 | 3001.504 | 2 | 5 | 0.6750092 | 4.063873 | 3.836782 | 4.103442 | 15.45234 | 14.97076 | 6.475449e-05 | 0.08854143 | 0 | 0 | 0
1409 | 54819.13 | 2011-06-10 05:17 | 3031.519 | 2 | 5 | 0.6748267 | 4.066625 | 3.842408 | 4.103442 | 15.47522 | 14.97076 | 9.708405e-05 | 0.08854143 | 0 | 0 | 0
1410 | 54849.15 | 2011-06-10 05:17 | 3061.535 | 2 | 5 | 0.6746443 | 4.069538 | 3.848035 | 4.103442 | 15.49811 | 14.97076 | 6.475449e-05 | 0.08854143 | 0 | 0 | 0
1411 | 54879.16 | 2011-06-10 05:18 | 3091.55 | 2 | 5 | 0.6746443 | 4.07229 | 3.853661 | 4.103442 | 15.52101 | 14.97076 | 3.232956e-05 | 0.08854143 | 0 | 0 | 0
1412 | 54909.18 | 2011-06-10 05:18 | 3121.565 | 2 | 5 | 0.6748267 | 4.075527 | 3.859287 | 4.103442 | 15.54393 | 14.97076 | 6.475449e-05 | 0.08854143 | 0 | 0 | 0
1413 | 54939.19 | 2011-06-10 05:19 | 3151.58 | 2 | 5 | 0.6748267 | 4.078603 | 3.864913 | 4.103442 | 15.56687 | 14.97076 | 9.717941e-05 | 0.08854143 | 0 | 0 | 0
1414 | 54969.21 | 2011-06-10 05:19 | 3181.595 | 2 | 5 | 0.6748267 | 4.081516 | 3.87054 | 4.103442 | 15.58983 | 14.97076 | 6.475449e-05 | 0.08854143 | 0 | 0 | 0
1415 | 54999.22 | 2011-06-10 05:20 | 3211.61 | 2 | 5 | 0.6750092 | 4.084754 | 3.876166 | 4.103442 | 15.6128 | 14.97076 | 0.000129509 | 0.08854143 | 0 | 0 | 0
1416 | 55029.24 | 2011-06-10 05:20 | 3241.625 | 2 | 5 | 0.6746443 | 4.087667 | 3.881792 | 4.103442 | 15.63579 | 14.97076 | 6.465912e-05 | 0.08854143 | 0 | 0 | 0
1417 | 55059.25 | 2011-06-10 05:21 | 3271.64 | 2 | 5 | 0.6748267 | 4.090905 | 3.887418 | 4.103442 | 15.65879 | 14.97076 | 9.717941e-05 | 0.08854143 | 0 | 0 | 0
1418 | 55089.27 | 2011-06-10 05:21 | 3301.655 | 2 | 5 | 0.6746443 | 4.09398 | 3.893045 | 4.103442 | 15.68182 | 14.97076 | 9.708405e-05 | 0.08854143 | 0 | 0 | 0
1419 | 55119.28 | 2011-06-10 05:22 | 3331.67 | 2 | 5 | 0.6750092 | 4.097379 | 3.898671 | 4.103442 | 15.70486 | 14.97076 | 0.000129509 | 0.08854143 | 0 | 0 | 0
1420 | 55149.3 | 2011-06-10 05:22 | 3361.685 | 2 | 5 | 0.6748267 | 4.100616 | 3.904297 | 4.103442 | 15.72792 | 14.97076 | 0.000129509 | 0.08854143 | 0 | 0 | 0
1421 | 55179.31 | 2011-06-10 05:23 | 3391.7 | 2 | 5 | 0.6748267 | 4.103854 | 3.909923 | 4.103442 | 15.751 | 14.97076 | 9.708405e-05 | 0.08854143 | 0 | 0 | 0
1422 | 55209.33 | 2011-06-10 05:23 | 3421.717 | 2 | 5 | 0.6750092 | 4.106929 | 3.91555 | 4.103442 | 15.7741 | 14.97076 | 6.475449e-05 | 0.08854143 | 0 | 0 | 0
1423 | 55239.34 | 2011-06-10 05:24 | 3451.73 | 2 | 5 | 0.6750092 | 4.11049 | 3.921176 | 4.103442 | 15.79722 | 14.97076 | 6.475449e-05 | 0.08854143 | 0 | 0 | 0
1424 | 55269.36 | 2011-06-10 05:24 | 3481.745 | 2 | 5 | 0.6746443 | 4.113728 | 3.926802 | 4.103442 | 15.82035 | 14.97076 | 0.000129509 | 0.08854143 | 0 | 0 | 0
1425 | 55299.37 | 2011-06-10 05:25 | 3511.76 | 2 | 5 | 0.6746443 | 4.117127 | 3.932428 | 4.103442 | 15.84351 | 14.97076 | 9.717941e-05 | 0.08854143 | 0 | 0 | 0
1426 | 55329.39 | 2011-06-10 05:25 | 3541.775 | 2 | 5 | 0.6748267 | 4.120688 | 3.938055 | 4.103442 | 15.86668 | 14.97076 | 0.000129509 | 0.08854143 | 0 | 0 | 0
1427 | 55359.4 | 2011-06-10 05:26 | 3571.79 | 2 | 5 | 0.6748267 | 4.124087 | 3.943681 | 4.103442 | 15.88988 | 14.97076 | 6.475449e-05 | 0.08854143 | 0 | 0 | 0
1428 | 55389.42 | 2011-06-10 05:26 | 3601.805 | 2 | 5 | 0.6750092 | 4.127648 | 3.949307 | 4.103442 | 15.91309 | 14.97076 | 9.708405e-05 | 0.08854143 | 0 | 0 | 0
1429 | 55419.43 | 2011-06-10 05:27 | 3631.82 | 2 | 5 | 0.6748267 | 4.131047 | 3.954934 | 4.103442 | 15.93632 | 14.97076 | 6.475449e-05 | 0.08854143 | 0 | 0 | 0
1430 | 55449.45 | 2011-06-10 05:27 | 3661.835 | 2 | 5 | 0.6746443 | 4.13477 | 3.96056 | 4.103442 | 15.95957 | 14.97076 | 9.717941e-05 | 0.08854143 | 0 | 0 | 0
1431 | 55479.46 | 2011-06-10 05:28 | 3691.85 | 2 | 5 | 0.6746443 | 4.138169 | 3.966186 | 4.103442 | 15.98285 | 14.97076 | 9.708405e-05 | 0.08854143 | 0 | 0 | 0
1432 | 55509.48 | 2011-06-10 05:28 | 3721.865 | 2 | 5 | 0.6750092 | 4.142054 | 3.971813 | 4.103442 | 16.00614 | 14.97076 | 9.708405e-05 | 0.08854143 | 0 | 0 | 0
1433 | 55539.49 | 2011-06-10 05:29 | 3751.88 | 2 | 5 | 0.6748267 | 4.145777 | 3.977439 | 4.103442 | 16.02946 | 14.97076 | 9.717941e-05 | 0.08854143 | 0 | 0 | 0
1434 | 55569.51 | 2011-06-10 05:29 | 3781.895 | 2 | 5 | 0.6748267 | 4.1495 | 3.983065 | 4.103442 | 16.05279 | 14.97076 | 9.708405e-05 | 0.08854143 | 0 | 0 | 0
1435 | 55599.52 | 2011-06-10 05:30 | 3811.911 | 2 | 5 | 0.6748267 | 4.153385 | 3.988691 | 4.103442 | 16.07615 | 14.97076 | 0.000129509 | 0.08854143 | 0 | 0 | 0
1436 | 55629.54 | 2011-06-10 05:30 | 3841.926 | 2 | 5 | 0.6748267 | 4.157108 | 3.994317 | 4.103442 | 16.09952 | 14.97076 | 0.000129509 | 0.08854143 | 0 | 0 | 0
1437 | 55659.55 | 2011-06-10 05:31 | 3871.941 | 2 | 5 | 0.6750092 | 4.160993 | 3.999943 | 4.103442 | 16.12292 | 14.97076 | 0.000129509 | 0.08854143 | 0 | 0 | 0
1438 | 55689.57 | 2011-06-10 05:31 | 3901.956 | 2 | 5 | 0.6746443 | 4.164715 | 4.005569 | 4.103442 | 16.14634 | 14.97076 | 0.000129509 | 0.08854143 | 0 | 0 | 0
1439 | 55719.58 | 2011-06-10 05:32 | 3931.971 | 2 | 5 | 0.6748267 | 4.1686 | 4.011196 | 4.103442 | 16.16979 | 14.97076 | 0.000129509 | 0.08854143 | 0 | 0 | 0
1440 | 55749.6 | 2011-06-10 05:32 | 3961.986 | 2 | 5 | 0.6748267 | 4.172485 | 4.016822 | 4.103442 | 16.19325 | 14.97076 | 0.000129509 | 0.08854143 | 0 | 0 | 0
1441 | 55779.61 | 2011-06-10 05:33 | 3992.001 | 2 | 5 | 0.6748267 | 4.176532 | 4.022447 | 4.103442 | 16.21673 | 14.97076 | 9.717941e-05 | 0.08854143 | 0 | 0 | 0
1442 | 55809.63 | 2011-06-10 05:33 | 4022.016 | 2 | 5 | 0.6746443 | 4.180417 | 4.028073 | 4.103442 | 16.24024 | 14.97076 | 0.000129509 | 0.08854143 | 0 | 0 | 0
1443 | 55839.64 | 2011-06-10 05:34 | 4052.031 | 2 | 5 | 0.6746443 | 4.184463 | 4.033699 | 4.103442 | 16.26377 | 14.97076 | 9.708405e-05 | 0.08854143 | 0 | 0 | 0
1444 | 55869.66 | 2011-06-10 05:34 | 4082.046 | 2 | 5 | 0.6746443 | 4.188509 | 4.039325 | 4.103442 | 16.28732 | 14.97076 | 9.708405e-05 | 0.08854143 | 0 | 0 | 0
1445 | 55899.67 | 2011-06-10 05:35 | 4112.061 | 2 | 5 | 0.6748267 | 4.192556 | 4.044951 | 4.103442 | 16.3109 | 14.97076 | 9.708405e-05 | 0.08854143 | 0 | 0 | 0
1446 | 55929.69 | 2011-06-10 05:35 | 4142.076 | 2 | 5 | 0.6748267 | 4.196765 | 4.050577 | 4.103442 | 16.3345 | 14.97076 | 9.717941e-05 | 0.08854143 | 0 | 0 | 0
1447 | 55981.6 | 2011-06-10 05:36 | 30.01501 | 3 | 5 | 0 | 4.084268 | 4.05468 | 4.103442 | 16.35173 | 14.97076 | -0.0004208565 | 0.08854143 | 0 | 0 | 0
1448 | 56011.61 | 2011-06-10 05:37 | 60.03005 | 3 | 5 | 0 | 4.071481 | 4.05468 | 4.103442 | 16.35173 | 14.97076 | -0.0002913475 | 0.08854143 | 0 | 0 | 0
1449 | 56041.63 | 2011-06-10 05:37 | 90.04509 | 3 | 5 | 0 | 4.063549 | 4.05468 | 4.103442 | 16.35173 | 14.97076 | -0.0001619339 | 0.08854143 | 0 | 0 | 0
1450 | 56071.59 | 2011-06-10 05:38 | 120.0133 | 3 | 5 | 0 | 4.05837 | 4.05468 | 4.103442 | 16.35173 | 14.97076 | -0.000129509 | 0.08854143 | 0 | 0 | 0
1451 | 56071.59 | 2011-06-10 05:38 | 2.706735607e-06 | 4 | 5 | 1.166972 | 4.200164 | 4.05468 | 4.103442 | 16.35173 | 14.97076 | 0 | 0.08854143 | 0 | 0 | 0
1452 | 56072.16 | 2011-06-10 05:38 | 0.5624979 | 4 | 5 | 1.116061 | 4.200164 | 4.054857 | 4.103442 | 16.35247 | 14.97076 | 0 | 0.08854143 | 0 | 0 | 0
1453 | 56074.06 | 2011-06-10 05:38 | 2.468696 | 4 | 5 | 1.065697 | 4.200164 | 4.055433 | 4.103442 | 16.35489 | 14.97076 | 0 | 0.08854143 | 0 | 0 | 0
1454 | 56077.02 | 2011-06-10 05:38 | 5.421754 | 4 | 5 | 1.01515 | 4.200164 | 4.056286 | 4.103442 | 16.35847 | 14.97076 | 3.232956e-05 | 0.08854143 | 0 | 0 | 0
1455 | 56080.92 | 2011-06-10 05:38 | 9.327957 | 4 | 5 | 0.9649683 | 4.200164 | 4.057359 | 4.103442 | 16.36298 | 14.97076 | 3.232956e-05 | 0.08854143 | 0 | 0 | 0
1456 | 56086 | 2011-06-10 05:38 | 14.40596 | 4 | 5 | 0.9146041 | 4.200164 | 4.058683 | 4.103442 | 16.36854 | 14.97076 | 3.232956e-05 | 0.08854143 | 0 | 0 | 0
1457 | 56092.56 | 2011-06-10 05:38 | 20.96833 | 4 | 5 | 0.8642399 | 4.200164 | 4.060302 | 4.103442 | 16.37534 | 14.97076 | 3.232956e-05 | 0.08854143 | 0 | 0 | 0
1458 | 56101.08 | 2011-06-10 05:38 | 29.48379 | 4 | 5 | 0.8140582 | 4.200164 | 4.062285 | 4.103442 | 16.38367 | 14.97076 | 0 | 0.08854143 | 0 | 0 | 0
1459 | 56112.37 | 2011-06-10 05:38 | 40.78044 | 4 | 5 | 0.7638764 | 4.200002 | 4.064757 | 4.103442 | 16.39405 | 14.97076 | -3.232956e-05 | 0.08854143 | 0 | 0 | 0
1460 | 56128.19 | 2011-06-10 05:38 | 56.59263 | 4 | 5 | 0.7136948 | 4.200164 | 4.067996 | 4.103442 | 16.40765 | 14.97076 | 0 | 0.08854143 | 0 | 0 | 0
1461 | 56151.95 | 2011-06-10 05:39 | 80.3578 | 4 | 5 | 0.6635131 | 4.200326 | 4.07253 | 4.103442 | 16.4267 | 14.97076 | 3.242493e-05 | 0.08854143 | 0 | 0 | 0
1462 | 56190.87 | 2011-06-10 05:40 | 119.2789 | 4 | 5 | 0.6133313 | 4.200164 | 4.07941 | 4.103442 | 16.45559 | 14.97076 | 0 | 0.08854143 | 0 | 0 | 0
1463 | 56256.31 | 2011-06-10 05:41 | 184.7151 | 4 | 5 | 0.5631496 | 4.200164 | 4.090069 | 4.103442 | 16.50037 | 14.97076 | 0 | 0.08854143 | 0 | 0 | 0
1464 | 56348.79 | 2011-06-10 05:42 | 277.1978 | 4 | 5 | 0.5129679 | 4.200002 | 4.10387 | 4.103442 | 16.55833 | 14.97076 | -3.232956e-05 | 0.08854143 | 0 | 0 | 0
1465 | 56462.4 | 2011-06-10 05:44 | 390.8052 | 4 | 5 | 0.4627862 | 4.200002 | 4.119252 | 4.103442 | 16.62294 | 14.97076 | -3.232956e-05 | 0.08854143 | 0 | 0 | 0
1466 | 56595.57 | 2011-06-10 05:46 | 523.9741 | 4 | 5 | 0.4126045 | 4.200002 | 4.135429 | 4.103442 | 16.69088 | 14.97076 | 0 | 0.08854143 | 0 | 0 | 0
1467 | 56750.42 | 2011-06-10 05:49 | 678.8305 | 4 | 5 | 0.3624228 | 4.200002 | 4.152083 | 4.103442 | 16.76083 | 14.97076 | -3.232956e-05 | 0.08854143 | 0 | 0 | 0
1468 | 56936.01 | 2011-06-10 05:52 | 864.4207 | 4 | 5 | 0.3122411 | 4.200164 | 4.169448 | 4.103442 | 16.83377 | 14.97076 | 3.232956e-05 | 0.08854143 | 0 | 0 | 0
1469 | 57167.48 | 2011-06-10 05:56 | 1095.885 | 4 | 5 | 0.2620594 | 4.200002 | 4.187862 | 4.103442 | 16.91111 | 14.97076 | -6.475449e-05 | 0.08854143 | 0 | 0 | 0
1470 | 57464.68 | 2011-06-10 06:01 | 1393.082 | 4 | 5 | 0.2118777 | 4.200164 | 4.207348 | 4.103442 | 16.99295 | 14.97076 | 3.232956e-05 | 0.08854143 | 0 | 0 | 0
1471 | 57873.01 | 2011-06-10 06:08 | 1801.42 | 4 | 5 | 0.161696 | 4.200164 | 4.228401 | 4.103442 | 17.08138 | 14.97076 | 3.232956e-05 | 0.08854143 | 0 | 0 | 0
1472 | 58509.16 | 2011-06-10 06:18 | 2437.562 | 4 | 5 | 0.1115143 | 4.200164 | 4.25224 | 4.103442 | 17.18151 | 14.97076 | 0 | 0.08854143 | 0 | 0 | 0
1473 | 59781.3 | 2011-06-10 06:39 | 3709.708 | 4 | 5 | 0.06133256 | 4.200002 | 4.281605 | 4.103442 | 17.30484 | 14.97076 | -3.232956e-05 | 0.08854143 | 0 | 0 | 0
1474 | 60330.26 | 2011-06-10 06:49 | 4258.666 | 4 | 5 | 0.04983639 | 4.200164 | 4.290081 | 4.103442 | 17.34044 | 14.97076 | 0 | 0.08854143 | 0 | 0 | 0
1475 | 60390.28 | 2011-06-10 06:50 | 60.0143 | 5 | 5 | 0 | 4.189805 | 4.290081 | 4.103442 | 17.34044 | 14.97076 | -3.242493e-05 | 0.08854143 | 0 | 0 | 0
1476 | 60390.46 | 2011-06-10 06:50 | 0.1876416 | 6 | 5 | 0.0005670731 | 4.189805 | 4.290081 | 4.103442 | 17.34044 | 14.97076 | 0 | 0.1103726 | 0 | 0 | 0
1477 | 60395.29 | 2011-06-10 06:50 | 5.015479 | 6 | 5 | -0.001257716 | 4.189481 | 4.290081 | 4.103444 | 17.34044 | 14.97077 | -3.242493e-05 | 0.1103726 | 0 | 0 | 0
1478 | 60395.31 | 2011-06-10 06:50 | 0.01562672 | 7 | 5 | -0.6742401 | 4.106929 | 4.290081 | 4.103446 | 17.34044 | 14.97078 | 0 | 0.1103726 | 0 | 0 | 0
1479 | 60425.32 | 2011-06-10 06:50 | 30.03323 | 7 | 5 | -0.6742401 | 4.067272 | 4.290081 | 4.10907 | 17.34044 | 14.99372 | -0.000582695 | 0.1103726 | 0 | 0 | 0
1480 | 60455.34 | 2011-06-10 06:51 | 60.04596 | 7 | 5 | -0.6744225 | 4.050762 | 4.290081 | 4.114693 | 17.34044 | 15.01654 | -0.000356102 | 0.1103726 | 0 | 0 | 0
1481 | 60485.35 | 2011-06-10 06:51 | 90.06086 | 7 | 5 | -0.6742401 | 4.03846 | 4.290081 | 4.120315 | 17.34044 | 15.03928 | -0.0002914429 | 0.1103726 | 0 | 0 | 0
1482 | 60515.37 | 2011-06-10 06:52 | 120.0758 | 7 | 5 | -0.6742401 | 4.02891 | 4.290081 | 4.125938 | 17.34044 | 15.06196 | -0.0001942635 | 0.1103726 | 0 | 0 | 0
1483 | 60545.38 | 2011-06-10 06:52 | 150.0908 | 7 | 5 | -0.6744225 | 4.020331 | 4.290081 | 4.131561 | 17.34044 | 15.08459 | -0.000226593 | 0.1103726 | 0 | 0 | 0
1484 | 60575.4 | 2011-06-10 06:53 | 180.1058 | 7 | 5 | -0.6742401 | 4.012885 | 4.290081 | 4.137183 | 17.34044 | 15.10717 | -0.0001618385 | 0.1103726 | 0 | 0 | 0
1485 | 60605.41 | 2011-06-10 06:53 | 210.1209 | 7 | 5 | -0.6744225 | 4.005763 | 4.290081 | 4.142806 | 17.34044 | 15.12972 | -0.000226593 | 0.1103726 | 0 | 0 | 0
1486 | 60635.43 | 2011-06-10 06:54 | 240.1359 | 7 | 5 | -0.6742401 | 3.998965 | 4.290081 | 4.148428 | 17.34044 | 15.15222 | -0.0001942158 | 0.1103726 | 0 | 0 | 0
1487 | 60665.44 | 2011-06-10 06:54 | 270.1511 | 7 | 5 | -0.6740575 | 3.992814 | 4.290081 | 4.154051 | 17.34044 | 15.17469 | -0.0001618385 | 0.1103726 | 0 | 0 | 0
1488 | 60695.46 | 2011-06-10 06:55 | 300.1659 | 7 | 5 | -0.6744225 | 3.986339 | 4.290081 | 4.159673 | 17.34044 | 15.19712 | -0.0001618862 | 0.1103726 | 0 | 0 | 0
1489 | 60725.47 | 2011-06-10 06:55 | 330.181 | 7 | 5 | -0.6744225 | 3.980026 | 4.290081 | 4.165296 | 17.34044 | 15.21951 | -0.0001942158 | 0.1103726 | 0 | 0 | 0
1490 | 60755.49 | 2011-06-10 06:56 | 360.1961 | 7 | 5 | -0.674605 | 3.973876 | 4.290081 | 4.170919 | 17.34044 | 15.24187 | -0.0001294613 | 0.1103726 | 0 | 0 | 0
1491 | 60785.5 | 2011-06-10 06:56 | 390.2111 | 7 | 5 | -0.674605 | 3.967725 | 4.290081 | 4.176541 | 17.34044 | 15.2642 | -0.000226593 | 0.1103726 | 0 | 0 | 0
1492 | 60815.52 | 2011-06-10 06:57 | 420.2261 | 7 | 5 | -0.6742401 | 3.962059 | 4.290081 | 4.182164 | 17.34044 | 15.28649 | -0.000129509 | 0.1103726 | 0 | 0 | 0
1493 | 60845.53 | 2011-06-10 06:57 | 450.2411 | 7 | 5 | -0.674605 | 3.95607 | 4.290081 | 4.187786 | 17.34044 | 15.30875 | -0.0001618862 | 0.1103726 | 0 | 0 | 0
1494 | 60875.55 | 2011-06-10 06:58 | 480.2561 | 7 | 5 | -0.6742401 | 3.950405 | 4.290081 | 4.193409 | 17.34044 | 15.33098 | -0.0001618862 | 0.1103726 | 0 | 0 | 0
1495 | 60905.56 | 2011-06-10 06:58 | 510.2712 | 7 | 5 | -0.6744225 | 3.944578 | 4.290081 | 4.199031 | 17.34044 | 15.35318 | -0.0001618862 | 0.1103726 | 0 | 0 | 0
1496 | 60935.58 | 2011-06-10 06:59 | 540.2862 | 7 | 5 | -0.6742401 | 3.938912 | 4.290081 | 4.204654 | 17.34044 | 15.37534 | -0.0001942635 | 0.1103726 | 0 | 0 | 0
1497 | 60965.59 | 2011-06-10 06:59 | 570.3012 | 7 | 5 | -0.6742401 | 3.933409 | 4.290081 | 4.210276 | 17.34044 | 15.39747 | -0.000129509 | 0.1103726 | 0 | 0 | 0
1498 | 60995.61 | 2011-06-10 07:00 | 600.3162 | 7 | 5 | -0.6744225 | 3.927744 | 4.290081 | 4.215899 | 17.34044 | 15.41957 | -0.0001618862 | 0.1103726 | 0 | 0 | 0
1499 | 61025.62 | 2011-06-10 07:00 | 630.3337 | 7 | 5 | -0.6744225 | 3.92224 | 4.290081 | 4.221522 | 17.34044 | 15.44164 | -0.0001618862 | 0.1103726 | 0 | 0 | 0
1500 | 61055.64 | 2011-06-10 07:01 | 660.3463 | 7 | 5 | -0.6742401 | 3.916575 | 4.290081 | 4.227144 | 17.34044 | 15.46368 | -0.0001942158 | 0.1103726 | 0 | 0 | 0
1501 | 61085.65 | 2011-06-10 07:01 | 690.3613 | 7 | 5 | -0.674605 | 3.911072 | 4.290081 | 4.232766 | 17.34044 | 15.48568 | -0.0001618385 | 0.1103726 | 0 | 0 | 0
1502 | 61115.67 | 2011-06-10 07:02 | 720.3763 | 7 | 5 | -0.6742401 | 3.905892 | 4.290081 | 4.238389 | 17.34044 | 15.50766 | -9.708405e-05 | 0.1103726 | 0 | 0 | 0
1503 | 61145.68 | 2011-06-10 07:02 | 750.3914 | 7 | 5 | -0.674605 | 3.900388 | 4.290081 | 4.244012 | 17.34044 | 15.5296 | -0.000129509 | 0.1103726 | 0 | 0 | 0
1504 | 61175.7 | 2011-06-10 07:03 | 780.4065 | 7 | 5 | -0.674605 | 3.894723 | 4.290081 | 4.249634 | 17.34044 | 15.55152 | -0.0001942635 | 0.1103726 | 0 | 0 | 0
1505 | 61205.71 | 2011-06-10 07:03 | 810.4215 | 7 | 5 | -0.6742401 | 3.889705 | 4.290081 | 4.255257 | 17.34044 | 15.5734 | -0.000129509 | 0.1103726 | 0 | 0 | 0
1506 | 61235.73 | 2011-06-10 07:04 | 840.4365 | 7 | 5 | -0.6744225 | 3.884364 | 4.290081 | 4.260879 | 17.34044 | 15.59526 | -0.000129509 | 0.1103726 | 0 | 0 | 0
1507 | 61265.74 | 2011-06-10 07:04 | 870.4515 | 7 | 5 | -0.6742401 | 3.879184 | 4.290081 | 4.266502 | 17.34044 | 15.61708 | -0.0001294613 | 0.1103726 | 0 | 0 | 0
1508 | 61295.76 | 2011-06-10 07:05 | 900.4665 | 7 | 5 | -0.6744225 | 3.873842 | 4.290081 | 4.272124 | 17.34044 | 15.63888 | -0.0001618862 | 0.1103726 | 0 | 0 | 0
1509 | 61325.77 | 2011-06-10 07:05 | 930.4815 | 7 | 5 | -0.6744225 | 3.868663 | 4.290081 | 4.277747 | 17.34044 | 15.66065 | -0.0001618862 | 0.1103726 | 0 | 0 | 0
1510 | 61355.79 | 2011-06-10 07:06 | 960.4965 | 7 | 5 | -0.6742401 | 3.863483 | 4.290081 | 4.283369 | 17.34044 | 15.68238 | -0.0001618385 | 0.1103726 | 0 | 0 | 0
1511 | 61385.8 | 2011-06-10 07:06 | 990.5116 | 7 | 5 | -0.6744225 | 3.858303 | 4.290081 | 4.288992 | 17.34044 | 15.70409 | -0.0001618385 | 0.1103726 | 0 | 0 | 0
1512 | 61415.82 | 2011-06-10 07:07 | 1020.527 | 7 | 5 | -0.6744225 | 3.853447 | 4.290081 | 4.294615 | 17.34044 | 15.72577 | -0.0001618862 | 0.1103726 | 0 | 0 | 0
1513 | 61445.83 | 2011-06-10 07:07 | 1050.542 | 7 | 5 | -0.6744225 | 3.848429 | 4.290081 | 4.300237 | 17.34044 | 15.74743 | -0.0001618385 | 0.1103726 | 0 | 0 | 0
1514 | 61475.85 | 2011-06-10 07:08 | 1080.557 | 7 | 5 | -0.6744225 | 3.843573 | 4.290081 | 4.30586 | 17.34044 | 15.76905 | -0.0001618862 | 0.1103726 | 0 | 0 | 0
1515 | 61505.86 | 2011-06-10 07:08 | 1110.572 | 7 | 5 | -0.6744225 | 3.838879 | 4.290081 | 4.311482 | 17.34044 | 15.79065 | -9.713173e-05 | 0.1103726 | 0 | 0 | 0
1516 | 61535.88 | 2011-06-10 07:09 | 1140.587 | 7 | 5 | -0.6744225 | 3.833861 | 4.290081 | 4.317105 | 17.34044 | 15.81222 | -0.0001618862 | 0.1103726 | 0 | 0 | 0
1517 | 61565.89 | 2011-06-10 07:09 | 1170.602 | 7 | 5 | -0.6744225 | 3.829329 | 4.290081 | 4.322728 | 17.34044 | 15.83376 | -0.0001618385 | 0.1103726 | 0 | 0 | 0
1518 | 61595.91 | 2011-06-10 07:10 | 1200.617 | 7 | 5 | -0.6744225 | 3.824635 | 4.290081 | 4.32835 | 17.34044 | 15.85528 | -0.0001618862 | 0.1103726 | 0 | 0 | 0
1519 | 61625.92 | 2011-06-10 07:10 | 1230.632 | 7 | 5 | -0.6744225 | 3.820265 | 4.290081 | 4.333973 | 17.34044 | 15.87677 | -0.0001294613 | 0.1103726 | 0 | 0 | 0
1520 | 61655.94 | 2011-06-10 07:11 | 1260.647 | 7 | 5 | -0.6744225 | 3.815571 | 4.290081 | 4.339595 | 17.34044 | 15.89824 | -0.0001942635 | 0.1103726 | 0 | 0 | 0
1521 | 61685.95 | 2011-06-10 07:11 | 1290.662 | 7 | 5 | -0.6744225 | 3.811362 | 4.290081 | 4.345218 | 17.34044 | 15.91968 | -9.713173e-05 | 0.1103726 | 0 | 0 | 0
1522 | 61715.97 | 2011-06-10 07:12 | 1320.677 | 7 | 5 | -0.6744225 | 3.806992 | 4.290081 | 4.350841 | 17.34044 | 15.9411 | -0.0001294613 | 0.1103726 | 0 | 0 | 0
1523 | 61745.98 | 2011-06-10 07:12 | 1350.692 | 7 | 5 | -0.6744225 | 3.802783 | 4.290081 | 4.356463 | 17.34044 | 15.96249 | -9.713173e-05 | 0.1103726 | 0 | 0 | 0
1524 | 61776 | 2011-06-10 07:13 | 1380.707 | 7 | 5 | -0.674605 | 3.798413 | 4.290081 | 4.362086 | 17.34044 | 15.98386 | -0.000129509 | 0.1103726 | 0 | 0 | 0
1525 | 61806.01 | 2011-06-10 07:13 | 1410.722 | 7 | 5 | -0.6744225 | 3.794528 | 4.290081 | 4.367709 | 17.34044 | 16.00521 | -9.713173e-05 | 0.1103726 | 0 | 0 | 0
1526 | 61836.03 | 2011-06-10 07:14 | 1440.737 | 7 | 5 | -0.6744225 | 3.790319 | 4.290081 | 4.373332 | 17.34044 | 16.02654 | -0.000129509 | 0.1103726 | 0 | 0 | 0
1527 | 61866.04 | 2011-06-10 07:14 | 1470.752 | 7 | 5 | -0.6744225 | 3.786435 | 4.290081 | 4.378955 | 17.34044 | 16.04784 | -9.713173e-05 | 0.1103726 | 0 | 0 | 0
1528 | 61896.06 | 2011-06-10 07:15 | 1500.767 | 7 | 5 | -0.6744225 | 3.782388 | 4.290081 | 4.384579 | 17.34044 | 16.06912 | -6.47068e-05 | 0.1103726 | 0 | 0 | 0
1529 | 61926.07 | 2011-06-10 07:15 | 1530.782 | 7 | 5 | -0.6744225 | 3.778503 | 4.290081 | 4.390202 | 17.34044 | 16.09038 | -9.708405e-05 | 0.1103726 | 0 | 0 | 0
1530 | 61956.09 | 2011-06-10 07:16 | 1560.797 | 7 | 5 | -0.6744225 | 3.774619 | 4.290081 | 4.395825 | 17.34044 | 16.11162 | -9.708405e-05 | 0.1103726 | 0 | 0 | 0
1531 | 61986.1 | 2011-06-10 07:16 | 1590.812 | 7 | 5 | -0.674605 | 3.770896 | 4.290081 | 4.401448 | 17.34044 | 16.13283 | -6.47068e-05 | 0.1103726 | 0 | 0 | 0
1532 | 62016.12 | 2011-06-10 07:17 | 1620.827 | 7 | 5 | -0.6742401 | 3.767173 | 4.290081 | 4.407071 | 17.34044 | 16.15402 | -9.708405e-05 | 0.1103726 | 0 | 0 | 0
1533 | 62046.13 | 2011-06-10 07:17 | 1650.842 | 7 | 5 | -0.6744225 | 3.763288 | 4.290081 | 4.412694 | 17.34044 | 16.17519 | -9.708405e-05 | 0.1103726 | 0 | 0 | 0
1534 | 62076.15 | 2011-06-10 07:18 | 1680.857 | 7 | 5 | -0.6742401 | 3.759889 | 4.290081 | 4.418317 | 17.34044 | 16.19635 | -6.475449e-05 | 0.1103726 | 0 | 0 | 0
1535 | 62106.16 | 2011-06-10 07:18 | 1710.872 | 7 | 5 | -0.6744225 | 3.756004 | 4.290081 | 4.423939 | 17.34044 | 16.21748 | -9.713173e-05 | 0.1103726 | 0 | 0 | 0
1536 | 62136.18 | 2011-06-10 07:19 | 1740.887 | 7 | 5 | -0.6744225 | 3.752605 | 4.290081 | 4.429562 | 17.34044 | 16.23859 | -3.237724e-05 | 0.1103726 | 0 | 0 | 0
1537 | 62166.19 | 2011-06-10 07:19 | 1770.902 | 7 | 5 | -0.6744225 | 3.749044 | 4.290081 | 4.435185 | 17.34044 | 16.25968 | -6.475449e-05 | 0.1103726 | 0 | 0 | 0
1538 | 62196.21 | 2011-06-10 07:20 | 1800.917 | 7 | 5 | -0.674605 | 3.745321 | 4.290081 | 4.440808 | 17.34044 | 16.28075 | -0.000129509 | 0.1103726 | 0 | 0 | 0
1539 | 62226.22 | 2011-06-10 07:20 | 1830.932 | 7 | 5 | -0.6744225 | 3.742084 | 4.290081 | 4.446431 | 17.34044 | 16.3018 | -6.475449e-05 | 0.1103726 | 0 | 0 | 0
1540 | 62256.24 | 2011-06-10 07:21 | 1860.947 | 7 | 5 | -0.6742401 | 3.738684 | 4.290081 | 4.452054 | 17.34044 | 16.32283 | -6.47068e-05 | 0.1103726 | 0 | 0 | 0
1541 | 62286.25 | 2011-06-10 07:21 | 1890.962 | 7 | 5 | -0.6744225 | 3.735285 | 4.290081 | 4.457677 | 17.34044 | 16.34384 | -6.475449e-05 | 0.1103726 | 0 | 0 | 0
1542 | 62316.27 | 2011-06-10 07:22 | 1920.977 | 7 | 5 | -0.6744225 | 3.732048 | 4.290081 | 4.4633 | 17.34044 | 16.36484 | -3.237724e-05 | 0.1103726 | 0 | 0 | 0
1543 | 62346.28 | 2011-06-10 07:22 | 1950.995 | 7 | 5 | -0.6744225 | 3.728649 | 4.290081 | 4.468924 | 17.34044 | 16.38581 | -3.237724e-05 | 0.1103726 | 0 | 0 | 0
1544 | 62376.3 | 2011-06-10 07:23 | 1981.008 | 7 | 5 | -0.6744225 | 3.725411 | 4.290081 | 4.474547 | 17.34044 | 16.40677 | -9.708405e-05 | 0.1103726 | 0 | 0 | 0
1545 | 62406.31 | 2011-06-10 07:23 | 2011.023 | 7 | 5 | -0.6742401 | 3.722336 | 4.290081 | 4.480169 | 17.34044 | 16.42771 | -3.237724e-05 | 0.1103726 | 0 | 0 | 0
1546 | 62436.33 | 2011-06-10 07:24 | 2041.037 | 7 | 5 | -0.6744225 | 3.718937 | 4.290081 | 4.485792 | 17.34044 | 16.44863 | -9.713173e-05 | 0.1103726 | 0 | 0 | 0
1547 | 62466.34 | 2011-06-10 07:24 | 2071.052 | 7 | 5 | -0.6744225 | 3.715861 | 4.290081 | 4.491414 | 17.34044 | 16.46953 | -9.708405e-05 | 0.1103726 | 0 | 0 | 0
1548 | 62496.36 | 2011-06-10 07:25 | 2101.068 | 7 | 5 | -0.6742401 | 3.712786 | 4.290081 | 4.497037 | 17.34044 | 16.49041 | -9.713173e-05 | 0.1103726 | 0 | 0 | 0
1549 | 62526.37 | 2011-06-10 07:25 | 2131.083 | 7 | 5 | -0.6742401 | 3.70971 | 4.290081 | 4.50266 | 17.34044 | 16.51128 | -6.475449e-05 | 0.1103726 | 0 | 0 | 0
1550 | 62556.39 | 2011-06-10 07:26 | 2161.098 | 7 | 5 | -0.6744225 | 3.706473 | 4.290081 | 4.508282 | 17.34044 | 16.53213 | -0.000129509 | 0.1103726 | 0 | 0 | 0
1551 | 62586.4 | 2011-06-10 07:26 | 2191.113 | 7 | 5 | -0.674605 | 3.703398 | 4.290081 | 4.513905 | 17.34044 | 16.55296 | -0.000129509 | 0.1103726 | 0 | 0 | 0
1552 | 62616.42 | 2011-06-10 07:27 | 2221.128 | 7 | 5 | -0.6742401 | 3.700484 | 4.290081 | 4.519528 | 17.34044 | 16.57377 | -9.708405e-05 | 0.1103726 | 0 | 0 | 0
1553 | 62646.43 | 2011-06-10 07:27 | 2251.143 | 7 | 5 | -0.6742401 | 3.697732 | 4.290081 | 4.52515 | 17.34044 | 16.59457 | -3.237724e-05 | 0.1103726 | 0 | 0 | 0
1554 | 62676.45 | 2011-06-10 07:28 | 2281.158 | 7 | 5 | -0.6744225 | 3.694657 | 4.290081 | 4.530773 | 17.34044 | 16.61535 | -6.475449e-05 | 0.1103726 | 0 | 0 | 0
1555 | 62706.46 | 2011-06-10 07:28 | 2311.173 | 7 | 5 | -0.6744225 | 3.691905 | 4.290081 | 4.536395 | 17.34044 | 16.63612 | -6.475449e-05 | 0.1103726 | 0 | 0 | 0
1556 | 62736.48 | 2011-06-10 07:29 | 2341.188 | 7 | 5 | -0.6744225 | 3.688992 | 4.290081 | 4.542018 | 17.34044 | 16.65687 | -6.475449e-05 | 0.1103726 | 0 | 0 | 0
1557 | 62766.49 | 2011-06-10 07:29 | 2371.203 | 7 | 5 | -0.6744225 | 3.686078 | 4.290081 | 4.547641 | 17.34044 | 16.6776 | -0.000129509 | 0.1103726 | 0 | 0 | 0
1558 | 62796.51 | 2011-06-10 07:30 | 2401.218 | 7 | 5 | -0.6742401 | 3.683326 | 4.290081 | 4.553263 | 17.34044 | 16.69832 | -0.0001294613 | 0.1103726 | 0 | 0 | 0
1559 | 62826.52 | 2011-06-10 07:30 | 2431.233 | 7 | 5 | -0.6744225 | 3.680736 | 4.290081 | 4.558886 | 17.34044 | 16.71902 | -6.475449e-05 | 0.1103726 | 0 | 0 | 0
1560 | 62856.54 | 2011-06-10 07:31 | 2461.248 | 7 | 5 | -0.6744225 | 3.677984 | 4.290081 | 4.564509 | 17.34044 | 16.73971 | -6.475449e-05 | 0.1103726 | 0 | 0 | 0
1561 | 62886.55 | 2011-06-10 07:31 | 2491.263 | 7 | 5 | -0.6742401 | 3.675233 | 4.290081 | 4.570131 | 17.34044 | 16.76038 | -9.713173e-05 | 0.1103726 | 0 | 0 | 0
1562 | 62916.57 | 2011-06-10 07:32 | 2521.278 | 7 | 5 | -0.6742401 | 3.672805 | 4.290081 | 4.575754 | 17.34044 | 16.78104 | -3.237724e-05 | 0.1103726 | 0 | 0 | 0
1563 | 62946.58 | 2011-06-10 07:32 | 2551.295 | 7 | 5 | -0.674605 | 3.669891 | 4.290081 | 4.581377 | 17.34044 | 16.80169 | -0.0001294613 | 0.1103726 | 0 | 0 | 0
1564 | 62976.6 | 2011-06-10 07:33 | 2581.308 | 7 | 5 | -0.6744225 | 3.667625 | 4.290081 | 4.586999 | 17.34044 | 16.82231 | -6.475449e-05 | 0.1103726 | 0 | 0 | 0
1565 | 63006.61 | 2011-06-10 07:33 | 2611.323 | 7 | 5 | -0.6744225 | 3.665197 | 4.290081 | 4.592622 | 17.34044 | 16.84293 | -3.237724e-05 | 0.1103726 | 0 | 0 | 0
1566 | 63036.63 | 2011-06-10 07:34 | 2641.338 | 7 | 5 | -0.6744225 | 3.662769 | 4.290081 | 4.598245 | 17.34044 | 16.86353 | -3.237724e-05 | 0.1103726 | 0 | 0 | 0
1567 | 63066.64 | 2011-06-10 07:34 | 2671.353 | 7 | 5 | -0.6742401 | 3.660503 | 4.290081 | 4.603867 | 17.34044 | 16.88412 | 0 | 0.1103726 | 0 | 0 | 0
1568 | 63096.66 | 2011-06-10 07:35 | 2701.368 | 7 | 5 | -0.6742401 | 3.658075 | 4.290081 | 4.60949 | 17.34044 | 16.90469 | -3.237724e-05 | 0.1103726 | 0 | 0 | 0
1569 | 63126.67 | 2011-06-10 07:35 | 2731.383 | 7 | 5 | -0.6744225 | 3.655647 | 4.290081 | 4.615112 | 17.34044 | 16.92525 | -6.475449e-05 | 0.1103726 | 0 | 0 | 0
1570 | 63156.69 | 2011-06-10 07:36 | 2761.398 | 7 | 5 | -0.6742401 | 3.653381 | 4.290081 | 4.620735 | 17.34044 | 16.9458 | -6.475449e-05 | 0.1103726 | 0 | 0 | 0
1571 | 63186.7 | 2011-06-10 07:36 | 2791.413 | 7 | 5 | -0.6744225 | 3.651277 | 4.290081 | 4.626358 | 17.34044 | 16.96634 | -3.232956e-05 | 0.1103726 | 0 | 0 | 0
1572 | 63216.72 | 2011-06-10 07:37 | 2821.428 | 7 | 5 | -0.6742401 | 3.649011 | 4.290081 | 4.63198 | 17.34044 | 16.98686 | -3.237724e-05 | 0.1103726 | 0 | 0 | 0
1573 | 63246.73 | 2011-06-10 07:37 | 2851.443 | 7 | 5 | -0.6744225 | 3.646744 | 4.290081 | 4.637603 | 17.34044 | 17.00737 | -6.475449e-05 | 0.1103726 | 0 | 0 | 0
1574 | 63276.75 | 2011-06-10 07:38 | 2881.458 | 7 | 5 | -0.6744225 | 3.64464 | 4.290081 | 4.643226 | 17.34044 | 17.02787 | -6.475449e-05 | 0.1103726 | 0 | 0 | 0
1575 | 63306.76 | 2011-06-10 07:38 | 2911.473 | 7 | 5 | -0.6742401 | 3.642698 | 4.290081 | 4.648848 | 17.34044 | 17.04836 | -6.475449e-05 | 0.1103726 | 0 | 0 | 0
1576 | 63336.78 | 2011-06-10 07:39 | 2941.488 | 7 | 5 | -0.6744225 | 3.640594 | 4.290081 | 4.654471 | 17.34044 | 17.06883 | -6.475449e-05 | 0.1103726 | 0 | 0 | 0
1577 | 63366.79 | 2011-06-10 07:39 | 2971.503 | 7 | 5 | -0.6740575 | 3.638813 | 4.290081 | 4.660093 | 17.34044 | 17.0893 | -3.237724e-05 | 0.1103726 | 0 | 0 | 0
1578 | 63396.81 | 2011-06-10 07:40 | 3001.518 | 7 | 5 | -0.6744225 | 3.636709 | 4.290081 | 4.665716 | 17.34044 | 17.10975 | -3.237724e-05 | 0.1103726 | 0 | 0 | 0
1579 | 63426.82 | 2011-06-10 07:40 | 3031.533 | 7 | 5 | -0.6742401 | 3.634766 | 4.290081 | 4.671339 | 17.34044 | 17.13019 | -6.475449e-05 | 0.1103726 | 0 | 0 | 0
1580 | 63456.84 | 2011-06-10 07:41 | 3061.549 | 7 | 5 | -0.6744225 | 3.632986 | 4.290081 | 4.676961 | 17.34044 | 17.15062 | -3.237724e-05 | 0.1103726 | 0 | 0 | 0
1581 | 63486.85 | 2011-06-10 07:41 | 3091.563 | 7 | 5 | -0.6744225 | 3.631205 | 4.290081 | 4.682584 | 17.34044 | 17.17105 | -3.237724e-05 | 0.1103726 | 0 | 0 | 0
1582 | 63516.87 | 2011-06-10 07:42 | 3121.578 | 7 | 5 | -0.6744225 | 3.629425 | 4.290081 | 4.688207 | 17.34044 | 17.19146 | 0 | 0.1103726 | 0 | 0 | 0
1583 | 63546.88 | 2011-06-10 07:42 | 3151.593 | 7 | 5 | -0.6742401 | 3.627644 | 4.290081 | 4.69383 | 17.34044 | 17.21186 | -3.237724e-05 | 0.1103726 | 0 | 0 | 0
1584 | 63576.9 | 2011-06-10 07:43 | 3181.608 | 7 | 5 | -0.6744225 | 3.625864 | 4.290081 | 4.699453 | 17.34044 | 17.23225 | -6.475449e-05 | 0.1103726 | 0 | 0 | 0
1585 | 63606.91 | 2011-06-10 07:43 | 3211.623 | 7 | 5 | -0.674605 | 3.624083 | 4.290081 | 4.705075 | 17.34044 | 17.25263 | -9.713173e-05 | 0.1103726 | 0 | 0 | 0
1586 | 63636.93 | 2011-06-10 07:44 | 3241.639 | 7 | 5 | -0.674605 | 3.622465 | 4.290081 | 4.710698 | 17.34044 | 17.27301 | -6.47068e-05 | 0.1103726 | 0 | 0 | 0
1587 | 63666.94 | 2011-06-10 07:44 | 3271.653 | 7 | 5 | -0.6742401 | 3.620846 | 4.290081 | 4.71632 | 17.34044 | 17.29337 | -6.47068e-05 | 0.1103726 | 0 | 0 | 0
1588 | 63696.96 | 2011-06-10 07:45 | 3301.668 | 7 | 5 | -0.6744225 | 3.619065 | 4.290081 | 4.721943 | 17.34044 | 17.31372 | -6.475449e-05 | 0.1103726 | 0 | 0 | 0
1589 | 63726.97 | 2011-06-10 07:45 | 3331.684 | 7 | 5 | -0.6742401 | 3.617447 | 4.290081 | 4.727566 | 17.34044 | 17.33407 | -6.475449e-05 | 0.1103726 | 0 | 0 | 0
1590 | 63756.99 | 2011-06-10 07:46 | 3361.698 | 7 | 5 | -0.6744225 | 3.615828 | 4.290081 | 4.733188 | 17.34044 | 17.3544 | -6.475449e-05 | 0.1103726 | 0 | 0 | 0
1591 | 63787 | 2011-06-10 07:46 | 3391.714 | 7 | 5 | -0.6742401 | 3.614371 | 4.290081 | 4.738811 | 17.34044 | 17.37473 | 0 | 0.1103726 | 0 | 0 | 0
1592 | 63817.02 | 2011-06-10 07:47 | 3421.728 | 7 | 5 | -0.6744225 | 3.612591 | 4.290081 | 4.744433 | 17.34044 | 17.39505 | -6.475449e-05 | 0.1103726 | 0 | 0 | 0
1593 | 63847.03 | 2011-06-10 07:47 | 3451.744 | 7 | 5 | -0.6742401 | 3.61081 | 4.290081 | 4.750056 | 17.34044 | 17.41535 | -6.475449e-05 | 0.1103726 | 0 | 0 | 0
1594 | 63877.05 | 2011-06-10 07:48 | 3481.759 | 7 | 5 | -0.674605 | 3.609192 | 4.290081 | 4.755679 | 17.34044 | 17.43565 | -9.708405e-05 | 0.1103726 | 0 | 0 | 0
1595 | 63907.06 | 2011-06-10 07:48 | 3511.774 | 7 | 5 | -0.6742401 | 3.607735 | 4.290081 | 4.761301 | 17.34044 | 17.45594 | 0 | 0.1103726 | 0 | 0 | 0
1596 | 63937.08 | 2011-06-10 07:49 | 3541.789 | 7 | 5 | -0.6744225 | 3.605954 | 4.290081 | 4.766924 | 17.34044 | 17.47622 | -3.237724e-05 | 0.1103726 | 0 | 0 | 0
1597 | 63967.09 | 2011-06-10 07:49 | 3571.804 | 7 | 5 | -0.6744225 | 3.604336 | 4.290081 | 4.772546 | 17.34044 | 17.49649 | 0 | 0.1103726 | 0 | 0 | 0
1598 | 63997.11 | 2011-06-10 07:50 | 3601.819 | 7 | 5 | -0.6742401 | 3.602555 | 4.290081 | 4.778169 | 17.34044 | 17.51675 | -3.237724e-05 | 0.1103726 | 0 | 0 | 0
1599 | 64027.12 | 2011-06-10 07:50 | 3631.834 | 7 | 5 | -0.6744225 | 3.600613 | 4.290081 | 4.783792 | 17.34044 | 17.537 | -3.237724e-05 | 0.1103726 | 0 | 0 | 0
1600 | 64057.14 | 2011-06-10 07:51 | 3661.849 | 7 | 5 | -0.6744225 | 3.59867 | 4.290081 | 4.789414 | 17.34044 | 17.55724 | -6.475449e-05 | 0.1103726 | 0 | 0 | 0
1601 | 64087.15 | 2011-06-10 07:51 | 3691.864 | 7 | 5 | -0.674605 | 3.596728 | 4.290081 | 4.795037 | 17.34044 | 17.57747 | -6.475449e-05 | 0.1103726 | 0 | 0 | 0
1602 | 64117.17 | 2011-06-10 07:52 | 3721.879 | 7 | 5 | -0.6744225 | 3.594947 | 4.290081 | 4.80066 | 17.34044 | 17.59769 | -6.475449e-05 | 0.1103726 | 0 | 0 | 0
1603 | 64147.18 | 2011-06-10 07:52 | 3751.894 | 7 | 5 | -0.674605 | 3.592843 | 4.290081 | 4.806282 | 17.34044 | 17.6179 | -9.713173e-05 | 0.1103726 | 0 | 0 | 0
1604 | 64177.2 | 2011-06-10 07:53 | 3781.909 | 7 | 5 | -0.6744225 | 3.590901 | 4.290081 | 4.811905 | 17.34044 | 17.63809 | -3.237724e-05 | 0.1103726 | 0 | 0 | 0
1605 | 64207.21 | 2011-06-10 07:53 | 3811.924 | 7 | 5 | -0.6742401 | 3.588958 | 4.290081 | 4.817527 | 17.34044 | 17.65828 | -3.237724e-05 | 0.1103726 | 0 | 0 | 0
1606 | 64237.23 | 2011-06-10 07:54 | 3841.939 | 7 | 5 | -0.6742401 | 3.586692 | 4.290081 | 4.82315 | 17.34044 | 17.67845 | -6.475449e-05 | 0.1103726 | 0 | 0 | 0
1607 | 64267.25 | 2011-06-10 07:54 | 3871.956 | 7 | 5 | -0.6744225 | 3.584264 | 4.290081 | 4.828773 | 17.34044 | 17.69861 | -6.475449e-05 | 0.1103726 | 0 | 0 | 0
1608 | 64297.26 | 2011-06-10 07:55 | 3901.969 | 7 | 5 | -0.6744225 | 3.58216 | 4.290081 | 4.834395 | 17.34044 | 17.71876 | -3.237724e-05 | 0.1103726 | 0 | 0 | 0
1609 | 64327.27 | 2011-06-10 07:55 | 3931.984 | 7 | 5 | -0.6742401 | 3.579732 | 4.290081 | 4.840018 | 17.34044 | 17.73889 | -3.237724e-05 | 0.1103726 | 0 | 0 | 0
1610 | 64357.29 | 2011-06-10 07:56 | 3961.999 | 7 | 5 | -0.6742401 | 3.577142 | 4.290081 | 4.845641 | 17.34044 | 17.75901 | -3.232956e-05 | 0.1103726 | 0 | 0 | 0
1611 | 64387.3 | 2011-06-10 07:56 | 3992.014 | 7 | 5 | -0.6744225 | 3.57439 | 4.290081 | 4.851263 | 17.34044 | 17.77911 | -9.713173e-05 | 0.1103726 | 0 | 0 | 0
1612 | 64417.32 | 2011-06-10 07:57 | 4022.029 | 7 | 5 | -0.6742401 | 3.571639 | 4.290081 | 4.856886 | 17.34044 | 17.7992 | -6.475449e-05 | 0.1103726 | 0 | 0 | 0
1613 | 64447.33 | 2011-06-10 07:57 | 4052.044 | 7 | 5 | -0.6742401 | 3.568725 | 4.290081 | 4.862508 | 17.34044 | 17.81928 | -9.713173e-05 | 0.1103726 | 0 | 0 | 0
1614 | 64477.35 | 2011-06-10 07:58 | 4082.059 | 7 | 5 | -0.6742401 | 3.56565 | 4.290081 | 4.868131 | 17.34044 | 17.83933 | -6.47068e-05 | 0.1103726 | 0 | 0 | 0
1615 | 64507.36 | 2011-06-10 07:58 | 4112.074 | 7 | 5 | -0.6742401 | 3.562736 | 4.290081 | 4.873754 | 17.34044 | 17.85937 | -6.475449e-05 | 0.1103726 | 0 | 0 | 0
1616 | 64537.38 | 2011-06-10 07:59 | 4142.089 | 7 | 5 | -0.6744225 | 3.559499 | 4.290081 | 4.879376 | 17.34044 | 17.8794 | -6.475449e-05 | 0.1103726 | 0 | 0 | 0
1617 | 64567.39 | 2011-06-10 07:59 | 4172.104 | 7 | 5 | -0.6744225 | 3.555776 | 4.290081 | 4.884999 | 17.34044 | 17.8994 | -0.0001294613 | 0.1103726 | 0 | 0 | 0
1618 | 64597.41 | 2011-06-10 08:00 | 4202.119 | 7 | 5 | -0.6742401 | 3.552538 | 4.290081 | 4.890622 | 17.34044 | 17.91938 | -6.475449e-05 | 0.1103726 | 0 | 0 | 0
1619 | 64627.42 | 2011-06-10 08:00 | 4232.134 | 7 | 5 | -0.6744225 | 3.548654 | 4.290081 | 4.896244 | 17.34044 | 17.93935 | -0.000129509 | 0.1103726 | 0 | 0 | 0
1620 | 64657.44 | 2011-06-10 08:01 | 4262.149 | 7 | 5 | -0.6742401 | 3.544931 | 4.290081 | 4.901867 | 17.34044 | 17.95929 | -9.713173e-05 | 0.1103726 | 0 | 0 | 0
1621 | 64687.45 | 2011-06-10 08:01 | 4292.164 | 7 | 5 | -0.6742401 | 3.540722 | 4.290081 | 4.90749 | 17.34044 | 17.97921 | -9.708405e-05 | 0.1103726 | 0 | 0 | 0
1622 | 64717.47 | 2011-06-10 08:02 | 4322.179 | 7 | 5 | -0.674605 | 3.536352 | 4.290081 | 4.913112 | 17.34044 | 17.99911 | -9.713173e-05 | 0.1103726 | 0 | 0 | 0
1623 | 64747.48 | 2011-06-10 08:02 | 4352.194 | 7 | 5 | -0.674605 | 3.53182 | 4.290081 | 4.918735 | 17.34044 | 18.01898 | -0.000129509 | 0.1103726 | 0 | 0 | 0
1624 | 64777.5 | 2011-06-10 08:03 | 4382.209 | 7 | 5 | -0.6740575 | 3.527126 | 4.290081 | 4.924358 | 17.34044 | 18.03882 | -0.0001618385 | 0.1103726 | 0 | 0 | 0
1625 | 64807.51 | 2011-06-10 08:03 | 4412.224 | 7 | 5 | -0.6742401 | 3.521784 | 4.290081 | 4.92998 | 17.34044 | 18.05864 | -0.0001942158 | 0.1103726 | 0 | 0 | 0
1626 | 64837.53 | 2011-06-10 08:04 | 4442.239 | 7 | 5 | -0.6742401 | 3.516442 | 4.290081 | 4.935603 | 17.34044 | 18.07843 | -9.713173e-05 | 0.1103726 | 0 | 0 | 0
1627 | 64867.55 | 2011-06-10 08:04 | 4472.257 | 7 | 5 | -0.6742401 | 3.510615 | 4.290081 | 4.941226 | 17.34044 | 18.09818 | -0.0001294613 | 0.1103726 | 0 | 0 | 0
1628 | 64897.56 | 2011-06-10 08:05 | 4502.269 | 7 | 5 | -0.6742401 | 3.504141 | 4.290081 | 4.946848 | 17.34044 | 18.1179 | -0.0001618385 | 0.1103726 | 0 | 0 | 0
1629 | 64927.57 | 2011-06-10 08:05 | 4532.284 | 7 | 5 | -0.6744225 | 3.497019 | 4.290081 | 4.952471 | 17.34044 | 18.13759 | -0.0001618385 | 0.1103726 | 0 | 0 | 0
1630 | 64957.59 | 2011-06-10 08:06 | 4562.299 | 7 | 5 | -0.6744225 | 3.489087 | 4.290081 | 4.958094 | 17.34044 | 18.15723 | -0.000226593 | 0.1103726 | 0 | 0 | 0
1631 | 64987.6 | 2011-06-10 08:06 | 4592.315 | 7 | 5 | -0.6744225 | 3.480185 | 4.290081 | 4.963717 | 17.34044 | 18.17682 | -0.0003237248 | 0.1103726 | 0 | 0 | 0
1632 | 65017.62 | 2011-06-10 08:07 | 4622.329 | 7 | 5 | -0.6744225 | 3.470958 | 4.290081 | 4.96934 | 17.34044 | 18.19637 | -0.0002913952 | 0.1103726 | 0 | 0 | 0
1633 | 65047.63 | 2011-06-10 08:07 | 4652.344 | 7 | 5 | -0.674605 | 3.460599 | 4.290081 | 4.974963 | 17.34044 | 18.21586 | -0.0002913475 | 0.1103726 | 0 | 0 | 0
1634 | 65077.65 | 2011-06-10 08:08 | 4682.359 | 7 | 5 | -0.6744225 | 3.448944 | 4.290081 | 4.980586 | 17.34044 | 18.23528 | -0.0003237248 | 0.1103726 | 0 | 0 | 0
1635 | 65107.66 | 2011-06-10 08:08 | 4712.374 | 7 | 5 | -0.6744225 | 3.435671 | 4.290081 | 4.986208 | 17.34044 | 18.25464 | -0.0004208565 | 0.1103726 | 0 | 0 | 0
1636 | 65137.68 | 2011-06-10 08:09 | 4742.39 | 7 | 5 | -0.6744225 | 3.421265 | 4.290081 | 4.991831 | 17.34044 | 18.27392 | -0.0004208088 | 0.1103726 | 0 | 0 | 0
1637 | 65167.69 | 2011-06-10 08:09 | 4772.405 | 7 | 5 | -0.674605 | 3.404917 | 4.290081 | 4.997454 | 17.34044 | 18.29311 | -0.0004532337 | 0.1103726 | 0 | 0 | 0
1638 | 65197.71 | 2011-06-10 08:10 | 4802.419 | 7 | 5 | -0.6742401 | 3.386626 | 4.290081 | 5.003076 | 17.34044 | 18.3122 | -0.0005503178 | 0.1103726 | 0 | 0 | 0
1639 | 65227.72 | 2011-06-10 08:10 | 4832.435 | 7 | 5 | -0.6744225 | 3.366231 | 4.290081 | 5.008699 | 17.34044 | 18.33119 | -0.0005827427 | 0.1103726 | 0 | 0 | 0
1640 | 65257.74 | 2011-06-10 08:11 | 4862.45 | 7 | 5 | -0.6744225 | 3.343084 | 4.290081 | 5.014322 | 17.34044 | 18.35005 | -0.0006150723 | 0.1103726 | 0 | 0 | 0
1641 | 65287.75 | 2011-06-10 08:11 | 4892.465 | 7 | 5 | -0.6744225 | 3.317024 | 4.290081 | 5.019945 | 17.34044 | 18.36878 | -0.0007769585 | 0.1103726 | 0 | 0 | 0
1642 | 65317.77 | 2011-06-10 08:12 | 4922.48 | 7 | 5 | -0.6744225 | 3.288535 | 4.290081 | 5.025568 | 17.34044 | 18.38735 | -0.0007769585 | 0.1103726 | 0 | 0 | 0
1643 | 65347.78 | 2011-06-10 08:12 | 4952.495 | 7 | 5 | -0.6744225 | 3.256486 | 4.290081 | 5.031191 | 17.34044 | 18.40576 | -0.0008417129 | 0.1103726 | 0 | 0 | 0
1644 | 65377.8 | 2011-06-10 08:13 | 4982.51 | 7 | 5 | -0.674605 | 3.221846 | 4.290081 | 5.036815 | 17.34044 | 18.42397 | -0.0009388447 | 0.1103726 | 0 | 0 | 0
1645 | 65407.81 | 2011-06-10 08:13 | 5012.525 | 7 | 5 | -0.6744225 | 3.185103 | 4.290081 | 5.042437 | 17.34044 | 18.44198 | -0.0009711742 | 0.1103726 | 0 | 0 | 0
1646 | 65437.83 | 2011-06-10 08:14 | 5042.54 | 7 | 5 | -0.6744225 | 3.146741 | 4.290081 | 5.04806 | 17.34044 | 18.45979 | -0.001035929 | 0.1103726 | 0 | 0 | 0
1647 | 65467.84 | 2011-06-10 08:14 | 5072.555 | 7 | 5 | -0.6742401 | 3.106922 | 4.290081 | 5.053683 | 17.34044 | 18.47737 | -0.001068306 | 0.1103726 | 0 | 0 | 0
1648 | 65497.86 | 2011-06-10 08:15 | 5102.57 | 7 | 5 | -0.6744225 | 3.066941 | 4.290081 | 5.059306 | 17.34044 | 18.49473 | -0.001068306 | 0.1103726 | 0 | 0 | 0
1649 | 65527.87 | 2011-06-10 08:15 | 5132.585 | 7 | 5 | -0.6744225 | 3.026636 | 4.290081 | 5.064929 | 17.34044 | 18.51186 | -0.001068306 | 0.1103726 | 0 | 0 | 0
1650 | 65557.89 | 2011-06-10 08:16 | 5162.6 | 7 | 5 | -0.6742401 | 2.98617 | 4.290081 | 5.070552 | 17.34044 | 18.52876 | -0.001100683 | 0.1103726 | 0 | 0 | 0
1651 | 65587.9 | 2011-06-10 08:16 | 5192.615 | 7 | 5 | -0.674605 | 2.946189 | 4.290081 | 5.076175 | 17.34044 | 18.54544 | -0.001068354 | 0.1103726 | 0 | 0 | 0
1652 | 65617.92 | 2011-06-10 08:17 | 5222.63 | 7 | 5 | -0.6744225 | 2.907827 | 4.290081 | 5.081798 | 17.34044 | 18.5619 | -0.001003552 | 0.1103726 | 0 | 0 | 0
1653 | 65647.93 | 2011-06-10 08:17 | 5252.645 | 7 | 5 | -0.6744225 | 2.870597 | 4.290081 | 5.087421 | 17.34044 | 18.57814 | -0.0009712219 | 0.1103726 | 0 | 0 | 0
1654 | 65677.95 | 2011-06-10 08:18 | 5282.66 | 7 | 5 | -0.6744225 | 2.834016 | 4.290081 | 5.093044 | 17.34044 | 18.59418 | -0.0009388447 | 0.1103726 | 0 | 0 | 0
1655 | 65707.96 | 2011-06-10 08:18 | 5312.675 | 7 | 5 | -0.674605 | 2.798405 | 4.290081 | 5.098667 | 17.34044 | 18.61002 | -0.0009712219 | 0.1103726 | 0 | 0 | 0
1656 | 65737.98 | 2011-06-10 08:19 | 5342.69 | 7 | 5 | -0.674605 | 2.763928 | 4.290081 | 5.10429 | 17.34044 | 18.62566 | -0.0009064674 | 0.1103726 | 0 | 0 | 0
1657 | 65767.99 | 2011-06-10 08:19 | 5372.705 | 7 | 5 | -0.6744225 | 2.72945 | 4.290081 | 5.109914 | 17.34044 | 18.6411 | -0.0009388447 | 0.1103726 | 0 | 0 | 0
1658 | 65793.81 | 2011-06-10 08:20 | 5398.517 | 7 | 5 | -0.6744225 | 2.699991 | 4.290081 | 5.11475 | 17.34044 | 18.65423 | -0.000938797 | 0.1103726 | 0 | 0 | 0
1659 | 65793.99 | 2011-06-10 08:20 | 0.1874307 | 8 | 5 | 1.963634e-05 | 2.788369 | 4.290081 | 5.11475 | 17.34044 | 18.65423 | 0 | 0.08691681 | 0 | 0 | 0
1660 | 65798.82 | 2011-06-10 08:20 | 5.015847 | 8 | 5 | -0.001440195 | 3.081023 | 4.290081 | 5.114752 | 17.34044 | 18.65424 | 0.02243462 | 0.08691681 | 0 | 0 | 0
1661 | 65828.85 | 2011-06-10 08:20 | 30.01499 | 1 | 6 | 0 | 3.268626 | 4.290081 | 5.114752 | 17.34044 | 18.65424 | 0.002104282 | 0.08691681 | 0 | 0 | 0
1662 | 65858.86 | 2011-06-10 08:21 | 60.03 | 1 | 6 | 0 | 3.322851 | 4.290081 | 5.114752 | 17.34044 | 18.65424 | 0.001068306 | 0.08691681 | 0 | 0 | 0
1663 | 65888.88 | 2011-06-10 08:21 | 90.04515 | 1 | 6 | 0 | 3.35571 | 4.290081 | 5.114752 | 17.34044 | 18.65424 | 0.000712204 | 0.08691681 | 0 | 0 | 0
1664 | 65918.85 | 2011-06-10 08:22 | 120.0133 | 1 | 6 | 0 | 3.378695 | 4.290081 | 5.114752 | 17.34044 | 18.65424 | 0.0005503654 | 0.08691681 | 0 | 0 | 0
1665 | 65948.86 | 2011-06-10 08:22 | 30.01503 | 2 | 6 | 0.6746443 | 3.646583 | 4.295707 | 5.114752 | 17.36068 | 18.65424 | 0.002039528 | 0.08691681 | 0 | 0 | 0
1666 | 65978.88 | 2011-06-10 08:23 | 60.03246 | 2 | 6 | 0.6748267 | 3.701779 | 4.301332 | 5.114752 | 17.38136 | 18.65424 | 0.00113306 | 0.08691681 | 0 | 0 | 0
1667 | 66008.89 | 2011-06-10 08:23 | 90.04537 | 2 | 6 | 0.6746443 | 3.736256 | 4.306957 | 5.114752 | 17.40228 | 18.65424 | 0.0007769585 | 0.08691681 | 0 | 0 | 0
1668 | 66038.91 | 2011-06-10 08:24 | 120.0602 | 2 | 6 | 0.6746443 | 3.76086 | 4.312582 | 5.114752 | 17.42337 | 18.65424 | 0.0005827427 | 0.08691681 | 0 | 0 | 0
1669 | 66068.92 | 2011-06-10 08:24 | 150.0752 | 2 | 6 | 0.6748267 | 3.779474 | 4.318207 | 5.114752 | 17.44458 | 18.65424 | 0.0004532337 | 0.08691681 | 0 | 0 | 0
1670 | 66098.94 | 2011-06-10 08:25 | 180.0905 | 2 | 6 | 0.6748267 | 3.793071 | 4.323833 | 5.114752 | 17.46589 | 18.65424 | 0.0002913475 | 0.08691681 | 0 | 0 | 0
1671 | 66128.95 | 2011-06-10 08:25 | 210.1053 | 2 | 6 | 0.6748267 | 3.802945 | 4.329458 | 5.114752 | 17.48725 | 18.65424 | 0.0002266407 | 0.08691681 | 0 | 0 | 0
1672 | 66158.97 | 2011-06-10 08:26 | 240.1202 | 2 | 6 | 0.6750092 | 3.810229 | 4.335084 | 5.114752 | 17.50867 | 18.65424 | 0.0001618862 | 0.08691681 | 0 | 0 | 0
1673 | 66188.98 | 2011-06-10 08:26 | 270.1353 | 2 | 6 | 0.6748267 | 3.81638 | 4.34071 | 5.114752 | 17.53012 | 18.65424 | 0.0001618862 | 0.08691681 | 0 | 0 | 0
1674 | 66219 | 2011-06-10 08:27 | 300.1502 | 2 | 6 | 0.6748267 | 3.822045 | 4.346336 | 5.114752 | 17.55161 | 18.65424 | 0.0001942635 | 0.08691681 | 0 | 0 | 0
1675 | 66249.01 | 2011-06-10 08:27 | 330.1652 | 2 | 6 | 0.6748267 | 3.827063 | 4.351962 | 5.114752 | 17.57312 | 18.65424 | 0.000129509 | 0.08691681 | 0 | 0 | 0
1676 | 66279.03 | 2011-06-10 08:28 | 360.1802 | 2 | 6 | 0.6748267 | 3.832081 | 4.357587 | 5.114752 | 17.59467 | 18.65424 | 0.0001942158 | 0.08691681 | 0 | 0 | 0
1677 | 66309.04 | 2011-06-10 08:28 | 390.1954 | 2 | 6 | 0.6748267 | 3.836613 | 4.363213 | 5.114752 | 17.61624 | 18.65424 | 0.000129509 | 0.08691681 | 0 | 0 | 0
1678 | 66339.06 | 2011-06-10 08:29 | 420.2102 | 2 | 6 | 0.6748267 | 3.841146 | 4.368839 | 5.114752 | 17.63784 | 18.65424 | 0.0001618862 | 0.08691681 | 0 | 0 | 0
1679 | 66369.07 | 2011-06-10 08:29 | 450.2255 | 2 | 6 | 0.6748267 | 3.845354 | 4.374465 | 5.114752 | 17.65946 | 18.65424 | 6.47068e-05 | 0.08691681 | 0 | 0 | 0
1680 | 66399.09 | 2011-06-10 08:30 | 480.2403 | 2 | 6 | 0.6748267 | 3.849562 | 4.38009 | 5.114752 | 17.6811 | 18.65424 | 6.475449e-05 | 0.08691681 | 0 | 0 | 0
1681 | 66429.1 | 2011-06-10 08:30 | 510.2552 | 2 | 6 | 0.6746443 | 3.853771 | 4.385716 | 5.114752 | 17.70277 | 18.65424 | 0.000129509 | 0.08691681 | 0 | 0 | 0
1682 | 66459.12 | 2011-06-10 08:31 | 540.2703 | 2 | 6 | 0.6746443 | 3.857656 | 4.391341 | 5.114752 | 17.72446 | 18.65424 | 6.475449e-05 | 0.08691681 | 0 | 0 | 0
1683 | 66489.13 | 2011-06-10 08:31 | 570.2853 | 2 | 6 | 0.6748267 | 3.861702 | 4.396966 | 5.114752 | 17.74617 | 18.65424 | 0.0001618862 | 0.08691681 | 0 | 0 | 0
1684 | 66519.15 | 2011-06-10 08:32 | 600.3003 | 2 | 6 | 0.6748267 | 3.865425 | 4.402592 | 5.114752 | 17.76791 | 18.65424 | 0.000129509 | 0.08691681 | 0 | 0 | 0
1685 | 66549.16 | 2011-06-10 08:32 | 630.3153 | 2 | 6 | 0.6748267 | 3.869148 | 4.408218 | 5.114752 | 17.78966 | 18.65424 | 9.713173e-05 | 0.08691681 | 0 | 0 | 0
1686 | 66579.18 | 2011-06-10 08:33 | 660.3328 | 2 | 6 | 0.6746443 | 3.872871 | 4.413845 | 5.114752 | 17.81144 | 18.65424 | 9.713173e-05 | 0.08691681 | 0 | 0 | 0
1687 | 66609.19 | 2011-06-10 08:33 | 690.3454 | 2 | 6 | 0.6750092 | 3.876594 | 4.41947 | 5.114752 | 17.83324 | 18.65424 | 0.000129509 | 0.08691681 | 0 | 0 | 0
1688 | 66639.21 | 2011-06-10 08:34 | 720.3604 | 2 | 6 | 0.6748267 | 3.880155 | 4.425096 | 5.114752 | 17.85506 | 18.65424 | 9.713173e-05 | 0.08691681 | 0 | 0 | 0
1689 | 66669.22 | 2011-06-10 08:34 | 750.3755 | 2 | 6 | 0.6748267 | 3.883878 | 4.430722 | 5.114752 | 17.8769 | 18.65424 | 0.0001294613 | 0.08691681 | 0 | 0 | 0
1690 | 66699.24 | 2011-06-10 08:35 | 780.3905 | 2 | 6 | 0.6748267 | 3.887277 | 4.436349 | 5.114752 | 17.89876 | 18.65424 | 9.708405e-05 | 0.08691681 | 0 | 0 | 0
1691 | 66729.25 | 2011-06-10 08:35 | 810.4055 | 2 | 6 | 0.6750092 | 3.890838 | 4.441975 | 5.114752 | 17.92064 | 18.65424 | 9.708405e-05 | 0.08691681 | 0 | 0 | 0
1692 | 66759.27 | 2011-06-10 08:36 | 840.4205 | 2 | 6 | 0.6746443 | 3.894238 | 4.447601 | 5.114752 | 17.94254 | 18.65424 | 9.713173e-05 | 0.08691681 | 0 | 0 | 0
1693 | 66789.28 | 2011-06-10 08:36 | 870.4357 | 2 | 6 | 0.6746443 | 3.897313 | 4.453227 | 5.114752 | 17.96446 | 18.65424 | 6.475449e-05 | 0.08691681 | 0 | 0 | 0
1694 | 66819.3 | 2011-06-10 08:37 | 900.4505 | 2 | 6 | 0.6746443 | 3.900712 | 4.458853 | 5.114752 | 17.9864 | 18.65424 | 9.708405e-05 | 0.08691681 | 0 | 0 | 0
1695 | 66849.31 | 2011-06-10 08:37 | 930.4657 | 2 | 6 | 0.6748267 | 3.903788 | 4.464479 | 5.114752 | 18.00835 | 18.65424 | 6.475449e-05 | 0.08691681 | 0 | 0 | 0
1696 | 66879.33 | 2011-06-10 08:38 | 960.4806 | 2 | 6 | 0.6748267 | 3.907025 | 4.470105 | 5.114752 | 18.03032 | 18.65424 | 6.475449e-05 | 0.08691681 | 0 | 0 | 0
1697 | 66909.34 | 2011-06-10 08:38 | 990.4956 | 2 | 6 | 0.6748267 | 3.9101 | 4.475731 | 5.114752 | 18.05231 | 18.65424 | 6.47068e-05 | 0.08691681 | 0 | 0 | 0
1698 | 66939.36 | 2011-06-10 08:39 | 1020.511 | 2 | 6 | 0.6748267 | 3.912852 | 4.481357 | 5.114752 | 18.07432 | 18.65424 | 9.713173e-05 | 0.08691681 | 0 | 0 | 0
1699 | 66969.37 | 2011-06-10 08:39 | 1050.526 | 2 | 6 | 0.6748267 | 3.915766 | 4.486984 | 5.114752 | 18.09634 | 18.65424 | 9.708405e-05 | 0.08691681 | 0 | 0 | 0
1700 | 66999.39 | 2011-06-10 08:40 | 1080.541 | 2 | 6 | 0.6748267 | 3.918355 | 4.49261 | 5.114752 | 18.11838 | 18.65424 | 9.713173e-05 | 0.08691681 | 0 | 0 | 0
1701 | 67029.4 | 2011-06-10 08:40 | 1110.556 | 2 | 6 | 0.6748267 | 3.921107 | 4.498236 | 5.114752 | 18.14043 | 18.65424 | 9.713173e-05 | 0.08691681 | 0 | 0 | 0
1702 | 67059.42 | 2011-06-10 08:41 | 1140.571 | 2 | 6 | 0.6750092 | 3.923535 | 4.503862 | 5.114752 | 18.1625 | 18.65424 | 9.708405e-05 | 0.08691681 | 0 | 0 | 0
1703 | 67089.43 | 2011-06-10 08:41 | 1170.586 | 2 | 6 | 0.6748267 | 3.925639 | 4.509488 | 5.114752 | 18.18458 | 18.65424 | 3.237724e-05 | 0.08691681 | 0 | 0 | 0
1704 | 67119.45 | 2011-06-10 08:42 | 1200.601 | 2 | 6 | 0.6746443 | 3.927906 | 4.515114 | 5.114752 | 18.20667 | 18.65424 | 3.237724e-05 | 0.08691681 | 0 | 0 | 0
1705 | 67149.46 | 2011-06-10 08:42 | 1230.616 | 2 | 6 | 0.6746443 | 3.930334 | 4.52074 | 5.114752 | 18.22878 | 18.65424 | 6.475449e-05 | 0.08691681 | 0 | 0 | 0
1706 | 67179.48 | 2011-06-10 08:43 | 1260.631 | 2 | 6 | 0.6746443 | 3.9326 | 4.526366 | 5.114752 | 18.2509 | 18.65424 | 9.713173e-05 | 0.08691681 | 0 | 0 | 0
1707 | 67209.49 | 2011-06-10 08:43 | 1290.646 | 2 | 6 | 0.6748267 | 3.934704 | 4.531992 | 5.114752 | 18.27303 | 18.65424 | 6.47068e-05 | 0.08691681 | 0 | 0 | 0
1708 | 67239.51 | 2011-06-10 08:44 | 1320.661 | 2 | 6 | 0.6748267 | 3.936808 | 4.537618 | 5.114752 | 18.29517 | 18.65424 | 6.475449e-05 | 0.08691681 | 0 | 0 | 0
1709 | 67269.52 | 2011-06-10 08:44 | 1350.676 | 2 | 6 | 0.6748267 | 3.938912 | 4.543244 | 5.114752 | 18.31733 | 18.65424 | 6.475449e-05 | 0.08691681 | 0 | 0 | 0
1710 | 67299.54 | 2011-06-10 08:45 | 1380.691 | 2 | 6 | 0.6748267 | 3.941017 | 4.54887 | 5.114752 | 18.33949 | 18.65424 | 6.475449e-05 | 0.08691681 | 0 | 0 | 0
1711 | 67329.55 | 2011-06-10 08:45 | 1410.706 | 2 | 6 | 0.6744618 | 3.942959 | 4.554496 | 5.114752 | 18.36167 | 18.65424 | 3.237724e-05 | 0.08691681 | 0 | 0 | 0
1712 | 67359.57 | 2011-06-10 08:46 | 1440.721 | 2 | 6 | 0.6746443 | 3.945225 | 4.560122 | 5.114752 | 18.38386 | 18.65424 | 6.475449e-05 | 0.08691681 | 0 | 0 | 0
1713 | 67389.58 | 2011-06-10 08:46 | 1470.736 | 2 | 6 | 0.6748267 | 3.94733 | 4.565748 | 5.114752 | 18.40606 | 18.65424 | 6.475449e-05 | 0.08691681 | 0 | 0 | 0
1714 | 67419.6 | 2011-06-10 08:47 | 1500.751 | 2 | 6 | 0.6748267 | 3.949272 | 4.571374 | 5.114752 | 18.42827 | 18.65424 | 6.475449e-05 | 0.08691681 | 0 | 0 | 0
1715 | 67449.61 | 2011-06-10 08:47 | 1530.766 | 2 | 6 | 0.6750092 | 3.951538 | 4.577 | 5.114752 | 18.4505 | 18.65424 | 6.475449e-05 | 0.08691681 | 0 | 0 | 0
1716 | 67479.63 | 2011-06-10 08:48 | 1560.781 | 2 | 6 | 0.6746443 | 3.95348 | 4.582626 | 5.114752 | 18.47274 | 18.65424 | 6.475449e-05 | 0.08691681 | 0 | 0 | 0
1717 | 67509.64 | 2011-06-10 08:48 | 1590.796 | 2 | 6 | 0.6746443 | 3.955585 | 4.588253 | 5.114752 | 18.49499 | 18.65424 | 3.232956e-05 | 0.08691681 | 0 | 0 | 0
1718 | 67539.66 | 2011-06-10 08:49 | 1620.811 | 2 | 6 | 0.6750092 | 3.958013 | 4.593879 | 5.114752 | 18.51725 | 18.65424 | 9.713173e-05 | 0.08691681 | 0 | 0 | 0
1719 | 67569.67 | 2011-06-10 08:49 | 1650.826 | 2 | 6 | 0.6750092 | 3.959955 | 4.599505 | 5.114752 | 18.53952 | 18.65424 | 3.237724e-05 | 0.08691681 | 0 | 0 | 0
1720 | 67599.69 | 2011-06-10 08:50 | 1680.841 | 2 | 6 | 0.6748267 | 3.962221 | 4.605131 | 5.114752 | 18.5618 | 18.65424 | 9.713173e-05 | 0.08691681 | 0 | 0 | 0
1721 | 67629.7 | 2011-06-10 08:50 | 1710.856 | 2 | 6 | 0.6748267 | 3.964487 | 4.610757 | 5.114752 | 18.5841 | 18.65424 | 6.475449e-05 | 0.08691681 | 0 | 0 | 0
1722 | 67659.72 | 2011-06-10 08:51 | 1740.871 | 2 | 6 | 0.6750092 | 3.966915 | 4.616383 | 5.114752 | 18.60641 | 18.65424 | 0.0001294613 | 0.08691681 | 0 | 0 | 0
1723 | 67689.73 | 2011-06-10 08:51 | 1770.886 | 2 | 6 | 0.6748267 | 3.969019 | 4.622009 | 5.114752 | 18.62874 | 18.65424 | 9.708405e-05 | 0.08691681 | 0 | 0 | 0
1724 | 67719.75 | 2011-06-10 08:52 | 1800.901 | 2 | 6 | 0.6746443 | 3.971124 | 4.627635 | 5.114752 | 18.65107 | 18.65424 | 3.237724e-05 | 0.08691681 | 0 | 0 | 0
1725 | 67749.76 | 2011-06-10 08:52 | 1830.916 | 2 | 6 | 0.6750092 | 3.973552 | 4.633261 | 5.114752 | 18.67342 | 18.65424 | 3.237724e-05 | 0.08691681 | 0 | 0 | 0
1726 | 67779.78 | 2011-06-10 08:53 | 1860.931 | 2 | 6 | 0.6750092 | 3.97598 | 4.638887 | 5.114752 | 18.69578 | 18.65424 | 0.000129509 | 0.08691681 | 0 | 0 | 0
1727 | 67809.79 | 2011-06-10 08:53 | 1890.946 | 2 | 6 | 0.6748267 | 3.97776 | 4.644513 | 5.114752 | 18.71816 | 18.65424 | 3.237724e-05 | 0.08691681 | 0 | 0 | 0
1728 | 67839.81 | 2011-06-10 08:54 | 1920.961 | 2 | 6 | 0.6746443 | 3.98035 | 4.650139 | 5.114752 | 18.74055 | 18.65424 | 6.47068e-05 | 0.08691681 | 0 | 0 | 0
1729 | 67869.82 | 2011-06-10 08:54 | 1950.976 | 2 | 6 | 0.6746443 | 3.982778 | 4.655765 | 5.114752 | 18.76295 | 18.65424 | 6.475449e-05 | 0.08691681 | 0 | 0 | 0
1730 | 67899.84 | 2011-06-10 08:55 | 1980.994 | 2 | 6 | 0.6748267 | 3.985044 | 4.661392 | 5.114752 | 18.78536 | 18.65424 | 6.475449e-05 | 0.08691681 | 0 | 0 | 0
1731 | 67929.85 | 2011-06-10 08:55 | 2011.007 | 2 | 6 | 0.6746443 | 3.987472 | 4.667017 | 5.114752 | 18.80779 | 18.65424 | 9.713173e-05 | 0.08691681 | 0 | 0 | 0
1732 | 67959.87 | 2011-06-10 08:56 | 2041.021 | 2 | 6 | 0.6744618 | 3.9899 | 4.672643 | 5.114752 | 18.83022 | 18.65424 | 9.708405e-05 | 0.08691681 | 0 | 0 | 0
1733 | 67989.88 | 2011-06-10 08:56 | 2071.036 | 2 | 6 | 0.6748267 | 3.992166 | 4.678268 | 5.114752 | 18.85267 | 18.65424 | 9.713173e-05 | 0.08691681 | 0 | 0 | 0
1734 | 68019.9 | 2011-06-10 08:57 | 2101.051 | 2 | 6 | 0.6746443 | 3.994432 | 4.683893 | 5.114752 | 18.87514 | 18.65424 | 6.475449e-05 | 0.08691681 | 0 | 0 | 0
1735 | 68049.91 | 2011-06-10 08:57 | 2131.067 | 2 | 6 | 0.6748267 | 3.997022 | 4.689518 | 5.114752 | 18.89761 | 18.65424 | 6.475449e-05 | 0.08691681 | 0 | 0 | 0
1736 | 68079.93 | 2011-06-10 08:58 | 2161.081 | 2 | 6 | 0.6746443 | 3.999127 | 4.695144 | 5.114752 | 18.9201 | 18.65424 | 6.475449e-05 | 0.08691681 | 0 | 0 | 0
1737 | 68109.94 | 2011-06-10 08:58 | 2191.097 | 2 | 6 | 0.6750092 | 4.001878 | 4.70077 | 5.114752 | 18.94261 | 18.65424 | 9.708405e-05 | 0.08691681 | 0 | 0 | 0
1738 | 68139.96 | 2011-06-10 08:59 | 2221.111 | 2 | 6 | 0.6748267 | 4.004144 | 4.706395 | 5.114752 | 18.96513 | 18.65424 | 0.0001294136 | 0.08691681 | 0 | 0 | 0
1739 | 68169.97 | 2011-06-10 08:59 | 2251.127 | 2 | 6 | 0.6744618 | 4.006248 | 4.712021 | 5.114752 | 18.98766 | 18.65424 | 0 | 0.08691681 | 0 | 0 | 0
1740 | 68199.99 | 2011-06-10 09:00 | 2281.142 | 2 | 6 | 0.6748267 | 4.008677 | 4.717647 | 5.114752 | 19.01021 | 18.65424 | 3.232956e-05 | 0.08691681 | 0 | 0 | 0
1741 | 68230 | 2011-06-10 09:00 | 2311.157 | 2 | 6 | 0.6748267 | 4.011105 | 4.723273 | 5.114752 | 19.03276 | 18.65424 | 3.232956e-05 | 0.08691681 | 0 | 0 | 0
1742 | 68260.02 | 2011-06-10 09:01 | 2341.172 | 2 | 6 | 0.6750092 | 4.013694 | 4.728898 | 5.114752 | 19.05534 | 18.65424 | 9.708405e-05 | 0.08691681 | 0 | 0 | 0
1743 | 68290.03 | 2011-06-10 09:01 | 2371.187 | 2 | 6 | 0.6746443 | 4.015961 | 4.734523 | 5.114752 | 19.07792 | 18.65424 | 6.475449e-05 | 0.08691681 | 0 | 0 | 0
1744 | 68320.05 | 2011-06-10 09:02 | 2401.202 | 2 | 6 | 0.6746443 | 4.018389 | 4.740149 | 5.114752 | 19.10052 | 18.65424 | 6.475449e-05 | 0.08691681 | 0 | 0 | 0
1745 | 68350.06 | 2011-06-10 09:02 | 2431.217 | 2 | 6 | 0.6748267 | 4.020817 | 4.745774 | 5.114752 | 19.12313 | 18.65424 | 6.475449e-05 | 0.08691681 | 0 | 0 | 0
1746 | 68380.08 | 2011-06-10 09:03 | 2461.232 | 2 | 6 | 0.6748267 | 4.023244 | 4.7514 | 5.114752 | 19.14576 | 18.65424 | 3.232956e-05 | 0.08691681 | 0 | 0 | 0
1747 | 68410.09 | 2011-06-10 09:03 | 2491.247 | 2 | 6 | 0.6748267 | 4.025835 | 4.757026 | 5.114752 | 19.1684 | 18.65424 | 6.475449e-05 | 0.08691681 | 0 | 0 | 0
1748 | 68440.11 | 2011-06-10 09:04 | 2521.262 | 2 | 6 | 0.6746443 | 4.028263 | 4.762653 | 5.114752 | 19.19106 | 18.65424 | 3.242493e-05 | 0.08691681 | 0 | 0 | 0
1749 | 68470.12 | 2011-06-10 09:04 | 2551.277 | 2 | 6 | 0.6748267 | 4.031014 | 4.768279 | 5.114752 | 19.21373 | 18.65424 | 9.708405e-05 | 0.08691681 | 0 | 0 | 0
1750 | 68500.14 | 2011-06-10 09:05 | 2581.294 | 2 | 6 | 0.6746443 | 4.03328 | 4.773905 | 5.114752 | 19.23642 | 18.65424 | 3.242493e-05 | 0.08691681 | 0 | 0 | 0
1751 | 68530.15 | 2011-06-10 09:05 | 2611.307 | 2 | 6 | 0.6748267 | 4.03587 | 4.779531 | 5.114752 | 19.25911 | 18.65424 | 6.475449e-05 | 0.08691681 | 0 | 0 | 0
1752 | 68560.17 | 2011-06-10 09:06 | 2641.322 | 2 | 6 | 0.6748267 | 4.038784 | 4.785157 | 5.114752 | 19.28183 | 18.65424 | 9.708405e-05 | 0.08691681 | 0 | 0 | 0
1753 | 68590.18 | 2011-06-10 09:06 | 2671.337 | 2 | 6 | 0.6748267 | 4.04105 | 4.790783 | 5.114752 | 19.30456 | 18.65424 | 3.242493e-05 | 0.08691681 | 0 | 0 | 0
1754 | 68620.2 | 2011-06-10 09:07 | 2701.352 | 2 | 6 | 0.6748267 | 4.043802 | 4.796409 | 5.114752 | 19.3273 | 18.65424 | 6.475449e-05 | 0.08691681 | 0 | 0 | 0
1755 | 68650.21 | 2011-06-10 09:07 | 2731.367 | 2 | 6 | 0.6746443 | 4.046391 | 4.802035 | 5.114752 | 19.35006 | 18.65424 | 6.475449e-05 | 0.08691681 | 0 | 0 | 0
1756 | 68680.23 | 2011-06-10 09:08 | 2761.382 | 2 | 6 | 0.6748267 | 4.049143 | 4.807661 | 5.114752 | 19.37283 | 18.65424 | 6.475449e-05 | 0.08691681 | 0 | 0 | 0
1757 | 68710.24 | 2011-06-10 09:08 | 2791.397 | 2 | 6 | 0.6748267 | 4.051733 | 4.813287 | 5.114752 | 19.39562 | 18.65424 | 9.708405e-05 | 0.08691681 | 0 | 0 | 0
1758 | 68740.26 | 2011-06-10 09:09 | 2821.412 | 2 | 6 | 0.6748267 | 4.054485 | 4.818913 | 5.114752 | 19.41842 | 18.65424 | 9.717941e-05 | 0.08691681 | 0 | 0 | 0
1759 | 68770.27 | 2011-06-10 09:09 | 2851.427 | 2 | 6 | 0.6748267 | 4.057236 | 4.824539 | 5.114752 | 19.44124 | 18.65424 | 9.708405e-05 | 0.08691681 | 0 | 0 | 0
1760 | 68800.29 | 2011-06-10 09:10 | 2881.442 | 2 | 6 | 0.6748267 | 4.059988 | 4.830166 | 5.114752 | 19.46407 | 18.65424 | 3.232956e-05 | 0.08691681 | 0 | 0 | 0
1761 | 68830.3 | 2011-06-10 09:10 | 2911.457 | 2 | 6 | 0.6748267 | 4.062578 | 4.835792 | 5.114752 | 19.48692 | 18.65424 | 3.242493e-05 | 0.08691681 | 0 | 0 | 0
1762 | 68860.32 | 2011-06-10 09:11 | 2941.472 | 2 | 6 | 0.6746443 | 4.065492 | 4.841418 | 5.114752 | 19.50979 | 18.65424 | 6.475449e-05 | 0.08691681 | 0 | 0 | 0
1763 | 68890.34 | 2011-06-10 09:11 | 2971.487 | 2 | 6 | 0.6748267 | 4.068405 | 4.847044 | 5.114752 | 19.53267 | 18.65424 | 6.475449e-05 | 0.08691681 | 0 | 0 | 0
1764 | 68920.35 | 2011-06-10 09:12 | 3001.502 | 2 | 6 | 0.6748267 | 4.071319 | 4.85267 | 5.114752 | 19.55557 | 18.65424 | 9.708405e-05 | 0.08691681 | 0 | 0 | 0
1765 | 68950.36 | 2011-06-10 09:12 | 3031.517 | 2 | 6 | 0.6748267 | 4.074233 | 4.858296 | 5.114752 | 19.57848 | 18.65424 | 9.717941e-05 | 0.08691681 | 0 | 0 | 0
1766 | 68980.38 | 2011-06-10 09:13 | 3061.532 | 2 | 6 | 0.6748267 | 4.077146 | 4.863922 | 5.114752 | 19.60141 | 18.65424 | 6.475449e-05 | 0.08691681 | 0 | 0 | 0
1767 | 69010.39 | 2011-06-10 09:13 | 3091.547 | 2 | 6 | 0.6748267 | 4.08006 | 4.869548 | 5.114752 | 19.62436 | 18.65424 | 9.708405e-05 | 0.08691681 | 0 | 0 | 0
1768 | 69040.41 | 2011-06-10 09:14 | 3121.562 | 2 | 6 | 0.6748267 | 4.082973 | 4.875174 | 5.114752 | 19.64732 | 18.65424 | 3.232956e-05 | 0.08691681 | 0 | 0 | 0
1769 | 69070.42 | 2011-06-10 09:14 | 3151.577 | 2 | 6 | 0.6748267 | 4.08621 | 4.8808 | 5.114752 | 19.6703 | 18.65424 | 6.475449e-05 | 0.08691681 | 0 | 0 | 0
1770 | 69100.44 | 2011-06-10 09:15 | 3181.592 | 2 | 6 | 0.6746443 | 4.089124 | 4.886426 | 5.114752 | 19.6933 | 18.65424 | 6.475449e-05 | 0.08691681 | 0 | 0 | 0
1771 | 69130.46 | 2011-06-10 09:15 | 3211.607 | 2 | 6 | 0.6748267 | 4.092361 | 4.892052 | 5.114752 | 19.71631 | 18.65424 | 9.717941e-05 | 0.08691681 | 0 | 0 | 0
1772 | 69160.47 | 2011-06-10 09:16 | 3241.622 | 2 | 6 | 0.6746443 | 4.095599 | 4.897678 | 5.114752 | 19.73935 | 18.65424 | 6.475449e-05 | 0.08691681 | 0 | 0 | 0
1773 | 69190.49 | 2011-06-10 09:16 | 3271.638 | 2 | 6 | 0.6748267 | 4.098836 | 4.903304 | 5.114752 | 19.7624 | 18.65424 | 9.708405e-05 | 0.08691681 | 0 | 0 | 0
1774 | 69220.5 | 2011-06-10 09:17 | 3301.652 | 2 | 6 | 0.6748267 | 4.101912 | 4.90893 | 5.114752 | 19.78547 | 18.65424 | 6.475449e-05 | 0.08691681 | 0 | 0 | 0
1775 | 69250.52 | 2011-06-10 09:17 | 3331.667 | 2 | 6 | 0.6748267 | 4.10531 | 4.914556 | 5.114752 | 19.80855 | 18.65424 | 0.0001294136 | 0.08691681 | 0 | 0 | 0
1776 | 69280.53 | 2011-06-10 09:18 | 3361.682 | 2 | 6 | 0.6746443 | 4.108548 | 4.920182 | 5.114752 | 19.83166 | 18.65424 | 6.465912e-05 | 0.08691681 | 0 | 0 | 0
1777 | 69310.55 | 2011-06-10 09:18 | 3391.697 | 2 | 6 | 0.6748267 | 4.111947 | 4.925808 | 5.114752 | 19.85478 | 18.65424 | 6.475449e-05 | 0.08691681 | 0 | 0 | 0
1778 | 69340.56 | 2011-06-10 09:19 | 3421.713 | 2 | 6 | 0.6748267 | 4.115346 | 4.931434 | 5.114752 | 19.87793 | 18.65424 | 0.000129509 | 0.08691681 | 0 | 0 | 0
1779 | 69370.58 | 2011-06-10 09:19 | 3451.728 | 2 | 6 | 0.6746443 | 4.118745 | 4.93706 | 5.114752 | 19.90109 | 18.65424 | 6.475449e-05 | 0.08691681 | 0 | 0 | 0
1780 | 69400.59 | 2011-06-10 09:20 | 3481.742 | 2 | 6 | 0.6748267 | 4.122145 | 4.942686 | 5.114752 | 19.92427 | 18.65424 | 9.708405e-05 | 0.08691681 | 0 | 0 | 0
1781 | 69430.61 | 2011-06-10 09:20 | 3511.758 | 2 | 6 | 0.6748267 | 4.125706 | 4.948312 | 5.114752 | 19.94747 | 18.65424 | 0.000129509 | 0.08691681 | 0 | 0 | 0
1782 | 69460.62 | 2011-06-10 09:21 | 3541.773 | 2 | 6 | 0.6746443 | 4.129105 | 4.953938 | 5.114752 | 19.97069 | 18.65424 | 9.717941e-05 | 0.08691681 | 0 | 0 | 0
1783 | 69490.64 | 2011-06-10 09:21 | 3571.787 | 2 | 6 | 0.6748267 | 4.132828 | 4.959564 | 5.114752 | 19.99393 | 18.65424 | 0.0001618385 | 0.08691681 | 0 | 0 | 0
1784 | 69520.65 | 2011-06-10 09:22 | 3601.803 | 2 | 6 | 0.6748267 | 4.136389 | 4.96519 | 5.114752 | 20.01719 | 18.65424 | 9.708405e-05 | 0.08691681 | 0 | 0 | 0
1785 | 69550.67 | 2011-06-10 09:22 | 3631.818 | 2 | 6 | 0.6748267 | 4.13995 | 4.970816 | 5.114752 | 20.04047 | 18.65424 | 9.708405e-05 | 0.08691681 | 0 | 0 | 0
1786 | 69580.68 | 2011-06-10 09:23 | 3661.833 | 2 | 6 | 0.6746443 | 4.143349 | 4.976442 | 5.114752 | 20.06378 | 18.65424 | 3.242493e-05 | 0.08691681 | 0 | 0 | 0
1787 | 69610.7 | 2011-06-10 09:23 | 3691.848 | 2 | 6 | 0.6750092 | 4.147558 | 4.982069 | 5.114752 | 20.0871 | 18.65424 | 9.717941e-05 | 0.08691681 | 0 | 0 | 0
1788 | 69640.71 | 2011-06-10 09:24 | 3721.863 | 2 | 6 | 0.6748267 | 4.15128 | 4.987695 | 5.114752 | 20.11044 | 18.65424 | 0.000129509 | 0.08691681 | 0 | 0 | 0
1789 | 69670.73 | 2011-06-10 09:24 | 3751.878 | 2 | 6 | 0.6748267 | 4.155004 | 4.993321 | 5.114752 | 20.13381 | 18.65424 | 6.475449e-05 | 0.08691681 | 0 | 0 | 0
1790 | 69700.74 | 2011-06-10 09:25 | 3781.893 | 2 | 6 | 0.6744618 | 4.158565 | 4.998947 | 5.114752 | 20.1572 | 18.65424 | 6.475449e-05 | 0.08691681 | 0 | 0 | 0
1791 | 69730.76 | 2011-06-10 09:25 | 3811.908 | 2 | 6 | 0.6748267 | 4.162611 | 5.004573 | 5.114752 | 20.18061 | 18.65424 | 9.708405e-05 | 0.08691681 | 0 | 0 | 0
1792 | 69760.77 | 2011-06-10 09:26 | 3841.923 | 2 | 6 | 0.6748267 | 4.166496 | 5.010199 | 5.114752 | 20.20404 | 18.65424 | 9.708405e-05 | 0.08691681 | 0 | 0 | 0
1793 | 69790.79 | 2011-06-10 09:26 | 3871.938 | 2 | 6 | 0.6748267 | 4.170381 | 5.015825 | 5.114752 | 20.22749 | 18.65424 | 9.708405e-05 | 0.08691681 | 0 | 0 | 0
1794 | 69820.8 | 2011-06-10 09:27 | 3901.955 | 2 | 6 | 0.6750092 | 4.174428 | 5.021452 | 5.114752 | 20.25096 | 18.65424 | 9.717941e-05 | 0.08691681 | 0 | 0 | 0
1795 | 69850.82 | 2011-06-10 09:27 | 3931.968 | 2 | 6 | 0.6748267 | 4.178474 | 5.027077 | 5.114752 | 20.27446 | 18.65424 | 9.708405e-05 | 0.08691681 | 0 | 0 | 0
1796 | 69880.83 | 2011-06-10 09:28 | 3961.983 | 2 | 6 | 0.6748267 | 4.182359 | 5.032703 | 5.114752 | 20.29798 | 18.65424 | 6.475449e-05 | 0.08691681 | 0 | 0 | 0
1797 | 69910.85 | 2011-06-10 09:28 | 3991.998 | 2 | 6 | 0.6748267 | 4.186567 | 5.038329 | 5.114752 | 20.32152 | 18.65424 | 0.000129509 | 0.08691681 | 0 | 0 | 0
1798 | 69940.86 | 2011-06-10 09:29 | 4022.013 | 2 | 6 | 0.6748267 | 4.190614 | 5.043955 | 5.114752 | 20.34509 | 18.65424 | 0.0001294136 | 0.08691681 | 0 | 0 | 0
1799 | 69970.88 | 2011-06-10 09:29 | 4052.028 | 2 | 6 | 0.6748267 | 4.194822 | 5.049581 | 5.114752 | 20.36867 | 18.65424 | 0.000129509 | 0.08691681 | 0 | 0 | 0
1800 | 70000.89 | 2011-06-10 09:30 | 4082.043 | 2 | 6 | 0.6746443 | 4.198869 | 5.055208 | 5.114752 | 20.39229 | 18.65424 | 0.000129509 | 0.08691681 | 0 | 0 | 0
1801 | 70037.34 | 2011-06-10 09:30 | 30.01504 | 3 | 6 | 0 | 4.082164 | 5.056414 | 5.114752 | 20.39735 | 18.65424 | -0.0005179405 | 0.08691681 | 0 | 0 | 0
1802 | 70067.36 | 2011-06-10 09:31 | 60.0302 | 3 | 6 | 0 | 4.069053 | 5.056414 | 5.114752 | 20.39735 | 18.65424 | -0.0003236771 | 0.08691681 | 0 | 0 | 0
1803 | 70097.37 | 2011-06-10 09:31 | 90.04508 | 3 | 6 | 0 | 4.061121 | 5.056414 | 5.114752 | 20.39735 | 18.65424 | -0.0001619339 | 0.08691681 | 0 | 0 | 0
1804 | 70127.34 | 2011-06-10 09:32 | 120.0132 | 3 | 6 | 0 | 4.055779 | 5.056414 | 5.114752 | 20.39735 | 18.65424 | -0.000129509 | 0.08691681 | 0 | 0 | 0
1805 | 70127.35 | 2011-06-10 09:32 | 0.01561519 | 4 | 6 | 1.155111 | 4.200002 | 5.056419 | 5.114752 | 20.39737 | 18.65424 | 0 | 0.08691681 | 0 | 0 | 0
1806 | 70128.31 | 2011-06-10 09:32 | 0.9687701 | 4 | 6 | 1.104747 | 4.200164 | 5.056717 | 5.114752 | 20.39862 | 18.65424 | 3.232956e-05 | 0.08691681 | 0 | 0 | 0
1807 | 70130.54 | 2011-06-10 09:32 | 3.203041 | 4 | 6 | 1.054565 | 4.200164 | 5.057386 | 5.114752 | 20.40143 | 18.65424 | 3.232956e-05 | 0.08691681 | 0 | 0 | 0
1808 | 70133.74 | 2011-06-10 09:32 | 6.406124 | 4 | 6 | 1.004201 | 4.200164 | 5.058301 | 5.114752 | 20.40528 | 18.65424 | 3.232956e-05 | 0.08691681 | 0 | 0 | 0
1809 | 70137.96 | 2011-06-10 09:32 | 10.62478 | 4 | 6 | 0.9540195 | 4.200164 | 5.059447 | 5.114752 | 20.41009 | 18.65424 | 3.232956e-05 | 0.08691681 | 0 | 0 | 0
1810 | 70143.42 | 2011-06-10 09:32 | 16.07777 | 4 | 6 | 0.9036554 | 4.200164 | 5.060852 | 5.114752 | 20.41599 | 18.65424 | 0 | 0.08691681 | 0 | 0 | 0
1811 | 70150.42 | 2011-06-10 09:32 | 23.07764 | 4 | 6 | 0.8534736 | 4.200164 | 5.062559 | 5.114752 | 20.42316 | 18.65424 | 0 | 0.08691681 | 0 | 0 | 0
1812 | 70159.54 | 2011-06-10 09:32 | 32.20245 | 4 | 6 | 0.8031094 | 4.200164 | 5.064655 | 5.114752 | 20.43197 | 18.65424 | 0 | 0.08691681 | 0 | 0 | 0
1813 | 70171.82 | 2011-06-10 09:33 | 44.48346 | 4 | 6 | 0.7529277 | 4.200164 | 5.067305 | 5.114752 | 20.4431 | 18.65424 | 0 | 0.08691681 | 0 | 0 | 0
1814 | 70188.98 | 2011-06-10 09:33 | 61.63937 | 4 | 6 | 0.702746 | 4.200164 | 5.070767 | 5.114752 | 20.45764 | 18.65424 | 0 | 0.08691681 | 0 | 0 | 0
1815 | 70215.09 | 2011-06-10 09:33 | 87.74822 | 4 | 6 | 0.6525643 | 4.200164 | 5.075668 | 5.114752 | 20.47822 | 18.65424 | 0 | 0.08691681 | 0 | 0 | 0
1816 | 70258.68 | 2011-06-10 09:34 | 131.3411 | 4 | 6 | 0.6023826 | 4.200002 | 5.083242 | 5.114752 | 20.51003 | 18.65424 | 0 | 0.08691681 | 0 | 0 | 0
1817 | 70331.02 | 2011-06-10 09:35 | 203.6834 | 4 | 6 | 0.5522009 | 4.200002 | 5.094811 | 5.114752 | 20.55862 | 18.65424 | -6.475449e-05 | 0.08691681 | 0 | 0 | 0
1818 | 70428.5 | 2011-06-10 09:37 | 301.1659 | 4 | 6 | 0.5020192 | 4.19984 | 5.109068 | 5.114752 | 20.61851 | 18.65424 | -6.475449e-05 | 0.08691681 | 0 | 0 | 0
1819 | 70546.45 | 2011-06-10 09:39 | 419.1166 | 4 | 6 | 0.4518375 | 4.200002 | 5.124679 | 5.114752 | 20.68408 | 18.65424 | -3.232956e-05 | 0.08691681 | 0 | 0 | 0
1820 | 70684.83 | 2011-06-10 09:41 | 557.4888 | 4 | 6 | 0.4016558 | 4.200002 | 5.141068 | 5.114752 | 20.75291 | 18.65424 | -3.232956e-05 | 0.08691681 | 0 | 0 | 0
1821 | 70847.64 | 2011-06-10 09:44 | 720.298 | 4 | 6 | 0.3514741 | 4.200164 | 5.158074 | 5.114752 | 20.82434 | 18.65424 | 3.232956e-05 | 0.08691681 | 0 | 0 | 0
1822 | 71044.57 | 2011-06-10 09:47 | 917.2317 | 4 | 6 | 0.3012924 | 4.200002 | 5.175887 | 5.114752 | 20.89915 | 18.65424 | -3.232956e-05 | 0.08691681 | 0 | 0 | 0
1823 | 71289.72 | 2011-06-10 09:51 | 1162.383 | 4 | 6 | 0.2511106 | 4.200002 | 5.194641 | 5.114752 | 20.97792 | 18.65424 | -3.232956e-05 | 0.08691681 | 0 | 0 | 0
1824 | 71612.46 | 2011-06-10 09:57 | 1485.127 | 4 | 6 | 0.2009289 | 4.200002 | 5.214811 | 5.114752 | 21.06264 | 18.65424 | 0 | 0.08691681 | 0 | 0 | 0
1825 | 72069.27 | 2011-06-10 10:04 | 1941.93 | 4 | 6 | 0.1507472 | 4.200002 | 5.236947 | 5.114752 | 21.15561 | 18.65424 | -3.232956e-05 | 0.08691681 | 0 | 0 | 0
1826 | 72810.39 | 2011-06-10 10:17 | 2683.056 | 4 | 6 | 0.1005655 | 4.200002 | 5.262397 | 5.114752 | 21.26251 | 18.65424 | 0 | 0.08691681 | 0 | 0 | 0
1827 | 74523.61 | 2011-06-10 10:45 | 4396.272 | 4 | 6 | 0.05038382 | 4.200164 | 5.296254 | 5.114752 | 21.40471 | 18.65424 | 0 | 0.08691681 | 0 | 0 | 0
1828 | 74560.55 | 2011-06-10 10:46 | 4433.208 | 4 | 6 | 0.04983639 | 4.200002 | 5.296771 | 5.114752 | 21.40689 | 18.65424 | -6.475449e-05 | 0.08691681 | 0 | 0 | 0
1829 | 74620.56 | 2011-06-10 10:47 | 60.01442 | 5 | 6 | 0 | 4.189805 | 5.296771 | 5.114752 | 21.40689 | 18.65424 | 0 | 0.08691681 | 0 | 0 | 0
1830 | 74620.75 | 2011-06-10 10:47 | 0.1876283 | 6 | 6 | 0.0003845942 | 4.189643 | 5.296771 | 5.114752 | 21.40689 | 18.65424 | 0 | 0.1117912 | 0 | 0 | 0
1831 | 74625.58 | 2011-06-10 10:47 | 5.015524 | 6 | 6 | -0.001257716 | 4.189643 | 5.296771 | 5.114753 | 21.40689 | 18.65425 | 0 | 0.1117912 | 0 | 0 | 0
1832 | 74625.58 | 2011-06-10 10:47 | 2.676660767e-06 | 7 | 6 | -0.6740575 | 4.11049 | 5.296771 | 5.114753 | 21.40689 | 18.65425 | 0 | 0.1117912 | 0 | 0 | 0
1833 | 74655.6 | 2011-06-10 10:47 | 30.01499 | 7 | 6 | -0.6742401 | 4.067272 | 5.296771 | 5.120376 | 21.40689 | 18.67719 | -0.0005503654 | 0.1117912 | 0 | 0 | 0
1834 | 74685.61 | 2011-06-10 10:48 | 60.03002 | 7 | 6 | -0.6744225 | 4.050114 | 5.296771 | 5.125999 | 21.40689 | 18.7 | -0.0004532814 | 0.1117912 | 0 | 0 | 0
1835 | 74715.63 | 2011-06-10 10:48 | 90.04506 | 7 | 6 | -0.674605 | 4.038136 | 5.296771 | 5.131622 | 21.40689 | 18.72274 | -0.0002913475 | 0.1117912 | 0 | 0 | 0
1836 | 74745.64 | 2011-06-10 10:49 | 120.0601 | 7 | 6 | -0.674605 | 4.028586 | 5.296771 | 5.137245 | 21.40689 | 18.74542 | -0.000226593 | 0.1117912 | 0 | 0 | 0
1837 | 74775.66 | 2011-06-10 10:49 | 150.0754 | 7 | 6 | -0.674605 | 4.020007 | 5.296771 | 5.14287 | 21.40689 | 18.76806 | -0.000226593 | 0.1117912 | 0 | 0 | 0
1838 | 74805.67 | 2011-06-10 10:50 | 180.0901 | 7 | 6 | -0.674605 | 4.012561 | 5.296771 | 5.148493 | 21.40689 | 18.79064 | -0.0001942635 | 0.1117912 | 0 | 0 | 0
1839 | 74835.69 | 2011-06-10 10:50 | 210.1052 | 7 | 6 | -0.6744225 | 4.005763 | 5.296771 | 5.154117 | 21.40689 | 18.81319 | -9.708405e-05 | 0.1117912 | 0 | 0 | 0
1840 | 74865.7 | 2011-06-10 10:51 | 240.1202 | 7 | 6 | -0.6742401 | 3.998803 | 5.296771 | 5.15974 | 21.40689 | 18.83569 | -0.0001942158 | 0.1117912 | 0 | 0 | 0
1841 | 74895.72 | 2011-06-10 10:51 | 270.1352 | 7 | 6 | -0.674605 | 3.992166 | 5.296771 | 5.165363 | 21.40689 | 18.85816 | -0.0002266407 | 0.1117912 | 0 | 0 | 0
1842 | 74925.73 | 2011-06-10 10:52 | 300.1503 | 7 | 6 | -0.6744225 | 3.986177 | 5.296771 | 5.170986 | 21.40689 | 18.88059 | -0.0001618862 | 0.1117912 | 0 | 0 | 0
1843 | 74955.75 | 2011-06-10 10:52 | 330.1653 | 7 | 6 | -0.6744225 | 3.980026 | 5.296771 | 5.176609 | 21.40689 | 18.90299 | -0.0001618385 | 0.1117912 | 0 | 0 | 0
1844 | 74985.76 | 2011-06-10 10:53 | 360.1803 | 7 | 6 | -0.6744225 | 3.973876 | 5.296771 | 5.182232 | 21.40689 | 18.92535 | -0.0001618385 | 0.1117912 | 0 | 0 | 0
1845 | 75015.78 | 2011-06-10 10:53 | 390.1953 | 7 | 6 | -0.6744225 | 3.968048 | 5.296771 | 5.187856 | 21.40689 | 18.94768 | -0.000129509 | 0.1117912 | 0 | 0 | 0
1846 | 75045.79 | 2011-06-10 10:54 | 420.2103 | 7 | 6 | -0.674605 | 3.962059 | 5.296771 | 5.193479 | 21.40689 | 18.96998 | -0.0001618862 | 0.1117912 | 0 | 0 | 0
1847 | 75075.81 | 2011-06-10 10:54 | 450.2257 | 7 | 6 | -0.6742401 | 3.956394 | 5.296771 | 5.199103 | 21.40689 | 18.99224 | -9.713173e-05 | 0.1117912 | 0 | 0 | 0
1848 | 75105.82 | 2011-06-10 10:55 | 480.2404 | 7 | 6 | -0.6744225 | 3.950567 | 5.296771 | 5.204725 | 21.40689 | 19.01447 | -0.0001618862 | 0.1117912 | 0 | 0 | 0
1849 | 75135.84 | 2011-06-10 10:55 | 510.2556 | 7 | 6 | -0.6744225 | 3.944901 | 5.296771 | 5.210348 | 21.40689 | 19.03667 | -0.0001618862 | 0.1117912 | 0 | 0 | 0
1850 | 75165.85 | 2011-06-10 10:56 | 540.2705 | 7 | 6 | -0.6744225 | 3.939398 | 5.296771 | 5.215971 | 21.40689 | 19.05884 | -0.000129509 | 0.1117912 | 0 | 0 | 0
1851 | 75195.87 | 2011-06-10 10:56 | 570.2856 | 7 | 6 | -0.674605 | 3.933571 | 5.296771 | 5.221594 | 21.40689 | 19.08097 | -0.0001942635 | 0.1117912 | 0 | 0 | 0
1852 | 75225.88 | 2011-06-10 10:57 | 600.3005 | 7 | 6 | -0.6742401 | 3.928067 | 5.296771 | 5.227216 | 21.40689 | 19.10307 | -0.0001618385 | 0.1117912 | 0 | 0 | 0
1853 | 75255.9 | 2011-06-10 10:57 | 630.3155 | 7 | 6 | -0.6747875 | 3.922402 | 5.296771 | 5.232839 | 21.40689 | 19.12514 | -0.0001618385 | 0.1117912 | 0 | 0 | 0
1854 | 75285.92 | 2011-06-10 10:58 | 660.3306 | 7 | 6 | -0.674605 | 3.916899 | 5.296771 | 5.238462 | 21.40689 | 19.14718 | -0.0001942158 | 0.1117912 | 0 | 0 | 0
1855 | 75315.93 | 2011-06-10 10:58 | 690.3456 | 7 | 6 | -0.6744225 | 3.911557 | 5.296771 | 5.244084 | 21.40689 | 19.16919 | -0.0001294613 | 0.1117912 | 0 | 0 | 0
1856 | 75345.95 | 2011-06-10 10:59 | 720.3607 | 7 | 6 | -0.6742401 | 3.906215 | 5.296771 | 5.249707 | 21.40689 | 19.19117 | -0.000129509 | 0.1117912 | 0 | 0 | 0
1857 | 75375.96 | 2011-06-10 10:59 | 750.3756 | 7 | 6 | -0.674605 | 3.900712 | 5.296771 | 5.25533 | 21.40689 | 19.21312 | -0.0001618862 | 0.1117912 | 0 | 0 | 0
1858 | 75405.98 | 2011-06-10 11:00 | 780.3906 | 7 | 6 | -0.6744225 | 3.89537 | 5.296771 | 5.260953 | 21.40689 | 19.23503 | -0.000129509 | 0.1117912 | 0 | 0 | 0
1859 | 75435.99 | 2011-06-10 11:00 | 810.4057 | 7 | 6 | -0.674605 | 3.890029 | 5.296771 | 5.266576 | 21.40689 | 19.25692 | -0.000129509 | 0.1117912 | 0 | 0 | 0
1860 | 75466.01 | 2011-06-10 11:01 | 840.4207 | 7 | 6 | -0.6744225 | 3.884849 | 5.296771 | 5.272199 | 21.40689 | 19.27878 | -0.0001294613 | 0.1117912 | 0 | 0 | 0
1861 | 75496.02 | 2011-06-10 11:01 | 870.4358 | 7 | 6 | -0.674605 | 3.879508 | 5.296771 | 5.277822 | 21.40689 | 19.30061 | -0.0001618862 | 0.1117912 | 0 | 0 | 0
1862 | 75526.04 | 2011-06-10 11:02 | 900.4507 | 7 | 6 | -0.6744225 | 3.874328 | 5.296771 | 5.283444 | 21.40689 | 19.32241 | -0.0001618862 | 0.1117912 | 0 | 0 | 0
1863 | 75556.05 | 2011-06-10 11:02 | 930.4659 | 7 | 6 | -0.6744225 | 3.869148 | 5.296771 | 5.289067 | 21.40689 | 19.34418 | -0.0001618385 | 0.1117912 | 0 | 0 | 0
1864 | 75586.07 | 2011-06-10 11:03 | 960.4808 | 7 | 6 | -0.6744225 | 3.86413 | 5.296771 | 5.29469 | 21.40689 | 19.36592 | -0.0001294613 | 0.1117912 | 0 | 0 | 0
1865 | 75616.08 | 2011-06-10 11:03 | 990.496 | 7 | 6 | -0.6744225 | 3.858951 | 5.296771 | 5.300313 | 21.40689 | 19.38764 | -0.000129509 | 0.1117912 | 0 | 0 | 0
1866 | 75646.1 | 2011-06-10 11:04 | 1020.511 | 7 | 6 | -0.674605 | 3.853933 | 5.296771 | 5.305935 | 21.40689 | 19.40932 | -0.000129509 | 0.1117912 | 0 | 0 | 0
1867 | 75676.11 | 2011-06-10 11:04 | 1050.526 | 7 | 6 | -0.6742401 | 3.849077 | 5.296771 | 5.311558 | 21.40689 | 19.43098 | -0.000129509 | 0.1117912 | 0 | 0 | 0
1868 | 75706.13 | 2011-06-10 11:05 | 1080.543 | 7 | 6 | -0.6744225 | 3.844059 | 5.296771 | 5.317181 | 21.40689 | 19.45261 | -0.0001618862 | 0.1117912 | 0 | 0 | 0
1869 | 75736.14 | 2011-06-10 11:05 | 1110.556 | 7 | 6 | -0.6742401 | 3.839365 | 5.296771 | 5.322803 | 21.40689 | 19.47421 | -0.0001294613 | 0.1117912 | 0 | 0 | 0
1870 | 75766.16 | 2011-06-10 11:06 | 1140.571 | 7 | 6 | -0.674605 | 3.834347 | 5.296771 | 5.328426 | 21.40689 | 19.49578 | -0.0001618862 | 0.1117912 | 0 | 0 | 0
1871 | 75796.17 | 2011-06-10 11:06 | 1170.586 | 7 | 6 | -0.6744225 | 3.829815 | 5.296771 | 5.334049 | 21.40689 | 19.51733 | -0.0001294613 | 0.1117912 | 0 | 0 | 0
1872 | 75826.19 | 2011-06-10 11:07 | 1200.601 | 7 | 6 | -0.6744225 | 3.825283 | 5.296771 | 5.339672 | 21.40689 | 19.53885 | -0.000129509 | 0.1117912 | 0 | 0 | 0
1873 | 75856.2 | 2011-06-10 11:07 | 1230.616 | 7 | 6 | -0.6744225 | 3.82075 | 5.296771 | 5.345294 | 21.40689 | 19.56034 | -9.713173e-05 | 0.1117912 | 0 | 0 | 0
1874 | 75886.22 | 2011-06-10 11:08 | 1260.631 | 7 | 6 | -0.6742401 | 3.81638 | 5.296771 | 5.350917 | 21.40689 | 19.58182 | -9.708405e-05 | 0.1117912 | 0 | 0 | 0
1875 | 75916.23 | 2011-06-10 11:08 | 1290.646 | 7 | 6 | -0.6744225 | 3.811686 | 5.296771 | 5.35654 | 21.40689 | 19.60326 | -0.0001618862 | 0.1117912 | 0 | 0 | 0
1876 | 75946.25 | 2011-06-10 11:09 | 1320.661 | 7 | 6 | -0.674605 | 3.807315 | 5.296771 | 5.362164 | 21.40689 | 19.62468 | -0.000129509 | 0.1117912 | 0 | 0 | 0
1877 | 75976.26 | 2011-06-10 11:09 | 1350.676 | 7 | 6 | -0.674605 | 3.802945 | 5.296771 | 5.367787 | 21.40689 | 19.64608 | -0.0001618385 | 0.1117912 | 0 | 0 | 0
1878 | 76006.28 | 2011-06-10 11:10 | 1380.691 | 7 | 6 | -0.6744225 | 3.798898 | 5.296771 | 5.373409 | 21.40689 | 19.66745 | -0.0001618385 | 0.1117912 | 0 | 0 | 0
1879 | 76036.29 | 2011-06-10 11:10 | 1410.706 | 7 | 6 | -0.6742401 | 3.794852 | 5.296771 | 5.379032 | 21.40689 | 19.6888 | -0.000129509 | 0.1117912 | 0 | 0 | 0
1880 | 76066.31 | 2011-06-10 11:11 | 1440.721 | 7 | 6 | -0.6744225 | 3.790805 | 5.296771 | 5.384654 | 21.40689 | 19.71013 | -6.475449e-05 | 0.1117912 | 0 | 0 | 0
1881 | 76096.32 | 2011-06-10 11:11 | 1470.737 | 7 | 6 | -0.6744225 | 3.786597 | 5.296771 | 5.390277 | 21.40689 | 19.73143 | -9.713173e-05 | 0.1117912 | 0 | 0 | 0
1882 | 76126.34 | 2011-06-10 11:12 | 1500.751 | 7 | 6 | -0.6744225 | 3.782712 | 5.296771 | 5.3959 | 21.40689 | 19.75271 | -9.713173e-05 | 0.1117912 | 0 | 0 | 0
1883 | 76156.35 | 2011-06-10 11:12 | 1530.766 | 7 | 6 | -0.6742401 | 3.778827 | 5.296771 | 5.401522 | 21.40689 | 19.77397 | -9.713173e-05 | 0.1117912 | 0 | 0 | 0
1884 | 76186.37 | 2011-06-10 11:13 | 1560.781 | 7 | 6 | -0.6742401 | 3.775104 | 5.296771 | 5.407145 | 21.40689 | 19.7952 | -9.713173e-05 | 0.1117912 | 0 | 0 | 0
1885 | 76216.38 | 2011-06-10 11:13 | 1590.796 | 7 | 6 | -0.674605 | 3.771058 | 5.296771 | 5.412768 | 21.40689 | 19.81642 | -9.708405e-05 | 0.1117912 | 0 | 0 | 0
1886 | 76246.4 | 2011-06-10 11:14 | 1620.811 | 7 | 6 | -0.6744225 | 3.767496 | 5.296771 | 5.41839 | 21.40689 | 19.83761 | -6.475449e-05 | 0.1117912 | 0 | 0 | 0
1887 | 76276.41 | 2011-06-10 11:14 | 1650.826 | 7 | 6 | -0.6742401 | 3.763773 | 5.296771 | 5.424013 | 21.40689 | 19.85878 | -6.475449e-05 | 0.1117912 | 0 | 0 | 0
1888 | 76306.43 | 2011-06-10 11:15 | 1680.844 | 7 | 6 | -0.6744225 | 3.759889 | 5.296771 | 5.429636 | 21.40689 | 19.87994 | -9.713173e-05 | 0.1117912 | 0 | 0 | 0
1889 | 76336.44 | 2011-06-10 11:15 | 1710.857 | 7 | 6 | -0.6744225 | 3.756166 | 5.296771 | 5.435258 | 21.40689 | 19.90107 | -0.0001618862 | 0.1117912 | 0 | 0 | 0
1890 | 76366.46 | 2011-06-10 11:16 | 1740.871 | 7 | 6 | -0.6744225 | 3.752767 | 5.296771 | 5.440881 | 21.40689 | 19.92218 | -9.713173e-05 | 0.1117912 | 0 | 0 | 0
1891 | 76396.47 | 2011-06-10 11:16 | 1770.887 | 7 | 6 | -0.6744225 | 3.749206 | 5.296771 | 5.446503 | 21.40689 | 19.94327 | -6.475449e-05 | 0.1117912 | 0 | 0 | 0
1892 | 76426.49 | 2011-06-10 11:17 | 1800.902 | 7 | 6 | -0.6744225 | 3.745645 | 5.296771 | 5.452126 | 21.40689 | 19.96434 | -9.713173e-05 | 0.1117912 | 0 | 0 | 0
1893 | 76456.5 | 2011-06-10 11:17 | 1830.917 | 7 | 6 | -0.6742401 | 3.742407 | 5.296771 | 5.457749 | 21.40689 | 19.98539 | -3.232956e-05 | 0.1117912 | 0 | 0 | 0
1894 | 76486.52 | 2011-06-10 11:18 | 1860.932 | 7 | 6 | -0.6744225 | 3.739008 | 5.296771 | 5.463371 | 21.40689 | 20.00642 | -3.237724e-05 | 0.1117912 | 0 | 0 | 0
1895 | 76516.53 | 2011-06-10 11:18 | 1890.947 | 7 | 6 | -0.6744225 | 3.735447 | 5.296771 | 5.468994 | 21.40689 | 20.02743 | -6.475449e-05 | 0.1117912 | 0 | 0 | 0
1896 | 76546.55 | 2011-06-10 11:19 | 1920.962 | 7 | 6 | -0.6742401 | 3.732048 | 5.296771 | 5.474617 | 21.40689 | 20.04843 | -9.713173e-05 | 0.1117912 | 0 | 0 | 0
1897 | 76576.56 | 2011-06-10 11:19 | 1950.977 | 7 | 6 | -0.674605 | 3.728649 | 5.296771 | 5.480239 | 21.40689 | 20.0694 | -9.713173e-05 | 0.1117912 | 0 | 0 | 0
1898 | 76606.58 | 2011-06-10 11:20 | 1980.992 | 7 | 6 | -0.6742401 | 3.725735 | 5.296771 | 5.485862 | 21.40689 | 20.09036 | -6.475449e-05 | 0.1117912 | 0 | 0 | 0
1899 | 76636.59 | 2011-06-10 11:20 | 2011.007 | 7 | 6 | -0.6744225 | 3.722336 | 5.296771 | 5.491484 | 21.40689 | 20.11129 | -6.475449e-05 | 0.1117912 | 0 | 0 | 0
1900 | 76666.61 | 2011-06-10 11:21 | 2041.022 | 7 | 6 | -0.6742401 | 3.719099 | 5.296771 | 5.497107 | 21.40689 | 20.13221 | -9.713173e-05 | 0.1117912 | 0 | 0 | 0
1901 | 76696.62 | 2011-06-10 11:21 | 2071.037 | 7 | 6 | -0.6742401 | 3.715861 | 5.296771 | 5.50273 | 21.40689 | 20.15312 | -0.0001294613 | 0.1117912 | 0 | 0 | 0
1902 | 76726.64 | 2011-06-10 11:22 | 2101.052 | 7 | 6 | -0.6742401 | 3.712948 | 5.296771 | 5.508352 | 21.40689 | 20.174 | -6.475449e-05 | 0.1117912 | 0 | 0 | 0
1903 | 76756.65 | 2011-06-10 11:22 | 2131.067 | 7 | 6 | -0.6744225 | 3.70971 | 5.296771 | 5.513975 | 21.40689 | 20.19487 | -9.713173e-05 | 0.1117912 | 0 | 0 | 0
1904 | 76786.67 | 2011-06-10 11:23 | 2161.082 | 7 | 6 | -0.6740575 | 3.706635 | 5.296771 | 5.519598 | 21.40689 | 20.21572 | -6.475449e-05 | 0.1117912 | 0 | 0 | 0
1905 | 76816.68 | 2011-06-10 11:23 | 2191.097 | 7 | 6 | -0.6744225 | 3.703721 | 5.296771 | 5.52522 | 21.40689 | 20.23655 | -9.713173e-05 | 0.1117912 | 0 | 0 | 0
1906 | 76846.7 | 2011-06-10 11:24 | 2221.112 | 7 | 6 | -0.6742401 | 3.700808 | 5.296771 | 5.530843 | 21.40689 | 20.25737 | -6.475449e-05 | 0.1117912 | 0 | 0 | 0
1907 | 76876.71 | 2011-06-10 11:24 | 2251.127 | 7 | 6 | -0.6742401 | 3.697894 | 5.296771 | 5.536465 | 21.40689 | 20.27816 | -3.237724e-05 | 0.1117912 | 0 | 0 | 0
1908 | 76906.73 | 2011-06-10 11:25 | 2281.142 | 7 | 6 | -0.6744225 | 3.694819 | 5.296771 | 5.542088 | 21.40689 | 20.29895 | 0 | 0.1117912 | 0 | 0 | 0
1909 | 76936.74 | 2011-06-10 11:25 | 2311.157 | 7 | 6 | -0.674605 | 3.691905 | 5.296771 | 5.547712 | 21.40689 | 20.31972 | -9.713173e-05 | 0.1117912 | 0 | 0 | 0
1910 | 76966.76 | 2011-06-10 11:26 | 2341.172 | 7 | 6 | -0.674605 | 3.689153 | 5.296771 | 5.553336 | 21.40689 | 20.34047 | -9.708405e-05 | 0.1117912 | 0 | 0 | 0
1911 | 76996.77 | 2011-06-10 11:26 | 2371.188 | 7 | 6 | -0.6744225 | 3.68624 | 5.296771 | 5.55896 | 21.40689 | 20.36121 | -0.000129509 | 0.1117912 | 0 | 0 | 0
1912 | 77026.79 | 2011-06-10 11:27 | 2401.202 | 7 | 6 | -0.6744225 | 3.68365 | 5.296771 | 5.564583 | 21.40689 | 20.38193 | -3.237724e-05 | 0.1117912 | 0 | 0 | 0
1913 | 77056.8 | 2011-06-10 11:27 | 2431.217 | 7 | 6 | -0.6744225 | 3.680736 | 5.296771 | 5.570205 | 21.40689 | 20.40264 | -9.713173e-05 | 0.1117912 | 0 | 0 | 0
1914 | 77086.82 | 2011-06-10 11:28 | 2461.232 | 7 | 6 | -0.6744225 | 3.678146 | 5.296771 | 5.575828 | 21.40689 | 20.42333 | -6.475449e-05 | 0.1117912 | 0 | 0 | 0
1915 | 77116.83 | 2011-06-10 11:28 | 2491.247 | 7 | 6 | -0.6744225 | 3.675557 | 5.296771 | 5.581451 | 21.40689 | 20.444 | -6.475449e-05 | 0.1117912 | 0 | 0 | 0
1916 | 77146.85 | 2011-06-10 11:29 | 2521.262 | 7 | 6 | -0.6744225 | 3.672967 | 5.296771 | 5.587074 | 21.40689 | 20.46466 | -9.713173e-05 | 0.1117912 | 0 | 0 | 0
1917 | 77176.86 | 2011-06-10 11:29 | 2551.277 | 7 | 6 | -0.674605 | 3.670215 | 5.296771 | 5.592697 | 21.40689 | 20.48531 | -9.708405e-05 | 0.1117912 | 0 | 0 | 0
1918 | 77206.88 | 2011-06-10 11:30 | 2581.292 | 7 | 6 | -0.674605 | 3.667949 | 5.296771 | 5.59832 | 21.40689 | 20.50594 | -6.475449e-05 | 0.1117912 | 0 | 0 | 0
1919 | 77236.89 | 2011-06-10 11:30 | 2611.307 | 7 | 6 | -0.6744225 | 3.665521 | 5.296771 | 5.603943 | 21.40689 | 20.52656 | -6.475449e-05 | 0.1117912 | 0 | 0 | 0
1920 | 77266.91 | 2011-06-10 11:31 | 2641.322 | 7 | 6 | -0.6742401 | 3.663255 | 5.296771 | 5.609567 | 21.40689 | 20.54716 | 0 | 0.1117912 | 0 | 0 | 0
1921 | 77296.92 | 2011-06-10 11:31 | 2671.337 | 7 | 6 | -0.6744225 | 3.660665 | 5.296771 | 5.61519 | 21.40689 | 20.56775 | -6.47068e-05 | 0.1117912 | 0 | 0 | 0
1922 | 77326.94 | 2011-06-10 11:32 | 2701.352 | 7 | 6 | -0.674605 | 3.658237 | 5.296771 | 5.620812 | 21.40689 | 20.58833 | -9.713173e-05 | 0.1117912 | 0 | 0 | 0
1923 | 77356.95 | 2011-06-10 11:32 | 2731.367 | 7 | 6 | -0.6744225 | 3.655971 | 5.296771 | 5.626435 | 21.40689 | 20.60889 | -6.475449e-05 | 0.1117912 | 0 | 0 | 0
1924 | 77386.97 | 2011-06-10 11:33 | 2761.382 | 7 | 6 | -0.6742401 | 3.653705 | 5.296771 | 5.632057 | 21.40689 | 20.62944 | -6.475449e-05 | 0.1117912 | 0 | 0 | 0
1925 | 77416.98 | 2011-06-10 11:33 | 2791.397 | 7 | 6 | -0.674605 | 3.651438 | 5.296771 | 5.63768 | 21.40689 | 20.64998 | -6.475449e-05 | 0.1117912 | 0 | 0 | 0
1926 | 77447 | 2011-06-10 11:34 | 2821.412 | 7 | 6 | -0.6744225 | 3.649334 | 5.296771 | 5.643302 | 21.40689 | 20.6705 | -3.232956e-05 | 0.1117912 | 0 | 0 | 0
1927 | 77477.01 | 2011-06-10 11:34 | 2851.427 | 7 | 6 | -0.6742401 | 3.647392 | 5.296771 | 5.648925 | 21.40689 | 20.69101 | -3.232956e-05 | 0.1117912 | 0 | 0 | 0
1928 | 77507.03 | 2011-06-10 11:35 | 2881.443 | 7 | 6 | -0.6744225 | 3.644964 | 5.296771 | 5.654548 | 21.40689 | 20.71151 | -6.475449e-05 | 0.1117912 | 0 | 0 | 0
1929 | 77537.04 | 2011-06-10 11:35 | 2911.458 | 7 | 6 | -0.6744225 | 3.643022 | 5.296771 | 5.66017 | 21.40689 | 20.732 | -3.237724e-05 | 0.1117912 | 0 | 0 | 0
1930 | 77567.06 | 2011-06-10 11:36 | 2941.473 | 7 | 6 | -0.6744225 | 3.640917 | 5.296771 | 5.665792 | 21.40689 | 20.75248 | -6.475449e-05 | 0.1117912 | 0 | 0 | 0
1931 | 77597.07 | 2011-06-10 11:36 | 2971.488 | 7 | 6 | -0.6744225 | 3.638975 | 5.296771 | 5.671415 | 21.40689 | 20.77295 | -6.475449e-05 | 0.1117912 | 0 | 0 | 0
1932 | 77627.09 | 2011-06-10 11:37 | 3001.505 | 7 | 6 | -0.6744225 | 3.637194 | 5.296771 | 5.677038 | 21.40689 | 20.7934 | -6.475449e-05 | 0.1117912 | 0 | 0 | 0
1933 | 77657.1 | 2011-06-10 11:37 | 3031.518 | 7 | 6 | -0.6744225 | 3.635252 | 5.296771 | 5.68266 | 21.40689 | 20.81385 | -3.237724e-05 | 0.1117912 | 0 | 0 | 0
1934 | 77687.12 | 2011-06-10 11:38 | 3061.533 | 7 | 6 | -0.6744225 | 3.63331 | 5.296771 | 5.688283 | 21.40689 | 20.83428 | -6.475449e-05 | 0.1117912 | 0 | 0 | 0
1935 | 77717.13 | 2011-06-10 11:38 | 3091.548 | 7 | 6 | -0.6744225 | 3.631529 | 5.296771 | 5.693905 | 21.40689 | 20.8547 | -3.237724e-05 | 0.1117912 | 0 | 0 | 0
1936 | 77747.15 | 2011-06-10 11:39 | 3121.563 | 7 | 6 | -0.6744225 | 3.629749 | 5.296771 | 5.699527 | 21.40689 | 20.87512 | -6.475449e-05 | 0.1117912 | 0 | 0 | 0
1937 | 77777.16 | 2011-06-10 11:39 | 3151.578 | 7 | 6 | -0.6742401 | 3.627968 | 5.296771 | 5.70515 | 21.40689 | 20.89552 | -6.475449e-05 | 0.1117912 | 0 | 0 | 0
1938 | 77807.18 | 2011-06-10 11:40 | 3181.593 | 7 | 6 | -0.6744225 | 3.626188 | 5.296771 | 5.710773 | 21.40689 | 20.91591 | -6.475449e-05 | 0.1117912 | 0 | 0 | 0
1939 | 77837.19 | 2011-06-10 11:40 | 3211.608 | 7 | 6 | -0.6742401 | 3.624569 | 5.296771 | 5.716395 | 21.40689 | 20.9363 | -6.47068e-05 | 0.1117912 | 0 | 0 | 0
1940 | 77867.21 | 2011-06-10 11:41 | 3241.623 | 7 | 6 | -0.6744225 | 3.62295 | 5.296771 | 5.722017 | 21.40689 | 20.95667 | -3.237724e-05 | 0.1117912 | 0 | 0 | 0
1941 | 77897.22 | 2011-06-10 11:41 | 3271.638 | 7 | 6 | -0.6742401 | 3.62117 | 5.296771 | 5.72764 | 21.40689 | 20.97704 | -6.475449e-05 | 0.1117912 | 0 | 0 | 0
1942 | 77927.24 | 2011-06-10 11:42 | 3301.653 | 7 | 6 | -0.6742401 | 3.619551 | 5.296771 | 5.733263 | 21.40689 | 20.99739 | -6.475449e-05 | 0.1117912 | 0 | 0 | 0
1943 | 77957.25 | 2011-06-10 11:42 | 3331.668 | 7 | 6 | -0.6744225 | 3.617932 | 5.296771 | 5.738885 | 21.40689 | 21.01774 | -3.237724e-05 | 0.1117912 | 0 | 0 | 0
1944 | 77987.27 | 2011-06-10 11:43 | 3361.683 | 7 | 6 | -0.6742401 | 3.616152 | 5.296771 | 5.744508 | 21.40689 | 21.03808 | -9.713173e-05 | 0.1117912 | 0 | 0 | 0
1945 | 78017.28 | 2011-06-10 11:43 | 3391.698 | 7 | 6 | -0.6744225 | 3.614695 | 5.296771 | 5.75013 | 21.40689 | 21.0584 | -3.237724e-05 | 0.1117912 | 0 | 0 | 0
1946 | 78047.3 | 2011-06-10 11:44 | 3421.713 | 7 | 6 | -0.6744225 | 3.613076 | 5.296771 | 5.755753 | 21.40689 | 21.07872 | -3.237724e-05 | 0.1117912 | 0 | 0 | 0
1947 | 78077.31 | 2011-06-10 11:44 | 3451.728 | 7 | 6 | -0.6742401 | 3.611458 | 5.296771 | 5.761375 | 21.40689 | 21.09903 | -3.237724e-05 | 0.1117912 | 0 | 0 | 0
1948 | 78107.33 | 2011-06-10 11:45 | 3481.743 | 7 | 6 | -0.6744225 | 3.609515 | 5.296771 | 5.766998 | 21.40689 | 21.11933 | -6.475449e-05 | 0.1117912 | 0 | 0 | 0
1949 | 78137.34 | 2011-06-10 11:45 | 3511.758 | 7 | 6 | -0.6740575 | 3.608058 | 5.296771 | 5.772621 | 21.40689 | 21.13963 | -6.475449e-05 | 0.1117912 | 0 | 0 | 0
1950 | 78167.36 | 2011-06-10 11:46 | 3541.773 | 7 | 6 | -0.6744225 | 3.60644 | 5.296771 | 5.778243 | 21.40689 | 21.15991 | -3.237724e-05 | 0.1117912 | 0 | 0 | 0
1951 | 78197.37 | 2011-06-10 11:46 | 3571.788 | 7 | 6 | -0.6744225 | 3.604497 | 5.296771 | 5.783866 | 21.40689 | 21.18018 | -3.237724e-05 | 0.1117912 | 0 | 0 | 0
1952 | 78227.39 | 2011-06-10 11:47 | 3601.806 | 7 | 6 | -0.6744225 | 3.602879 | 5.296771 | 5.789489 | 21.40689 | 21.20044 | -3.237724e-05 | 0.1117912 | 0 | 0 | 0
1953 | 78257.4 | 2011-06-10 11:47 | 3631.818 | 7 | 6 | -0.6742401 | 3.601098 | 5.296771 | 5.795111 | 21.40689 | 21.22069 | -6.475449e-05 | 0.1117912 | 0 | 0 | 0
1954 | 78287.42 | 2011-06-10 11:48 | 3661.833 | 7 | 6 | -0.6742401 | 3.599318 | 5.296771 | 5.800734 | 21.40689 | 21.24093 | 0 | 0.1117912 | 0 | 0 | 0
1955 | 78317.43 | 2011-06-10 11:48 | 3691.848 | 7 | 6 | -0.6744225 | 3.597375 | 5.296771 | 5.806356 | 21.40689 | 21.26117 | -3.237724e-05 | 0.1117912 | 0 | 0 | 0
1956 | 78347.45 | 2011-06-10 11:49 | 3721.863 | 7 | 6 | -0.6744225 | 3.595433 | 5.296771 | 5.811979 | 21.40689 | 21.28139 | 0 | 0.1117912 | 0 | 0 | 0
1957 | 78377.46 | 2011-06-10 11:49 | 3751.878 | 7 | 6 | -0.6742401 | 3.593329 | 5.296771 | 5.817601 | 21.40689 | 21.3016 | -6.475449e-05 | 0.1117912 | 0 | 0 | 0
1958 | 78407.48 | 2011-06-10 11:50 | 3781.893 | 7 | 6 | -0.6742401 | 3.591386 | 5.296771 | 5.823224 | 21.40689 | 21.32179 | -3.237724e-05 | 0.1117912 | 0 | 0 | 0
1959 | 78437.49 | 2011-06-10 11:50 | 3811.908 | 7 | 6 | -0.6742401 | 3.589282 | 5.296771 | 5.828847 | 21.40689 | 21.34198 | 0 | 0.1117912 | 0 | 0 | 0
1960 | 78467.51 | 2011-06-10 11:51 | 3841.923 | 7 | 6 | -0.6744225 | 3.587016 | 5.296771 | 5.83447 | 21.40689 | 21.36216 | -6.475449e-05 | 0.1117912 | 0 | 0 | 0
1961 | 78497.52 | 2011-06-10 11:51 | 3871.938 | 7 | 6 | -0.6744225 | 3.58475 | 5.296771 | 5.840093 | 21.40689 | 21.38232 | -3.232956e-05 | 0.1117912 | 0 | 0 | 0
1962 | 78527.54 | 2011-06-10 11:52 | 3901.953 | 7 | 6 | -0.6744225 | 3.582322 | 5.296771 | 5.845715 | 21.40689 | 21.40247 | -6.475449e-05 | 0.1117912 | 0 | 0 | 0
1963 | 78557.55 | 2011-06-10 11:52 | 3931.969 | 7 | 6 | -0.674605 | 3.579732 | 5.296771 | 5.851338 | 21.40689 | 21.4226 | -6.475449e-05 | 0.1117912 | 0 | 0 | 0
1964 | 78587.57 | 2011-06-10 11:53 | 3961.983 | 7 | 6 | -0.6744225 | 3.577142 | 5.296771 | 5.856961 | 21.40689 | 21.44272 | -6.47068e-05 | 0.1117912 | 0 | 0 | 0
1965 | 78617.58 | 2011-06-10 11:53 | 3991.999 | 7 | 6 | -0.6744225 | 3.574552 | 5.296771 | 5.862583 | 21.40689 | 21.46283 | -6.475449e-05 | 0.1117912 | 0 | 0 | 0
1966 | 78647.6 | 2011-06-10 11:54 | 4022.014 | 7 | 6 | -0.6744225 | 3.5718 | 5.296771 | 5.868206 | 21.40689 | 21.48292 | -6.475449e-05 | 0.1117912 | 0 | 0 | 0
1967 | 78677.61 | 2011-06-10 11:54 | 4052.029 | 7 | 6 | -0.6742401 | 3.569049 | 5.296771 | 5.873828 | 21.40689 | 21.50299 | -6.475449e-05 | 0.1117912 | 0 | 0 | 0
1968 | 78707.63 | 2011-06-10 11:55 | 4082.044 | 7 | 6 | -0.6742401 | 3.565973 | 5.296771 | 5.879451 | 21.40689 | 21.52305 | -6.475449e-05 | 0.1117912 | 0 | 0 | 0
1969 | 78737.64 | 2011-06-10 11:55 | 4112.059 | 7 | 6 | -0.6744225 | 3.562574 | 5.296771 | 5.885073 | 21.40689 | 21.54309 | -9.713173e-05 | 0.1117912 | 0 | 0 | 0
1970 | 78767.66 | 2011-06-10 11:56 | 4142.074 | 7 | 6 | -0.6744225 | 3.559499 | 5.296771 | 5.890696 | 21.40689 | 21.56311 | -6.475449e-05 | 0.1117912 | 0 | 0 | 0
1971 | 78797.67 | 2011-06-10 11:56 | 4172.089 | 7 | 6 | -0.6744225 | 3.555938 | 5.296771 | 5.896318 | 21.40689 | 21.58312 | -9.708405e-05 | 0.1117912 | 0 | 0 | 0
1972 | 78827.69 | 2011-06-10 11:57 | 4202.104 | 7 | 6 | -0.6744225 | 3.552377 | 5.296771 | 5.901941 | 21.40689 | 21.6031 | -6.47068e-05 | 0.1117912 | 0 | 0 | 0
1973 | 78857.7 | 2011-06-10 11:57 | 4232.119 | 7 | 6 | -0.6742401 | 3.548492 | 5.296771 | 5.907564 | 21.40689 | 21.62306 | -0.0001294613 | 0.1117912 | 0 | 0 | 0
1974 | 78887.72 | 2011-06-10 11:58 | 4262.134 | 7 | 6 | -0.674605 | 3.544445 | 5.296771 | 5.913186 | 21.40689 | 21.64301 | -0.0001294613 | 0.1117912 | 0 | 0 | 0
1975 | 78917.73 | 2011-06-10 11:58 | 4292.15 | 7 | 6 | -0.6744225 | 3.540399 | 5.296771 | 5.918809 | 21.40689 | 21.66292 | -9.713173e-05 | 0.1117912 | 0 | 0 | 0
1976 | 78947.75 | 2011-06-10 11:59 | 4322.164 | 7 | 6 | -0.6742401 | 3.53619 | 5.296771 | 5.924432 | 21.40689 | 21.68282 | -9.713173e-05 | 0.1117912 | 0 | 0 | 0
1977 | 78977.76 | 2011-06-10 11:59 | 4352.179 | 7 | 6 | -0.6744225 | 3.531334 | 5.296771 | 5.930054 | 21.40689 | 21.70269 | -0.0001294613 | 0.1117912 | 0 | 0 | 0
1978 | 79007.78 | 2011-06-10 12:00 | 4382.194 | 7 | 6 | -0.6744225 | 3.526478 | 5.296771 | 5.935677 | 21.40689 | 21.72253 | -0.0001618862 | 0.1117912 | 0 | 0 | 0
1979 | 79037.79 | 2011-06-10 12:00 | 4412.209 | 7 | 6 | -0.6742401 | 3.521298 | 5.296771 | 5.941299 | 21.40689 | 21.74234 | -0.000129509 | 0.1117912 | 0 | 0 | 0
1980 | 79067.81 | 2011-06-10 12:01 | 4442.224 | 7 | 6 | -0.6742401 | 3.515795 | 5.296771 | 5.946922 | 21.40689 | 21.76213 | -0.0001294613 | 0.1117912 | 0 | 0 | 0
1981 | 79097.82 | 2011-06-10 12:01 | 4472.239 | 7 | 6 | -0.6744225 | 3.50932 | 5.296771 | 5.952544 | 21.40689 | 21.78188 | -0.0001942635 | 0.1117912 | 0 | 0 | 0
1982 | 79127.84 | 2011-06-10 12:02 | 4502.254 | 7 | 6 | -0.6744225 | 3.502684 | 5.296771 | 5.958167 | 21.40689 | 21.80159 | -0.0001618385 | 0.1117912 | 0 | 0 | 0
1983 | 79157.85 | 2011-06-10 12:02 | 4532.269 | 7 | 6 | -0.6742401 | 3.495238 | 5.296771 | 5.963791 | 21.40689 | 21.82127 | -0.0001942158 | 0.1117912 | 0 | 0 | 0
1984 | 79187.87 | 2011-06-10 12:03 | 4562.284 | 7 | 6 | -0.6744225 | 3.487307 | 5.296771 | 5.969414 | 21.40689 | 21.8409 | -0.000226593 | 0.1117912 | 0 | 0 | 0
1985 | 79217.88 | 2011-06-10 12:03 | 4592.299 | 7 | 6 | -0.6744225 | 3.478404 | 5.296771 | 5.975037 | 21.40689 | 21.86049 | -0.0002266407 | 0.1117912 | 0 | 0 | 0
1986 | 79247.9 | 2011-06-10 12:04 | 4622.314 | 7 | 6 | -0.6742401 | 3.46853 | 5.296771 | 5.98066 | 21.40689 | 21.88002 | -0.0002589702 | 0.1117912 | 0 | 0 | 0
1987 | 79277.91 | 2011-06-10 12:04 | 4652.329 | 7 | 6 | -0.6742401 | 3.457847 | 5.296771 | 5.986283 | 21.40689 | 21.89949 | -0.000259018 | 0.1117912 | 0 | 0 | 0
1988 | 79307.93 | 2011-06-10 12:05 | 4682.344 | 7 | 6 | -0.674605 | 3.445383 | 5.296771 | 5.991906 | 21.40689 | 21.9189 | -0.000356102 | 0.1117912 | 0 | 0 | 0
1989 | 79337.94 | 2011-06-10 12:05 | 4712.359 | 7 | 6 | -0.6744225 | 3.431625 | 5.296771 | 5.997529 | 21.40689 | 21.93823 | -0.0003884792 | 0.1117912 | 0 | 0 | 0
1990 | 79367.96 | 2011-06-10 12:06 | 4742.374 | 7 | 6 | -0.6744225 | 3.416247 | 5.296771 | 6.003151 | 21.40689 | 21.95749 | -0.0004208565 | 0.1117912 | 0 | 0 | 0
1991 | 79397.97 | 2011-06-10 12:06 | 4772.389 | 7 | 6 | -0.6744225 | 3.39909 | 5.296771 | 6.008775 | 21.40689 | 21.97665 | -0.000485611 | 0.1117912 | 0 | 0 | 0
1992 | 79427.99 | 2011-06-10 12:07 | 4802.404 | 7 | 6 | -0.6744225 | 3.379827 | 5.296771 | 6.014398 | 21.40689 | 21.99571 | -0.0005503654 | 0.1117912 | 0 | 0 | 0
1993 | 79458 | 2011-06-10 12:07 | 4832.419 | 7 | 6 | -0.6744225 | 3.357976 | 5.296771 | 6.020021 | 21.40689 | 22.01466 | -0.000582695 | 0.1117912 | 0 | 0 | 0
1994 | 79488.02 | 2011-06-10 12:08 | 4862.434 | 7 | 6 | -0.6744225 | 3.333534 | 5.296771 | 6.025645 | 21.40689 | 22.03347 | -0.0006798267 | 0.1117912 | 0 | 0 | 0
1995 | 79518.03 | 2011-06-10 12:08 | 4892.449 | 7 | 6 | -0.6744225 | 3.306017 | 5.296771 | 6.031267 | 21.40689 | 22.05214 | -0.0007769585 | 0.1117912 | 0 | 0 | 0
1996 | 79548.05 | 2011-06-10 12:09 | 4922.467 | 7 | 6 | -0.6742401 | 3.275748 | 5.296771 | 6.03689 | 21.40689 | 22.07065 | -0.0008417129 | 0.1117912 | 0 | 0 | 0
1997 | 79578.06 | 2011-06-10 12:09 | 4952.48 | 7 | 6 | -0.6744225 | 3.242889 | 5.296771 | 6.042513 | 21.40689 | 22.08897 | -0.0009388447 | 0.1117912 | 0 | 0 | 0
1998 | 79608.08 | 2011-06-10 12:10 | 4982.495 | 7 | 6 | -0.674605 | 3.207278 | 5.296771 | 6.048135 | 21.40689 | 22.10711 | -0.0009712219 | 0.1117912 | 0 | 0 | 0
1999 | 79638.09 | 2011-06-10 12:10 | 5012.51 | 7 | 6 | -0.6744225 | 3.169564 | 5.296771 | 6.053758 | 21.40689 | 22.12504 | -0.001035929 | 0.1117912 | 0 | 0 | 0
2000 | 79668.11 | 2011-06-10 12:11 | 5042.524 | 7 | 6 | -0.6744225 | 3.13023 | 5.296771 | 6.05938 | 21.40689 | 22.14275 | -0.001100683 | 0.1117912 | 0 | 0 | 0
2001 | 79698.12 | 2011-06-10 12:11 | 5072.539 | 7 | 6 | -0.6744225 | 3.089764 | 5.296771 | 6.065003 | 21.40689 | 22.16023 | -0.001068306 | 0.1117912 | 0 | 0 | 0
2002 | 79728.14 | 2011-06-10 12:12 | 5102.555 | 7 | 6 | -0.6744225 | 3.048812 | 5.296771 | 6.070626 | 21.40689 | 22.17749 | -0.001100731 | 0.1117912 | 0 | 0 | 0
2003 | 79758.15 | 2011-06-10 12:12 | 5132.57 | 7 | 6 | -0.674605 | 3.007698 | 5.296771 | 6.076248 | 21.40689 | 22.19452 | -0.00113306 | 0.1117912 | 0 | 0 | 0
2004 | 79788.17 | 2011-06-10 12:13 | 5162.585 | 7 | 6 | -0.6744225 | 2.967069 | 5.296771 | 6.081871 | 21.40689 | 22.21132 | -0.001068354 | 0.1117912 | 0 | 0 | 0
2005 | 79818.18 | 2011-06-10 12:13 | 5192.6 | 7 | 6 | -0.6744225 | 2.92725 | 5.296771 | 6.087494 | 21.40689 | 22.22789 | -0.001068354 | 0.1117912 | 0 | 0 | 0
2006 | 79848.2 | 2011-06-10 12:14 | 5222.615 | 7 | 6 | -0.6744225 | 2.888888 | 5.296771 | 6.093116 | 21.40689 | 22.24424 | -0.0009711742 | 0.1117912 | 0 | 0 | 0
2007 | 79878.21 | 2011-06-10 12:14 | 5252.63 | 7 | 6 | -0.6742401 | 2.851497 | 5.296771 | 6.098739 | 21.40689 | 22.26037 | -0.001003599 | 0.1117912 | 0 | 0 | 0
2008 | 79908.23 | 2011-06-10 12:15 | 5282.645 | 7 | 6 | -0.6744225 | 2.815563 | 5.296771 | 6.104362 | 21.40689 | 22.27631 | -0.0009388447 | 0.1117912 | 0 | 0 | 0
2009 | 79938.24 | 2011-06-10 12:15 | 5312.66 | 7 | 6 | -0.6744225 | 2.7806 | 5.296771 | 6.109984 | 21.40689 | 22.29204 | -0.0009064198 | 0.1117912 | 0 | 0 | 0
2010 | 79968.26 | 2011-06-10 12:16 | 5342.675 | 7 | 6 | -0.6744225 | 2.745961 | 5.296771 | 6.115607 | 21.40689 | 22.30758 | -0.0008740425 | 0.1117912 | 0 | 0 | 0
2011 | 79998.27 | 2011-06-10 12:16 | 5372.69 | 7 | 6 | -0.6744225 | 2.711321 | 5.296771 | 6.12123 | 21.40689 | 22.32292 | -0.0009064674 | 0.1117912 | 0 | 0 | 0
2012 | 80007.82 | 2011-06-10 12:16 | 5382.236 | 7 | 6 | -0.6744225 | 2.699991 | 5.296771 | 6.123019 | 21.40689 | 22.32776 | -0.0009711742 | 0.1117912 | 0 | 0 | 0
2013 | 80008.01 | 2011-06-10 12:16 | 0.1876403 | 8 | 6 | 0.0002021153 | 2.785618 | 5.296771 | 6.123019 | 21.40689 | 22.32776 | 0 | 0.08691681 | 0 | 0 | 0
2014 | 80012.84 | 2011-06-10 12:17 | 5.015533 | 8 | 6 | -0.001440195 | 3.08426 | 5.296771 | 6.12302 | 21.40689 | 22.32776 | 0.02256412 | 0.08691681 | 0 | 0 | 0
2015 | 80042.87 | 2011-06-10 12:17 | 30.01513 | 1 | 7 | 0 | 3.270406 | 5.296771 | 6.12302 | 21.40689 | 22.32776 | 0.00213666 | 0.08691681 | 0 | 0 | 0
2016 | 80072.89 | 2011-06-10 12:18 | 60.03116 | 1 | 7 | 0 | 3.324308 | 5.296771 | 6.12302 | 21.40689 | 22.32776 | 0.001100731 | 0.08691681 | 0 | 0 | 0
2017 | 80102.89 | 2011-06-10 12:18 | 90.03259 | 1 | 7 | 0 | 3.356519 | 5.296771 | 6.12302 | 21.40689 | 22.32776 | 0.0006798744 | 0.08691681 | 0 | 0 | 0
2018 | 80132.87 | 2011-06-10 12:19 | 120.0132 | 1 | 7 | 0 | 3.379342 | 5.296771 | 6.12302 | 21.40689 | 22.32776 | 0.0005179882 | 0.08691681 | 0 | 0 | 0
2019 | 80162.89 | 2011-06-10 12:19 | 30.01508 | 2 | 7 | 0.6750092 | 3.648525 | 5.302397 | 6.12302 | 21.42713 | 22.32776 | 0.002039528 | 0.08691681 | 0 | 0 | 0
2020 | 80192.9 | 2011-06-10 12:20 | 60.03004 | 2 | 7 | 0.6744618 | 3.703074 | 5.308024 | 6.12302 | 21.44783 | 22.32776 | 0.001100683 | 0.08691681 | 0 | 0 | 0
2021 | 80222.92 | 2011-06-10 12:20 | 90.0452 | 2 | 7 | 0.6748267 | 3.737551 | 5.31365 | 6.12302 | 21.46877 | 22.32776 | 0.0007769585 | 0.08691681 | 0 | 0 | 0
2022 | 80252.93 | 2011-06-10 12:21 | 120.0602 | 2 | 7 | 0.6748267 | 3.761993 | 5.319276 | 6.12302 | 21.48987 | 22.32776 | 0.0006150723 | 0.08691681 | 0 | 0 | 0
2023 | 80282.95 | 2011-06-10 12:21 | 150.0752 | 2 | 7 | 0.6746443 | 3.780284 | 5.324902 | 6.12302 | 21.51108 | 22.32776 | 0.0004532337 | 0.08691681 | 0 | 0 | 0
2024 | 80312.96 | 2011-06-10 12:22 | 180.0902 | 2 | 7 | 0.6748267 | 3.793881 | 5.330528 | 6.12302 | 21.53239 | 22.32776 | 0.0003237724 | 0.08691681 | 0 | 0 | 0
2025 | 80342.98 | 2011-06-10 12:22 | 210.1053 | 2 | 7 | 0.6748267 | 3.803431 | 5.336154 | 6.12302 | 21.55377 | 22.32776 | 0.0001942158 | 0.08691681 | 0 | 0 | 0
2026 | 80372.99 | 2011-06-10 12:23 | 240.1203 | 2 | 7 | 0.6748267 | 3.810877 | 5.34178 | 6.12302 | 21.57519 | 22.32776 | 0.0001942635 | 0.08691681 | 0 | 0 | 0
2027 | 80403.01 | 2011-06-10 12:23 | 270.1354 | 2 | 7 | 0.6746443 | 3.816865 | 5.347406 | 6.12302 | 21.59664 | 22.32776 | 0.0001618385 | 0.08691681 | 0 | 0 | 0
2028 | 80433.02 | 2011-06-10 12:24 | 300.1502 | 2 | 7 | 0.6748267 | 3.822369 | 5.353032 | 6.12302 | 21.61813 | 22.32776 | 0.000129509 | 0.08691681 | 0 | 0 | 0
2029 | 80463.04 | 2011-06-10 12:24 | 330.1653 | 2 | 7 | 0.6750092 | 3.827387 | 5.358658 | 6.12302 | 21.63965 | 22.32776 | 0.0001618862 | 0.08691681 | 0 | 0 | 0
2030 | 80493.05 | 2011-06-10 12:25 | 360.1804 | 2 | 7 | 0.6748267 | 3.832243 | 5.364285 | 6.12302 | 21.6612 | 22.32776 | 0.0001618385 | 0.08691681 | 0 | 0 | 0
2031 | 80523.07 | 2011-06-10 12:25 | 390.1978 | 2 | 7 | 0.6750092 | 3.837099 | 5.369911 | 6.12302 | 21.68277 | 22.32776 | 0.0001618862 | 0.08691681 | 0 | 0 | 0
2032 | 80553.08 | 2011-06-10 12:26 | 420.2105 | 2 | 7 | 0.6750092 | 3.841469 | 5.375537 | 6.12302 | 21.70437 | 22.32776 | 0.0001294613 | 0.08691681 | 0 | 0 | 0
2033 | 80583.1 | 2011-06-10 12:26 | 450.2254 | 2 | 7 | 0.6744618 | 3.845516 | 5.381163 | 6.12302 | 21.726 | 22.32776 | 3.237724e-05 | 0.08691681 | 0 | 0 | 0
2034 | 80613.11 | 2011-06-10 12:27 | 480.2408 | 2 | 7 | 0.6746443 | 3.849886 | 5.386789 | 6.12302 | 21.74764 | 22.32776 | 9.713173e-05 | 0.08691681 | 0 | 0 | 0
2035 | 80643.13 | 2011-06-10 12:27 | 510.2555 | 2 | 7 | 0.6748267 | 3.854095 | 5.392415 | 6.12302 | 21.76932 | 22.32776 | 9.713173e-05 | 0.08691681 | 0 | 0 | 0
2036 | 80673.14 | 2011-06-10 12:28 | 540.2705 | 2 | 7 | 0.6746443 | 3.85798 | 5.398041 | 6.12302 | 21.79101 | 22.32776 | 9.713173e-05 | 0.08691681 | 0 | 0 | 0
2037 | 80703.16 | 2011-06-10 12:28 | 570.2855 | 2 | 7 | 0.6746443 | 3.862026 | 5.403667 | 6.12302 | 21.81273 | 22.32776 | 9.713173e-05 | 0.08691681 | 0 | 0 | 0
2038 | 80733.17 | 2011-06-10 12:29 | 600.3005 | 2 | 7 | 0.6748267 | 3.865911 | 5.409293 | 6.12302 | 21.83447 | 22.32776 | 0.000129509 | 0.08691681 | 0 | 0 | 0
2039 | 80763.19 | 2011-06-10 12:29 | 630.3155 | 2 | 7 | 0.6746443 | 3.869634 | 5.414919 | 6.12302 | 21.85622 | 22.32776 | 0.0001618862 | 0.08691681 | 0 | 0 | 0
2040 | 80793.2 | 2011-06-10 12:30 | 660.3306 | 2 | 7 | 0.6748267 | 3.873357 | 5.420546 | 6.12302 | 21.87801 | 22.32776 | 0.000129509 | 0.08691681 | 0 | 0 | 0
2041 | 80823.22 | 2011-06-10 12:30 | 690.3456 | 2 | 7 | 0.6748267 | 3.876756 | 5.426172 | 6.12302 | 21.89981 | 22.32776 | 6.475449e-05 | 0.08691681 | 0 | 0 | 0
2042 | 80853.23 | 2011-06-10 12:31 | 720.3606 | 2 | 7 | 0.6746443 | 3.880317 | 5.431798 | 6.12302 | 21.92163 | 22.32776 | 6.475449e-05 | 0.08691681 | 0 | 0 | 0
2043 | 80883.25 | 2011-06-10 12:31 | 750.3757 | 2 | 7 | 0.6748267 | 3.88404 | 5.437424 | 6.12302 | 21.94347 | 22.32776 | 9.713173e-05 | 0.08691681 | 0 | 0 | 0
2044 | 80913.26 | 2011-06-10 12:32 | 780.3909 | 2 | 7 | 0.6746443 | 3.887601 | 5.44305 | 6.12302 | 21.96533 | 22.32776 | 9.713173e-05 | 0.08691681 | 0 | 0 | 0
2045 | 80943.28 | 2011-06-10 12:32 | 810.4057 | 2 | 7 | 0.6748267 | 3.891 | 5.448676 | 6.12302 | 21.98722 | 22.32776 | 6.47068e-05 | 0.08691681 | 0 | 0 | 0
2046 | 80973.29 | 2011-06-10 12:33 | 840.4207 | 2 | 7 | 0.6748267 | 3.894561 | 5.454302 | 6.12302 | 22.00912 | 22.32776 | 9.713173e-05 | 0.08691681 | 0 | 0 | 0
2047 | 81003.31 | 2011-06-10 12:33 | 870.4358 | 2 | 7 | 0.6750092 | 3.89796 | 5.459928 | 6.12302 | 22.03104 | 22.32776 | 9.713173e-05 | 0.08691681 | 0 | 0 | 0
2048 | 81033.32 | 2011-06-10 12:34 | 900.4507 | 2 | 7 | 0.6746443 | 3.901036 | 5.465554 | 6.12302 | 22.05298 | 22.32776 | 6.475449e-05 | 0.08691681 | 0 | 0 | 0
2049 | 81063.34 | 2011-06-10 12:34 | 930.4658 | 2 | 7 | 0.6748267 | 3.904435 | 5.47118 | 6.12302 | 22.07493 | 22.32776 | 9.708405e-05 | 0.08691681 | 0 | 0 | 0
2050 | 81093.35 | 2011-06-10 12:35 | 960.4808 | 2 | 7 | 0.6748267 | 3.907511 | 5.476807 | 6.12302 | 22.09691 | 22.32776 | 9.713173e-05 | 0.08691681 | 0 | 0 | 0
2051 | 81123.37 | 2011-06-10 12:35 | 990.4959 | 2 | 7 | 0.6748267 | 3.910424 | 5.482433 | 6.12302 | 22.1189 | 22.32776 | 6.475449e-05 | 0.08691681 | 0 | 0 | 0
2052 | 81153.38 | 2011-06-10 12:36 | 1020.511 | 2 | 7 | 0.6746443 | 3.913338 | 5.488059 | 6.12302 | 22.14091 | 22.32776 | 9.713173e-05 | 0.08691681 | 0 | 0 | 0
2053 | 81183.4 | 2011-06-10 12:36 | 1050.526 | 2 | 7 | 0.6750092 | 3.916089 | 5.493685 | 6.12302 | 22.16293 | 22.32776 | 6.475449e-05 | 0.08691681 | 0 | 0 | 0
2054 | 81213.41 | 2011-06-10 12:37 | 1080.541 | 2 | 7 | 0.6746443 | 3.918679 | 5.499311 | 6.12302 | 22.18497 | 22.32776 | 3.237724e-05 | 0.08691681 | 0 | 0 | 0
2055 | 81243.43 | 2011-06-10 12:37 | 1110.556 | 2 | 7 | 0.6748267 | 3.921431 | 5.504937 | 6.12302 | 22.20703 | 22.32776 | 6.47068e-05 | 0.08691681 | 0 | 0 | 0
2056 | 81273.44 | 2011-06-10 12:38 | 1140.571 | 2 | 7 | 0.6748267 | 3.923859 | 5.510563 | 6.12302 | 22.22909 | 22.32776 | 9.713173e-05 | 0.08691681 | 0 | 0 | 0
2057 | 81303.46 | 2011-06-10 12:38 | 1170.586 | 2 | 7 | 0.6746443 | 3.926125 | 5.516189 | 6.12302 | 22.25118 | 22.32776 | 6.475449e-05 | 0.08691681 | 0 | 0 | 0
2058 | 81333.47 | 2011-06-10 12:39 | 1200.601 | 2 | 7 | 0.6748267 | 3.928553 | 5.521814 | 6.12302 | 22.27327 | 22.32776 | 9.713173e-05 | 0.08691681 | 0 | 0 | 0
2059 | 81363.49 | 2011-06-10 12:39 | 1230.616 | 2 | 7 | 0.6748267 | 3.930657 | 5.527439 | 6.12302 | 22.29537 | 22.32776 | 3.237724e-05 | 0.08691681 | 0 | 0 | 0
2060 | 81393.5 | 2011-06-10 12:40 | 1260.631 | 2 | 7 | 0.6746443 | 3.932923 | 5.533065 | 6.12302 | 22.31749 | 22.32776 | 6.47068e-05 | 0.08691681 | 0 | 0 | 0
2061 | 81423.52 | 2011-06-10 12:40 | 1290.646 | 2 | 7 | 0.6746443 | 3.935189 | 5.53869 | 6.12302 | 22.33962 | 22.32776 | 9.713173e-05 | 0.08691681 | 0 | 0 | 0
2062 | 81453.53 | 2011-06-10 12:41 | 1320.661 | 2 | 7 | 0.6746443 | 3.937132 | 5.544316 | 6.12302 | 22.36177 | 22.32776 | 3.237724e-05 | 0.08691681 | 0 | 0 | 0
2063 | 81483.55 | 2011-06-10 12:41 | 1350.676 | 2 | 7 | 0.6748267 | 3.939236 | 5.549941 | 6.12302 | 22.38392 | 22.32776 | 3.237724e-05 | 0.08691681 | 0 | 0 | 0
2064 | 81513.56 | 2011-06-10 12:42 | 1380.691 | 2 | 7 | 0.6748267 | 3.94134 | 5.555567 | 6.12302 | 22.40609 | 22.32776 | 6.475449e-05 | 0.08691681 | 0 | 0 | 0
2065 | 81543.58 | 2011-06-10 12:42 | 1410.706 | 2 | 7 | 0.6748267 | 3.943445 | 5.561193 | 6.12302 | 22.42827 | 22.32776 | 6.475449e-05 | 0.08691681 | 0 | 0 | 0
2066 | 81573.59 | 2011-06-10 12:43 | 1440.721 | 2 | 7 | 0.6748267 | 3.945711 | 5.566819 | 6.12302 | 22.45046 | 22.32776 | 9.713173e-05 | 0.08691681 | 0 | 0 | 0
2067 | 81603.61 | 2011-06-10 12:43 | 1470.736 | 2 | 7 | 0.6744618 | 3.947653 | 5.572444 | 6.12302 | 22.47266 | 22.32776 | 3.237724e-05 | 0.08691681 | 0 | 0 | 0
2068 | 81633.62 | 2011-06-10 12:44 | 1500.751 | 2 | 7 | 0.6748267 | 3.949919 | 5.578069 | 6.12302 | 22.49487 | 22.32776 | 9.708405e-05 | 0.08691681 | 0 | 0 | 0
2069 | 81663.64 | 2011-06-10 12:44 | 1530.766 | 2 | 7 | 0.6746443 | 3.952024 | 5.583695 | 6.12302 | 22.5171 | 22.32776 | 6.475449e-05 | 0.08691681 | 0 | 0 | 0
2070 | 81693.65 | 2011-06-10 12:45 | 1560.781 | 2 | 7 | 0.6748267 | 3.954128 | 5.58932 | 6.12302 | 22.53934 | 22.32776 | 3.237724e-05 | 0.08691681 | 0 | 0 | 0
2071 | 81723.67 | 2011-06-10 12:45 | 1590.796 | 2 | 7 | 0.6746443 | 3.956232 | 5.594947 | 6.12302 | 22.56159 | 22.32776 | 6.475449e-05 | 0.08691681 | 0 | 0 | 0
2072 | 81753.68 | 2011-06-10 12:46 | 1620.811 | 2 | 7 | 0.6748267 | 3.958336 | 5.600573 | 6.12302 | 22.58386 | 22.32776 | 6.475449e-05 | 0.08691681 | 0 | 0 | 0
2073 | 81783.7 | 2011-06-10 12:46 | 1650.827 | 2 | 7 | 0.6746443 | 3.960441 | 5.606199 | 6.12302 | 22.60613 | 22.32776 | 0 | 0.08691681 | 0 | 0 | 0
2074 | 81813.71 | 2011-06-10 12:47 | 1680.841 | 2 | 7 | 0.6748267 | 3.962869 | 5.611825 | 6.12302 | 22.62842 | 22.32776 | 3.237724e-05 | 0.08691681 | 0 | 0 | 0
2075 | 81843.73 | 2011-06-10 12:47 | 1710.859 | 2 | 7 | 0.6750092 | 3.965135 | 5.617452 | 6.12302 | 22.65073 | 22.32776 | 6.47068e-05 | 0.08691681 | 0 | 0 | 0
2076 | 81873.74 | 2011-06-10 12:48 | 1740.872 | 2 | 7 | 0.6748267 | 3.967401 | 5.623078 | 6.12302 | 22.67304 | 22.32776 | 6.475449e-05 | 0.08691681 | 0 | 0 | 0
2077 | 81903.76 | 2011-06-10 12:48 | 1770.887 | 2 | 7 | 0.6748267 | 3.969667 | 5.628704 | 6.12302 | 22.69537 | 22.32776 | 3.237724e-05 | 0.08691681 | 0 | 0 | 0
2078 | 81933.77 | 2011-06-10 12:49 | 1800.902 | 2 | 7 | 0.6748267 | 3.971933 | 5.63433 | 6.12302 | 22.71771 | 22.32776 | 6.475449e-05 | 0.08691681 | 0 | 0 | 0
2079 | 81963.79 | 2011-06-10 12:49 | 1830.917 | 2 | 7 | 0.6748267 | 3.974361 | 5.639956 | 6.12302 | 22.74006 | 22.32776 | 6.475449e-05 | 0.08691681 | 0 | 0 | 0
2080 | 81993.8 | 2011-06-10 12:50 | 1860.932 | 2 | 7 | 0.6750092 | 3.976789 | 5.645582 | 6.12302 | 22.76243 | 22.32776 | 6.475449e-05 | 0.08691681 | 0 | 0 | 0
2081 | 82023.82 | 2011-06-10 12:50 | 1890.947 | 2 | 7 | 0.6746443 | 3.978893 | 5.651208 | 6.12302 | 22.78481 | 22.32776 | 9.713173e-05 | 0.08691681 | 0 | 0 | 0
2082 | 82053.83 | 2011-06-10 12:51 | 1920.962 | 2 | 7 | 0.6750092 | 3.981321 | 5.656834 | 6.12302 | 22.8072 | 22.32776 | 6.475449e-05 | 0.08691681 | 0 | 0 | 0
2083 | 82083.85 | 2011-06-10 12:51 | 1950.977 | 2 | 7 | 0.6746443 | 3.983588 | 5.662461 | 6.12302 | 22.8296 | 22.32776 | 3.237724e-05 | 0.08691681 | 0 | 0 | 0
2084 | 82113.86 | 2011-06-10 12:52 | 1980.992 | 2 | 7 | 0.6748267 | 3.986015 | 5.668087 | 6.12302 | 22.85202 | 22.32776 | 9.708405e-05 | 0.08691681 | 0 | 0 | 0
2085 | 82143.88 | 2011-06-10 12:52 | 2011.007 | 2 | 7 | 0.6748267 | 3.988281 | 5.673713 | 6.12302 | 22.87446 | 22.32776 | 6.475449e-05 | 0.08691681 | 0 | 0 | 0
2086 | 82173.89 | 2011-06-10 12:53 | 2041.022 | 2 | 7 | 0.6748267 | 3.99071 | 5.679339 | 6.12302 | 22.8969 | 22.32776 | 6.475449e-05 | 0.08691681 | 0 | 0 | 0
2087 | 82203.91 | 2011-06-10 12:53 | 2071.037 | 2 | 7 | 0.6748267 | 3.992976 | 5.684965 | 6.12302 | 22.91936 | 22.32776 | 3.237724e-05 | 0.08691681 | 0 | 0 | 0
2088 | 82233.92 | 2011-06-10 12:54 | 2101.052 | 2 | 7 | 0.6746443 | 3.995565 | 5.690591 | 6.12302 | 22.94183 | 22.32776 | 9.708405e-05 | 0.08691681 | 0 | 0 | 0
2089 | 82263.94 | 2011-06-10 12:54 | 2131.067 | 2 | 7 | 0.6746443 | 3.99767 | 5.696217 | 6.12302 | 22.96432 | 22.32776 | 3.237724e-05 | 0.08691681 | 0 | 0 | 0
2090 | 82293.95 | 2011-06-10 12:55 | 2161.082 | 2 | 7 | 0.6746443 | 4.000259 | 5.701843 | 6.12302 | 22.98681 | 22.32776 | 9.708405e-05 | 0.08691681 | 0 | 0 | 0
2091 | 82323.97 | 2011-06-10 12:55 | 2191.097 | 2 | 7 | 0.6748267 | 4.002687 | 5.707469 | 6.12302 | 23.00933 | 22.32776 | 6.475449e-05 | 0.08691681 | 0 | 0 | 0
2092 | 82353.98 | 2011-06-10 12:56 | 2221.112 | 2 | 7 | 0.6748267 | 4.004954 | 5.713095 | 6.12302 | 23.03185 | 22.32776 | 6.475449e-05 | 0.08691681 | 0 | 0 | 0
2093 | 82384 | 2011-06-10 12:56 | 2251.127 | 2 | 7 | 0.6746443 | 4.00722 | 5.718721 | 6.12302 | 23.05439 | 22.32776 | 3.232956e-05 | 0.08691681 | 0 | 0 | 0
2094 | 82414.01 | 2011-06-10 12:57 | 2281.142 | 2 | 7 | 0.6748267 | 4.009809 | 5.724347 | 6.12302 | 23.07694 | 22.32776 | 3.232956e-05 | 0.08691681 | 0 | 0 | 0
2095 | 82444.03 | 2011-06-10 12:57 | 2311.159 | 2 | 7 | 0.6750092 | 4.0124 | 5.729973 | 6.12302 | 23.09951 | 22.32776 | 9.717941e-05 | 0.08691681 | 0 | 0 | 0
2096 | 82474.04 | 2011-06-10 12:58 | 2341.172 | 2 | 7 | 0.6748267 | 4.014828 | 5.735599 | 6.12302 | 23.12209 | 22.32776 | 9.717941e-05 | 0.08691681 | 0 | 0 | 0
2097 | 82504.06 | 2011-06-10 12:58 | 2371.187 | 2 | 7 | 0.6748267 | 4.017094 | 5.741225 | 6.12302 | 23.14468 | 22.32776 | 6.475449e-05 | 0.08691681 | 0 | 0 | 0
2098 | 82534.07 | 2011-06-10 12:59 | 2401.202 | 2 | 7 | 0.6748267 | 4.019522 | 5.746851 | 6.12302 | 23.16729 | 22.32776 | 9.708405e-05 | 0.08691681 | 0 | 0 | 0
2099 | 82564.09 | 2011-06-10 12:59 | 2431.217 | 2 | 7 | 0.6748267 | 4.02195 | 5.752477 | 6.12302 | 23.18991 | 22.32776 | 9.717941e-05 | 0.08691681 | 0 | 0 | 0
2100 | 82594.1 | 2011-06-10 13:00 | 2461.232 | 2 | 7 | 0.6748267 | 4.024378 | 5.758103 | 6.12302 | 23.21254 | 22.32776 | 6.475449e-05 | 0.08691681 | 0 | 0 | 0
2101 | 82624.12 | 2011-06-10 13:00 | 2491.247 | 2 | 7 | 0.6748267 | 4.026968 | 5.763728 | 6.12302 | 23.23519 | 22.32776 | 9.708405e-05 | 0.08691681 | 0 | 0 | 0
2102 | 82654.13 | 2011-06-10 13:01 | 2521.262 | 2 | 7 | 0.6748267 | 4.029233 | 5.769354 | 6.12302 | 23.25785 | 22.32776 | 3.232956e-05 | 0.08691681 | 0 | 0 | 0
2103 | 82684.15 | 2011-06-10 13:01 | 2551.277 | 2 | 7 | 0.6746443 | 4.031824 | 5.77498 | 6.12302 | 23.28053 | 22.32776 | 3.242493e-05 | 0.08691681 | 0 | 0 | 0
2104 | 82714.16 | 2011-06-10 13:02 | 2581.292 | 2 | 7 | 0.6748267 | 4.034413 | 5.780606 | 6.12302 | 23.30322 | 22.32776 | 6.475449e-05 | 0.08691681 | 0 | 0 | 0
2105 | 82744.18 | 2011-06-10 13:02 | 2611.307 | 2 | 7 | 0.6750092 | 4.037003 | 5.786232 | 6.12302 | 23.32592 | 22.32776 | 6.475449e-05 | 0.08691681 | 0 | 0 | 0
2106 | 82774.19 | 2011-06-10 13:03 | 2641.322 | 2 | 7 | 0.6748267 | 4.039593 | 5.791858 | 6.12302 | 23.34864 | 22.32776 | 3.242493e-05 | 0.08691681 | 0 | 0 | 0
2107 | 82804.21 | 2011-06-10 13:03 | 2671.337 | 2 | 7 | 0.6748267 | 4.042021 | 5.797484 | 6.12302 | 23.37138 | 22.32776 | 3.232956e-05 | 0.08691681 | 0 | 0 | 0
2108 | 82834.22 | 2011-06-10 13:04 | 2701.352 | 2 | 7 | 0.6746443 | 4.044773 | 5.80311 | 6.12302 | 23.39412 | 22.32776 | 6.475449e-05 | 0.08691681 | 0 | 0 | 0
2109 | 82864.24 | 2011-06-10 13:04 | 2731.367 | 2 | 7 | 0.6748267 | 4.047363 | 5.808736 | 6.12302 | 23.41689 | 22.32776 | 3.242493e-05 | 0.08691681 | 0 | 0 | 0
2110 | 82894.25 | 2011-06-10 13:05 | 2761.382 | 2 | 7 | 0.6748267 | 4.049953 | 5.814362 | 6.12302 | 23.43967 | 22.32776 | 0 | 0.08691681 | 0 | 0 | 0
2111 | 82924.27 | 2011-06-10 13:05 | 2791.397 | 2 | 7 | 0.6748267 | 4.052866 | 5.819988 | 6.12302 | 23.46246 | 22.32776 | 0.000129509 | 0.08691681 | 0 | 0 | 0
2112 | 82954.28 | 2011-06-10 13:06 | 2821.412 | 2 | 7 | 0.6748267 | 4.055456 | 5.825614 | 6.12302 | 23.48527 | 22.32776 | 6.465912e-05 | 0.08691681 | 0 | 0 | 0
2113 | 82984.3 | 2011-06-10 13:06 | 2851.427 | 2 | 7 | 0.6746443 | 4.058208 | 5.83124 | 6.12302 | 23.50809 | 22.32776 | 9.708405e-05 | 0.08691681 | 0 | 0 | 0
2114 | 83014.31 | 2011-06-10 13:07 | 2881.442 | 2 | 7 | 0.6748267 | 4.060959 | 5.836866 | 6.12302 | 23.53093 | 22.32776 | 9.708405e-05 | 0.08691681 | 0 | 0 | 0
2115 | 83044.33 | 2011-06-10 13:07 | 2911.457 | 2 | 7 | 0.6746443 | 4.063387 | 5.842492 | 6.12302 | 23.55378 | 22.32776 | 3.242493e-05 | 0.08691681 | 0 | 0 | 0
2116 | 83074.34 | 2011-06-10 13:08 | 2941.473 | 2 | 7 | 0.6746443 | 4.066463 | 5.848118 | 6.12302 | 23.57665 | 22.32776 | 6.475449e-05 | 0.08691681 | 0 | 0 | 0
2117 | 83104.36 | 2011-06-10 13:08 | 2971.488 | 2 | 7 | 0.6748267 | 4.069376 | 5.853744 | 6.12302 | 23.59954 | 22.32776 | 6.475449e-05 | 0.08691681 | 0 | 0 | 0
2118 | 83134.37 | 2011-06-10 13:09 | 3001.503 | 2 | 7 | 0.6746443 | 4.072128 | 5.85937 | 6.12302 | 23.62244 | 22.32776 | 6.475449e-05 | 0.08691681 | 0 | 0 | 0
2119 | 83164.39 | 2011-06-10 13:09 | 3031.518 | 2 | 7 | 0.6748267 | 4.075042 | 5.864996 | 6.12302 | 23.64536 | 22.32776 | 6.475449e-05 | 0.08691681 | 0 | 0 | 0
2120 | 83194.4 | 2011-06-10 13:10 | 3061.533 | 2 | 7 | 0.6748267 | 4.077955 | 5.870622 | 6.12302 | 23.66829 | 22.32776 | 3.232956e-05 | 0.08691681 | 0 | 0 | 0
2121 | 83224.42 | 2011-06-10 13:10 | 3091.548 | 2 | 7 | 0.6748267 | 4.081031 | 5.876248 | 6.12302 | 23.69124 | 22.32776 | 6.475449e-05 | 0.08691681 | 0 | 0 | 0
2122 | 83254.43 | 2011-06-10 13:11 | 3121.563 | 2 | 7 | 0.6748267 | 4.084106 | 5.881874 | 6.12302 | 23.71421 | 22.32776 | 9.708405e-05 | 0.08691681 | 0 | 0 | 0
2123 | 83284.45 | 2011-06-10 13:11 | 3151.578 | 2 | 7 | 0.6746443 | 4.087182 | 5.8875 | 6.12302 | 23.7372 | 22.32776 | 9.708405e-05 | 0.08691681 | 0 | 0 | 0
2124 | 83314.46 | 2011-06-10 13:12 | 3181.593 | 2 | 7 | 0.6748267 | 4.090257 | 5.893126 | 6.12302 | 23.7602 | 22.32776 | 9.717941e-05 | 0.08691681 | 0 | 0 | 0
2125 | 83344.48 | 2011-06-10 13:12 | 3211.608 | 2 | 7 | 0.6744618 | 4.093332 | 5.898752 | 6.12302 | 23.78322 | 22.32776 | 6.465912e-05 | 0.08691681 | 0 | 0 | 0
2126 | 83374.49 | 2011-06-10 13:13 | 3241.623 | 2 | 7 | 0.6746443 | 4.096408 | 5.904378 | 6.12302 | 23.80626 | 22.32776 | 3.232956e-05 | 0.08691681 | 0 | 0 | 0
2127 | 83404.51 | 2011-06-10 13:13 | 3271.638 | 2 | 7 | 0.6748267 | 4.099645 | 5.910004 | 6.12302 | 23.82931 | 22.32776 | 9.708405e-05 | 0.08691681 | 0 | 0 | 0
2128 | 83434.52 | 2011-06-10 13:14 | 3301.653 | 2 | 7 | 0.6748267 | 4.102882 | 5.91563 | 6.12302 | 23.85239 | 22.32776 | 9.708405e-05 | 0.08691681 | 0 | 0 | 0
2129 | 83464.54 | 2011-06-10 13:14 | 3331.668 | 2 | 7 | 0.6748267 | 4.10612 | 5.921256 | 6.12302 | 23.87548 | 22.32776 | 6.475449e-05 | 0.08691681 | 0 | 0 | 0
2130 | 83494.55 | 2011-06-10 13:15 | 3361.683 | 2 | 7 | 0.6748267 | 4.109357 | 5.926882 | 6.12302 | 23.89859 | 22.32776 | 6.475449e-05 | 0.08691681 | 0 | 0 | 0
2131 | 83524.57 | 2011-06-10 13:15 | 3391.698 | 2 | 7 | 0.6744618 | 4.112595 | 5.932507 | 6.12302 | 23.92172 | 22.32776 | 6.475449e-05 | 0.08691681 | 0 | 0 | 0
2132 | 83554.58 | 2011-06-10 13:16 | 3421.713 | 2 | 7 | 0.6748267 | 4.115994 | 5.938132 | 6.12302 | 23.94486 | 22.32776 | 9.717941e-05 | 0.08691681 | 0 | 0 | 0
2133 | 83584.6 | 2011-06-10 13:16 | 3451.728 | 2 | 7 | 0.6748267 | 4.119393 | 5.943757 | 6.12302 | 23.96802 | 22.32776 | 9.708405e-05 | 0.08691681 | 0 | 0 | 0
2134 | 83614.61 | 2011-06-10 13:17 | 3481.743 | 2 | 7 | 0.6748267 | 4.122792 | 5.949383 | 6.12302 | 23.9912 | 22.32776 | 9.717941e-05 | 0.08691681 | 0 | 0 | 0
2135 | 83644.63 | 2011-06-10 13:17 | 3511.758 | 2 | 7 | 0.6746443 | 4.126191 | 5.955009 | 6.12302 | 24.01441 | 22.32776 | 9.708405e-05 | 0.08691681 | 0 | 0 | 0
2136 | 83674.64 | 2011-06-10 13:18 | 3541.773 | 2 | 7 | 0.6750092 | 4.129914 | 5.960634 | 6.12302 | 24.03763 | 22.32776 | 0.000129509 | 0.08691681 | 0 | 0 | 0
2137 | 83704.66 | 2011-06-10 13:18 | 3571.788 | 2 | 7 | 0.6746443 | 4.133313 | 5.96626 | 6.12302 | 24.06088 | 22.32776 | 0.0001294136 | 0.08691681 | 0 | 0 | 0
2138 | 83734.67 | 2011-06-10 13:19 | 3601.803 | 2 | 7 | 0.6746443 | 4.136875 | 5.971886 | 6.12302 | 24.08414 | 22.32776 | 9.717941e-05 | 0.08691681 | 0 | 0 | 0
2139 | 83764.69 | 2011-06-10 13:19 | 3631.821 | 2 | 7 | 0.6746443 | 4.140436 | 5.977512 | 6.12302 | 24.10742 | 22.32776 | 9.717941e-05 | 0.08691681 | 0 | 0 | 0
2140 | 83794.7 | 2011-06-10 13:20 | 3661.833 | 2 | 7 | 0.6746443 | 4.143997 | 5.983137 | 6.12302 | 24.13072 | 22.32776 | 0.000129509 | 0.08691681 | 0 | 0 | 0
2141 | 83824.72 | 2011-06-10 13:20 | 3691.848 | 2 | 7 | 0.6746443 | 4.147719 | 5.988762 | 6.12302 | 24.15404 | 22.32776 | 6.475449e-05 | 0.08691681 | 0 | 0 | 0
2142 | 83854.73 | 2011-06-10 13:21 | 3721.863 | 2 | 7 | 0.6746443 | 4.151443 | 5.994388 | 6.12302 | 24.17739 | 22.32776 | 9.717941e-05 | 0.08691681 | 0 | 0 | 0
2143 | 83884.75 | 2011-06-10 13:21 | 3751.878 | 2 | 7 | 0.6748267 | 4.155327 | 6.000013 | 6.12302 | 24.20075 | 22.32776 | 6.475449e-05 | 0.08691681 | 0 | 0 | 0
2144 | 83914.76 | 2011-06-10 13:22 | 3781.893 | 2 | 7 | 0.6750092 | 4.158888 | 6.005639 | 6.12302 | 24.22414 | 22.32776 | 0.000129509 | 0.08691681 | 0 | 0 | 0
2145 | 83944.78 | 2011-06-10 13:22 | 3811.908 | 2 | 7 | 0.6746443 | 4.162773 | 6.011265 | 6.12302 | 24.24755 | 22.32776 | 9.717941e-05 | 0.08691681 | 0 | 0 | 0
2146 | 83974.79 | 2011-06-10 13:23 | 3841.923 | 2 | 7 | 0.6748267 | 4.166496 | 6.016891 | 6.12302 | 24.27098 | 22.32776 | 6.475449e-05 | 0.08691681 | 0 | 0 | 0
2147 | 84004.81 | 2011-06-10 13:23 | 3871.938 | 2 | 7 | 0.6750092 | 4.170543 | 6.022517 | 6.12302 | 24.29443 | 22.32776 | 0.000129509 | 0.08691681 | 0 | 0 | 0
2148 | 84034.82 | 2011-06-10 13:24 | 3901.953 | 2 | 7 | 0.6750092 | 4.174265 | 6.028143 | 6.12302 | 24.31791 | 22.32776 | 6.475449e-05 | 0.08691681 | 0 | 0 | 0
2149 | 84064.84 | 2011-06-10 13:24 | 3931.968 | 2 | 7 | 0.6748267 | 4.178312 | 6.033769 | 6.12302 | 24.3414 | 22.32776 | 0.000129509 | 0.08691681 | 0 | 0 | 0
2150 | 84094.85 | 2011-06-10 13:25 | 3961.983 | 2 | 7 | 0.6744618 | 4.182035 | 6.039396 | 6.12302 | 24.36492 | 22.32776 | 6.475449e-05 | 0.08691681 | 0 | 0 | 0
2151 | 84124.87 | 2011-06-10 13:25 | 3991.998 | 2 | 7 | 0.6748267 | 4.186244 | 6.045022 | 6.12302 | 24.38846 | 22.32776 | 0.000129509 | 0.08691681 | 0 | 0 | 0
2152 | 84154.88 | 2011-06-10 13:26 | 4022.013 | 2 | 7 | 0.6746443 | 4.189967 | 6.050648 | 6.12302 | 24.41202 | 22.32776 | 3.242493e-05 | 0.08691681 | 0 | 0 | 0
2153 | 84184.9 | 2011-06-10 13:26 | 4052.029 | 2 | 7 | 0.6748267 | 4.194175 | 6.056274 | 6.12302 | 24.43561 | 22.32776 | 0.0001294136 | 0.08691681 | 0 | 0 | 0
2154 | 84214.92 | 2011-06-10 13:27 | 4082.043 | 2 | 7 | 0.6748267 | 4.198222 | 6.0619 | 6.12302 | 24.45922 | 22.32776 | 0.000129509 | 0.08691681 | 0 | 0 | 0
2155 | 84255.88 | 2011-06-10 13:27 | 30.01741 | 3 | 7 | 0 | 4.082811 | 6.063953 | 6.12302 | 24.46784 | 22.32776 | -0.000485611 | 0.08691681 | 0 | 0 | 0
2156 | 84285.9 | 2011-06-10 13:28 | 60.03004 | 3 | 7 | 0 | 4.069862 | 6.063953 | 6.12302 | 24.46784 | 22.32776 | -0.0002913475 | 0.08691681 | 0 | 0 | 0
2157 | 84315.91 | 2011-06-10 13:28 | 90.04506 | 3 | 7 | 0 | 4.061769 | 6.063953 | 6.12302 | 24.46784 | 22.32776 | -0.0001942635 | 0.08691681 | 0 | 0 | 0
2158 | 84345.88 | 2011-06-10 13:29 | 120.0156 | 3 | 7 | 0 | 4.056751 | 6.063953 | 6.12302 | 24.46784 | 22.32776 | -0.000129509 | 0.08691681 | 0 | 0 | 0
2159 | 84345.9 | 2011-06-10 13:29 | 0.01564811 | 4 | 7 | 1.158031 | 4.200164 | 6.063958 | 6.12302 | 24.46786 | 22.32776 | 0 | 0.08691681 | 0 | 0 | 0
2160 | 84346.82 | 2011-06-10 13:29 | 0.9374827 | 4 | 7 | 1.107119 | 4.200164 | 6.064246 | 6.12302 | 24.46907 | 22.32776 | 0 | 0.08691681 | 0 | 0 | 0
2161 | 84349.02 | 2011-06-10 13:29 | 3.140578 | 4 | 7 | 1.056755 | 4.200164 | 6.064907 | 6.12302 | 24.47184 | 22.32776 | 0 | 0.08691681 | 0 | 0 | 0
2162 | 84352.16 | 2011-06-10 13:29 | 6.281137 | 4 | 7 | 1.006573 | 4.200002 | 6.065806 | 6.12302 | 24.47562 | 22.32776 | -3.232956e-05 | 0.08691681 | 0 | 0 | 0
2163 | 84356.32 | 2011-06-10 13:29 | 10.43729 | 4 | 7 | 0.9563918 | 4.200164 | 6.066938 | 6.12302 | 24.48037 | 22.32776 | 0 | 0.08691681 | 0 | 0 | 0
2164 | 84361.73 | 2011-06-10 13:29 | 15.84345 | 4 | 7 | 0.905845 | 4.200164 | 6.068335 | 6.12302 | 24.48624 | 22.32776 | 6.475449e-05 | 0.08691681 | 0 | 0 | 0
2165 | 84368.66 | 2011-06-10 13:29 | 22.78083 | 4 | 7 | 0.8554809 | 4.200002 | 6.07003 | 6.12302 | 24.49336 | 22.32776 | -3.232956e-05 | 0.08691681 | 0 | 0 | 0
2166 | 84377.76 | 2011-06-10 13:29 | 31.87451 | 4 | 7 | 0.8051167 | 4.200164 | 6.072125 | 6.12302 | 24.50216 | 22.32776 | 0 | 0.08691681 | 0 | 0 | 0
2167 | 84389.94 | 2011-06-10 13:30 | 44.06163 | 4 | 7 | 0.7547525 | 4.200164 | 6.074761 | 6.12302 | 24.51323 | 22.32776 | 0 | 0.08691681 | 0 | 0 | 0
2168 | 84406.98 | 2011-06-10 13:30 | 61.09274 | 4 | 7 | 0.7045708 | 4.200002 | 6.078207 | 6.12302 | 24.52771 | 22.32776 | -3.232956e-05 | 0.08691681 | 0 | 0 | 0
2169 | 84433.15 | 2011-06-10 13:30 | 87.2639 | 4 | 7 | 0.6543891 | 4.200326 | 6.083133 | 6.12302 | 24.5484 | 22.32776 | 3.242493e-05 | 0.08691681 | 0 | 0 | 0
2170 | 84476.55 | 2011-06-10 13:31 | 130.6693 | 4 | 7 | 0.6042074 | 4.200002 | 6.090695 | 6.12302 | 24.58016 | 22.32776 | -3.232956e-05 | 0.08691681 | 0 | 0 | 0
2171 | 84547.52 | 2011-06-10 13:32 | 201.6366 | 4 | 7 | 0.5540257 | 4.200164 | 6.10208 | 6.12302 | 24.62798 | 22.32776 | 3.232956e-05 | 0.08691681 | 0 | 0 | 0
2172 | 84644.89 | 2011-06-10 13:34 | 299.0097 | 4 | 7 | 0.503844 | 4.200164 | 6.116367 | 6.12302 | 24.68799 | 22.32776 | 0 | 0.08691681 | 0 | 0 | 0
2173 | 84761.25 | 2011-06-10 13:36 | 415.3669 | 4 | 7 | 0.4536623 | 4.200164 | 6.131827 | 6.12302 | 24.75292 | 22.32776 | 3.232956e-05 | 0.08691681 | 0 | 0 | 0
2174 | 84897.22 | 2011-06-10 13:38 | 551.3347 | 4 | 7 | 0.4034806 | 4.200164 | 6.147995 | 6.12302 | 24.82083 | 22.32776 | 0 | 0.08691681 | 0 | 0 | 0
2175 | 85057.15 | 2011-06-10 13:41 | 711.2671 | 4 | 7 | 0.3532988 | 4.200164 | 6.164783 | 6.12302 | 24.89134 | 22.32776 | 0 | 0.08691681 | 0 | 0 | 0
2176 | 85249.94 | 2011-06-10 13:44 | 904.0601 | 4 | 7 | 0.3031172 | 4.200164 | 6.182327 | 6.12302 | 24.96503 | 22.32776 | 0 | 0.08691681 | 0 | 0 | 0
2177 | 85491.2 | 2011-06-10 13:48 | 1145.321 | 4 | 7 | 0.2529354 | 4.200164 | 6.200907 | 6.12302 | 25.04306 | 22.32776 | 0 | 0.08691681 | 0 | 0 | 0
Note on A1: Data_Point
Note on B1: Test_Time(s)
Note on C1: Date_Time
Note on D1: Step_Time(s)
Note on E1: Step_Index
Note on F1: Cycle_Index
Note on G1: Current(A)
Note on H1: Voltage(V)
Note on I1: Charge_Capacity(Ah)
Note on J1: Discharge_Capacity(Ah)
Note on K1: Charge_Energy(Wh)
Note on L1: Discharge_Energy(Wh)
Note on M1: dV/dt(V/s)
Note on N1: Internal_Resistance(Ohm)
Note on O1: Is_FC_Data
Note on P1: AC_Impedance(Ohm)
Note on Q1: ACI_Phase_Angle(Deg)

## Statistics_1-012
Cycle_Index | Test_Time(s) | Date_Time | Current(A) | Voltage(V) | Charge_Capacity(Ah) | Discharge_Capacity(Ah) | Charge_Energy(Wh) | Discharge_Energy(Wh) | Internal_Resistance(Ohm) | AC_Impedance(Ohm) | ACI_Phase_Angle(Deg) | Charge_Time(s) | DisCharge_Time(s) | Vmax_On_Cycle(V)
1 | 9065.343 | 2011-06-09 16:34 | -0.001257716 | 3.024856 | 0.2211289 | 1.03404 | 0.926814 | 3.76936 | 0.08943564 | 0 | 0 | 3236.171 | 5529.129 | 4.200326
2 | 23147.19 | 2011-06-09 20:29 | -0.001257716 | 3.053506 | 1.233718 | 2.049619 | 5.011311 | 7.469164 | 0.08780953 | 0 | 0 | 8350.865 | 5430.923 | 4.200488
3 | 37350.44 | 2011-06-10 00:25 | -0.001257716 | 3.037481 | 2.248915 | 3.077307 | 9.10811 | 11.22046 | 0.08764885 | 0 | 0 | 8407.869 | 5495.319 | 4.200488
4 | 51667.58 | 2011-06-10 04:24 | -0.001257716 | 3.052049 | 3.274157 | 4.103442 | 13.24139 | 14.97076 | 0.08854143 | 0 | 0 | 8529.998 | 5487.086 | 4.200488
5 | 65798.82 | 2011-06-10 08:20 | -0.001440195 | 3.081023 | 4.290081 | 5.114752 | 17.34044 | 18.65424 | 0.08691681 | 0 | 0 | 8423.054 | 5408.126 | 4.200488
6 | 80012.84 | 2011-06-10 12:17 | -0.001440195 | 3.08426 | 5.296771 | 6.12302 | 21.40689 | 22.32776 | 0.08691681 | 0 | 0 | 8522.111 | 5391.845 | 4.200488
Note on A1: Cycle_Index
Note on B1: Test_Time(s)
Note on C1: Date_Time
Note on D1: Current(A)
Note on E1: Voltage(V)
Note on F1: Charge_Capacity(Ah)
Note on G1: Discharge_Capacity(Ah)
Note on H1: Charge_Energy(Wh)
Note on I1: Discharge_Energy(Wh)
Note on J1: Internal_Resistance(Ohm)
Note on K1: AC_Impedance(Ohm)
Note on L1: ACI_Phase_Angle(Deg)
Note on M1: Charge_Time(s)
Note on N1: DisCharge_Time(s)
Note on O1: Vmax_On_Cycle(V)