## Info
TEST REPORT
|  |  | 1_18_11 | [7 empty] | C:\ArbinSoftware\MITS_PRO\Data\1_18_11.res
|  |  | 2011-01-25 |  |  |  | Mapped_Aux_Number |  |  |  |  | Log_Data_Flag |  |  |  | Cell Grading |  |  | Concentration | Digital I/O
Channel | Start_DateTime | Schedule_File_Name | Creator | Comments | Chan_Num | Item_ID | Volt | Temp | Pres | PH | FR | ChanStat | Aux | SmartBty | Event | Grade | Internal_Resistance(Ohm) | Discharge_Capacity(Ah) | Concentration | Digital Input | Digital Output | Related Humidity
1-001 | 2011-01-18 13:17 | CX2_1C.sdu |  |  | 16 |  | 0 | 0 | 0 | 0 | 0 | TRUE | FALSE | FALSE | FALSE |  |  |  | 0 | 0 | 0
Note on Q3: For Cell Grading setting, click Arbin Data\Options... menu.
Note on Q4: For Cell Grading data, check average value from statistical data sheets. Grade A1 is the best cell.

## Channel_1-001
Data_Point | Test_Time(s) | Date_Time | Step_Time(s) | Step_Index | Cycle_Index | Current(A) | Voltage(V) | Charge_Capacity(Ah) | Discharge_Capacity(Ah) | Charge_Energy(Wh) | Discharge_Energy(Wh) | dV/dt(V/s) | Internal_Resistance(Ohm) | Is_FC_Data | AC_Impedance(Ohm) | ACI_Phase_Angle(Deg)
1 | 30.01503 | 2011-01-18 13:18 | 30.01503 | 1 | 1 | 0 | 3.688428 | 0 | 0 | 0 | 0 | 0 | 0 | 0 | 0 | 0
2 | 60.03018 | 2011-01-18 13:18 | 60.03018 | 1 | 1 | 0 | 3.688266 | 0 | 0 | 0 | 0 | 0 | 0 | 0 | 0 | 0
3 | 90.04795 | 2011-01-18 13:19 | 90.04795 | 1 | 1 | 0 | 3.688266 | 0 | 0 | 0 | 0 | 0 | 0 | 0 | 0 | 0
4 | 120.0135 | 2011-01-18 13:19 | 120.0135 | 1 | 1 | 0 | 3.688266 | 0 | 0 | 0 | 0 | 0 | 0 | 0 | 0 | 0
5 | 150.0291 | 2011-01-18 13:20 | 30.01515 | 2 | 1 | 0.6752166 | 3.810637 | 0.005629373 | 0 | 0.02139546 | 0 | 0.0004208565 | 0 | 0 | 0 | 0
6 | 180.0442 | 2011-01-18 13:20 | 60.03026 | 2 | 1 | 0.6752166 | 3.821482 | 0.01125879 | 0 | 0.0428801 | 0 | 0.0002589702 | 0 | 0 | 0 | 0
7 | 210.0593 | 2011-01-18 13:21 | 90.04537 | 2 | 1 | 0.6752166 | 3.828442 | 0.01688818 | 0 | 0.06441269 | 0 | 0.0001618385 | 0 | 0 | 0 | 0
8 | 240.0745 | 2011-01-18 13:21 | 120.0605 | 2 | 1 | 0.6752166 | 3.833784 | 0.02251764 | 0 | 0.08597994 | 0 | 0.000129509 | 0 | 0 | 0 | 0
9 | 270.092 | 2011-01-18 13:22 | 150.078 | 2 | 1 | 0.6752166 | 3.83864 | 0.0281476 | 0 | 0.1075779 | 0 | 9.713173e-05 | 0 | 0 | 0 | 0
10 | 300.1047 | 2011-01-18 13:22 | 180.0908 | 2 | 1 | 0.6750344 | 3.842849 | 0.03377666 | 0 | 0.1291986 | 0 | 6.475449e-05 | 0 | 0 | 0 | 0
11 | 330.1199 | 2011-01-18 13:23 | 210.106 | 2 | 1 | 0.6752166 | 3.847381 | 0.03940616 | 0 | 0.1508452 | 0 | 0.0001294613 | 0 | 0 | 0 | 0
12 | 360.135 | 2011-01-18 13:23 | 240.121 | 2 | 1 | 0.6752166 | 3.851265 | 0.04503566 | 0 | 0.172515 | 0 | 0.0001294613 | 0 | 0 | 0 | 0
13 | 390.1501 | 2011-01-18 13:24 | 270.1362 | 2 | 1 | 0.6750344 | 3.854988 | 0.05066522 | 0 | 0.1942069 | 0 | 9.708405e-05 | 0 | 0 | 0 | 0
14 | 420.1652 | 2011-01-18 13:24 | 300.1512 | 2 | 1 | 0.6755809 | 3.859035 | 0.05629473 | 0 | 0.2159198 | 0 | 0.0001618385 | 0 | 0 | 0 | 0
15 | 450.1803 | 2011-01-18 13:25 | 330.1664 | 2 | 1 | 0.6750344 | 3.862273 | 0.06192421 | 0 | 0.2376528 | 0 | 9.713173e-05 | 0 | 0 | 0 | 0
16 | 480.1956 | 2011-01-18 13:25 | 360.1817 | 2 | 1 | 0.6752166 | 3.865672 | 0.06755382 | 0 | 0.2594061 | 0 | 6.475449e-05 | 0 | 0 | 0 | 0
17 | 510.2106 | 2011-01-18 13:26 | 390.1966 | 2 | 1 | 0.6750344 | 3.869071 | 0.07318262 | 0 | 0.2811751 | 0 | 9.713173e-05 | 0 | 0 | 0 | 0
18 | 540.2274 | 2011-01-18 13:26 | 420.2135 | 2 | 1 | 0.6752166 | 3.87247 | 0.07881174 | 0 | 0.302964 | 0 | 0.0001294613 | 0 | 0 | 0 | 0
19 | 570.2408 | 2011-01-18 13:27 | 450.2269 | 2 | 1 | 0.6750344 | 3.875384 | 0.08444025 | 0 | 0.3247686 | 0 | 6.475449e-05 | 0 | 0 | 0 | 0
20 | 600.2559 | 2011-01-18 13:27 | 480.242 | 2 | 1 | 0.6750344 | 3.878783 | 0.09006906 | 0 | 0.3465924 | 0 | 9.713173e-05 | 0 | 0 | 0 | 0
21 | 630.2711 | 2011-01-18 13:28 | 510.2572 | 2 | 1 | 0.6753987 | 3.881858 | 0.09569861 | 0 | 0.3684369 | 0 | 6.47068e-05 | 0 | 0 | 0 | 0
22 | 660.2862 | 2011-01-18 13:28 | 540.2722 | 2 | 1 | 0.6753987 | 3.885096 | 0.1013282 | 0 | 0.3902991 | 0 | 9.713173e-05 | 0 | 0 | 0 | 0
23 | 690.3013 | 2011-01-18 13:29 | 570.2874 | 2 | 1 | 0.6752166 | 3.888009 | 0.1069578 | 0 | 0.4121787 | 0 | 9.713173e-05 | 0 | 0 | 0 | 0
24 | 720.3165 | 2011-01-18 13:29 | 600.3025 | 2 | 1 | 0.6752166 | 3.891246 | 0.1125874 | 0 | 0.4340758 | 0 | 9.708405e-05 | 0 | 0 | 0 | 0
25 | 750.3315 | 2011-01-18 13:30 | 630.3176 | 2 | 1 | 0.6752166 | 3.89416 | 0.118217 | 0 | 0.4559902 | 0 | 3.237724e-05 | 0 | 0 | 0 | 0
26 | 780.3467 | 2011-01-18 13:30 | 660.3327 | 2 | 1 | 0.6752166 | 3.897074 | 0.1238465 | 0 | 0.4779209 | 0 | 6.47068e-05 | 0 | 0 | 0 | 0
27 | 810.3618 | 2011-01-18 13:31 | 690.3478 | 2 | 1 | 0.6752166 | 3.900149 | 0.1294761 | 0 | 0.4998688 | 0 | 6.475449e-05 | 0 | 0 | 0 | 0
28 | 840.3769 | 2011-01-18 13:31 | 720.363 | 2 | 1 | 0.6750344 | 3.902901 | 0.1351057 | 0 | 0.5218332 | 0 | 3.237724e-05 | 0 | 0 | 0 | 0
29 | 870.3921 | 2011-01-18 13:32 | 750.3781 | 2 | 1 | 0.6752166 | 3.906138 | 0.1407353 | 0 | 0.5438142 | 0 | 0.000129509 | 0 | 0 | 0 | 0
30 | 900.4074 | 2011-01-18 13:32 | 780.3934 | 2 | 1 | 0.6752166 | 3.908728 | 0.1463649 | 0 | 0.565811 | 0 | 6.47068e-05 | 0 | 0 | 0 | 0
31 | 930.4224 | 2011-01-18 13:33 | 810.4084 | 2 | 1 | 0.6753987 | 3.91148 | 0.1519945 | 0 | 0.5878233 | 0 | 9.713173e-05 | 0 | 0 | 0 | 0
32 | 960.4374 | 2011-01-18 13:33 | 840.4235 | 2 | 1 | 0.6753987 | 3.914231 | 0.157624 | 0 | 0.6098506 | 0 | 9.708405e-05 | 0 | 0 | 0 | 0
33 | 990.4526 | 2011-01-18 13:34 | 870.4386 | 2 | 1 | 0.6752166 | 3.916659 | 0.1632536 | 0 | 0.6318928 | 0 | 6.475449e-05 | 0 | 0 | 0 | 0
34 | 1020.468 | 2011-01-18 13:34 | 900.4537 | 2 | 1 | 0.6752166 | 3.919087 | 0.1688832 | 0 | 0.6539489 | 0 | 3.237724e-05 | 0 | 0 | 0 | 0
35 | 1050.483 | 2011-01-18 13:35 | 930.4688 | 2 | 1 | 0.6750344 | 3.921354 | 0.1745128 | 0 | 0.6760181 | 0 | 3.237724e-05 | 0 | 0 | 0 | 0
36 | 1080.498 | 2011-01-18 13:35 | 960.4839 | 2 | 1 | 0.6753987 | 3.923782 | 0.1801423 | 0 | 0.6981003 | 0 | 6.475449e-05 | 0 | 0 | 0 | 0
37 | 1110.513 | 2011-01-18 13:36 | 990.4991 | 2 | 1 | 0.6750344 | 3.925724 | 0.185772 | 0 | 0.7201954 | 0 | 3.232956e-05 | 0 | 0 | 0 | 0
38 | 1140.53 | 2011-01-18 13:36 | 1020.516 | 2 | 1 | 0.6752166 | 3.92799 | 0.1914019 | 0 | 0.7423032 | 0 | 3.237724e-05 | 0 | 0 | 0 | 0
39 | 1170.543 | 2011-01-18 13:37 | 1050.529 | 2 | 1 | 0.6750344 | 3.929932 | 0.1970312 | 0 | 0.7644201 | 0 | 6.475449e-05 | 0 | 0 | 0 | 0
40 | 1200.558 | 2011-01-18 13:37 | 1080.544 | 2 | 1 | 0.6750344 | 3.931875 | 0.2026608 | 0 | 0.7865498 | 0 | 6.475449e-05 | 0 | 0 | 0 | 0
41 | 1230.574 | 2011-01-18 13:38 | 1110.56 | 2 | 1 | 0.6752166 | 3.933817 | 0.2082904 | 0 | 0.8086899 | 0 | 6.475449e-05 | 0 | 0 | 0 | 0
42 | 1260.589 | 2011-01-18 13:38 | 1140.575 | 2 | 1 | 0.6752166 | 3.935598 | 0.2139201 | 0 | 0.8308412 | 0 | 6.47068e-05 | 0 | 0 | 0 | 0
43 | 1290.604 | 2011-01-18 13:39 | 1170.59 | 2 | 1 | 0.6750344 | 3.937378 | 0.2195498 | 0 | 0.8530026 | 0 | 3.237724e-05 | 0 | 0 | 0 | 0
44 | 1320.619 | 2011-01-18 13:39 | 1200.605 | 2 | 1 | 0.6752166 | 3.939321 | 0.2251794 | 0 | 0.8751742 | 0 | 9.708405e-05 | 0 | 0 | 0 | 0
45 | 1350.634 | 2011-01-18 13:40 | 1230.62 | 2 | 1 | 0.6750344 | 3.941101 | 0.230809 | 0 | 0.8973557 | 0 | 3.232956e-05 | 0 | 0 | 0 | 0
46 | 1380.649 | 2011-01-18 13:40 | 1260.635 | 2 | 1 | 0.6750344 | 3.94272 | 0.2364386 | 0 | 0.9195474 | 0 | 3.237724e-05 | 0 | 0 | 0 | 0
47 | 1410.664 | 2011-01-18 13:41 | 1290.65 | 2 | 1 | 0.6752166 | 3.9445 | 0.2420682 | 0 | 0.9417489 | 0 | 3.237724e-05 | 0 | 0 | 0 | 0
48 | 1440.679 | 2011-01-18 13:41 | 1320.666 | 2 | 1 | 0.6752166 | 3.946281 | 0.2476979 | 0 | 0.9639608 | 0 | 3.237724e-05 | 0 | 0 | 0 | 0
49 | 1470.694 | 2011-01-18 13:42 | 1350.681 | 2 | 1 | 0.6752166 | 3.948223 | 0.2533274 | 0 | 0.9861818 | 0 | 9.713173e-05 | 0 | 0 | 0 | 0
50 | 1500.71 | 2011-01-18 13:42 | 1380.696 | 2 | 1 | 0.6752166 | 3.949842 | 0.258957 | 0 | 1.008413 | 0 | 6.475449e-05 | 0 | 0 | 0 | 0
51 | 1530.725 | 2011-01-18 13:43 | 1410.711 | 2 | 1 | 0.6752166 | 3.951622 | 0.2645866 | 0 | 1.030654 | 0 | 6.475449e-05 | 0 | 0 | 0 | 0
52 | 1560.74 | 2011-01-18 13:43 | 1440.726 | 2 | 1 | 0.6753987 | 3.953403 | 0.2702161 | 0 | 1.052905 | 0 | 3.237724e-05 | 0 | 0 | 0 | 0
53 | 1590.755 | 2011-01-18 13:44 | 1470.741 | 2 | 1 | 0.6752166 | 3.955022 | 0.2758458 | 0 | 1.075167 | 0 | 3.237724e-05 | 0 | 0 | 0 | 0
54 | 1620.77 | 2011-01-18 13:44 | 1500.756 | 2 | 1 | 0.6752166 | 3.956964 | 0.2814755 | 0 | 1.097438 | 0 | 3.237724e-05 | 0 | 0 | 0 | 0
55 | 1650.785 | 2011-01-18 13:45 | 1530.771 | 2 | 1 | 0.6753987 | 3.958745 | 0.2871051 | 0 | 1.119719 | 0 | 6.475449e-05 | 0 | 0 | 0 | 0
56 | 1680.8 | 2011-01-18 13:45 | 1560.787 | 2 | 1 | 0.6753987 | 3.960525 | 0.2927348 | 0 | 1.142011 | 0 | 3.237724e-05 | 0 | 0 | 0 | 0
57 | 1710.815 | 2011-01-18 13:46 | 1590.802 | 2 | 1 | 0.6753987 | 3.962467 | 0.2983644 | 0 | 1.164312 | 0 | 9.708405e-05 | 0 | 0 | 0 | 0
58 | 1740.832 | 2011-01-18 13:46 | 1620.818 | 2 | 1 | 0.6752166 | 3.964248 | 0.3039944 | 0 | 1.186626 | 0 | 6.47068e-05 | 0 | 0 | 0 | 0
59 | 1770.846 | 2011-01-18 13:47 | 1650.832 | 2 | 1 | 0.6752166 | 3.966028 | 0.3096237 | 0 | 1.208946 | 0 | 6.47068e-05 | 0 | 0 | 0 | 0
60 | 1800.861 | 2011-01-18 13:47 | 1680.847 | 2 | 1 | 0.6752166 | 3.967809 | 0.3152535 | 0 | 1.231279 | 0 | 3.237724e-05 | 0 | 0 | 0 | 0
61 | 1830.876 | 2011-01-18 13:48 | 1710.862 | 2 | 1 | 0.6752166 | 3.96959 | 0.3208832 | 0 | 1.253622 | 0 | 6.475449e-05 | 0 | 0 | 0 | 0
62 | 1860.893 | 2011-01-18 13:48 | 1740.879 | 2 | 1 | 0.6752166 | 3.971532 | 0.3265132 | 0 | 1.275976 | 0 | 6.475449e-05 | 0 | 0 | 0 | 0
63 | 1890.906 | 2011-01-18 13:49 | 1770.892 | 2 | 1 | 0.6752166 | 3.973313 | 0.3321426 | 0 | 1.298338 | 0 | 3.237724e-05 | 0 | 0 | 0 | 0
64 | 1920.921 | 2011-01-18 13:49 | 1800.907 | 2 | 1 | 0.6752166 | 3.975093 | 0.3377722 | 0 | 1.320711 | 0 | 6.475449e-05 | 0 | 0 | 0 | 0
65 | 1950.936 | 2011-01-18 13:50 | 1830.922 | 2 | 1 | 0.6752166 | 3.977036 | 0.3434019 | 0 | 1.343095 | 0 | 6.475449e-05 | 0 | 0 | 0 | 0
66 | 1980.952 | 2011-01-18 13:50 | 1860.938 | 2 | 1 | 0.6752166 | 3.978816 | 0.3490316 | 0 | 1.365489 | 0 | 3.237724e-05 | 0 | 0 | 0 | 0
67 | 2010.967 | 2011-01-18 13:51 | 1890.953 | 2 | 1 | 0.6752166 | 3.980597 | 0.354661 | 0 | 1.387893 | 0 | 3.237724e-05 | 0 | 0 | 0 | 0
68 | 2040.982 | 2011-01-18 13:51 | 1920.968 | 2 | 1 | 0.6752166 | 3.982539 | 0.3602906 | 0 | 1.410307 | 0 | 6.475449e-05 | 0 | 0 | 0 | 0
69 | 2070.997 | 2011-01-18 13:52 | 1950.983 | 2 | 1 | 0.6752166 | 3.984319 | 0.3659201 | 0 | 1.432732 | 0 | 6.475449e-05 | 0 | 0 | 0 | 0
70 | 2101.012 | 2011-01-18 13:52 | 1980.998 | 2 | 1 | 0.6752166 | 3.9861 | 0.3715497 | 0 | 1.455167 | 0 | 3.237724e-05 | 0 | 0 | 0 | 0
71 | 2131.027 | 2011-01-18 13:53 | 2011.013 | 2 | 1 | 0.6752166 | 3.98788 | 0.3771792 | 0 | 1.477612 | 0 | 0 | 0 | 0 | 0 | 0
72 | 2161.042 | 2011-01-18 13:53 | 2041.028 | 2 | 1 | 0.6750344 | 3.989823 | 0.3828087 | 0 | 1.500069 | 0 | 3.237724e-05 | 0 | 0 | 0 | 0
73 | 2191.06 | 2011-01-18 13:54 | 2071.046 | 2 | 1 | 0.6752166 | 3.991765 | 0.3884387 | 0 | 1.522537 | 0 | 6.475449e-05 | 0 | 0 | 0 | 0
74 | 2221.073 | 2011-01-18 13:54 | 2101.059 | 2 | 1 | 0.6753987 | 3.993708 | 0.3940679 | 0 | 1.545012 | 0 | 6.475449e-05 | 0 | 0 | 0 | 0
75 | 2251.088 | 2011-01-18 13:55 | 2131.074 | 2 | 1 | 0.6752166 | 3.995488 | 0.3996974 | 0 | 1.5675 | 0 | 6.475449e-05 | 0 | 0 | 0 | 0
76 | 2281.103 | 2011-01-18 13:55 | 2161.089 | 2 | 1 | 0.6753987 | 3.997431 | 0.405327 | 0 | 1.589998 | 0 | 6.475449e-05 | 0 | 0 | 0 | 0
77 | 2311.118 | 2011-01-18 13:56 | 2191.104 | 2 | 1 | 0.6752166 | 3.999373 | 0.4109567 | 0 | 1.612507 | 0 | 9.713173e-05 | 0 | 0 | 0 | 0
78 | 2341.135 | 2011-01-18 13:56 | 2221.121 | 2 | 1 | 0.6752166 | 4.001153 | 0.4165865 | 0 | 1.635028 | 0 | 9.708405e-05 | 0 | 0 | 0 | 0
79 | 2371.148 | 2011-01-18 13:57 | 2251.134 | 2 | 1 | 0.6752166 | 4.003096 | 0.4222157 | 0 | 1.657556 | 0 | 6.475449e-05 | 0 | 0 | 0 | 0
80 | 2401.163 | 2011-01-18 13:57 | 2281.149 | 2 | 1 | 0.6752166 | 4.004877 | 0.4278453 | 0 | 1.680097 | 0 | 6.475449e-05 | 0 | 0 | 0 | 0
81 | 2431.178 | 2011-01-18 13:58 | 2311.164 | 2 | 1 | 0.6753987 | 4.006981 | 0.4334748 | 0 | 1.702649 | 0 | 9.717941e-05 | 0 | 0 | 0 | 0
82 | 2461.194 | 2011-01-18 13:58 | 2341.18 | 2 | 1 | 0.6752166 | 4.008761 | 0.4391044 | 0 | 1.725211 | 0 | 6.475449e-05 | 0 | 0 | 0 | 0
83 | 2491.209 | 2011-01-18 13:59 | 2371.195 | 2 | 1 | 0.6752166 | 4.010704 | 0.444734 | 0 | 1.747785 | 0 | 3.232956e-05 | 0 | 0 | 0 | 0
84 | 2521.224 | 2011-01-18 13:59 | 2401.21 | 2 | 1 | 0.6753987 | 4.012808 | 0.4503635 | 0 | 1.770369 | 0 | 9.708405e-05 | 0 | 0 | 0 | 0
85 | 2551.239 | 2011-01-18 14:00 | 2431.225 | 2 | 1 | 0.6750344 | 4.01475 | 0.455993 | 0 | 1.792964 | 0 | 3.232956e-05 | 0 | 0 | 0 | 0
86 | 2581.254 | 2011-01-18 14:00 | 2461.24 | 2 | 1 | 0.6752166 | 4.016693 | 0.4616225 | 0 | 1.815571 | 0 | 3.232956e-05 | 0 | 0 | 0 | 0
87 | 2611.269 | 2011-01-18 14:01 | 2491.255 | 2 | 1 | 0.6752166 | 4.018797 | 0.4672522 | 0 | 1.838189 | 0 | 6.475449e-05 | 0 | 0 | 0 | 0
88 | 2641.284 | 2011-01-18 14:01 | 2521.27 | 2 | 1 | 0.6750344 | 4.020739 | 0.4728818 | 0 | 1.860818 | 0 | 3.232956e-05 | 0 | 0 | 0 | 0
89 | 2671.299 | 2011-01-18 14:02 | 2551.285 | 2 | 1 | 0.6750344 | 4.022682 | 0.4785113 | 0 | 1.883459 | 0 | 0 | 0 | 0 | 0 | 0
90 | 2701.314 | 2011-01-18 14:02 | 2581.301 | 2 | 1 | 0.6750344 | 4.024786 | 0.4841409 | 0 | 1.906111 | 0 | 6.475449e-05 | 0 | 0 | 0 | 0
91 | 2731.33 | 2011-01-18 14:03 | 2611.316 | 2 | 1 | 0.6752166 | 4.02689 | 0.4897704 | 0 | 1.928774 | 0 | 6.475449e-05 | 0 | 0 | 0 | 0
92 | 2761.345 | 2011-01-18 14:03 | 2641.331 | 2 | 1 | 0.6752166 | 4.028995 | 0.4954 | 0 | 1.95145 | 0 | 9.717941e-05 | 0 | 0 | 0 | 0
93 | 2791.36 | 2011-01-18 14:04 | 2671.346 | 2 | 1 | 0.6753987 | 4.031099 | 0.5010295 | 0 | 1.974137 | 0 | 3.242493e-05 | 0 | 0 | 0 | 0
94 | 2821.375 | 2011-01-18 14:04 | 2701.361 | 2 | 1 | 0.6752166 | 4.033041 | 0.506659 | 0 | 1.996836 | 0 | 3.232956e-05 | 0 | 0 | 0 | 0
95 | 2851.39 | 2011-01-18 14:05 | 2731.376 | 2 | 1 | 0.6753987 | 4.035469 | 0.5122886 | 0 | 2.019546 | 0 | 6.475449e-05 | 0 | 0 | 0 | 0
96 | 2881.405 | 2011-01-18 14:05 | 2761.391 | 2 | 1 | 0.6752166 | 4.037412 | 0.5179181 | 0 | 2.042269 | 0 | 6.475449e-05 | 0 | 0 | 0 | 0
97 | 2911.42 | 2011-01-18 14:06 | 2791.406 | 2 | 1 | 0.6752166 | 4.039678 | 0.5235477 | 0 | 2.065005 | 0 | 3.232956e-05 | 0 | 0 | 0 | 0
98 | 2941.436 | 2011-01-18 14:06 | 2821.422 | 2 | 1 | 0.6753987 | 4.041944 | 0.5291773 | 0 | 2.087752 | 0 | 9.708405e-05 | 0 | 0 | 0 | 0
99 | 2971.437 | 2011-01-18 14:07 | 2851.423 | 2 | 1 | 0.6750344 | 4.043886 | 0.5348042 | 0 | 2.110502 | 0 | 0 | 0 | 0 | 0 | 0
100 | 3001.45 | 2011-01-18 14:07 | 2881.436 | 2 | 1 | 0.6752166 | 4.046314 | 0.5404335 | 0 | 2.133273 | 0 | 9.717941e-05 | 0 | 0 | 0 | 0
101 | 3031.465 | 2011-01-18 14:08 | 2911.451 | 2 | 1 | 0.6753987 | 4.04858 | 0.546063 | 0 | 2.156059 | 0 | 6.475449e-05 | 0 | 0 | 0 | 0
102 | 3061.48 | 2011-01-18 14:08 | 2941.466 | 2 | 1 | 0.6752166 | 4.050847 | 0.5516926 | 0 | 2.178857 | 0 | 6.475449e-05 | 0 | 0 | 0 | 0
103 | 3091.496 | 2011-01-18 14:09 | 2971.482 | 2 | 1 | 0.6752166 | 4.053274 | 0.5573223 | 0 | 2.201669 | 0 | 6.465912e-05 | 0 | 0 | 0 | 0
104 | 3121.511 | 2011-01-18 14:09 | 3001.497 | 2 | 1 | 0.6750344 | 4.055378 | 0.5629518 | 0 | 2.224493 | 0 | 6.475449e-05 | 0 | 0 | 0 | 0
105 | 3151.526 | 2011-01-18 14:10 | 3031.512 | 2 | 1 | 0.6753987 | 4.057969 | 0.5685814 | 0 | 2.247331 | 0 | 0.000129509 | 0 | 0 | 0 | 0
106 | 3181.541 | 2011-01-18 14:10 | 3061.527 | 2 | 1 | 0.6752166 | 4.060235 | 0.574211 | 0 | 2.270182 | 0 | 3.232956e-05 | 0 | 0 | 0 | 0
107 | 3211.556 | 2011-01-18 14:11 | 3091.542 | 2 | 1 | 0.6750344 | 4.062501 | 0.5798405 | 0 | 2.293045 | 0 | 6.475449e-05 | 0 | 0 | 0 | 0
108 | 3241.571 | 2011-01-18 14:11 | 3121.557 | 2 | 1 | 0.6752166 | 4.065252 | 0.58547 | 0 | 2.315923 | 0 | 0.000129509 | 0 | 0 | 0 | 0
109 | 3271.586 | 2011-01-18 14:12 | 3151.572 | 2 | 1 | 0.6752166 | 4.067519 | 0.5910995 | 0 | 2.338814 | 0 | 6.475449e-05 | 0 | 0 | 0 | 0
110 | 3301.601 | 2011-01-18 14:12 | 3181.587 | 2 | 1 | 0.6752166 | 4.069947 | 0.5967291 | 0 | 2.36172 | 0 | 3.242493e-05 | 0 | 0 | 0 | 0
111 | 3331.616 | 2011-01-18 14:13 | 3211.603 | 2 | 1 | 0.6750344 | 4.072536 | 0.6023587 | 0 | 2.384639 | 0 | 6.475449e-05 | 0 | 0 | 0 | 0
112 | 3361.632 | 2011-01-18 14:13 | 3241.618 | 2 | 1 | 0.6752166 | 4.075126 | 0.6079882 | 0 | 2.407573 | 0 | 9.708405e-05 | 0 | 0 | 0 | 0
113 | 3391.647 | 2011-01-18 14:14 | 3271.633 | 2 | 1 | 0.6752166 | 4.077554 | 0.6136177 | 0 | 2.430521 | 0 | 6.475449e-05 | 0 | 0 | 0 | 0
114 | 3421.662 | 2011-01-18 14:14 | 3301.648 | 2 | 1 | 0.6752166 | 4.080144 | 0.6192473 | 0 | 2.453483 | 0 | 6.465912e-05 | 0 | 0 | 0 | 0
115 | 3451.677 | 2011-01-18 14:15 | 3331.663 | 2 | 1 | 0.6752166 | 4.082896 | 0.6248768 | 0 | 2.47646 | 0 | 9.708405e-05 | 0 | 0 | 0 | 0
116 | 3481.692 | 2011-01-18 14:15 | 3361.678 | 2 | 1 | 0.6752166 | 4.085486 | 0.6305063 | 0 | 2.499452 | 0 | 9.717941e-05 | 0 | 0 | 0 | 0
117 | 3511.707 | 2011-01-18 14:16 | 3391.693 | 2 | 1 | 0.6753987 | 4.088237 | 0.6361358 | 0 | 2.522458 | 0 | 9.708405e-05 | 0 | 0 | 0 | 0
118 | 3541.722 | 2011-01-18 14:16 | 3421.708 | 2 | 1 | 0.6753987 | 4.090827 | 0.6417653 | 0 | 2.54548 | 0 | 3.242493e-05 | 0 | 0 | 0 | 0
119 | 3571.739 | 2011-01-18 14:17 | 3451.725 | 2 | 1 | 0.6752166 | 4.093579 | 0.6473952 | 0 | 2.568518 | 0 | 6.475449e-05 | 0 | 0 | 0 | 0
120 | 3601.752 | 2011-01-18 14:17 | 3481.739 | 2 | 1 | 0.6752166 | 4.096331 | 0.6530244 | 0 | 2.591569 | 0 | 6.475449e-05 | 0 | 0 | 0 | 0
121 | 3631.768 | 2011-01-18 14:18 | 3511.754 | 2 | 1 | 0.6753987 | 4.099082 | 0.6586539 | 0 | 2.614637 | 0 | 3.232956e-05 | 0 | 0 | 0 | 0
122 | 3661.783 | 2011-01-18 14:18 | 3541.769 | 2 | 1 | 0.6752166 | 4.101672 | 0.6642836 | 0 | 2.637722 | 0 | 3.232956e-05 | 0 | 0 | 0 | 0
123 | 3691.798 | 2011-01-18 14:19 | 3571.784 | 2 | 1 | 0.6753987 | 4.104909 | 0.6699131 | 0 | 2.660821 | 0 | 9.708405e-05 | 0 | 0 | 0 | 0
124 | 3721.813 | 2011-01-18 14:19 | 3601.799 | 2 | 1 | 0.6752166 | 4.107661 | 0.6755427 | 0 | 2.683937 | 0 | 9.708405e-05 | 0 | 0 | 0 | 0
125 | 3751.828 | 2011-01-18 14:20 | 3631.814 | 2 | 1 | 0.6752166 | 4.110413 | 0.6811721 | 0 | 2.707068 | 0 | 6.475449e-05 | 0 | 0 | 0 | 0
126 | 3781.843 | 2011-01-18 14:20 | 3661.829 | 2 | 1 | 0.6752166 | 4.113327 | 0.6868017 | 0 | 2.730217 | 0 | 3.232956e-05 | 0 | 0 | 0 | 0
127 | 3811.861 | 2011-01-18 14:21 | 3691.847 | 2 | 1 | 0.6752166 | 4.11624 | 0.6924316 | 0 | 2.753383 | 0 | 6.465912e-05 | 0 | 0 | 0 | 0
128 | 3841.873 | 2011-01-18 14:21 | 3721.86 | 2 | 1 | 0.6752166 | 4.119316 | 0.6980606 | 0 | 2.776562 | 0 | 9.708405e-05 | 0 | 0 | 0 | 0
129 | 3871.889 | 2011-01-18 14:22 | 3751.875 | 2 | 1 | 0.6752166 | 4.122229 | 0.7036901 | 0 | 2.79976 | 0 | 6.465912e-05 | 0 | 0 | 0 | 0
130 | 3901.904 | 2011-01-18 14:22 | 3781.89 | 2 | 1 | 0.6753987 | 4.125467 | 0.7093196 | 0 | 2.822975 | 0 | 0.000129509 | 0 | 0 | 0 | 0
131 | 3931.919 | 2011-01-18 14:23 | 3811.905 | 2 | 1 | 0.6753987 | 4.128542 | 0.7149491 | 0 | 2.846207 | 0 | 0.0001618385 | 0 | 0 | 0 | 0
132 | 3961.934 | 2011-01-18 14:23 | 3841.92 | 2 | 1 | 0.6752166 | 4.131618 | 0.7205789 | 0 | 2.869457 | 0 | 0.000129509 | 0 | 0 | 0 | 0
133 | 3991.949 | 2011-01-18 14:24 | 3871.935 | 2 | 1 | 0.6752166 | 4.134531 | 0.7262091 | 0 | 2.892727 | 0 | 6.475449e-05 | 0 | 0 | 0 | 0
134 | 4021.964 | 2011-01-18 14:24 | 3901.95 | 2 | 1 | 0.6753987 | 4.137768 | 0.7318392 | 0 | 2.916014 | 0 | 6.475449e-05 | 0 | 0 | 0 | 0
135 | 4051.979 | 2011-01-18 14:25 | 3931.965 | 2 | 1 | 0.6753987 | 4.140682 | 0.7374694 | 0 | 2.93932 | 0 | 6.475449e-05 | 0 | 0 | 0 | 0
136 | 4081.994 | 2011-01-18 14:25 | 3961.98 | 2 | 1 | 0.6752166 | 4.144243 | 0.7430995 | 0 | 2.962642 | 0 | 9.717941e-05 | 0 | 0 | 0 | 0
137 | 4112.01 | 2011-01-18 14:26 | 3991.996 | 2 | 1 | 0.6750344 | 4.14748 | 0.7487283 | 0 | 2.985978 | 0 | 9.717941e-05 | 0 | 0 | 0 | 0
138 | 4142.027 | 2011-01-18 14:26 | 4022.013 | 2 | 1 | 0.6752166 | 4.150718 | 0.7543575 | 0 | 3.009333 | 0 | 0.000129509 | 0 | 0 | 0 | 0
139 | 4172.042 | 2011-01-18 14:27 | 4052.028 | 2 | 1 | 0.6752166 | 4.153955 | 0.7599862 | 0 | 3.032705 | 0 | 9.708405e-05 | 0 | 0 | 0 | 0
140 | 4202.055 | 2011-01-18 14:27 | 4082.041 | 2 | 1 | 0.6752166 | 4.157192 | 0.7656146 | 0 | 3.056094 | 0 | 6.475449e-05 | 0 | 0 | 0 | 0
141 | 4232.07 | 2011-01-18 14:28 | 4112.056 | 2 | 1 | 0.6750344 | 4.160429 | 0.771244 | 0 | 3.079506 | 0 | 6.465912e-05 | 0 | 0 | 0 | 0
142 | 4262.085 | 2011-01-18 14:28 | 4142.071 | 2 | 1 | 0.6753987 | 4.163829 | 0.7768735 | 0 | 3.102938 | 0 | 9.708405e-05 | 0 | 0 | 0 | 0
143 | 4292.1 | 2011-01-18 14:29 | 4172.086 | 2 | 1 | 0.6752166 | 4.167228 | 0.7825024 | 0 | 3.126386 | 0 | 6.475449e-05 | 0 | 0 | 0 | 0
144 | 4322.115 | 2011-01-18 14:29 | 4202.101 | 2 | 1 | 0.6750344 | 4.170627 | 0.7881312 | 0 | 3.149852 | 0 | 6.475449e-05 | 0 | 0 | 0 | 0
145 | 4352.131 | 2011-01-18 14:30 | 4232.117 | 2 | 1 | 0.6753987 | 4.174188 | 0.7937605 | 0 | 3.17334 | 0 | 6.475449e-05 | 0 | 0 | 0 | 0
146 | 4382.146 | 2011-01-18 14:30 | 4262.132 | 2 | 1 | 0.6750344 | 4.177588 | 0.79939 | 0 | 3.196849 | 0 | 6.475449e-05 | 0 | 0 | 0 | 0
147 | 4412.161 | 2011-01-18 14:31 | 4292.147 | 2 | 1 | 0.6753987 | 4.181149 | 0.8050196 | 0 | 3.220377 | 0 | 6.475449e-05 | 0 | 0 | 0 | 0
148 | 4442.176 | 2011-01-18 14:31 | 4322.162 | 2 | 1 | 0.6753987 | 4.18471 | 0.8106492 | 0 | 3.243925 | 0 | 6.475449e-05 | 0 | 0 | 0 | 0
149 | 4472.191 | 2011-01-18 14:32 | 4352.177 | 2 | 1 | 0.6752166 | 4.188109 | 0.8162787 | 0 | 3.267493 | 0 | 6.475449e-05 | 0 | 0 | 0 | 0
150 | 4502.206 | 2011-01-18 14:32 | 4382.192 | 2 | 1 | 0.6750344 | 4.191832 | 0.8219083 | 0 | 3.291081 | 0 | 9.708405e-05 | 0 | 0 | 0 | 0
151 | 4532.221 | 2011-01-18 14:33 | 4412.207 | 2 | 1 | 0.6752166 | 4.195555 | 0.8275378 | 0 | 3.314689 | 0 | 0.000129509 | 0 | 0 | 0 | 0
152 | 4562.236 | 2011-01-18 14:33 | 4442.222 | 2 | 1 | 0.6752166 | 4.199277 | 0.8331673 | 0 | 3.338318 | 0 | 0.000129509 | 0 | 0 | 0 | 0
153 | 4598.908 | 2011-01-18 14:34 | 30.01528 | 3 | 1 | 0 | 4.090504 | 0.8344158 | 0 | 3.343561 | 0 | -0.000453186 | 0 | 0 | 0 | 0
154 | 4628.926 | 2011-01-18 14:35 | 60.03252 | 3 | 1 | 0 | 4.078526 | 0.8344158 | 0 | 3.343561 | 0 | -0.000226593 | 0 | 0 | 0 | 0
155 | 4658.938 | 2011-01-18 14:35 | 90.04547 | 3 | 1 | 0 | 4.071241 | 0.8344158 | 0 | 3.343561 | 0 | -0.0001942635 | 0 | 0 | 0 | 0
156 | 4688.907 | 2011-01-18 14:36 | 120.0136 | 3 | 1 | 0 | 4.066547 | 0.8344158 | 0 | 3.343561 | 0 | -9.708405e-05 | 0 | 0 | 0 | 0
157 | 4688.907 | 2011-01-18 14:36 | 2.796970912e-06 | 4 | 1 | 1.167171 | 4.200087 | 0.8344158 | 0 | 3.343561 | 0 | 0 | 0 | 0 | 0 | 0
158 | 4689.376 | 2011-01-18 14:36 | 0.4687407 | 4 | 1 | 1.116537 | 4.199763 | 0.834563 | 0 | 3.344179 | 0 | -6.475449e-05 | 0 | 0 | 0 | 0
159 | 4691.126 | 2011-01-18 14:36 | 2.218716 | 4 | 1 | 1.066085 | 4.199763 | 0.8350923 | 0 | 3.346402 | 0 | -6.475449e-05 | 0 | 0 | 0 | 0
160 | 4693.907 | 2011-01-18 14:36 | 4.999914 | 4 | 1 | 1.015632 | 4.199763 | 0.8358956 | 0 | 3.349776 | 0 | 0 | 0 | 0 | 0 | 0
161 | 4697.752 | 2011-01-18 14:36 | 8.844363 | 4 | 1 | 0.9653623 | 4.199925 | 0.8369522 | 0 | 3.354213 | 0 | 3.232956e-05 | 0 | 0 | 0 | 0
162 | 4702.719 | 2011-01-18 14:36 | 13.81227 | 4 | 1 | 0.9152744 | 4.199763 | 0.8382484 | 0 | 3.359657 | 0 | 0 | 0 | 0 | 0 | 0
163 | 4709.235 | 2011-01-18 14:36 | 20.32779 | 4 | 1 | 0.8651865 | 4.199763 | 0.8398578 | 0 | 3.366416 | 0 | 0 | 0 | 0 | 0 | 0
164 | 4717.719 | 2011-01-18 14:36 | 28.81203 | 4 | 1 | 0.8150985 | 4.199763 | 0.8418353 | 0 | 3.374721 | 0 | 0 | 0 | 0 | 0 | 0
165 | 4729.11 | 2011-01-18 14:36 | 40.20247 | 4 | 1 | 0.7648284 | 4.199601 | 0.8443314 | 0 | 3.385205 | 0 | -3.242493e-05 | 0 | 0 | 0 | 0
166 | 4745.016 | 2011-01-18 14:36 | 56.10845 | 4 | 1 | 0.7147405 | 4.199925 | 0.8475941 | 0 | 3.398907 | 0 | 3.232956e-05 | 0 | 0 | 0 | 0
167 | 4768.89 | 2011-01-18 14:37 | 79.98305 | 4 | 1 | 0.6646526 | 4.199763 | 0.8521562 | 0 | 3.418067 | 0 | -3.232956e-05 | 0 | 0 | 0 | 0
168 | 4808.468 | 2011-01-18 14:38 | 119.5605 | 4 | 1 | 0.6145647 | 4.199763 | 0.8591646 | 0 | 3.447501 | 0 | -3.232956e-05 | 0 | 0 | 0 | 0
169 | 4875.795 | 2011-01-18 14:39 | 186.8876 | 4 | 1 | 0.5644767 | 4.199763 | 0.8701569 | 0 | 3.493667 | 0 | 0 | 0 | 0 | 0 | 0
170 | 4973.309 | 2011-01-18 14:40 | 284.4015 | 4 | 1 | 0.5143888 | 4.199763 | 0.8847466 | 0 | 3.554941 | 0 | 0 | 0 | 0 | 0 | 0
171 | 5092.088 | 2011-01-18 14:42 | 403.1808 | 4 | 1 | 0.4643008 | 4.199763 | 0.9008735 | 0 | 3.622671 | 0 | 0 | 0 | 0 | 0 | 0
172 | 5228.883 | 2011-01-18 14:45 | 539.9754 | 4 | 1 | 0.4142129 | 4.199763 | 0.9175501 | 0 | 3.69271 | 0 | 0 | 0 | 0 | 0 | 0
173 | 5389.177 | 2011-01-18 14:47 | 700.2696 | 4 | 1 | 0.364125 | 4.199763 | 0.9348597 | 0 | 3.765407 | 0 | 0 | 0 | 0 | 0 | 0
174 | 5578.941 | 2011-01-18 14:50 | 890.0337 | 4 | 1 | 0.3140371 | 4.199763 | 0.9527007 | 0 | 3.840337 | 0 | -3.232956e-05 | 0 | 0 | 0 | 0
175 | 5810.076 | 2011-01-18 14:54 | 1121.169 | 4 | 1 | 0.2639491 | 4.199763 | 0.9712086 | 0 | 3.918066 | 0 | 0 | 0 | 0 | 0 | 0
176 | 6103.587 | 2011-01-18 14:59 | 1414.679 | 4 | 1 | 0.2138612 | 4.199763 | 0.9906185 | 0 | 3.999584 | 0 | 0 | 0 | 0 | 0 | 0
177 | 6499.611 | 2011-01-18 15:06 | 1810.704 | 4 | 1 | 0.1637733 | 4.199763 | 1.011272 | 0 | 4.086324 | 0 | 0 | 0 | 0 | 0 | 0
178 | 7093.414 | 2011-01-18 15:16 | 2404.507 | 4 | 1 | 0.1136853 | 4.199763 | 1.033881 | 0 | 4.181279 | 0 | 0 | 0 | 0 | 0 | 0
179 | 8193.13 | 2011-01-18 15:34 | 3504.223 | 4 | 1 | 0.06359741 | 4.199763 | 1.060083 | 0 | 4.291322 | 0 | -3.232956e-05 | 0 | 0 | 0 | 0
180 | 8719.73 | 2011-01-18 15:43 | 4030.823 | 4 | 1 | 0.04993707 | 4.199601 | 1.068392 | 0 | 4.326218 | 0 | -3.242493e-05 | 0 | 0 | 0 | 0
181 | 8779.744 | 2011-01-18 15:44 | 60.0128 | 5 | 1 | 0 | 4.189727 | 1.068392 | 0 | 4.326218 | 0 | -3.242493e-05 | 0 | 0 | 0 | 0
182 | 8779.932 | 2011-01-18 15:44 | 0.1875043 | 6 | 1 | 3.127666e-05 | 4.189727 | 1.068392 | 0 | 4.326218 | 0 | 0 | 0.1031672 | 0 | 0 | 0
183 | 8784.76 | 2011-01-18 15:44 | 5.015648 | 6 | 1 | 0.001852656 | 4.189889 | 1.068394 | 0 | 4.326227 | 0 | -6.475449e-05 | 0.1031672 | 0 | 0 | 0
184 | 8784.761 | 2011-01-18 15:44 | 2.947345692e-06 | 7 | 1 | -1.349611 | 4.029642 | 1.068394 | 1.104936e-09 | 4.326227 | 4.452497e-09 | 0 | 0.1031672 | 0 | 0 | 0
185 | 8800.417 | 2011-01-18 15:44 | 15.65599 | 7 | 1 | -1.350157 | 3.979625 | 1.068394 | 0.005870788 | 4.326227 | 0.02345993 | -0.001456833 | 0.1031672 | 0 | 0 | 0
186 | 8830.432 | 2011-01-18 15:45 | 45.67118 | 7 | 1 | -1.349793 | 3.941749 | 1.068394 | 0.01712604 | 4.326227 | 0.06802086 | -0.0008417129 | 0.1031672 | 0 | 0 | 0
187 | 8860.449 | 2011-01-18 15:45 | 75.68798 | 7 | 1 | -1.349611 | 3.916983 | 1.068394 | 0.02838121 | 4.326227 | 0.1122392 | -0.0005503654 | 0.1031672 | 0 | 0 | 0
188 | 8890.462 | 2011-01-18 15:46 | 105.7014 | 7 | 1 | -1.349793 | 3.898045 | 1.068394 | 0.03963521 | 4.326227 | 0.1562096 | -0.0004532337 | 0.1031672 | 0 | 0 | 0
189 | 8920.477 | 2011-01-18 15:46 | 135.7165 | 7 | 1 | -1.349975 | 3.882506 | 1.068394 | 0.05089052 | 4.326227 | 0.1999932 | -0.000356102 | 0.1031672 | 0 | 0 | 0
190 | 8950.493 | 2011-01-18 15:47 | 165.7316 | 7 | 1 | -1.349975 | 3.869071 | 1.068394 | 0.06214592 | 4.326227 | 0.2436151 | -0.000356102 | 0.1031672 | 0 | 0 | 0
191 | 8980.508 | 2011-01-18 15:47 | 195.7467 | 7 | 1 | -1.350157 | 3.856931 | 1.068394 | 0.07340134 | 4.326227 | 0.2870937 | -0.0002913952 | 0.1031672 | 0 | 0 | 0
192 | 9010.523 | 2011-01-18 15:48 | 225.7619 | 7 | 1 | -1.349975 | 3.845762 | 1.068394 | 0.08465679 | 4.326227 | 0.3304416 | -0.0002913475 | 0.1031672 | 0 | 0 | 0
193 | 9040.538 | 2011-01-18 15:48 | 255.777 | 7 | 1 | -1.349975 | 3.835403 | 1.068394 | 0.09591224 | 4.326227 | 0.3736679 | -0.0002589702 | 0.1031672 | 0 | 0 | 0
194 | 9070.553 | 2011-01-18 15:49 | 285.7921 | 7 | 1 | -1.349975 | 3.825529 | 1.068394 | 0.1071677 | 4.326227 | 0.4167796 | -0.0002589702 | 0.1031672 | 0 | 0 | 0
195 | 9100.568 | 2011-01-18 15:49 | 315.8072 | 7 | 1 | -1.349975 | 3.815817 | 1.068394 | 0.1184232 | 4.326227 | 0.459782 | -0.000226593 | 0.1031672 | 0 | 0 | 0
196 | 9130.583 | 2011-01-18 15:50 | 345.8223 | 7 | 1 | -1.349793 | 3.806752 | 1.068394 | 0.1296786 | 4.326227 | 0.5026787 | -0.0001942158 | 0.1031672 | 0 | 0 | 0
197 | 9160.598 | 2011-01-18 15:50 | 375.8375 | 7 | 1 | -1.350157 | 3.797688 | 1.068394 | 0.1409341 | 4.326227 | 0.5454737 | -0.0002266407 | 0.1031672 | 0 | 0 | 0
198 | 9190.614 | 2011-01-18 15:51 | 405.8526 | 7 | 1 | -1.349975 | 3.789109 | 1.068394 | 0.1521896 | 4.326227 | 0.5881703 | -0.000226593 | 0.1031672 | 0 | 0 | 0
199 | 9220.629 | 2011-01-18 15:51 | 435.8677 | 7 | 1 | -1.349975 | 3.780692 | 1.068394 | 0.1634451 | 4.326227 | 0.630771 | -0.000259018 | 0.1031672 | 0 | 0 | 0
200 | 9250.644 | 2011-01-18 15:52 | 465.8828 | 7 | 1 | -1.349975 | 3.772437 | 1.068394 | 0.1747005 | 4.326227 | 0.6732783 | -0.000226593 | 0.1031672 | 0 | 0 | 0
201 | 9280.659 | 2011-01-18 15:52 | 495.8979 | 7 | 1 | -1.349975 | 3.764344 | 1.068394 | 0.185956 | 4.326227 | 0.7156939 | -0.0002589702 | 0.1031672 | 0 | 0 | 0
202 | 9310.674 | 2011-01-18 15:53 | 525.9131 | 7 | 1 | -1.349975 | 3.756574 | 1.068394 | 0.1972116 | 4.326227 | 0.75802 | -0.0001942158 | 0.1031672 | 0 | 0 | 0
203 | 9340.689 | 2011-01-18 15:53 | 555.9284 | 7 | 1 | -1.349975 | 3.748804 | 1.068394 | 0.2084671 | 4.326227 | 0.8002577 | -0.0001942158 | 0.1031672 | 0 | 0 | 0
204 | 9370.704 | 2011-01-18 15:54 | 585.9433 | 7 | 1 | -1.350157 | 3.741035 | 1.068394 | 0.2197226 | 4.326227 | 0.8424082 | -0.0001618862 | 0.1031672 | 0 | 0 | 0
205 | 9400.719 | 2011-01-18 15:54 | 615.9585 | 7 | 1 | -1.349793 | 3.733589 | 1.068394 | 0.2309781 | 4.326227 | 0.8844734 | -0.0001942158 | 0.1031672 | 0 | 0 | 0
206 | 9430.735 | 2011-01-18 15:55 | 645.9735 | 7 | 1 | -1.350157 | 3.726143 | 1.068394 | 0.2422337 | 4.326227 | 0.9264544 | -0.000226593 | 0.1031672 | 0 | 0 | 0
207 | 9460.75 | 2011-01-18 15:55 | 675.9887 | 7 | 1 | -1.349975 | 3.718859 | 1.068394 | 0.2534892 | 4.326227 | 0.9683528 | -0.0001618385 | 0.1031672 | 0 | 0 | 0
208 | 9490.751 | 2011-01-18 15:56 | 705.99 | 7 | 1 | -1.349975 | 3.711575 | 1.068394 | 0.2647396 | 4.326227 | 1.01015 | -0.0001618862 | 0.1031672 | 0 | 0 | 0
209 | 9520.764 | 2011-01-18 15:56 | 736.0033 | 7 | 1 | -1.349975 | 3.704291 | 1.068394 | 0.2759945 | 4.326227 | 1.051882 | -0.0001942635 | 0.1031672 | 0 | 0 | 0
210 | 9550.779 | 2011-01-18 15:57 | 766.0185 | 7 | 1 | -1.349975 | 3.697331 | 1.068394 | 0.2872501 | 4.326227 | 1.093537 | -0.0001618385 | 0.1031672 | 0 | 0 | 0
211 | 9580.794 | 2011-01-18 15:57 | 796.0335 | 7 | 1 | -1.349975 | 3.690209 | 1.068394 | 0.2985056 | 4.326227 | 1.135112 | -0.0001942635 | 0.1031672 | 0 | 0 | 0
212 | 9610.81 | 2011-01-18 15:58 | 826.0487 | 7 | 1 | -1.349975 | 3.68341 | 1.068394 | 0.3097612 | 4.326227 | 1.176609 | -0.0001942635 | 0.1031672 | 0 | 0 | 0
213 | 9640.825 | 2011-01-18 15:58 | 856.0638 | 7 | 1 | -1.349975 | 3.676612 | 1.068394 | 0.3210167 | 4.326227 | 1.218029 | -0.0001294613 | 0.1031672 | 0 | 0 | 0
214 | 9670.84 | 2011-01-18 15:59 | 886.079 | 7 | 1 | -1.349793 | 3.669652 | 1.068394 | 0.3322723 | 4.326227 | 1.259372 | -0.0001942635 | 0.1031672 | 0 | 0 | 0
215 | 9700.855 | 2011-01-18 15:59 | 916.0941 | 7 | 1 | -1.349975 | 3.663015 | 1.068394 | 0.3435279 | 4.326227 | 1.300639 | -0.0001942158 | 0.1031672 | 0 | 0 | 0
216 | 9730.87 | 2011-01-18 16:00 | 946.1092 | 7 | 1 | -1.349975 | 3.656541 | 1.068394 | 0.3547835 | 4.326227 | 1.341832 | -0.0001618862 | 0.1031672 | 0 | 0 | 0
217 | 9760.885 | 2011-01-18 16:00 | 976.1243 | 7 | 1 | -1.349975 | 3.650066 | 1.068394 | 0.366039 | 4.326227 | 1.382951 | -0.000129509 | 0.1031672 | 0 | 0 | 0
218 | 9790.9 | 2011-01-18 16:01 | 1006.139 | 7 | 1 | -1.349793 | 3.643591 | 1.068394 | 0.3772945 | 4.326227 | 1.423997 | -0.0001618385 | 0.1031672 | 0 | 0 | 0
219 | 9820.915 | 2011-01-18 16:01 | 1036.155 | 7 | 1 | -1.350157 | 3.636955 | 1.068394 | 0.38855 | 4.326227 | 1.464972 | -0.0002266407 | 0.1031672 | 0 | 0 | 0
220 | 9850.931 | 2011-01-18 16:02 | 1066.17 | 7 | 1 | -1.349975 | 3.630966 | 1.068394 | 0.3998055 | 4.326227 | 1.505876 | -0.0001942635 | 0.1031672 | 0 | 0 | 0
221 | 9880.946 | 2011-01-18 16:02 | 1096.185 | 7 | 1 | -1.349793 | 3.624977 | 1.068394 | 0.4110611 | 4.326227 | 1.54671 | -0.0001294613 | 0.1031672 | 0 | 0 | 0
222 | 9910.961 | 2011-01-18 16:03 | 1126.2 | 7 | 1 | -1.349975 | 3.618826 | 1.068394 | 0.4223167 | 4.326227 | 1.587476 | -0.0001618385 | 0.1031672 | 0 | 0 | 0
223 | 9940.976 | 2011-01-18 16:03 | 1156.215 | 7 | 1 | -1.349793 | 3.612999 | 1.068394 | 0.4335722 | 4.326227 | 1.628175 | -0.0001618385 | 0.1031672 | 0 | 0 | 0
224 | 9970.991 | 2011-01-18 16:04 | 1186.23 | 7 | 1 | -1.350157 | 3.60701 | 1.068394 | 0.4448277 | 4.326227 | 1.668807 | -0.000226593 | 0.1031672 | 0 | 0 | 0
225 | 10001.01 | 2011-01-18 16:04 | 1216.245 | 7 | 1 | -1.349975 | 3.601344 | 1.068394 | 0.4560834 | 4.326227 | 1.709374 | -0.000129509 | 0.1031672 | 0 | 0 | 0
226 | 10031.02 | 2011-01-18 16:05 | 1246.26 | 7 | 1 | -1.349793 | 3.595841 | 1.068394 | 0.467339 | 4.326227 | 1.749878 | -0.0001294613 | 0.1031672 | 0 | 0 | 0
227 | 10061.04 | 2011-01-18 16:05 | 1276.275 | 7 | 1 | -1.349975 | 3.590176 | 1.068394 | 0.4785945 | 4.326227 | 1.790318 | -0.0001618385 | 0.1031672 | 0 | 0 | 0
228 | 10091.05 | 2011-01-18 16:06 | 1306.291 | 7 | 1 | -1.350157 | 3.584672 | 1.068394 | 0.4898501 | 4.326227 | 1.830697 | -0.0001618385 | 0.1031672 | 0 | 0 | 0
229 | 10121.05 | 2011-01-18 16:06 | 1336.292 | 7 | 1 | -1.350157 | 3.57933 | 1.068394 | 0.5011005 | 4.326227 | 1.870997 | -0.0001618862 | 0.1031672 | 0 | 0 | 0
230 | 10151.07 | 2011-01-18 16:07 | 1366.305 | 7 | 1 | -1.349975 | 3.574313 | 1.068394 | 0.5123555 | 4.326227 | 1.911254 | -9.713173e-05 | 0.1031672 | 0 | 0 | 0
231 | 10181.08 | 2011-01-18 16:07 | 1396.32 | 7 | 1 | -1.350157 | 3.569295 | 1.068394 | 0.5236112 | 4.326227 | 1.951456 | -0.0001294613 | 0.1031672 | 0 | 0 | 0
232 | 10211.1 | 2011-01-18 16:08 | 1426.335 | 7 | 1 | -1.349975 | 3.564277 | 1.068394 | 0.5348668 | 4.326227 | 1.991601 | -9.713173e-05 | 0.1031672 | 0 | 0 | 0
233 | 10241.11 | 2011-01-18 16:08 | 1456.351 | 7 | 1 | -1.350157 | 3.559583 | 1.068394 | 0.5461223 | 4.326227 | 2.031692 | -9.708405e-05 | 0.1031672 | 0 | 0 | 0
234 | 10271.13 | 2011-01-18 16:09 | 1486.366 | 7 | 1 | -1.349975 | 3.554727 | 1.068394 | 0.5573779 | 4.326227 | 2.071729 | -0.000129509 | 0.1031672 | 0 | 0 | 0
235 | 10301.14 | 2011-01-18 16:09 | 1516.381 | 7 | 1 | -1.349975 | 3.550195 | 1.068394 | 0.5686335 | 4.326227 | 2.111714 | -0.0001294613 | 0.1031672 | 0 | 0 | 0
236 | 10331.16 | 2011-01-18 16:10 | 1546.396 | 7 | 1 | -1.349975 | 3.545662 | 1.068394 | 0.5798891 | 4.326227 | 2.151648 | -0.0001618862 | 0.1031672 | 0 | 0 | 0
237 | 10361.17 | 2011-01-18 16:10 | 1576.413 | 7 | 1 | -1.349975 | 3.541454 | 1.068394 | 0.5911456 | 4.326227 | 2.191536 | -9.713173e-05 | 0.1031672 | 0 | 0 | 0
238 | 10391.19 | 2011-01-18 16:11 | 1606.426 | 7 | 1 | -1.349975 | 3.537245 | 1.068394 | 0.6024004 | 4.326227 | 2.23137 | -0.000129509 | 0.1031672 | 0 | 0 | 0
239 | 10421.2 | 2011-01-18 16:11 | 1636.441 | 7 | 1 | -1.350157 | 3.533199 | 1.068394 | 0.6136561 | 4.326227 | 2.27116 | -6.475449e-05 | 0.1031672 | 0 | 0 | 0
240 | 10451.22 | 2011-01-18 16:12 | 1666.456 | 7 | 1 | -1.350157 | 3.529152 | 1.068394 | 0.6249117 | 4.326227 | 2.310905 | -0.0001294613 | 0.1031672 | 0 | 0 | 0
241 | 10481.23 | 2011-01-18 16:12 | 1696.472 | 7 | 1 | -1.349793 | 3.525429 | 1.068394 | 0.6361673 | 4.326227 | 2.350606 | -6.47068e-05 | 0.1031672 | 0 | 0 | 0
242 | 10511.25 | 2011-01-18 16:13 | 1726.487 | 7 | 1 | -1.350157 | 3.521544 | 1.068394 | 0.6474231 | 4.326227 | 2.390264 | -9.708405e-05 | 0.1031672 | 0 | 0 | 0
243 | 10541.26 | 2011-01-18 16:13 | 1756.502 | 7 | 1 | -1.350339 | 3.51766 | 1.068394 | 0.6586794 | 4.326227 | 2.429883 | -0.0001294613 | 0.1031672 | 0 | 0 | 0
244 | 10571.28 | 2011-01-18 16:14 | 1786.517 | 7 | 1 | -1.349975 | 3.514422 | 1.068394 | 0.6699356 | 4.326227 | 2.469461 | -6.475449e-05 | 0.1031672 | 0 | 0 | 0
245 | 10601.29 | 2011-01-18 16:14 | 1816.532 | 7 | 1 | -1.349975 | 3.510861 | 1.068394 | 0.681192 | 4.326227 | 2.509 | -6.475449e-05 | 0.1031672 | 0 | 0 | 0
246 | 10631.31 | 2011-01-18 16:15 | 1846.547 | 7 | 1 | -1.350157 | 3.507462 | 1.068394 | 0.6924482 | 4.326227 | 2.548501 | -0.000129509 | 0.1031672 | 0 | 0 | 0
247 | 10661.32 | 2011-01-18 16:15 | 1876.562 | 7 | 1 | -1.349793 | 3.504387 | 1.068394 | 0.7037038 | 4.326227 | 2.587963 | -6.47068e-05 | 0.1031672 | 0 | 0 | 0
248 | 10691.34 | 2011-01-18 16:16 | 1906.58 | 7 | 1 | -1.349975 | 3.500987 | 1.068394 | 0.7149602 | 4.326227 | 2.62739 | -9.713173e-05 | 0.1031672 | 0 | 0 | 0
249 | 10721.36 | 2011-01-18 16:16 | 1936.594 | 7 | 1 | -1.349975 | 3.497912 | 1.068394 | 0.7262156 | 4.326227 | 2.666779 | -6.475449e-05 | 0.1031672 | 0 | 0 | 0
250 | 10751.37 | 2011-01-18 16:17 | 1966.608 | 7 | 1 | -1.349975 | 3.494837 | 1.068394 | 0.7374706 | 4.326227 | 2.70613 | -6.47068e-05 | 0.1031672 | 0 | 0 | 0
251 | 10781.38 | 2011-01-18 16:17 | 1996.623 | 7 | 1 | -1.349975 | 3.491761 | 1.068394 | 0.7487262 | 4.326227 | 2.745448 | -9.713173e-05 | 0.1031672 | 0 | 0 | 0
252 | 10811.4 | 2011-01-18 16:18 | 2026.638 | 7 | 1 | -1.349975 | 3.488524 | 1.068394 | 0.7599818 | 4.326227 | 2.784731 | -6.475449e-05 | 0.1031672 | 0 | 0 | 0
253 | 10841.41 | 2011-01-18 16:18 | 2056.653 | 7 | 1 | -1.349793 | 3.485448 | 1.068394 | 0.7712374 | 4.326227 | 2.823978 | -9.713173e-05 | 0.1031672 | 0 | 0 | 0
254 | 10871.43 | 2011-01-18 16:19 | 2086.668 | 7 | 1 | -1.349793 | 3.482211 | 1.068394 | 0.7824929 | 4.326227 | 2.86319 | -9.713173e-05 | 0.1031672 | 0 | 0 | 0
255 | 10901.44 | 2011-01-18 16:19 | 2116.683 | 7 | 1 | -1.350157 | 3.478974 | 1.068394 | 0.7937485 | 4.326227 | 2.902366 | -6.475449e-05 | 0.1031672 | 0 | 0 | 0
256 | 10931.46 | 2011-01-18 16:20 | 2146.699 | 7 | 1 | -1.349975 | 3.475574 | 1.068394 | 0.805004 | 4.326227 | 2.941505 | -0.0001294613 | 0.1031672 | 0 | 0 | 0
257 | 10961.47 | 2011-01-18 16:20 | 2176.714 | 7 | 1 | -1.349975 | 3.472337 | 1.068394 | 0.8162595 | 4.326227 | 2.980606 | -6.475449e-05 | 0.1031672 | 0 | 0 | 0
258 | 10991.49 | 2011-01-18 16:21 | 2206.729 | 7 | 1 | -1.350157 | 3.468776 | 1.068394 | 0.827515 | 4.326227 | 3.019668 | -9.713173e-05 | 0.1031672 | 0 | 0 | 0
259 | 11021.5 | 2011-01-18 16:21 | 2236.744 | 7 | 1 | -1.349975 | 3.465053 | 1.068394 | 0.8387705 | 4.326227 | 3.058691 | -9.713173e-05 | 0.1031672 | 0 | 0 | 0
260 | 11051.52 | 2011-01-18 16:22 | 2266.759 | 7 | 1 | -1.350157 | 3.461006 | 1.068394 | 0.850026 | 4.326227 | 3.097671 | -0.0001618862 | 0.1031672 | 0 | 0 | 0
261 | 11081.54 | 2011-01-18 16:22 | 2296.774 | 7 | 1 | -1.349975 | 3.45696 | 1.068394 | 0.8612816 | 4.326227 | 3.136606 | -0.0001618862 | 0.1031672 | 0 | 0 | 0
262 | 11111.55 | 2011-01-18 16:23 | 2326.789 | 7 | 1 | -1.350157 | 3.45259 | 1.068394 | 0.8725371 | 4.326227 | 3.175493 | -0.0001618385 | 0.1031672 | 0 | 0 | 0
263 | 11141.57 | 2011-01-18 16:23 | 2356.804 | 7 | 1 | -1.350157 | 3.447733 | 1.068394 | 0.8837928 | 4.326227 | 3.214328 | -0.0001942635 | 0.1031672 | 0 | 0 | 0
264 | 11171.58 | 2011-01-18 16:24 | 2386.819 | 7 | 1 | -1.349975 | 3.442878 | 1.068394 | 0.8950483 | 4.326227 | 3.253108 | -0.0001294613 | 0.1031672 | 0 | 0 | 0
265 | 11201.6 | 2011-01-18 16:24 | 2416.835 | 7 | 1 | -1.350157 | 3.436888 | 1.068394 | 0.9063039 | 4.326227 | 3.291826 | -0.0001942158 | 0.1031672 | 0 | 0 | 0
266 | 11231.61 | 2011-01-18 16:25 | 2446.85 | 7 | 1 | -1.349975 | 3.430899 | 1.068394 | 0.9175594 | 4.326227 | 3.330477 | -0.000129509 | 0.1031672 | 0 | 0 | 0
267 | 11261.63 | 2011-01-18 16:25 | 2476.865 | 7 | 1 | -1.349793 | 3.423777 | 1.068394 | 0.9288149 | 4.326227 | 3.369053 | -0.0001618385 | 0.1031672 | 0 | 0 | 0
268 | 11291.64 | 2011-01-18 16:26 | 2506.88 | 7 | 1 | -1.349793 | 3.415846 | 1.068394 | 0.9400705 | 4.326227 | 3.407544 | -0.0001942158 | 0.1031672 | 0 | 0 | 0
269 | 11321.66 | 2011-01-18 16:26 | 2536.897 | 7 | 1 | -1.349975 | 3.406781 | 1.068394 | 0.9513268 | 4.326227 | 3.445943 | -0.0001942158 | 0.1031672 | 0 | 0 | 0
270 | 11351.67 | 2011-01-18 16:27 | 2566.91 | 7 | 1 | -1.349975 | 3.396422 | 1.068394 | 0.9625817 | 4.326227 | 3.484228 | -0.000226593 | 0.1031672 | 0 | 0 | 0
271 | 11381.69 | 2011-01-18 16:27 | 2596.925 | 7 | 1 | -1.349975 | 3.384282 | 1.068394 | 0.9738372 | 4.326227 | 3.522389 | -0.0003237248 | 0.1031672 | 0 | 0 | 0
272 | 11411.7 | 2011-01-18 16:28 | 2626.94 | 7 | 1 | -1.349975 | 3.370038 | 1.068394 | 0.985093 | 4.326227 | 3.560404 | -0.0003884792 | 0.1031672 | 0 | 0 | 0
273 | 11441.72 | 2011-01-18 16:28 | 2656.955 | 7 | 1 | -1.349975 | 3.353042 | 1.068394 | 0.9963492 | 4.326227 | 3.598245 | -0.0004855633 | 0.1031672 | 0 | 0 | 0
274 | 11471.73 | 2011-01-18 16:29 | 2686.971 | 7 | 1 | -1.349975 | 3.332647 | 1.068394 | 1.007605 | 4.326227 | 3.635877 | -0.0005827427 | 0.1031672 | 0 | 0 | 0
275 | 11501.75 | 2011-01-18 16:29 | 2716.986 | 7 | 1 | -1.350157 | 3.307395 | 1.068394 | 1.018862 | 4.326227 | 3.673253 | -0.0007445812 | 0.1031672 | 0 | 0 | 0
276 | 11531.76 | 2011-01-18 16:30 | 2747.001 | 7 | 1 | -1.349975 | 3.275832 | 1.068394 | 1.030117 | 4.326227 | 3.71031 | -0.000938797 | 0.1031672 | 0 | 0 | 0
277 | 11561.78 | 2011-01-18 16:30 | 2777.016 | 7 | 1 | -1.349975 | 3.235689 | 1.068394 | 1.041373 | 4.326227 | 3.746967 | -0.001197815 | 0.1031672 | 0 | 0 | 0
278 | 11590.87 | 2011-01-18 16:31 | 2806.109 | 7 | 1 | -1.349975 | 3.185672 | 1.068394 | 1.052282 | 4.326227 | 3.782007 | -0.00152154 | 0.1031672 | 0 | 0 | 0
279 | 11613.6 | 2011-01-18 16:31 | 2828.843 | 7 | 1 | -1.349975 | 3.135656 | 1.068394 | 1.060807 | 4.326227 | 3.808959 | -0.001942396 | 0.1031672 | 0 | 0 | 0
280 | 11632.42 | 2011-01-18 16:31 | 2847.655 | 7 | 1 | -1.349793 | 3.085639 | 1.068394 | 1.067861 | 4.326227 | 3.830907 | -0.002298498 | 0.1031672 | 0 | 0 | 0
281 | 11647.96 | 2011-01-18 16:32 | 2863.202 | 7 | 1 | -1.349975 | 3.035622 | 1.068394 | 1.07369 | 4.326227 | 3.848753 | -0.002784109 | 0.1031672 | 0 | 0 | 0
282 | 11661.06 | 2011-01-18 16:32 | 2876.296 | 7 | 1 | -1.349975 | 2.985606 | 1.068394 | 1.0786 | 4.326227 | 3.863538 | -0.00326972 | 0.1031672 | 0 | 0 | 0
283 | 11672.34 | 2011-01-18 16:32 | 2887.577 | 7 | 1 | -1.350157 | 2.935589 | 1.068394 | 1.08283 | 4.326227 | 3.876065 | -0.003722906 | 0.1031672 | 0 | 0 | 0
284 | 11682.43 | 2011-01-18 16:32 | 2897.67 | 7 | 1 | -1.349975 | 2.885573 | 1.068394 | 1.086615 | 4.326227 | 3.887082 | -0.004111385 | 0.1031672 | 0 | 0 | 0
285 | 11691.57 | 2011-01-18 16:32 | 2906.811 | 7 | 1 | -1.349793 | 2.835556 | 1.068394 | 1.090042 | 4.326227 | 3.896888 | -0.004467487 | 0.1031672 | 0 | 0 | 0
286 | 11700.21 | 2011-01-18 16:32 | 2915.451 | 7 | 1 | -1.349793 | 2.785539 | 1.068394 | 1.093282 | 4.326227 | 3.905995 | -0.004629374 | 0.1031672 | 0 | 0 | 0
287 | 11708.51 | 2011-01-18 16:33 | 2923.748 | 7 | 1 | -1.350157 | 2.735523 | 1.068394 | 1.096393 | 4.326227 | 3.914584 | -0.004855967 | 0.1031672 | 0 | 0 | 0
288 | 11714.34 | 2011-01-18 16:33 | 2929.576 | 7 | 1 | -1.349793 | 2.699912 | 1.068394 | 1.098579 | 4.326227 | 3.920524 | -0.004920721 | 0.1031672 | 0 | 0 | 0
289 | 11714.52 | 2011-01-18 16:33 | 0.1874955 | 8 | 1 | -0.003247206 | 2.822769 | 1.068394 | 1.098579 | 4.326227 | 3.920524 | 0 | 0.07324454 | 0 | 0 | 0
290 | 11719.35 | 2011-01-18 16:33 | 5.015545 | 8 | 1 | 0.001852656 | 3.146662 | 1.068396 | 1.098579 | 4.326235 | 3.920524 | 0.02457123 | 0.07324454 | 0 | 0 | 0
291 | 11749.38 | 2011-01-18 16:33 | 30.01528 | 1 | 2 | 0 | 3.340254 | 1.068396 | 1.098579 | 4.326235 | 3.920524 | 0.002427959 | 0.07324454 | 0 | 0 | 0
292 | 11779.4 | 2011-01-18 16:34 | 60.03024 | 1 | 2 | 0 | 3.400469 | 1.068396 | 1.098579 | 4.326235 | 3.920524 | 0.001100683 | 0.07324454 | 0 | 0 | 0
293 | 11809.41 | 2011-01-18 16:34 | 90.04537 | 1 | 2 | 0 | 3.434299 | 1.068396 | 1.098579 | 4.326235 | 3.920524 | 0.0007445812 | 0.07324454 | 0 | 0 | 0
294 | 11839.38 | 2011-01-18 16:35 | 120.0137 | 1 | 2 | 0 | 3.456798 | 1.068396 | 1.098579 | 4.326235 | 3.920524 | 0.0005179405 | 0.07324454 | 0 | 0 | 0
295 | 11869.4 | 2011-01-18 16:35 | 30.01519 | 2 | 2 | 0.6752166 | 3.634689 | 1.074026 | 1.098579 | 4.34649 | 3.920524 | 0.001586247 | 0.07324454 | 0 | 0 | 0
296 | 11899.41 | 2011-01-18 16:36 | 60.03025 | 2 | 2 | 0.6752166 | 3.680173 | 1.079655 | 1.098579 | 4.367089 | 3.920524 | 0.001003599 | 0.07324454 | 0 | 0 | 0
297 | 11929.43 | 2011-01-18 16:36 | 90.04536 | 2 | 2 | 0.6750344 | 3.711575 | 1.085285 | 1.098579 | 4.387899 | 3.920524 | 0.0007445812 | 0.07324454 | 0 | 0 | 0
298 | 11959.44 | 2011-01-18 16:37 | 120.0605 | 2 | 2 | 0.6752166 | 3.735369 | 1.090914 | 1.098579 | 4.408863 | 3.920524 | 0.0005827427 | 0.07324454 | 0 | 0 | 0
299 | 11989.46 | 2011-01-18 16:37 | 150.0756 | 2 | 2 | 0.6752166 | 3.753984 | 1.096544 | 1.098579 | 4.429945 | 3.920524 | 0.0004532337 | 0.07324454 | 0 | 0 | 0
300 | 12019.47 | 2011-01-18 16:38 | 180.0907 | 2 | 2 | 0.6750344 | 3.768066 | 1.102173 | 1.098579 | 4.45112 | 3.920524 | 0.0003237248 | 0.07324454 | 0 | 0 | 0
301 | 12049.47 | 2011-01-18 16:38 | 210.092 | 2 | 2 | 0.6753987 | 3.778426 | 1.1078 | 1.098579 | 4.472353 | 3.920524 | 0.0002589702 | 0.07324454 | 0 | 0 | 0
302 | 12079.49 | 2011-01-18 16:39 | 240.1054 | 2 | 2 | 0.6752166 | 3.785386 | 1.113429 | 1.098579 | 4.493641 | 3.920524 | 0.0001942635 | 0.07324454 | 0 | 0 | 0
303 | 12109.5 | 2011-01-18 16:39 | 270.1205 | 2 | 2 | 0.6752166 | 3.79089 | 1.119059 | 1.098579 | 4.514968 | 3.920524 | 9.713173e-05 | 0.07324454 | 0 | 0 | 0
304 | 12139.52 | 2011-01-18 16:40 | 300.1356 | 2 | 2 | 0.6755809 | 3.796231 | 1.124688 | 1.098579 | 4.536324 | 3.920524 | 0.0001618385 | 0.07324454 | 0 | 0 | 0
305 | 12169.53 | 2011-01-18 16:40 | 330.1507 | 2 | 2 | 0.6752166 | 3.800925 | 1.130318 | 1.098579 | 4.557707 | 3.920524 | 0.0001618862 | 0.07324454 | 0 | 0 | 0
306 | 12199.55 | 2011-01-18 16:41 | 360.1658 | 2 | 2 | 0.6752166 | 3.805295 | 1.135947 | 1.098579 | 4.579116 | 3.920524 | 0.0001294613 | 0.07324454 | 0 | 0 | 0
307 | 12229.56 | 2011-01-18 16:41 | 390.1809 | 2 | 2 | 0.6750344 | 3.809504 | 1.141577 | 1.098579 | 4.60055 | 3.920524 | 9.713173e-05 | 0.07324454 | 0 | 0 | 0
308 | 12259.58 | 2011-01-18 16:42 | 420.1964 | 2 | 2 | 0.6753987 | 3.813874 | 1.147206 | 1.098579 | 4.622008 | 3.920524 | 0.000129509 | 0.07324454 | 0 | 0 | 0
309 | 12289.59 | 2011-01-18 16:42 | 450.2112 | 2 | 2 | 0.6752166 | 3.817921 | 1.152836 | 1.098579 | 4.64349 | 3.920524 | 9.713173e-05 | 0.07324454 | 0 | 0 | 0
310 | 12319.61 | 2011-01-18 16:43 | 480.2263 | 2 | 2 | 0.6752166 | 3.821806 | 1.158466 | 1.098579 | 4.664995 | 3.920524 | 9.713173e-05 | 0.07324454 | 0 | 0 | 0
311 | 12349.62 | 2011-01-18 16:43 | 510.2416 | 2 | 2 | 0.6752166 | 3.826015 | 1.164095 | 1.098579 | 4.686522 | 3.920524 | 0.000129509 | 0.07324454 | 0 | 0 | 0
312 | 12379.64 | 2011-01-18 16:44 | 540.2566 | 2 | 2 | 0.6752166 | 3.829737 | 1.169725 | 1.098579 | 4.708071 | 3.920524 | 9.713173e-05 | 0.07324454 | 0 | 0 | 0
313 | 12409.65 | 2011-01-18 16:44 | 570.2717 | 2 | 2 | 0.6750344 | 3.833298 | 1.175354 | 1.098579 | 4.729641 | 3.920524 | 6.475449e-05 | 0.07324454 | 0 | 0 | 0
314 | 12439.67 | 2011-01-18 16:45 | 600.2868 | 2 | 2 | 0.6752166 | 3.837183 | 1.180984 | 1.098579 | 4.751232 | 3.920524 | 6.475449e-05 | 0.07324454 | 0 | 0 | 0
315 | 12469.68 | 2011-01-18 16:45 | 630.302 | 2 | 2 | 0.6752166 | 3.841068 | 1.186613 | 1.098579 | 4.772845 | 3.920524 | 9.713173e-05 | 0.07324454 | 0 | 0 | 0
316 | 12499.7 | 2011-01-18 16:46 | 660.3171 | 2 | 2 | 0.6752166 | 3.844467 | 1.192243 | 1.098579 | 4.794477 | 3.920524 | 9.713173e-05 | 0.07324454 | 0 | 0 | 0
317 | 12529.71 | 2011-01-18 16:46 | 690.3323 | 2 | 2 | 0.6752166 | 3.84819 | 1.197872 | 1.098579 | 4.81613 | 3.920524 | 9.713173e-05 | 0.07324454 | 0 | 0 | 0
318 | 12559.73 | 2011-01-18 16:47 | 720.3473 | 2 | 2 | 0.6753987 | 3.851751 | 1.203502 | 1.098579 | 4.837804 | 3.920524 | 6.475449e-05 | 0.07324454 | 0 | 0 | 0
319 | 12589.74 | 2011-01-18 16:47 | 750.3624 | 2 | 2 | 0.6750344 | 3.855312 | 1.209131 | 1.098579 | 4.859497 | 3.920524 | 6.475449e-05 | 0.07324454 | 0 | 0 | 0
320 | 12619.76 | 2011-01-18 16:48 | 780.3775 | 2 | 2 | 0.6750344 | 3.858873 | 1.214761 | 1.098579 | 4.881212 | 3.920524 | 9.708405e-05 | 0.07324454 | 0 | 0 | 0
321 | 12649.78 | 2011-01-18 16:48 | 810.3945 | 2 | 2 | 0.6750344 | 3.862596 | 1.220391 | 1.098579 | 4.902947 | 3.920524 | 6.47068e-05 | 0.07324454 | 0 | 0 | 0
322 | 12679.79 | 2011-01-18 16:49 | 840.4078 | 2 | 2 | 0.6752166 | 3.866157 | 1.22602 | 1.098579 | 4.924701 | 3.920524 | 9.713173e-05 | 0.07324454 | 0 | 0 | 0
323 | 12709.81 | 2011-01-18 16:49 | 870.4229 | 2 | 2 | 0.6752166 | 3.869556 | 1.23165 | 1.098579 | 4.946475 | 3.920524 | 3.237724e-05 | 0.07324454 | 0 | 0 | 0
324 | 12739.82 | 2011-01-18 16:50 | 900.4381 | 2 | 2 | 0.6752166 | 3.873279 | 1.237279 | 1.098579 | 4.96827 | 3.920524 | 6.475449e-05 | 0.07324454 | 0 | 0 | 0
325 | 12769.84 | 2011-01-18 16:50 | 930.4555 | 2 | 2 | 0.6750344 | 3.876517 | 1.242909 | 1.098579 | 4.990086 | 3.920524 | 3.237724e-05 | 0.07324454 | 0 | 0 | 0
326 | 12799.85 | 2011-01-18 16:51 | 960.4683 | 2 | 2 | 0.6752166 | 3.880078 | 1.248538 | 1.098579 | 5.011918 | 3.920524 | 6.475449e-05 | 0.07324454 | 0 | 0 | 0
327 | 12829.87 | 2011-01-18 16:51 | 990.4834 | 2 | 2 | 0.6752166 | 3.883315 | 1.254168 | 1.098579 | 5.033771 | 3.920524 | 3.237724e-05 | 0.07324454 | 0 | 0 | 0
328 | 12859.88 | 2011-01-18 16:52 | 1020.499 | 2 | 2 | 0.6752166 | 3.886552 | 1.259798 | 1.098579 | 5.055642 | 3.920524 | 9.713173e-05 | 0.07324454 | 0 | 0 | 0
329 | 12889.9 | 2011-01-18 16:52 | 1050.514 | 2 | 2 | 0.6752166 | 3.889951 | 1.265427 | 1.098579 | 5.077531 | 3.920524 | 0.0001294613 | 0.07324454 | 0 | 0 | 0
330 | 12919.91 | 2011-01-18 16:53 | 1080.529 | 2 | 2 | 0.6750344 | 3.892703 | 1.271057 | 1.098579 | 5.099437 | 3.920524 | 9.713173e-05 | 0.07324454 | 0 | 0 | 0
331 | 12949.93 | 2011-01-18 16:53 | 1110.544 | 2 | 2 | 0.6750344 | 3.895455 | 1.276686 | 1.098579 | 5.12136 | 3.920524 | 6.475449e-05 | 0.07324454 | 0 | 0 | 0
332 | 12979.94 | 2011-01-18 16:54 | 1140.559 | 2 | 2 | 0.6752166 | 3.898207 | 1.282316 | 1.098579 | 5.143298 | 3.920524 | 3.237724e-05 | 0.07324454 | 0 | 0 | 0
333 | 13009.96 | 2011-01-18 16:54 | 1170.574 | 2 | 2 | 0.6752166 | 3.900958 | 1.287946 | 1.098579 | 5.165252 | 3.920524 | 6.47068e-05 | 0.07324454 | 0 | 0 | 0
334 | 13039.97 | 2011-01-18 16:55 | 1200.589 | 2 | 2 | 0.6752166 | 3.903548 | 1.293575 | 1.098579 | 5.187221 | 3.920524 | 6.475449e-05 | 0.07324454 | 0 | 0 | 0
335 | 13069.99 | 2011-01-18 16:55 | 1230.604 | 2 | 2 | 0.6750344 | 3.905976 | 1.299205 | 1.098579 | 5.209203 | 3.920524 | 3.237724e-05 | 0.07324454 | 0 | 0 | 0
336 | 13100 | 2011-01-18 16:56 | 1260.622 | 2 | 2 | 0.6752166 | 3.908404 | 1.304835 | 1.098579 | 5.231201 | 3.920524 | 6.475449e-05 | 0.07324454 | 0 | 0 | 0
337 | 13130.02 | 2011-01-18 16:56 | 1290.635 | 2 | 2 | 0.6752166 | 3.91067 | 1.310464 | 1.098579 | 5.253208 | 3.920524 | 6.47068e-05 | 0.07324454 | 0 | 0 | 0
338 | 13160.03 | 2011-01-18 16:57 | 1320.65 | 2 | 2 | 0.6752166 | 3.912775 | 1.316094 | 1.098579 | 5.27523 | 3.920524 | 3.237724e-05 | 0.07324454 | 0 | 0 | 0
339 | 13190.05 | 2011-01-18 16:57 | 1350.665 | 2 | 2 | 0.6752166 | 3.915041 | 1.321723 | 1.098579 | 5.297264 | 3.920524 | 3.237724e-05 | 0.07324454 | 0 | 0 | 0
340 | 13220.06 | 2011-01-18 16:58 | 1380.68 | 2 | 2 | 0.6752166 | 3.916983 | 1.327353 | 1.098579 | 5.319309 | 3.920524 | 3.237724e-05 | 0.07324454 | 0 | 0 | 0
341 | 13250.08 | 2011-01-18 16:58 | 1410.697 | 2 | 2 | 0.6753987 | 3.919249 | 1.332983 | 1.098579 | 5.341368 | 3.920524 | 0.000129509 | 0.07324454 | 0 | 0 | 0
342 | 13280.09 | 2011-01-18 16:59 | 1440.71 | 2 | 2 | 0.6752166 | 3.921192 | 1.338612 | 1.098579 | 5.363435 | 3.920524 | 6.475449e-05 | 0.07324454 | 0 | 0 | 0
343 | 13310.11 | 2011-01-18 16:59 | 1470.725 | 2 | 2 | 0.6753987 | 3.922972 | 1.344242 | 1.098579 | 5.385514 | 3.920524 | 3.237724e-05 | 0.07324454 | 0 | 0 | 0
344 | 13340.12 | 2011-01-18 17:00 | 1500.741 | 2 | 2 | 0.6752166 | 3.924915 | 1.349871 | 1.098579 | 5.407605 | 3.920524 | 6.475449e-05 | 0.07324454 | 0 | 0 | 0
345 | 13370.14 | 2011-01-18 17:00 | 1530.756 | 2 | 2 | 0.6752166 | 3.926857 | 1.355501 | 1.098579 | 5.429707 | 3.920524 | 0 | 0.07324454 | 0 | 0 | 0
346 | 13400.15 | 2011-01-18 17:01 | 1560.771 | 2 | 2 | 0.6752166 | 3.928799 | 1.36113 | 1.098579 | 5.451819 | 3.920524 | 3.237724e-05 | 0.07324454 | 0 | 0 | 0
347 | 13430.17 | 2011-01-18 17:01 | 1590.786 | 2 | 2 | 0.6752166 | 3.930742 | 1.36676 | 1.098579 | 5.473943 | 3.920524 | 3.237724e-05 | 0.07324454 | 0 | 0 | 0
348 | 13460.18 | 2011-01-18 17:02 | 1620.801 | 2 | 2 | 0.6753987 | 3.932846 | 1.37239 | 1.098579 | 5.496077 | 3.920524 | 9.713173e-05 | 0.07324454 | 0 | 0 | 0
349 | 13490.2 | 2011-01-18 17:02 | 1650.816 | 2 | 2 | 0.6753987 | 3.934627 | 1.378019 | 1.098579 | 5.518222 | 3.920524 | 3.237724e-05 | 0.07324454 | 0 | 0 | 0
350 | 13520.21 | 2011-01-18 17:03 | 1680.831 | 2 | 2 | 0.6752166 | 3.936569 | 1.383649 | 1.098579 | 5.540378 | 3.920524 | 9.713173e-05 | 0.07324454 | 0 | 0 | 0
351 | 13550.23 | 2011-01-18 17:03 | 1710.846 | 2 | 2 | 0.6752166 | 3.938511 | 1.389279 | 1.098579 | 5.562544 | 3.920524 | 6.475449e-05 | 0.07324454 | 0 | 0 | 0
352 | 13580.24 | 2011-01-18 17:04 | 1740.861 | 2 | 2 | 0.6752166 | 3.940454 | 1.394908 | 1.098579 | 5.584722 | 3.920524 | 6.475449e-05 | 0.07324454 | 0 | 0 | 0
353 | 13610.26 | 2011-01-18 17:04 | 1770.877 | 2 | 2 | 0.6752166 | 3.942396 | 1.400538 | 1.098579 | 5.606911 | 3.920524 | 3.237724e-05 | 0.07324454 | 0 | 0 | 0
354 | 13640.27 | 2011-01-18 17:05 | 1800.892 | 2 | 2 | 0.6752166 | 3.944339 | 1.406167 | 1.098579 | 5.62911 | 3.920524 | 6.475449e-05 | 0.07324454 | 0 | 0 | 0
355 | 13670.29 | 2011-01-18 17:05 | 1830.907 | 2 | 2 | 0.6752166 | 3.946281 | 1.411797 | 1.098579 | 5.65132 | 3.920524 | 6.475449e-05 | 0.07324454 | 0 | 0 | 0
356 | 13700.3 | 2011-01-18 17:06 | 1860.922 | 2 | 2 | 0.6752166 | 3.948223 | 1.417427 | 1.098579 | 5.673542 | 3.920524 | 6.475449e-05 | 0.07324454 | 0 | 0 | 0
357 | 13730.32 | 2011-01-18 17:06 | 1890.937 | 2 | 2 | 0.6752166 | 3.950004 | 1.423056 | 1.098579 | 5.695774 | 3.920524 | 0 | 0.07324454 | 0 | 0 | 0
358 | 13760.33 | 2011-01-18 17:07 | 1920.952 | 2 | 2 | 0.6752166 | 3.952108 | 1.428686 | 1.098579 | 5.718017 | 3.920524 | 3.237724e-05 | 0.07324454 | 0 | 0 | 0
359 | 13790.35 | 2011-01-18 17:07 | 1950.967 | 2 | 2 | 0.6752166 | 3.954051 | 1.434315 | 1.098579 | 5.740272 | 3.920524 | 3.237724e-05 | 0.07324454 | 0 | 0 | 0
360 | 13820.36 | 2011-01-18 17:08 | 1980.982 | 2 | 2 | 0.6753987 | 3.956317 | 1.439945 | 1.098579 | 5.762538 | 3.920524 | 9.713173e-05 | 0.07324454 | 0 | 0 | 0
361 | 13850.38 | 2011-01-18 17:08 | 2010.999 | 2 | 2 | 0.6750344 | 3.957935 | 1.445575 | 1.098579 | 5.784816 | 3.920524 | 6.475449e-05 | 0.07324454 | 0 | 0 | 0
362 | 13880.4 | 2011-01-18 17:09 | 2041.013 | 2 | 2 | 0.6752166 | 3.959878 | 1.451204 | 1.098579 | 5.807102 | 3.920524 | 0 | 0.07324454 | 0 | 0 | 0
363 | 13910.41 | 2011-01-18 17:09 | 2071.028 | 2 | 2 | 0.6752166 | 3.96182 | 1.456834 | 1.098579 | 5.829401 | 3.920524 | 0 | 0.07324454 | 0 | 0 | 0
364 | 13940.43 | 2011-01-18 17:10 | 2101.043 | 2 | 2 | 0.6752166 | 3.963924 | 1.462464 | 1.098579 | 5.85171 | 3.920524 | 9.713173e-05 | 0.07324454 | 0 | 0 | 0
365 | 13970.44 | 2011-01-18 17:10 | 2131.058 | 2 | 2 | 0.6752166 | 3.965867 | 1.468093 | 1.098579 | 5.874031 | 3.920524 | 6.475449e-05 | 0.07324454 | 0 | 0 | 0
366 | 14000.46 | 2011-01-18 17:11 | 2161.073 | 2 | 2 | 0.6752166 | 3.967809 | 1.473723 | 1.098579 | 5.896363 | 3.920524 | 6.475449e-05 | 0.07324454 | 0 | 0 | 0
367 | 14030.47 | 2011-01-18 17:11 | 2191.088 | 2 | 2 | 0.6750344 | 3.96959 | 1.479353 | 1.098579 | 5.918706 | 3.920524 | 3.237724e-05 | 0.07324454 | 0 | 0 | 0
368 | 14060.49 | 2011-01-18 17:12 | 2221.104 | 2 | 2 | 0.6752166 | 3.971694 | 1.484982 | 1.098579 | 5.94106 | 3.920524 | 3.232956e-05 | 0.07324454 | 0 | 0 | 0
369 | 14090.5 | 2011-01-18 17:12 | 2251.118 | 2 | 2 | 0.6753987 | 3.973798 | 1.490612 | 1.098579 | 5.963425 | 3.920524 | 6.47068e-05 | 0.07324454 | 0 | 0 | 0
370 | 14120.52 | 2011-01-18 17:13 | 2281.134 | 2 | 2 | 0.6752166 | 3.975579 | 1.496242 | 1.098579 | 5.985801 | 3.920524 | 3.232956e-05 | 0.07324454 | 0 | 0 | 0
371 | 14150.53 | 2011-01-18 17:13 | 2311.149 | 2 | 2 | 0.6750344 | 3.977359 | 1.501871 | 1.098579 | 6.008188 | 3.920524 | 0 | 0.07324454 | 0 | 0 | 0
372 | 14180.55 | 2011-01-18 17:14 | 2341.164 | 2 | 2 | 0.6750344 | 3.979463 | 1.507501 | 1.098579 | 6.030585 | 3.920524 | 3.232956e-05 | 0.07324454 | 0 | 0 | 0
373 | 14210.56 | 2011-01-18 17:14 | 2371.179 | 2 | 2 | 0.6753987 | 3.981568 | 1.513131 | 1.098579 | 6.052994 | 3.920524 | 6.475449e-05 | 0.07324454 | 0 | 0 | 0
374 | 14240.58 | 2011-01-18 17:15 | 2401.194 | 2 | 2 | 0.6752166 | 3.98351 | 1.51876 | 1.098579 | 6.075414 | 3.920524 | 3.237724e-05 | 0.07324454 | 0 | 0 | 0
375 | 14270.59 | 2011-01-18 17:15 | 2431.209 | 2 | 2 | 0.6753987 | 3.985614 | 1.52439 | 1.098579 | 6.097846 | 3.920524 | 6.475449e-05 | 0.07324454 | 0 | 0 | 0
376 | 14300.61 | 2011-01-18 17:16 | 2461.224 | 2 | 2 | 0.6752166 | 3.987395 | 1.530019 | 1.098579 | 6.120288 | 3.920524 | 0 | 0.07324454 | 0 | 0 | 0
377 | 14330.62 | 2011-01-18 17:16 | 2491.24 | 2 | 2 | 0.6752166 | 3.989337 | 1.535649 | 1.098579 | 6.142741 | 3.920524 | 0 | 0.07324454 | 0 | 0 | 0
378 | 14360.64 | 2011-01-18 17:17 | 2521.255 | 2 | 2 | 0.6752166 | 3.991441 | 1.541279 | 1.098579 | 6.165205 | 3.920524 | 3.237724e-05 | 0.07324454 | 0 | 0 | 0
379 | 14390.65 | 2011-01-18 17:17 | 2551.27 | 2 | 2 | 0.6750344 | 3.993222 | 1.546908 | 1.098579 | 6.187681 | 3.920524 | 3.237724e-05 | 0.07324454 | 0 | 0 | 0
380 | 14420.67 | 2011-01-18 17:18 | 2581.285 | 2 | 2 | 0.6752166 | 3.995488 | 1.552538 | 1.098579 | 6.210168 | 3.920524 | 3.237724e-05 | 0.07324454 | 0 | 0 | 0
381 | 14450.68 | 2011-01-18 17:18 | 2611.302 | 2 | 2 | 0.6752166 | 3.997431 | 1.558168 | 1.098579 | 6.232668 | 3.920524 | 3.237724e-05 | 0.07324454 | 0 | 0 | 0
382 | 14480.7 | 2011-01-18 17:19 | 2641.315 | 2 | 2 | 0.6750344 | 3.999373 | 1.563797 | 1.098579 | 6.255176 | 3.920524 | 3.237724e-05 | 0.07324454 | 0 | 0 | 0
383 | 14510.71 | 2011-01-18 17:19 | 2671.33 | 2 | 2 | 0.6752166 | 4.001639 | 1.569426 | 1.098579 | 6.277697 | 3.920524 | 6.465912e-05 | 0.07324454 | 0 | 0 | 0
384 | 14540.73 | 2011-01-18 17:20 | 2701.345 | 2 | 2 | 0.6752166 | 4.003582 | 1.575056 | 1.098579 | 6.30023 | 3.920524 | 3.242493e-05 | 0.07324454 | 0 | 0 | 0
385 | 14570.74 | 2011-01-18 17:20 | 2731.36 | 2 | 2 | 0.6750344 | 4.005686 | 1.580685 | 1.098579 | 6.322775 | 3.920524 | 3.242493e-05 | 0.07324454 | 0 | 0 | 0
386 | 14600.76 | 2011-01-18 17:21 | 2761.376 | 2 | 2 | 0.6753987 | 4.007952 | 1.586315 | 1.098579 | 6.345332 | 3.920524 | 6.475449e-05 | 0.07324454 | 0 | 0 | 0
387 | 14630.77 | 2011-01-18 17:21 | 2791.391 | 2 | 2 | 0.6752166 | 4.009894 | 1.591945 | 1.098579 | 6.3679 | 3.920524 | 3.242493e-05 | 0.07324454 | 0 | 0 | 0
388 | 14660.79 | 2011-01-18 17:22 | 2821.406 | 2 | 2 | 0.6752166 | 4.011999 | 1.597574 | 1.098579 | 6.390481 | 3.920524 | 6.475449e-05 | 0.07324454 | 0 | 0 | 0
389 | 14690.81 | 2011-01-18 17:22 | 2851.423 | 2 | 2 | 0.6753987 | 4.014103 | 1.603204 | 1.098579 | 6.413075 | 3.920524 | 3.242493e-05 | 0.07324454 | 0 | 0 | 0
390 | 14720.82 | 2011-01-18 17:23 | 2881.436 | 2 | 2 | 0.6750344 | 4.016207 | 1.608834 | 1.098579 | 6.435678 | 3.920524 | 3.242493e-05 | 0.07324454 | 0 | 0 | 0
391 | 14750.83 | 2011-01-18 17:23 | 2911.451 | 2 | 2 | 0.6752166 | 4.018312 | 1.614463 | 1.098579 | 6.458294 | 3.920524 | 3.242493e-05 | 0.07324454 | 0 | 0 | 0
392 | 14780.85 | 2011-01-18 17:24 | 2941.466 | 2 | 2 | 0.6750344 | 4.020577 | 1.620093 | 1.098579 | 6.480923 | 3.920524 | 0 | 0.07324454 | 0 | 0 | 0
393 | 14810.86 | 2011-01-18 17:24 | 2971.481 | 2 | 2 | 0.6752166 | 4.023005 | 1.625722 | 1.098579 | 6.503565 | 3.920524 | 6.475449e-05 | 0.07324454 | 0 | 0 | 0
394 | 14840.88 | 2011-01-18 17:25 | 3001.497 | 2 | 2 | 0.6752166 | 4.02511 | 1.631352 | 1.098579 | 6.526218 | 3.920524 | 3.242493e-05 | 0.07324454 | 0 | 0 | 0
395 | 14870.89 | 2011-01-18 17:25 | 3031.512 | 2 | 2 | 0.6752166 | 4.027538 | 1.636981 | 1.098579 | 6.548885 | 3.920524 | 6.475449e-05 | 0.07324454 | 0 | 0 | 0
396 | 14900.91 | 2011-01-18 17:26 | 3061.527 | 2 | 2 | 0.6753987 | 4.029804 | 1.642611 | 1.098579 | 6.571565 | 3.920524 | 9.708405e-05 | 0.07324454 | 0 | 0 | 0
397 | 14930.92 | 2011-01-18 17:26 | 3091.542 | 2 | 2 | 0.6753987 | 4.032232 | 1.648241 | 1.098579 | 6.594257 | 3.920524 | 9.708405e-05 | 0.07324454 | 0 | 0 | 0
398 | 14960.94 | 2011-01-18 17:27 | 3121.557 | 2 | 2 | 0.6752166 | 4.034336 | 1.65387 | 1.098579 | 6.616962 | 3.920524 | 6.475449e-05 | 0.07324454 | 0 | 0 | 0
399 | 14990.95 | 2011-01-18 17:27 | 3151.572 | 2 | 2 | 0.6752166 | 4.036926 | 1.6595 | 1.098579 | 6.639681 | 3.920524 | 9.708405e-05 | 0.07324454 | 0 | 0 | 0
400 | 15020.97 | 2011-01-18 17:28 | 3181.589 | 2 | 2 | 0.6752166 | 4.039192 | 1.66513 | 1.098579 | 6.662415 | 3.920524 | 6.475449e-05 | 0.07324454 | 0 | 0 | 0
401 | 15050.99 | 2011-01-18 17:28 | 3211.604 | 2 | 2 | 0.6753987 | 4.04162 | 1.670759 | 1.098579 | 6.68516 | 3.920524 | 6.465912e-05 | 0.07324454 | 0 | 0 | 0
402 | 15081 | 2011-01-18 17:29 | 3241.618 | 2 | 2 | 0.6753987 | 4.044048 | 1.676388 | 1.098579 | 6.707918 | 3.920524 | 3.232956e-05 | 0.07324454 | 0 | 0 | 0
403 | 15111.02 | 2011-01-18 17:29 | 3271.633 | 2 | 2 | 0.6753987 | 4.046638 | 1.682018 | 1.098579 | 6.730691 | 3.920524 | 0.000129509 | 0.07324454 | 0 | 0 | 0
404 | 15141.03 | 2011-01-18 17:30 | 3301.648 | 2 | 2 | 0.6750344 | 4.048904 | 1.687648 | 1.098579 | 6.753478 | 3.920524 | 3.232956e-05 | 0.07324454 | 0 | 0 | 0
405 | 15171.05 | 2011-01-18 17:30 | 3331.663 | 2 | 2 | 0.6750344 | 4.051332 | 1.693277 | 1.098579 | 6.776279 | 3.920524 | 3.242493e-05 | 0.07324454 | 0 | 0 | 0
406 | 15201.06 | 2011-01-18 17:31 | 3361.678 | 2 | 2 | 0.6752166 | 4.053922 | 1.698907 | 1.098579 | 6.799095 | 3.920524 | 6.475449e-05 | 0.07324454 | 0 | 0 | 0
407 | 15231.08 | 2011-01-18 17:31 | 3391.693 | 2 | 2 | 0.6752166 | 4.056512 | 1.704537 | 1.098579 | 6.821925 | 3.920524 | 6.475449e-05 | 0.07324454 | 0 | 0 | 0
408 | 15261.09 | 2011-01-18 17:32 | 3421.708 | 2 | 2 | 0.6750344 | 4.059102 | 1.710166 | 1.098579 | 6.844769 | 3.920524 | 6.475449e-05 | 0.07324454 | 0 | 0 | 0
409 | 15291.11 | 2011-01-18 17:32 | 3451.723 | 2 | 2 | 0.6753987 | 4.061853 | 1.715796 | 1.098579 | 6.867627 | 3.920524 | 9.717941e-05 | 0.07324454 | 0 | 0 | 0
410 | 15321.12 | 2011-01-18 17:33 | 3481.738 | 2 | 2 | 0.6752166 | 4.064443 | 1.721425 | 1.098579 | 6.8905 | 3.920524 | 6.475449e-05 | 0.07324454 | 0 | 0 | 0
411 | 15351.14 | 2011-01-18 17:33 | 3511.754 | 2 | 2 | 0.6750344 | 4.067033 | 1.727055 | 1.098579 | 6.913388 | 3.920524 | 6.475449e-05 | 0.07324454 | 0 | 0 | 0
412 | 15381.15 | 2011-01-18 17:34 | 3541.769 | 2 | 2 | 0.6753987 | 4.069785 | 1.732685 | 1.098579 | 6.936292 | 3.920524 | 9.708405e-05 | 0.07324454 | 0 | 0 | 0
413 | 15411.17 | 2011-01-18 17:34 | 3571.784 | 2 | 2 | 0.6752166 | 4.072374 | 1.738314 | 1.098579 | 6.95921 | 3.920524 | 6.465912e-05 | 0.07324454 | 0 | 0 | 0
414 | 15441.18 | 2011-01-18 17:35 | 3601.799 | 2 | 2 | 0.6752166 | 4.075126 | 1.743944 | 1.098579 | 6.982144 | 3.920524 | 6.475449e-05 | 0.07324454 | 0 | 0 | 0
415 | 15471.2 | 2011-01-18 17:35 | 3631.814 | 2 | 2 | 0.6752166 | 4.07804 | 1.749573 | 1.098579 | 7.005094 | 3.920524 | 6.465912e-05 | 0.07324454 | 0 | 0 | 0
416 | 15501.21 | 2011-01-18 17:36 | 3661.829 | 2 | 2 | 0.6750344 | 4.080791 | 1.755203 | 1.098579 | 7.028059 | 3.920524 | 6.475449e-05 | 0.07324454 | 0 | 0 | 0
417 | 15531.23 | 2011-01-18 17:36 | 3691.844 | 2 | 2 | 0.6753987 | 4.083705 | 1.760832 | 1.098579 | 7.05104 | 3.920524 | 6.465912e-05 | 0.07324454 | 0 | 0 | 0
418 | 15561.24 | 2011-01-18 17:37 | 3721.86 | 2 | 2 | 0.6752166 | 4.086457 | 1.766462 | 1.098579 | 7.074037 | 3.920524 | 6.475449e-05 | 0.07324454 | 0 | 0 | 0
419 | 15591.26 | 2011-01-18 17:37 | 3751.875 | 2 | 2 | 0.6752166 | 4.089532 | 1.772091 | 1.098579 | 7.097051 | 3.920524 | 9.708405e-05 | 0.07324454 | 0 | 0 | 0
420 | 15621.27 | 2011-01-18 17:38 | 3781.89 | 2 | 2 | 0.6750344 | 4.092284 | 1.777721 | 1.098579 | 7.120081 | 3.920524 | 6.475449e-05 | 0.07324454 | 0 | 0 | 0
421 | 15651.29 | 2011-01-18 17:38 | 3811.907 | 2 | 2 | 0.6750344 | 4.095198 | 1.78335 | 1.098579 | 7.143126 | 3.920524 | 3.232956e-05 | 0.07324454 | 0 | 0 | 0
422 | 15681.3 | 2011-01-18 17:39 | 3841.92 | 2 | 2 | 0.6748523 | 4.098273 | 1.788979 | 1.098579 | 7.166185 | 3.920524 | 6.475449e-05 | 0.07324454 | 0 | 0 | 0
423 | 15711.32 | 2011-01-18 17:39 | 3871.935 | 2 | 2 | 0.6752166 | 4.101348 | 1.794608 | 1.098579 | 7.189263 | 3.920524 | 9.708405e-05 | 0.07324454 | 0 | 0 | 0
424 | 15741.33 | 2011-01-18 17:40 | 3901.95 | 2 | 2 | 0.6752166 | 4.104424 | 1.800237 | 1.098579 | 7.212357 | 3.920524 | 9.708405e-05 | 0.07324454 | 0 | 0 | 0
425 | 15771.35 | 2011-01-18 17:40 | 3931.965 | 2 | 2 | 0.6753987 | 4.107661 | 1.805866 | 1.098579 | 7.235472 | 3.920524 | 0.000129509 | 0.07324454 | 0 | 0 | 0
426 | 15801.36 | 2011-01-18 17:41 | 3961.98 | 2 | 2 | 0.6750344 | 4.110575 | 1.811496 | 1.098579 | 7.258604 | 3.920524 | 3.232956e-05 | 0.07324454 | 0 | 0 | 0
427 | 15831.38 | 2011-01-18 17:41 | 3991.996 | 2 | 2 | 0.6750344 | 4.113812 | 1.817125 | 1.098579 | 7.281754 | 3.920524 | 0.000129509 | 0.07324454 | 0 | 0 | 0
428 | 15861.39 | 2011-01-18 17:42 | 4022.011 | 2 | 2 | 0.6752166 | 4.116888 | 1.822754 | 1.098579 | 7.304918 | 3.920524 | 6.475449e-05 | 0.07324454 | 0 | 0 | 0
429 | 15891.41 | 2011-01-18 17:42 | 4052.026 | 2 | 2 | 0.6752166 | 4.120125 | 1.828383 | 1.098579 | 7.328101 | 3.920524 | 6.465912e-05 | 0.07324454 | 0 | 0 | 0
430 | 15921.42 | 2011-01-18 17:43 | 4082.041 | 2 | 2 | 0.6750344 | 4.123524 | 1.834011 | 1.098579 | 7.351301 | 3.920524 | 9.708405e-05 | 0.07324454 | 0 | 0 | 0
431 | 15951.44 | 2011-01-18 17:43 | 4112.056 | 2 | 2 | 0.6750344 | 4.126761 | 1.839641 | 1.098579 | 7.374525 | 3.920524 | 9.708405e-05 | 0.07324454 | 0 | 0 | 0
432 | 15981.45 | 2011-01-18 17:44 | 4142.071 | 2 | 2 | 0.6753987 | 4.130161 | 1.845271 | 1.098579 | 7.397769 | 3.920524 | 0.000129509 | 0.07324454 | 0 | 0 | 0
433 | 16011.47 | 2011-01-18 17:44 | 4172.086 | 2 | 2 | 0.6753987 | 4.133398 | 1.850902 | 1.098579 | 7.421032 | 3.920524 | 9.708405e-05 | 0.07324454 | 0 | 0 | 0
434 | 16041.48 | 2011-01-18 17:45 | 4202.101 | 2 | 2 | 0.6752166 | 4.136797 | 1.856532 | 1.098579 | 7.444313 | 3.920524 | 0.000129509 | 0.07324454 | 0 | 0 | 0
435 | 16071.5 | 2011-01-18 17:45 | 4232.117 | 2 | 2 | 0.6752166 | 4.140196 | 1.862161 | 1.098579 | 7.467611 | 3.920524 | 9.708405e-05 | 0.07324454 | 0 | 0 | 0
436 | 16101.51 | 2011-01-18 17:46 | 4262.132 | 2 | 2 | 0.6752166 | 4.143434 | 1.867791 | 1.098579 | 7.490928 | 3.920524 | 6.475449e-05 | 0.07324454 | 0 | 0 | 0
437 | 16131.53 | 2011-01-18 17:46 | 4292.147 | 2 | 2 | 0.6752166 | 4.147157 | 1.87342 | 1.098579 | 7.514265 | 3.920524 | 0.000129509 | 0.07324454 | 0 | 0 | 0
438 | 16161.54 | 2011-01-18 17:47 | 4322.162 | 2 | 2 | 0.6750344 | 4.150718 | 1.87905 | 1.098579 | 7.537621 | 3.920524 | 9.708405e-05 | 0.07324454 | 0 | 0 | 0
439 | 16191.56 | 2011-01-18 17:47 | 4352.177 | 2 | 2 | 0.6752166 | 4.154117 | 1.88468 | 1.098579 | 7.560998 | 3.920524 | 9.717941e-05 | 0.07324454 | 0 | 0 | 0
440 | 16221.57 | 2011-01-18 17:48 | 4382.192 | 2 | 2 | 0.6750344 | 4.15784 | 1.890309 | 1.098579 | 7.584393 | 3.920524 | 0.000129509 | 0.07324454 | 0 | 0 | 0
441 | 16251.59 | 2011-01-18 17:48 | 4412.209 | 2 | 2 | 0.6752166 | 4.161401 | 1.895939 | 1.098579 | 7.607811 | 3.920524 | 0.000129509 | 0.07324454 | 0 | 0 | 0
442 | 16281.6 | 2011-01-18 17:49 | 4442.222 | 2 | 2 | 0.6752166 | 4.164962 | 1.901568 | 1.098579 | 7.631246 | 3.920524 | 9.708405e-05 | 0.07324454 | 0 | 0 | 0
443 | 16311.62 | 2011-01-18 17:49 | 4472.238 | 2 | 2 | 0.6752166 | 4.168523 | 1.907198 | 1.098579 | 7.654703 | 3.920524 | 6.475449e-05 | 0.07324454 | 0 | 0 | 0
444 | 16341.64 | 2011-01-18 17:50 | 4502.253 | 2 | 2 | 0.6752166 | 4.172246 | 1.912827 | 1.098579 | 7.67818 | 3.920524 | 9.717941e-05 | 0.07324454 | 0 | 0 | 0
445 | 16371.65 | 2011-01-18 17:50 | 4532.268 | 2 | 2 | 0.6753987 | 4.176131 | 1.918457 | 1.098579 | 7.701679 | 3.920524 | 0.0001618385 | 0.07324454 | 0 | 0 | 0
446 | 16401.67 | 2011-01-18 17:51 | 4562.283 | 2 | 2 | 0.6752166 | 4.179692 | 1.924086 | 1.098579 | 7.725198 | 3.920524 | 9.708405e-05 | 0.07324454 | 0 | 0 | 0
447 | 16431.68 | 2011-01-18 17:51 | 4592.298 | 2 | 2 | 0.6752166 | 4.183414 | 1.929716 | 1.098579 | 7.748738 | 3.920524 | 9.708405e-05 | 0.07324454 | 0 | 0 | 0
448 | 16461.7 | 2011-01-18 17:52 | 4622.313 | 2 | 2 | 0.6752166 | 4.187299 | 1.935345 | 1.098579 | 7.7723 | 3.920524 | 0.0001294136 | 0.07324454 | 0 | 0 | 0
449 | 16491.71 | 2011-01-18 17:52 | 4652.328 | 2 | 2 | 0.6752166 | 4.191022 | 1.940975 | 1.098579 | 7.795883 | 3.920524 | 6.475449e-05 | 0.07324454 | 0 | 0 | 0
450 | 16521.73 | 2011-01-18 17:53 | 4682.343 | 2 | 2 | 0.6752166 | 4.195069 | 1.946604 | 1.098579 | 7.819487 | 3.920524 | 0.0001618385 | 0.07324454 | 0 | 0 | 0
451 | 16551.74 | 2011-01-18 17:53 | 4712.359 | 2 | 2 | 0.6752166 | 4.198792 | 1.952234 | 1.098579 | 7.843114 | 3.920524 | 6.475449e-05 | 0.07324454 | 0 | 0 | 0
452 | 16589.74 | 2011-01-18 17:54 | 30.01508 | 3 | 2 | 0 | 4.089694 | 1.953731 | 1.098579 | 7.849402 | 3.920524 | -0.000485611 | 0.07324454 | 0 | 0 | 0
453 | 16619.76 | 2011-01-18 17:54 | 60.0302 | 3 | 2 | 0 | 4.077554 | 1.953731 | 1.098579 | 7.849402 | 3.920524 | -0.000259018 | 0.07324454 | 0 | 0 | 0
454 | 16649.77 | 2011-01-18 17:55 | 90.04533 | 3 | 2 | 0 | 4.070594 | 1.953731 | 1.098579 | 7.849402 | 3.920524 | -9.717941e-05 | 0.07324454 | 0 | 0 | 0
455 | 16679.74 | 2011-01-18 17:55 | 120.0136 | 3 | 2 | 0 | 4.065576 | 1.953731 | 1.098579 | 7.849402 | 3.920524 | -0.000129509 | 0.07324454 | 0 | 0 | 0
456 | 16679.74 | 2011-01-18 17:55 | 2.827045868e-06 | 4 | 2 | 1.161343 | 4.199925 | 1.953731 | 1.098579 | 7.849402 | 3.920524 | 0 | 0.07324454 | 0 | 0 | 0
457 | 16680.41 | 2011-01-18 17:55 | 0.6719607 | 4 | 2 | 1.110891 | 4.199763 | 1.953942 | 1.098579 | 7.850286 | 3.920524 | -3.232956e-05 | 0.07324454 | 0 | 0 | 0
458 | 16682.32 | 2011-01-18 17:55 | 2.578076 | 4 | 2 | 1.060256 | 4.199763 | 1.954515 | 1.098579 | 7.852695 | 3.920524 | -3.232956e-05 | 0.07324454 | 0 | 0 | 0
459 | 16685.24 | 2011-01-18 17:55 | 5.499903 | 4 | 2 | 1.009986 | 4.199763 | 1.955354 | 1.098579 | 7.85622 | 3.920524 | 0 | 0.07324454 | 0 | 0 | 0
460 | 16689.15 | 2011-01-18 17:56 | 9.407901 | 4 | 2 | 0.959716 | 4.199763 | 1.956422 | 1.098579 | 7.860704 | 3.920524 | 3.242493e-05 | 0.07324454 | 0 | 0 | 0
461 | 16694.22 | 2011-01-18 17:56 | 14.48415 | 4 | 2 | 0.9096281 | 4.199763 | 1.957739 | 1.098579 | 7.866234 | 3.920524 | 0 | 0.07324454 | 0 | 0 | 0
462 | 16700.82 | 2011-01-18 17:56 | 21.07776 | 4 | 2 | 0.859358 | 4.199763 | 1.959357 | 1.098579 | 7.873031 | 3.920524 | -3.232956e-05 | 0.07324454 | 0 | 0 | 0
463 | 16709.46 | 2011-01-18 17:56 | 29.71826 | 4 | 2 | 0.8092701 | 4.199763 | 1.961357 | 1.098579 | 7.88143 | 3.920524 | -3.232956e-05 | 0.07324454 | 0 | 0 | 0
464 | 16720.88 | 2011-01-18 17:56 | 41.14 | 4 | 2 | 0.759 | 4.199763 | 1.963841 | 1.098579 | 7.891863 | 3.920524 | 0 | 0.07324454 | 0 | 0 | 0
465 | 16736.69 | 2011-01-18 17:56 | 56.95506 | 4 | 2 | 0.7089121 | 4.199763 | 1.96706 | 1.098579 | 7.905379 | 3.920524 | 0 | 0.07324454 | 0 | 0 | 0
466 | 16760.14 | 2011-01-18 17:57 | 80.40495 | 4 | 2 | 0.6588241 | 4.199763 | 1.971503 | 1.098579 | 7.924039 | 3.920524 | 0 | 0.07324454 | 0 | 0 | 0
467 | 16798.61 | 2011-01-18 17:57 | 118.873 | 4 | 2 | 0.6087362 | 4.199763 | 1.978253 | 1.098579 | 7.952387 | 3.920524 | 0 | 0.07324454 | 0 | 0 | 0
468 | 16863.41 | 2011-01-18 17:58 | 183.6689 | 4 | 2 | 0.5586483 | 4.199763 | 1.988725 | 1.098579 | 7.996367 | 3.920524 | 0 | 0.07324454 | 0 | 0 | 0
469 | 16956.31 | 2011-01-18 18:00 | 276.5736 | 4 | 2 | 0.5085604 | 4.199925 | 2.002472 | 1.098579 | 8.054103 | 3.920524 | 6.475449e-05 | 0.07324454 | 0 | 0 | 0
470 | 17070.33 | 2011-01-18 18:02 | 390.5872 | 4 | 2 | 0.4584724 | 4.199763 | 2.017769 | 1.098579 | 8.118348 | 3.920524 | 0 | 0.07324454 | 0 | 0 | 0
471 | 17201.59 | 2011-01-18 18:04 | 521.8506 | 4 | 2 | 0.4083845 | 4.199601 | 2.033559 | 1.098579 | 8.184664 | 3.920524 | -3.242493e-05 | 0.07324454 | 0 | 0 | 0
472 | 17354.87 | 2011-01-18 18:07 | 675.1293 | 4 | 2 | 0.3582966 | 4.199763 | 2.049866 | 1.098579 | 8.25315 | 3.920524 | 0 | 0.07324454 | 0 | 0 | 0
473 | 17535.55 | 2011-01-18 18:10 | 855.8138 | 4 | 2 | 0.3082086 | 4.199763 | 2.066568 | 1.098579 | 8.323296 | 3.920524 | 0 | 0.07324454 | 0 | 0 | 0
474 | 17755.64 | 2011-01-18 18:13 | 1075.904 | 4 | 2 | 0.2581207 | 4.199763 | 2.083843 | 1.098579 | 8.395847 | 3.920524 | -3.232956e-05 | 0.07324454 | 0 | 0 | 0
475 | 18034.97 | 2011-01-18 18:18 | 1355.227 | 4 | 2 | 0.2080328 | 4.199601 | 2.101862 | 1.098579 | 8.471522 | 3.920524 | -9.717941e-05 | 0.07324454 | 0 | 0 | 0
476 | 18409.94 | 2011-01-18 18:24 | 1730.205 | 4 | 2 | 0.1579449 | 4.199925 | 2.120804 | 1.098579 | 8.551076 | 3.920524 | 0 | 0.07324454 | 0 | 0 | 0
477 | 18973.47 | 2011-01-18 18:34 | 2293.727 | 4 | 2 | 0.1078569 | 4.199763 | 2.141342 | 1.098579 | 8.637331 | 3.920524 | 0 | 0.07324454 | 0 | 0 | 0
478 | 20044.96 | 2011-01-18 18:51 | 3365.225 | 4 | 2 | 0.05758686 | 4.199763 | 2.165031 | 1.098579 | 8.736821 | 3.920524 | -3.232956e-05 | 0.07324454 | 0 | 0 | 0
479 | 20316.35 | 2011-01-18 18:56 | 3636.611 | 4 | 2 | 0.04993707 | 4.199601 | 2.1691 | 1.098579 | 8.753911 | 3.920524 | -3.242493e-05 | 0.07324454 | 0 | 0 | 0
480 | 20376.37 | 2011-01-18 18:57 | 60.01467 | 5 | 2 | 0 | 4.189727 | 2.1691 | 1.098579 | 8.753911 | 3.920524 | -6.475449e-05 | 0.07324454 | 0 | 0 | 0
481 | 20376.55 | 2011-01-18 18:57 | 0.1857292 | 6 | 2 | -0.0001508613 | 4.189727 | 2.1691 | 1.098579 | 8.753911 | 3.920524 | 0 | 0.1038846 | 0 | 0 | 0
482 | 20381.38 | 2011-01-18 18:57 | 5.013762 | 6 | 2 | 0.001852656 | 4.190051 | 2.169102 | 1.098579 | 8.753921 | 3.920524 | -3.242493e-05 | 0.1038846 | 0 | 0 | 0
483 | 20381.38 | 2011-01-18 18:57 | 2.937320707e-06 | 7 | 2 | -1.349429 | 4.035145 | 2.169102 | 1.098579 | 8.753921 | 3.920524 | 0 | 0.1038846 | 0 | 0 | 0
484 | 20393.22 | 2011-01-18 18:57 | 11.84357 | 7 | 2 | -1.349975 | 3.985129 | 2.169102 | 1.10302 | 8.753921 | 3.938285 | -0.001651049 | 0.1038846 | 0 | 0 | 0
485 | 20423.24 | 2011-01-18 18:58 | 41.85866 | 7 | 2 | -1.349975 | 3.944177 | 2.169102 | 1.114275 | 8.753921 | 3.982886 | -0.0008417129 | 0.1038846 | 0 | 0 | 0
486 | 20453.25 | 2011-01-18 18:58 | 71.87379 | 7 | 2 | -1.350157 | 3.917631 | 2.169102 | 1.125531 | 8.753921 | 4.027123 | -0.0006150723 | 0.1038846 | 0 | 0 | 0
487 | 20483.27 | 2011-01-18 18:59 | 101.889 | 7 | 2 | -1.349975 | 3.898045 | 2.169102 | 1.136786 | 8.753921 | 4.071105 | -0.000485611 | 0.1038846 | 0 | 0 | 0
488 | 20513.28 | 2011-01-18 18:59 | 131.904 | 7 | 2 | -1.349975 | 3.882182 | 2.169102 | 1.148042 | 8.753921 | 4.114887 | -0.0003884792 | 0.1038846 | 0 | 0 | 0
489 | 20543.3 | 2011-01-18 19:00 | 161.9191 | 7 | 2 | -1.349975 | 3.8681 | 2.169102 | 1.159297 | 8.753921 | 4.158502 | -0.000356102 | 0.1038846 | 0 | 0 | 0
490 | 20573.31 | 2011-01-18 19:00 | 191.9343 | 7 | 2 | -1.349793 | 3.85596 | 2.169102 | 1.170553 | 8.753921 | 4.201969 | -0.0002589702 | 0.1038846 | 0 | 0 | 0
491 | 20603.33 | 2011-01-18 19:01 | 221.9516 | 7 | 2 | -1.349793 | 3.844467 | 2.169102 | 1.181809 | 8.753921 | 4.245306 | -0.0002913475 | 0.1038846 | 0 | 0 | 0
492 | 20633.34 | 2011-01-18 19:01 | 251.9645 | 7 | 2 | -1.349975 | 3.833784 | 2.169102 | 1.193064 | 8.753921 | 4.288513 | -0.000226593 | 0.1038846 | 0 | 0 | 0
493 | 20663.36 | 2011-01-18 19:02 | 281.9799 | 7 | 2 | -1.349975 | 3.823586 | 2.169102 | 1.204319 | 8.753921 | 4.331605 | -0.0002589702 | 0.1038846 | 0 | 0 | 0
494 | 20693.37 | 2011-01-18 19:02 | 311.9948 | 7 | 2 | -1.350157 | 3.813874 | 2.169102 | 1.215575 | 8.753921 | 4.374587 | -0.0002589702 | 0.1038846 | 0 | 0 | 0
495 | 20723.39 | 2011-01-18 19:03 | 342.0099 | 7 | 2 | -1.350157 | 3.804648 | 2.169102 | 1.22683 | 8.753921 | 4.417462 | -0.0002589702 | 0.1038846 | 0 | 0 | 0
496 | 20753.4 | 2011-01-18 19:03 | 372.025 | 7 | 2 | -1.349975 | 3.795745 | 2.169102 | 1.238086 | 8.753921 | 4.460234 | -0.0001942635 | 0.1038846 | 0 | 0 | 0
497 | 20783.42 | 2011-01-18 19:04 | 402.0401 | 7 | 2 | -1.349975 | 3.787005 | 2.169102 | 1.249341 | 8.753921 | 4.502907 | -0.000226593 | 0.1038846 | 0 | 0 | 0
498 | 20813.44 | 2011-01-18 19:04 | 432.0552 | 7 | 2 | -1.349611 | 3.778749 | 2.169102 | 1.260596 | 8.753921 | 4.545484 | -0.0001942635 | 0.1038846 | 0 | 0 | 0
499 | 20843.45 | 2011-01-18 19:05 | 462.0703 | 7 | 2 | -1.349793 | 3.770333 | 2.169102 | 1.271852 | 8.753921 | 4.587968 | -0.000226593 | 0.1038846 | 0 | 0 | 0
500 | 20873.47 | 2011-01-18 19:05 | 492.0872 | 7 | 2 | -1.349975 | 3.762401 | 2.169102 | 1.283108 | 8.753921 | 4.630362 | -0.0001942158 | 0.1038846 | 0 | 0 | 0
501 | 20903.48 | 2011-01-18 19:06 | 522.1007 | 7 | 2 | -1.350157 | 3.754308 | 2.169102 | 1.294363 | 8.753921 | 4.672662 | -0.000226593 | 0.1038846 | 0 | 0 | 0
502 | 20933.5 | 2011-01-18 19:06 | 552.1157 | 7 | 2 | -1.349975 | 3.7467 | 2.169102 | 1.305618 | 8.753921 | 4.714876 | -0.0001942158 | 0.1038846 | 0 | 0 | 0
503 | 20963.51 | 2011-01-18 19:07 | 582.1308 | 7 | 2 | -1.350157 | 3.739254 | 2.169102 | 1.316874 | 8.753921 | 4.757004 | -0.0001618385 | 0.1038846 | 0 | 0 | 0
504 | 20993.53 | 2011-01-18 19:07 | 612.1459 | 7 | 2 | -1.349793 | 3.731647 | 2.169102 | 1.32813 | 8.753921 | 4.799047 | -0.0001942158 | 0.1038846 | 0 | 0 | 0
505 | 21023.54 | 2011-01-18 19:08 | 642.161 | 7 | 2 | -1.349975 | 3.724524 | 2.169102 | 1.339385 | 8.753921 | 4.841006 | -0.0001294613 | 0.1038846 | 0 | 0 | 0
506 | 21053.56 | 2011-01-18 19:08 | 672.1762 | 7 | 2 | -1.350157 | 3.716917 | 2.169102 | 1.350641 | 8.753921 | 4.882883 | -0.0001942158 | 0.1038846 | 0 | 0 | 0
507 | 21083.57 | 2011-01-18 19:09 | 702.1913 | 7 | 2 | -1.349975 | 3.709633 | 2.169102 | 1.361896 | 8.753921 | 4.924679 | -0.0002266407 | 0.1038846 | 0 | 0 | 0
508 | 21113.59 | 2011-01-18 19:09 | 732.2065 | 7 | 2 | -1.349975 | 3.702672 | 2.169102 | 1.373152 | 8.753921 | 4.966394 | -0.0001942158 | 0.1038846 | 0 | 0 | 0
509 | 21143.6 | 2011-01-18 19:10 | 762.2215 | 7 | 2 | -1.349975 | 3.695712 | 2.169102 | 1.384407 | 8.753921 | 5.008029 | -0.0001618385 | 0.1038846 | 0 | 0 | 0
510 | 21173.62 | 2011-01-18 19:10 | 792.2366 | 7 | 2 | -1.350157 | 3.688428 | 2.169102 | 1.395663 | 8.753921 | 5.049585 | -0.0002266407 | 0.1038846 | 0 | 0 | 0
511 | 21203.63 | 2011-01-18 19:11 | 822.2518 | 7 | 2 | -1.349975 | 3.68163 | 2.169102 | 1.406918 | 8.753921 | 5.091063 | -0.0001942158 | 0.1038846 | 0 | 0 | 0
512 | 21233.65 | 2011-01-18 19:11 | 852.2671 | 7 | 2 | -1.349975 | 3.674832 | 2.169102 | 1.418174 | 8.753921 | 5.132465 | -0.0001942158 | 0.1038846 | 0 | 0 | 0
513 | 21263.66 | 2011-01-18 19:12 | 882.282 | 7 | 2 | -1.349975 | 3.668195 | 2.169102 | 1.429429 | 8.753921 | 5.17379 | -0.0001942158 | 0.1038846 | 0 | 0 | 0
514 | 21293.68 | 2011-01-18 19:12 | 912.2971 | 7 | 2 | -1.350157 | 3.661397 | 2.169102 | 1.440685 | 8.753921 | 5.21504 | -0.000226593 | 0.1038846 | 0 | 0 | 0
515 | 21323.69 | 2011-01-18 19:13 | 942.3122 | 7 | 2 | -1.349793 | 3.654922 | 2.169102 | 1.45194 | 8.753921 | 5.256215 | -0.0001942158 | 0.1038846 | 0 | 0 | 0
516 | 21353.71 | 2011-01-18 19:13 | 972.3274 | 7 | 2 | -1.349975 | 3.648609 | 2.169102 | 1.463196 | 8.753921 | 5.297318 | -0.000129509 | 0.1038846 | 0 | 0 | 0
517 | 21383.72 | 2011-01-18 19:14 | 1002.342 | 7 | 2 | -1.349975 | 3.641973 | 2.169102 | 1.474452 | 8.753921 | 5.338347 | -0.0001618385 | 0.1038846 | 0 | 0 | 0
518 | 21413.74 | 2011-01-18 19:14 | 1032.358 | 7 | 2 | -1.349975 | 3.635498 | 2.169102 | 1.485707 | 8.753921 | 5.379304 | -0.000226593 | 0.1038846 | 0 | 0 | 0
519 | 21443.75 | 2011-01-18 19:15 | 1062.373 | 7 | 2 | -1.349975 | 3.629509 | 2.169102 | 1.496963 | 8.753921 | 5.420191 | -0.0001618862 | 0.1038846 | 0 | 0 | 0
520 | 21473.77 | 2011-01-18 19:15 | 1092.39 | 7 | 2 | -1.349975 | 3.62352 | 2.169102 | 1.508219 | 8.753921 | 5.461011 | -0.0001618862 | 0.1038846 | 0 | 0 | 0
521 | 21503.78 | 2011-01-18 19:16 | 1122.403 | 7 | 2 | -1.349793 | 3.617531 | 2.169102 | 1.519474 | 8.753921 | 5.501758 | -0.000129509 | 0.1038846 | 0 | 0 | 0
522 | 21533.8 | 2011-01-18 19:16 | 1152.418 | 7 | 2 | -1.350157 | 3.61138 | 2.169102 | 1.530729 | 8.753921 | 5.542439 | -0.0001618385 | 0.1038846 | 0 | 0 | 0
523 | 21563.81 | 2011-01-18 19:17 | 1182.433 | 7 | 2 | -1.349975 | 3.605553 | 2.169102 | 1.541985 | 8.753921 | 5.583054 | -0.0001618385 | 0.1038846 | 0 | 0 | 0
524 | 21593.83 | 2011-01-18 19:17 | 1212.448 | 7 | 2 | -1.349975 | 3.599726 | 2.169102 | 1.55324 | 8.753921 | 5.623604 | -0.0001618385 | 0.1038846 | 0 | 0 | 0
525 | 21623.84 | 2011-01-18 19:18 | 1242.463 | 7 | 2 | -1.349975 | 3.594222 | 2.169102 | 1.564496 | 8.753921 | 5.66409 | -0.0001618385 | 0.1038846 | 0 | 0 | 0
526 | 21653.86 | 2011-01-18 19:18 | 1272.479 | 7 | 2 | -1.349975 | 3.588719 | 2.169102 | 1.575751 | 8.753921 | 5.704513 | -0.000129509 | 0.1038846 | 0 | 0 | 0
527 | 21683.87 | 2011-01-18 19:19 | 1302.494 | 7 | 2 | -1.350157 | 3.583215 | 2.169102 | 1.587007 | 8.753921 | 5.744874 | -0.0001618862 | 0.1038846 | 0 | 0 | 0
528 | 21713.89 | 2011-01-18 19:19 | 1332.509 | 7 | 2 | -1.349975 | 3.577874 | 2.169102 | 1.598262 | 8.753921 | 5.785175 | -0.000129509 | 0.1038846 | 0 | 0 | 0
529 | 21743.9 | 2011-01-18 19:20 | 1362.524 | 7 | 2 | -1.349975 | 3.572694 | 2.169102 | 1.609518 | 8.753921 | 5.825417 | -0.000129509 | 0.1038846 | 0 | 0 | 0
530 | 21773.92 | 2011-01-18 19:20 | 1392.539 | 7 | 2 | -1.350157 | 3.567514 | 2.169102 | 1.620774 | 8.753921 | 5.865602 | -0.0001618385 | 0.1038846 | 0 | 0 | 0
531 | 21803.93 | 2011-01-18 19:21 | 1422.554 | 7 | 2 | -1.349975 | 3.562658 | 2.169102 | 1.632029 | 8.753921 | 5.905728 | -9.713173e-05 | 0.1038846 | 0 | 0 | 0
532 | 21833.95 | 2011-01-18 19:21 | 1452.569 | 7 | 2 | -1.349793 | 3.557802 | 2.169102 | 1.643285 | 8.753921 | 5.945801 | -0.0001294613 | 0.1038846 | 0 | 0 | 0
533 | 21863.96 | 2011-01-18 19:22 | 1482.584 | 7 | 2 | -1.349975 | 3.553108 | 2.169102 | 1.65454 | 8.753921 | 5.98582 | -0.0001618862 | 0.1038846 | 0 | 0 | 0
534 | 21893.98 | 2011-01-18 19:22 | 1512.6 | 7 | 2 | -1.349975 | 3.548576 | 2.169102 | 1.665796 | 8.753921 | 6.025787 | -0.000129509 | 0.1038846 | 0 | 0 | 0
535 | 21923.99 | 2011-01-18 19:23 | 1542.615 | 7 | 2 | -1.350157 | 3.543882 | 2.169102 | 1.677051 | 8.753921 | 6.065702 | -0.0001618385 | 0.1038846 | 0 | 0 | 0
536 | 21954.01 | 2011-01-18 19:23 | 1572.63 | 7 | 2 | -1.349975 | 3.539673 | 2.169102 | 1.688307 | 8.753921 | 6.105567 | -0.000129509 | 0.1038846 | 0 | 0 | 0
537 | 21984.02 | 2011-01-18 19:24 | 1602.645 | 7 | 2 | -1.349975 | 3.535465 | 2.169102 | 1.699562 | 8.753921 | 6.145385 | -9.713173e-05 | 0.1038846 | 0 | 0 | 0
538 | 22014.04 | 2011-01-18 19:24 | 1632.66 | 7 | 2 | -1.349975 | 3.531418 | 2.169102 | 1.710818 | 8.753921 | 6.185155 | -9.713173e-05 | 0.1038846 | 0 | 0 | 0
539 | 22044.05 | 2011-01-18 19:25 | 1662.675 | 7 | 2 | -1.349793 | 3.527372 | 2.169102 | 1.722074 | 8.753921 | 6.22488 | -9.708405e-05 | 0.1038846 | 0 | 0 | 0
540 | 22074.07 | 2011-01-18 19:25 | 1692.692 | 7 | 2 | -1.349793 | 3.523487 | 2.169102 | 1.73333 | 8.753921 | 6.264564 | -9.708405e-05 | 0.1038846 | 0 | 0 | 0
541 | 22104.09 | 2011-01-18 19:26 | 1722.705 | 7 | 2 | -1.350157 | 3.519764 | 2.169102 | 1.744585 | 8.753921 | 6.304199 | -0.000129509 | 0.1038846 | 0 | 0 | 0
542 | 22134.1 | 2011-01-18 19:26 | 1752.72 | 7 | 2 | -1.349793 | 3.516203 | 2.169102 | 1.75584 | 8.753921 | 6.343795 | -3.237724e-05 | 0.1038846 | 0 | 0 | 0
543 | 22164.12 | 2011-01-18 19:27 | 1782.736 | 7 | 2 | -1.349975 | 3.51248 | 2.169102 | 1.767096 | 8.753921 | 6.383351 | -9.713173e-05 | 0.1038846 | 0 | 0 | 0
544 | 22194.13 | 2011-01-18 19:27 | 1812.753 | 7 | 2 | -1.349975 | 3.509081 | 2.169102 | 1.778352 | 8.753921 | 6.42287 | -6.475449e-05 | 0.1038846 | 0 | 0 | 0
545 | 22224.15 | 2011-01-18 19:28 | 1842.766 | 7 | 2 | -1.349975 | 3.505843 | 2.169102 | 1.789607 | 8.753921 | 6.462344 | -6.475449e-05 | 0.1038846 | 0 | 0 | 0
546 | 22254.16 | 2011-01-18 19:28 | 1872.781 | 7 | 2 | -1.349975 | 3.502444 | 2.169102 | 1.800863 | 8.753921 | 6.501785 | -9.708405e-05 | 0.1038846 | 0 | 0 | 0
547 | 22284.18 | 2011-01-18 19:29 | 1902.796 | 7 | 2 | -1.350157 | 3.499207 | 2.169102 | 1.812118 | 8.753921 | 6.541189 | -6.475449e-05 | 0.1038846 | 0 | 0 | 0
548 | 22314.19 | 2011-01-18 19:29 | 1932.811 | 7 | 2 | -1.350157 | 3.49597 | 2.169102 | 1.823374 | 8.753921 | 6.580557 | -9.713173e-05 | 0.1038846 | 0 | 0 | 0
549 | 22344.21 | 2011-01-18 19:30 | 1962.826 | 7 | 2 | -1.349975 | 3.492894 | 2.169102 | 1.834629 | 8.753921 | 6.619889 | -9.708405e-05 | 0.1038846 | 0 | 0 | 0
550 | 22374.22 | 2011-01-18 19:30 | 1992.841 | 7 | 2 | -1.350157 | 3.489819 | 2.169102 | 1.845885 | 8.753921 | 6.659186 | -9.713173e-05 | 0.1038846 | 0 | 0 | 0
551 | 22404.24 | 2011-01-18 19:31 | 2022.857 | 7 | 2 | -1.349975 | 3.486743 | 2.169102 | 1.857141 | 8.753921 | 6.698449 | -9.708405e-05 | 0.1038846 | 0 | 0 | 0
552 | 22434.25 | 2011-01-18 19:31 | 2052.872 | 7 | 2 | -1.349975 | 3.483668 | 2.169102 | 1.868396 | 8.753921 | 6.737676 | -6.475449e-05 | 0.1038846 | 0 | 0 | 0
553 | 22464.27 | 2011-01-18 19:32 | 2082.887 | 7 | 2 | -1.349975 | 3.480268 | 2.169102 | 1.879652 | 8.753921 | 6.776868 | -9.713173e-05 | 0.1038846 | 0 | 0 | 0
554 | 22494.28 | 2011-01-18 19:32 | 2112.902 | 7 | 2 | -1.349975 | 3.477193 | 2.169102 | 1.890907 | 8.753921 | 6.816024 | -6.475449e-05 | 0.1038846 | 0 | 0 | 0
555 | 22524.3 | 2011-01-18 19:33 | 2142.918 | 7 | 2 | -1.349975 | 3.473956 | 2.169102 | 1.902163 | 8.753921 | 6.855145 | -9.713173e-05 | 0.1038846 | 0 | 0 | 0
556 | 22554.3 | 2011-01-18 19:33 | 2172.919 | 7 | 2 | -1.350157 | 3.47088 | 2.169102 | 1.913414 | 8.753921 | 6.894212 | -6.475449e-05 | 0.1038846 | 0 | 0 | 0
557 | 22584.31 | 2011-01-18 19:34 | 2202.932 | 7 | 2 | -1.350157 | 3.467157 | 2.169102 | 1.924669 | 8.753921 | 6.933256 | -9.713173e-05 | 0.1038846 | 0 | 0 | 0
558 | 22614.33 | 2011-01-18 19:34 | 2232.947 | 7 | 2 | -1.350339 | 3.463434 | 2.169102 | 1.935925 | 8.753921 | 6.972264 | -9.713173e-05 | 0.1038846 | 0 | 0 | 0
559 | 22644.34 | 2011-01-18 19:35 | 2262.962 | 7 | 2 | -1.350157 | 3.459712 | 2.169102 | 1.947181 | 8.753921 | 7.011231 | -0.000129509 | 0.1038846 | 0 | 0 | 0
560 | 22674.36 | 2011-01-18 19:35 | 2292.977 | 7 | 2 | -1.349975 | 3.455827 | 2.169102 | 1.958437 | 8.753921 | 7.050152 | -0.000129509 | 0.1038846 | 0 | 0 | 0
561 | 22704.37 | 2011-01-18 19:36 | 2322.994 | 7 | 2 | -1.349975 | 3.451618 | 2.169102 | 1.969693 | 8.753921 | 7.089028 | -9.713173e-05 | 0.1038846 | 0 | 0 | 0
562 | 22734.39 | 2011-01-18 19:36 | 2353.007 | 7 | 2 | -1.349975 | 3.447086 | 2.169102 | 1.98093 | 8.753921 | 7.12779 | -0.000129509 | 0.1038846 | 0 | 0 | 0
563 | 22764.4 | 2011-01-18 19:37 | 2383.022 | 7 | 2 | -1.349975 | 3.442068 | 2.169102 | 1.992203 | 8.753921 | 7.166618 | -0.000129509 | 0.1038846 | 0 | 0 | 0
564 | 22794.42 | 2011-01-18 19:37 | 2413.037 | 7 | 2 | -1.349793 | 3.436565 | 2.169102 | 2.003457 | 8.753921 | 7.205327 | -0.0001618862 | 0.1038846 | 0 | 0 | 0
565 | 22824.43 | 2011-01-18 19:38 | 2443.053 | 7 | 2 | -1.350157 | 3.430414 | 2.169102 | 2.014712 | 8.753921 | 7.24397 | -0.0001942635 | 0.1038846 | 0 | 0 | 0
566 | 22854.45 | 2011-01-18 19:38 | 2473.068 | 7 | 2 | -1.349793 | 3.423777 | 2.169102 | 2.025967 | 8.753921 | 7.282541 | -0.0001618385 | 0.1038846 | 0 | 0 | 0
567 | 22884.46 | 2011-01-18 19:39 | 2503.083 | 7 | 2 | -1.349793 | 3.41617 | 2.169102 | 2.037222 | 8.753921 | 7.321033 | -0.0001942158 | 0.1038846 | 0 | 0 | 0
568 | 22914.48 | 2011-01-18 19:39 | 2533.098 | 7 | 2 | -1.349975 | 3.407429 | 2.169102 | 2.048477 | 8.753921 | 7.359434 | -0.0002589702 | 0.1038846 | 0 | 0 | 0
569 | 22944.49 | 2011-01-18 19:40 | 2563.113 | 7 | 2 | -1.349975 | 3.397393 | 2.169102 | 2.059733 | 8.753921 | 7.397731 | -0.000259018 | 0.1038846 | 0 | 0 | 0
570 | 22974.51 | 2011-01-18 19:40 | 2593.128 | 7 | 2 | -1.349975 | 3.3859 | 2.169102 | 2.070988 | 8.753921 | 7.435909 | -0.000356102 | 0.1038846 | 0 | 0 | 0
571 | 23004.52 | 2011-01-18 19:41 | 2623.143 | 7 | 2 | -1.350157 | 3.372466 | 2.169102 | 2.082243 | 8.753921 | 7.473946 | -0.0004208565 | 0.1038846 | 0 | 0 | 0
572 | 23034.54 | 2011-01-18 19:41 | 2653.158 | 7 | 2 | -1.349975 | 3.356441 | 2.169102 | 2.093499 | 8.753921 | 7.511818 | -0.0004532337 | 0.1038846 | 0 | 0 | 0
573 | 23064.55 | 2011-01-18 19:42 | 2683.173 | 7 | 2 | -1.349975 | 3.337179 | 2.169102 | 2.104754 | 8.753921 | 7.54949 | -0.0005179882 | 0.1038846 | 0 | 0 | 0
574 | 23094.57 | 2011-01-18 19:42 | 2713.189 | 7 | 2 | -1.349975 | 3.313061 | 2.169102 | 2.11601 | 8.753921 | 7.58692 | -0.0007122516 | 0.1038846 | 0 | 0 | 0
575 | 23124.58 | 2011-01-18 19:43 | 2743.204 | 7 | 2 | -1.349793 | 3.283278 | 2.169102 | 2.127265 | 8.753921 | 7.624048 | -0.0008740902 | 0.1038846 | 0 | 0 | 0
576 | 23154.6 | 2011-01-18 19:43 | 2773.219 | 7 | 2 | -1.349975 | 3.244915 | 2.169102 | 2.13852 | 8.753921 | 7.660795 | -0.001165438 | 0.1038846 | 0 | 0 | 0
577 | 23184.61 | 2011-01-18 19:44 | 2803.234 | 7 | 2 | -1.350157 | 3.195222 | 2.169102 | 2.149776 | 8.753921 | 7.697052 | -0.001456785 | 0.1038846 | 0 | 0 | 0
578 | 23208.29 | 2011-01-18 19:44 | 2826.908 | 7 | 2 | -1.349793 | 3.145206 | 2.169102 | 2.158653 | 8.753921 | 7.725205 | -0.001877642 | 0.1038846 | 0 | 0 | 0
579 | 23227.58 | 2011-01-18 19:45 | 2846.202 | 7 | 2 | -1.349975 | 3.095189 | 2.169102 | 2.165888 | 8.753921 | 7.747786 | -0.002266121 | 0.1038846 | 0 | 0 | 0
580 | 23243.83 | 2011-01-18 19:45 | 2862.452 | 7 | 2 | -1.349793 | 3.045172 | 2.169102 | 2.171981 | 8.753921 | 7.7665 | -0.0026546 | 0.1038846 | 0 | 0 | 0
581 | 23257.69 | 2011-01-18 19:45 | 2876.311 | 7 | 2 | -1.350157 | 2.994994 | 2.169102 | 2.177178 | 8.753921 | 7.7822 | -0.003107786 | 0.1038846 | 0 | 0 | 0
582 | 23269.75 | 2011-01-18 19:45 | 2888.373 | 7 | 2 | -1.349975 | 2.944978 | 2.169102 | 2.181702 | 8.753921 | 7.795636 | -0.003431559 | 0.1038846 | 0 | 0 | 0
583 | 23280.47 | 2011-01-18 19:45 | 2899.092 | 7 | 2 | -1.349975 | 2.894961 | 2.169102 | 2.185721 | 8.753921 | 7.807374 | -0.003820038 | 0.1038846 | 0 | 0 | 0
584 | 23290.39 | 2011-01-18 19:46 | 2909.013 | 7 | 2 | -1.350157 | 2.844782 | 2.169102 | 2.189442 | 8.753921 | 7.818054 | -0.004143762 | 0.1038846 | 0 | 0 | 0
585 | 23299.74 | 2011-01-18 19:46 | 2918.357 | 7 | 2 | -1.349975 | 2.794442 | 2.169102 | 2.192945 | 8.753921 | 7.827934 | -0.00440278 | 0.1038846 | 0 | 0 | 0
586 | 23308.74 | 2011-01-18 19:46 | 2927.359 | 7 | 2 | -1.349975 | 2.744425 | 2.169102 | 2.196321 | 8.753921 | 7.837283 | -0.004467535 | 0.1038846 | 0 | 0 | 0
587 | 23316.55 | 2011-01-18 19:46 | 2935.171 | 7 | 2 | -1.349975 | 2.699912 | 2.169102 | 2.199251 | 8.753921 | 7.845258 | -0.004564619 | 0.1038846 | 0 | 0 | 0
588 | 23316.74 | 2011-01-18 19:46 | 0.1875534 | 8 | 2 | -0.000697275 | 2.863883 | 2.169102 | 2.199286 | 8.753921 | 7.845356 | 0.0328588 | 0.0729107 | 0 | 0 | 0
589 | 23321.57 | 2011-01-18 19:46 | 5.015514 | 8 | 2 | 0.001852656 | 3.176284 | 2.169105 | 2.199286 | 8.753928 | 7.845356 | 0.02576909 | 0.0729107 | 0 | 0 | 0
590 | 23351.6 | 2011-01-18 19:47 | 30.01511 | 1 | 3 | 0 | 3.364858 | 2.169105 | 2.199286 | 8.753928 | 7.845356 | 0.002363205 | 0.0729107 | 0 | 0 | 0
591 | 23381.61 | 2011-01-18 19:47 | 60.03022 | 1 | 3 | 0 | 3.422482 | 2.169105 | 2.199286 | 8.753928 | 7.845356 | 0.00113306 | 0.0729107 | 0 | 0 | 0
592 | 23411.63 | 2011-01-18 19:48 | 90.04536 | 1 | 3 | 0 | 3.45437 | 2.169105 | 2.199286 | 8.753928 | 7.845356 | 0.0006798744 | 0.0729107 | 0 | 0 | 0
593 | 23441.6 | 2011-01-18 19:48 | 120.0136 | 1 | 3 | 0 | 3.475413 | 2.169105 | 2.199286 | 8.753928 | 7.845356 | 0.0005179882 | 0.0729107 | 0 | 0 | 0
594 | 23471.61 | 2011-01-18 19:49 | 30.01516 | 2 | 3 | 0.6752166 | 3.649742 | 2.174734 | 2.199286 | 8.774281 | 7.845356 | 0.001456833 | 0.0729107 | 0 | 0 | 0
595 | 23501.63 | 2011-01-18 19:49 | 60.03031 | 2 | 3 | 0.6752166 | 3.692151 | 2.180364 | 2.199286 | 8.794955 | 7.845356 | 0.0009711742 | 0.0729107 | 0 | 0 | 0
596 | 23531.64 | 2011-01-18 19:50 | 90.04532 | 2 | 3 | 0.6752166 | 3.721125 | 2.185993 | 2.199286 | 8.815826 | 7.845356 | 0.0006798267 | 0.0729107 | 0 | 0 | 0
597 | 23561.66 | 2011-01-18 19:50 | 120.0605 | 2 | 3 | 0.6750344 | 3.742977 | 2.191622 | 2.199286 | 8.836838 | 7.845356 | 0.000485611 | 0.0729107 | 0 | 0 | 0
598 | 23591.67 | 2011-01-18 19:51 | 150.0755 | 2 | 3 | 0.6752166 | 3.759973 | 2.197252 | 2.199286 | 8.857959 | 7.845356 | 0.000356102 | 0.0729107 | 0 | 0 | 0
599 | 23621.69 | 2011-01-18 19:51 | 180.0907 | 2 | 3 | 0.6750344 | 3.772275 | 2.202881 | 2.199286 | 8.879163 | 7.845356 | 0.0001942635 | 0.0729107 | 0 | 0 | 0
600 | 23651.7 | 2011-01-18 19:52 | 210.1059 | 2 | 3 | 0.6752166 | 3.781016 | 2.208511 | 2.199286 | 8.900426 | 7.845356 | 0.0001618862 | 0.0729107 | 0 | 0 | 0
601 | 23681.72 | 2011-01-18 19:52 | 240.1209 | 2 | 3 | 0.6753987 | 3.787652 | 2.21414 | 2.199286 | 8.92173 | 7.845356 | 0.0001618862 | 0.0729107 | 0 | 0 | 0
602 | 23711.73 | 2011-01-18 19:53 | 270.136 | 2 | 3 | 0.6752166 | 3.793156 | 2.21977 | 2.199286 | 8.943068 | 7.845356 | 0.0001618862 | 0.0729107 | 0 | 0 | 0
603 | 23741.75 | 2011-01-18 19:53 | 300.1511 | 2 | 3 | 0.6752166 | 3.798012 | 2.225399 | 2.199286 | 8.964435 | 7.845356 | 0.0001618385 | 0.0729107 | 0 | 0 | 0
604 | 23771.76 | 2011-01-18 19:54 | 330.1663 | 2 | 3 | 0.6750344 | 3.802544 | 2.231029 | 2.199286 | 8.985829 | 7.845356 | 9.713173e-05 | 0.0729107 | 0 | 0 | 0
605 | 23801.78 | 2011-01-18 19:54 | 360.1835 | 2 | 3 | 0.6753987 | 3.807238 | 2.236659 | 2.199286 | 9.00725 | 7.845356 | 0.0001618385 | 0.0729107 | 0 | 0 | 0
606 | 23831.8 | 2011-01-18 19:55 | 390.1965 | 2 | 3 | 0.6753987 | 3.811446 | 2.242288 | 2.199286 | 9.028693 | 7.845356 | 0.0001294613 | 0.0729107 | 0 | 0 | 0
607 | 23861.81 | 2011-01-18 19:55 | 420.2116 | 2 | 3 | 0.6752166 | 3.815655 | 2.247917 | 2.199286 | 9.050162 | 7.845356 | 6.475449e-05 | 0.0729107 | 0 | 0 | 0
608 | 23891.83 | 2011-01-18 19:56 | 450.2267 | 2 | 3 | 0.6753987 | 3.819864 | 2.253547 | 2.199286 | 9.071654 | 7.845356 | 6.475449e-05 | 0.0729107 | 0 | 0 | 0
609 | 23921.84 | 2011-01-18 19:56 | 480.2437 | 2 | 3 | 0.6752166 | 3.82391 | 2.259176 | 2.199286 | 9.093171 | 7.845356 | 0.000129509 | 0.0729107 | 0 | 0 | 0
610 | 23951.86 | 2011-01-18 19:57 | 510.2571 | 2 | 3 | 0.6750344 | 3.827795 | 2.264806 | 2.199286 | 9.114708 | 7.845356 | 6.475449e-05 | 0.0729107 | 0 | 0 | 0
611 | 23981.87 | 2011-01-18 19:57 | 540.2721 | 2 | 3 | 0.6752166 | 3.83168 | 2.270435 | 2.199286 | 9.136267 | 7.845356 | 9.713173e-05 | 0.0729107 | 0 | 0 | 0
612 | 24011.89 | 2011-01-18 19:58 | 570.2872 | 2 | 3 | 0.6750344 | 3.835403 | 2.276065 | 2.199286 | 9.157849 | 7.845356 | 0.000129509 | 0.0729107 | 0 | 0 | 0
613 | 24041.9 | 2011-01-18 19:58 | 600.3023 | 2 | 3 | 0.6750344 | 3.839288 | 2.281694 | 2.199286 | 9.179452 | 7.845356 | 9.713173e-05 | 0.0729107 | 0 | 0 | 0
614 | 24071.92 | 2011-01-18 19:59 | 630.3175 | 2 | 3 | 0.6750344 | 3.842849 | 2.287324 | 2.199286 | 9.201076 | 7.845356 | 6.475449e-05 | 0.0729107 | 0 | 0 | 0
615 | 24101.93 | 2011-01-18 19:59 | 660.3326 | 2 | 3 | 0.6752166 | 3.846733 | 2.292953 | 2.199286 | 9.22272 | 7.845356 | 9.713173e-05 | 0.0729107 | 0 | 0 | 0
616 | 24131.95 | 2011-01-18 20:00 | 690.3499 | 2 | 3 | 0.6750344 | 3.850294 | 2.298583 | 2.199286 | 9.244387 | 7.845356 | 6.475449e-05 | 0.0729107 | 0 | 0 | 0
617 | 24161.96 | 2011-01-18 20:00 | 720.3628 | 2 | 3 | 0.6752166 | 3.854017 | 2.304212 | 2.199286 | 9.266072 | 7.845356 | 6.475449e-05 | 0.0729107 | 0 | 0 | 0
618 | 24191.98 | 2011-01-18 20:01 | 750.3779 | 2 | 3 | 0.6750344 | 3.85774 | 2.309842 | 2.199286 | 9.287778 | 7.845356 | 6.475449e-05 | 0.0729107 | 0 | 0 | 0
619 | 24221.99 | 2011-01-18 20:01 | 780.393 | 2 | 3 | 0.6750344 | 3.861301 | 2.315471 | 2.199286 | 9.309506 | 7.845356 | 6.475449e-05 | 0.0729107 | 0 | 0 | 0
620 | 24252.01 | 2011-01-18 20:02 | 810.4082 | 2 | 3 | 0.6752166 | 3.865024 | 2.321101 | 2.199286 | 9.331253 | 7.845356 | 9.713173e-05 | 0.0729107 | 0 | 0 | 0
621 | 24282.02 | 2011-01-18 20:02 | 840.4233 | 2 | 3 | 0.6752166 | 3.868747 | 2.32673 | 2.199286 | 9.353022 | 7.845356 | 0.0001294613 | 0.0729107 | 0 | 0 | 0
622 | 24312.04 | 2011-01-18 20:03 | 870.4384 | 2 | 3 | 0.6750344 | 3.872308 | 2.332359 | 2.199286 | 9.37481 | 7.845356 | 0.0001294613 | 0.0729107 | 0 | 0 | 0
623 | 24342.05 | 2011-01-18 20:03 | 900.4535 | 2 | 3 | 0.6752166 | 3.875707 | 2.337989 | 2.199286 | 9.396619 | 7.845356 | 9.713173e-05 | 0.0729107 | 0 | 0 | 0
624 | 24372.07 | 2011-01-18 20:04 | 930.4686 | 2 | 3 | 0.6752166 | 3.879107 | 2.343619 | 2.199286 | 9.418448 | 7.845356 | 9.713173e-05 | 0.0729107 | 0 | 0 | 0
625 | 24402.08 | 2011-01-18 20:04 | 960.4838 | 2 | 3 | 0.6753987 | 3.882668 | 2.349248 | 2.199286 | 9.440296 | 7.845356 | 0.000129509 | 0.0729107 | 0 | 0 | 0
626 | 24432.1 | 2011-01-18 20:05 | 990.4989 | 2 | 3 | 0.6752166 | 3.885905 | 2.354878 | 2.199286 | 9.462162 | 7.845356 | 6.475449e-05 | 0.0729107 | 0 | 0 | 0
627 | 24462.11 | 2011-01-18 20:05 | 1020.514 | 2 | 3 | 0.6752166 | 3.889142 | 2.360507 | 2.199286 | 9.484047 | 7.845356 | 6.475449e-05 | 0.0729107 | 0 | 0 | 0
628 | 24492.13 | 2011-01-18 20:06 | 1050.529 | 2 | 3 | 0.6752166 | 3.892218 | 2.366137 | 2.199286 | 9.50595 | 7.845356 | 6.475449e-05 | 0.0729107 | 0 | 0 | 0
629 | 24522.14 | 2011-01-18 20:06 | 1080.546 | 2 | 3 | 0.6752166 | 3.895131 | 2.371767 | 2.199286 | 9.52787 | 7.845356 | 9.708405e-05 | 0.0729107 | 0 | 0 | 0
630 | 24552.16 | 2011-01-18 20:07 | 1110.559 | 2 | 3 | 0.6750344 | 3.897883 | 2.377396 | 2.199286 | 9.549805 | 7.845356 | 3.237724e-05 | 0.0729107 | 0 | 0 | 0
631 | 24582.17 | 2011-01-18 20:07 | 1140.575 | 2 | 3 | 0.6752166 | 3.900635 | 2.383025 | 2.199286 | 9.571756 | 7.845356 | 9.713173e-05 | 0.0729107 | 0 | 0 | 0
632 | 24612.19 | 2011-01-18 20:08 | 1170.59 | 2 | 3 | 0.6752166 | 3.903386 | 2.388655 | 2.199286 | 9.593721 | 7.845356 | 0.000129509 | 0.0729107 | 0 | 0 | 0
633 | 24642.2 | 2011-01-18 20:08 | 1200.605 | 2 | 3 | 0.6752166 | 3.905653 | 2.394284 | 2.199286 | 9.615702 | 7.845356 | 6.475449e-05 | 0.0729107 | 0 | 0 | 0
634 | 24672.22 | 2011-01-18 20:09 | 1230.62 | 2 | 3 | 0.6752166 | 3.908242 | 2.399914 | 2.199286 | 9.637696 | 7.845356 | 9.713173e-05 | 0.0729107 | 0 | 0 | 0
635 | 24702.23 | 2011-01-18 20:09 | 1260.635 | 2 | 3 | 0.6752166 | 3.910347 | 2.405543 | 2.199286 | 9.659703 | 7.845356 | 6.475449e-05 | 0.0729107 | 0 | 0 | 0
636 | 24732.25 | 2011-01-18 20:10 | 1290.65 | 2 | 3 | 0.6752166 | 3.912613 | 2.411173 | 2.199286 | 9.681723 | 7.845356 | 6.47068e-05 | 0.0729107 | 0 | 0 | 0
637 | 24762.26 | 2011-01-18 20:10 | 1320.665 | 2 | 3 | 0.6752166 | 3.914717 | 2.416802 | 2.199286 | 9.703755 | 7.845356 | 3.237724e-05 | 0.0729107 | 0 | 0 | 0
638 | 24792.28 | 2011-01-18 20:11 | 1350.68 | 2 | 3 | 0.6750344 | 3.916659 | 2.422432 | 2.199286 | 9.725799 | 7.845356 | 3.237724e-05 | 0.0729107 | 0 | 0 | 0
639 | 24822.29 | 2011-01-18 20:11 | 1380.695 | 2 | 3 | 0.6752166 | 3.918764 | 2.428062 | 2.199286 | 9.747854 | 7.845356 | 3.237724e-05 | 0.0729107 | 0 | 0 | 0
640 | 24852.31 | 2011-01-18 20:12 | 1410.711 | 2 | 3 | 0.6752166 | 3.920706 | 2.433691 | 2.199286 | 9.769921 | 7.845356 | 3.237724e-05 | 0.0729107 | 0 | 0 | 0
641 | 24882.32 | 2011-01-18 20:12 | 1440.726 | 2 | 3 | 0.6753987 | 3.922972 | 2.439321 | 2.199286 | 9.791999 | 7.845356 | 0.000129509 | 0.0729107 | 0 | 0 | 0
642 | 24912.34 | 2011-01-18 20:13 | 1470.741 | 2 | 3 | 0.6750344 | 3.924591 | 2.44495 | 2.199286 | 9.814088 | 7.845356 | 3.237724e-05 | 0.0729107 | 0 | 0 | 0
643 | 24942.35 | 2011-01-18 20:13 | 1500.756 | 2 | 3 | 0.6752166 | 3.926695 | 2.45058 | 2.199286 | 9.836188 | 7.845356 | 6.475449e-05 | 0.0729107 | 0 | 0 | 0
644 | 24972.37 | 2011-01-18 20:14 | 1530.771 | 2 | 3 | 0.6752166 | 3.928638 | 2.456209 | 2.199286 | 9.858299 | 7.845356 | 3.237724e-05 | 0.0729107 | 0 | 0 | 0
645 | 25002.38 | 2011-01-18 20:14 | 1560.786 | 2 | 3 | 0.6753987 | 3.93058 | 2.461839 | 2.199286 | 9.880421 | 7.845356 | 6.475449e-05 | 0.0729107 | 0 | 0 | 0
646 | 25032.4 | 2011-01-18 20:15 | 1590.801 | 2 | 3 | 0.6753987 | 3.932522 | 2.467468 | 2.199286 | 9.902554 | 7.845356 | 6.475449e-05 | 0.0729107 | 0 | 0 | 0
647 | 25062.41 | 2011-01-18 20:15 | 1620.816 | 2 | 3 | 0.6753987 | 3.934627 | 2.473098 | 2.199286 | 9.924697 | 7.845356 | 6.475449e-05 | 0.0729107 | 0 | 0 | 0
648 | 25092.43 | 2011-01-18 20:16 | 1650.832 | 2 | 3 | 0.6753987 | 3.936245 | 2.478728 | 2.199286 | 9.946852 | 7.845356 | 3.237724e-05 | 0.0729107 | 0 | 0 | 0
649 | 25122.45 | 2011-01-18 20:16 | 1680.848 | 2 | 3 | 0.6752166 | 3.938349 | 2.484357 | 2.199286 | 9.969019 | 7.845356 | 9.713173e-05 | 0.0729107 | 0 | 0 | 0
650 | 25152.46 | 2011-01-18 20:17 | 1710.862 | 2 | 3 | 0.6752166 | 3.94013 | 2.489987 | 2.199286 | 9.991193 | 7.845356 | 3.237724e-05 | 0.0729107 | 0 | 0 | 0
651 | 25182.48 | 2011-01-18 20:17 | 1740.877 | 2 | 3 | 0.6752166 | 3.942234 | 2.495616 | 2.199286 | 10.01338 | 7.845356 | 6.475449e-05 | 0.0729107 | 0 | 0 | 0
652 | 25212.49 | 2011-01-18 20:18 | 1770.892 | 2 | 3 | 0.6750344 | 3.944015 | 2.501245 | 2.199286 | 10.03558 | 7.845356 | 3.237724e-05 | 0.0729107 | 0 | 0 | 0
653 | 25242.51 | 2011-01-18 20:18 | 1800.907 | 2 | 3 | 0.6752166 | 3.945957 | 2.506875 | 2.199286 | 10.05779 | 7.845356 | 3.237724e-05 | 0.0729107 | 0 | 0 | 0
654 | 25272.52 | 2011-01-18 20:19 | 1830.922 | 2 | 3 | 0.6752166 | 3.948061 | 2.512505 | 2.199286 | 10.08001 | 7.845356 | 6.475449e-05 | 0.0729107 | 0 | 0 | 0
655 | 25302.54 | 2011-01-18 20:19 | 1860.937 | 2 | 3 | 0.6750344 | 3.949842 | 2.518134 | 2.199286 | 10.10224 | 7.845356 | 3.237724e-05 | 0.0729107 | 0 | 0 | 0
656 | 25332.55 | 2011-01-18 20:20 | 1890.952 | 2 | 3 | 0.6752166 | 3.951946 | 2.523764 | 2.199286 | 10.12448 | 7.845356 | 6.475449e-05 | 0.0729107 | 0 | 0 | 0
657 | 25362.57 | 2011-01-18 20:20 | 1920.968 | 2 | 3 | 0.6752166 | 3.953889 | 2.529393 | 2.199286 | 10.14673 | 7.845356 | 3.237724e-05 | 0.0729107 | 0 | 0 | 0
658 | 25392.58 | 2011-01-18 20:21 | 1950.983 | 2 | 3 | 0.6752166 | 3.955831 | 2.535023 | 2.199286 | 10.169 | 7.845356 | 6.475449e-05 | 0.0729107 | 0 | 0 | 0
659 | 25422.6 | 2011-01-18 20:21 | 1980.998 | 2 | 3 | 0.6752166 | 3.957773 | 2.540652 | 2.199286 | 10.19127 | 7.845356 | 3.237724e-05 | 0.0729107 | 0 | 0 | 0
660 | 25452.61 | 2011-01-18 20:22 | 2011.013 | 2 | 3 | 0.6752166 | 3.959878 | 2.546282 | 2.199286 | 10.21356 | 7.845356 | 3.237724e-05 | 0.0729107 | 0 | 0 | 0
661 | 25482.63 | 2011-01-18 20:22 | 2041.028 | 2 | 3 | 0.6752166 | 3.96182 | 2.551911 | 2.199286 | 10.23586 | 7.845356 | 6.475449e-05 | 0.0729107 | 0 | 0 | 0
662 | 25512.64 | 2011-01-18 20:23 | 2071.043 | 2 | 3 | 0.6750344 | 3.963763 | 2.557541 | 2.199286 | 10.25817 | 7.845356 | 3.237724e-05 | 0.0729107 | 0 | 0 | 0
663 | 25542.66 | 2011-01-18 20:23 | 2101.058 | 2 | 3 | 0.6752166 | 3.965705 | 2.56317 | 2.199286 | 10.28049 | 7.845356 | 6.475449e-05 | 0.0729107 | 0 | 0 | 0
664 | 25572.67 | 2011-01-18 20:24 | 2131.073 | 2 | 3 | 0.6750344 | 3.967809 | 2.5688 | 2.199286 | 10.30282 | 7.845356 | 6.475449e-05 | 0.0729107 | 0 | 0 | 0
665 | 25602.69 | 2011-01-18 20:24 | 2161.089 | 2 | 3 | 0.6750344 | 3.96959 | 2.574429 | 2.199286 | 10.32516 | 7.845356 | 3.237724e-05 | 0.0729107 | 0 | 0 | 0
666 | 25632.7 | 2011-01-18 20:25 | 2191.104 | 2 | 3 | 0.6752166 | 3.971532 | 2.580058 | 2.199286 | 10.34751 | 7.845356 | 3.237724e-05 | 0.0729107 | 0 | 0 | 0
667 | 25662.72 | 2011-01-18 20:25 | 2221.119 | 2 | 3 | 0.6750344 | 3.973475 | 2.585687 | 2.199286 | 10.36987 | 7.845356 | 0 | 0.0729107 | 0 | 0 | 0
668 | 25692.73 | 2011-01-18 20:26 | 2251.134 | 2 | 3 | 0.6750344 | 3.975579 | 2.591316 | 2.199286 | 10.39224 | 7.845356 | 3.232956e-05 | 0.0729107 | 0 | 0 | 0
669 | 25722.75 | 2011-01-18 20:26 | 2281.151 | 2 | 3 | 0.6752166 | 3.977359 | 2.596945 | 2.199286 | 10.41463 | 7.845356 | 3.237724e-05 | 0.0729107 | 0 | 0 | 0
670 | 25752.76 | 2011-01-18 20:27 | 2311.164 | 2 | 3 | 0.6750344 | 3.979463 | 2.602574 | 2.199286 | 10.43702 | 7.845356 | 3.232956e-05 | 0.0729107 | 0 | 0 | 0
671 | 25782.78 | 2011-01-18 20:27 | 2341.179 | 2 | 3 | 0.6753987 | 3.981568 | 2.608204 | 2.199286 | 10.45943 | 7.845356 | 6.475449e-05 | 0.0729107 | 0 | 0 | 0
672 | 25812.79 | 2011-01-18 20:28 | 2371.194 | 2 | 3 | 0.6753987 | 3.98351 | 2.613833 | 2.199286 | 10.48185 | 7.845356 | 9.708405e-05 | 0.0729107 | 0 | 0 | 0
673 | 25842.81 | 2011-01-18 20:28 | 2401.209 | 2 | 3 | 0.6752166 | 3.985452 | 2.619463 | 2.199286 | 10.50428 | 7.845356 | 6.475449e-05 | 0.0729107 | 0 | 0 | 0
674 | 25872.82 | 2011-01-18 20:29 | 2431.225 | 2 | 3 | 0.6752166 | 3.987395 | 2.625092 | 2.199286 | 10.52672 | 7.845356 | 3.237724e-05 | 0.0729107 | 0 | 0 | 0
675 | 25902.84 | 2011-01-18 20:29 | 2461.24 | 2 | 3 | 0.6752166 | 3.989337 | 2.630722 | 2.199286 | 10.54917 | 7.845356 | 6.475449e-05 | 0.0729107 | 0 | 0 | 0
676 | 25932.85 | 2011-01-18 20:30 | 2491.255 | 2 | 3 | 0.6752166 | 3.991441 | 2.636352 | 2.199286 | 10.57164 | 7.845356 | 6.475449e-05 | 0.0729107 | 0 | 0 | 0
677 | 25962.87 | 2011-01-18 20:30 | 2521.27 | 2 | 3 | 0.6752166 | 3.993546 | 2.641981 | 2.199286 | 10.59411 | 7.845356 | 6.475449e-05 | 0.0729107 | 0 | 0 | 0
678 | 25992.88 | 2011-01-18 20:31 | 2551.285 | 2 | 3 | 0.6753987 | 3.995326 | 2.647611 | 2.199286 | 10.6166 | 7.845356 | 3.237724e-05 | 0.0729107 | 0 | 0 | 0
679 | 26022.9 | 2011-01-18 20:31 | 2581.3 | 2 | 3 | 0.6750344 | 3.997431 | 2.65324 | 2.199286 | 10.6391 | 7.845356 | 6.475449e-05 | 0.0729107 | 0 | 0 | 0
680 | 26052.92 | 2011-01-18 20:32 | 2611.317 | 2 | 3 | 0.6750344 | 3.999373 | 2.65887 | 2.199286 | 10.66161 | 7.845356 | 6.475449e-05 | 0.0729107 | 0 | 0 | 0
681 | 26082.93 | 2011-01-18 20:32 | 2641.33 | 2 | 3 | 0.6752166 | 4.001477 | 2.664499 | 2.199286 | 10.68413 | 7.845356 | 6.475449e-05 | 0.0729107 | 0 | 0 | 0
682 | 26112.94 | 2011-01-18 20:33 | 2671.346 | 2 | 3 | 0.6752166 | 4.003419 | 2.670129 | 2.199286 | 10.70666 | 7.845356 | 3.232956e-05 | 0.0729107 | 0 | 0 | 0
683 | 26142.96 | 2011-01-18 20:33 | 2701.361 | 2 | 3 | 0.6750344 | 4.005524 | 2.675758 | 2.199286 | 10.7292 | 7.845356 | 6.475449e-05 | 0.0729107 | 0 | 0 | 0
684 | 26172.97 | 2011-01-18 20:34 | 2731.376 | 2 | 3 | 0.6750344 | 4.007628 | 2.681388 | 2.199286 | 10.75176 | 7.845356 | 9.708405e-05 | 0.0729107 | 0 | 0 | 0
685 | 26202.99 | 2011-01-18 20:34 | 2761.391 | 2 | 3 | 0.6750344 | 4.009732 | 2.687017 | 2.199286 | 10.77432 | 7.845356 | 6.475449e-05 | 0.0729107 | 0 | 0 | 0
686 | 26233 | 2011-01-18 20:35 | 2791.406 | 2 | 3 | 0.6752166 | 4.011675 | 2.692647 | 2.199286 | 10.7969 | 7.845356 | 3.242493e-05 | 0.0729107 | 0 | 0 | 0
687 | 26263.02 | 2011-01-18 20:35 | 2821.421 | 2 | 3 | 0.6750344 | 4.013941 | 2.698276 | 2.199286 | 10.81949 | 7.845356 | 6.475449e-05 | 0.0729107 | 0 | 0 | 0
688 | 26293.03 | 2011-01-18 20:36 | 2851.436 | 2 | 3 | 0.6752166 | 4.016045 | 2.703906 | 2.199286 | 10.8421 | 7.845356 | 6.475449e-05 | 0.0729107 | 0 | 0 | 0
689 | 26323.05 | 2011-01-18 20:36 | 2881.453 | 2 | 3 | 0.6750344 | 4.018312 | 2.709536 | 2.199286 | 10.86471 | 7.845356 | 6.475449e-05 | 0.0729107 | 0 | 0 | 0
690 | 26353.07 | 2011-01-18 20:37 | 2911.467 | 2 | 3 | 0.6752166 | 4.020577 | 2.715165 | 2.199286 | 10.88734 | 7.845356 | 6.475449e-05 | 0.0729107 | 0 | 0 | 0
691 | 26383.08 | 2011-01-18 20:37 | 2941.482 | 2 | 3 | 0.6752166 | 4.022682 | 2.720795 | 2.199286 | 10.90998 | 7.845356 | 6.475449e-05 | 0.0729107 | 0 | 0 | 0
692 | 26413.1 | 2011-01-18 20:38 | 2971.497 | 2 | 3 | 0.6752166 | 4.024948 | 2.726424 | 2.199286 | 10.93263 | 7.845356 | 3.232956e-05 | 0.0729107 | 0 | 0 | 0
693 | 26443.11 | 2011-01-18 20:38 | 3001.512 | 2 | 3 | 0.6752166 | 4.027214 | 2.732054 | 2.199286 | 10.95529 | 7.845356 | 9.717941e-05 | 0.0729107 | 0 | 0 | 0
694 | 26473.13 | 2011-01-18 20:39 | 3031.527 | 2 | 3 | 0.6752166 | 4.029318 | 2.737683 | 2.199286 | 10.97797 | 7.845356 | 6.475449e-05 | 0.0729107 | 0 | 0 | 0
695 | 26503.14 | 2011-01-18 20:39 | 3061.542 | 2 | 3 | 0.6752166 | 4.031746 | 2.743313 | 2.199286 | 11.00066 | 7.845356 | 3.242493e-05 | 0.0729107 | 0 | 0 | 0
696 | 26533.16 | 2011-01-18 20:40 | 3091.557 | 2 | 3 | 0.6752166 | 4.034012 | 2.748942 | 2.199286 | 11.02336 | 7.845356 | 6.475449e-05 | 0.0729107 | 0 | 0 | 0
697 | 26563.17 | 2011-01-18 20:40 | 3121.572 | 2 | 3 | 0.6752166 | 4.03644 | 2.754572 | 2.199286 | 11.04608 | 7.845356 | 6.475449e-05 | 0.0729107 | 0 | 0 | 0
698 | 26593.19 | 2011-01-18 20:41 | 3151.587 | 2 | 3 | 0.6753987 | 4.038868 | 2.760201 | 2.199286 | 11.06881 | 7.845356 | 9.717941e-05 | 0.0729107 | 0 | 0 | 0
699 | 26623.2 | 2011-01-18 20:41 | 3181.603 | 2 | 3 | 0.6753987 | 4.041296 | 2.765831 | 2.199286 | 11.09155 | 7.845356 | 6.475449e-05 | 0.0729107 | 0 | 0 | 0
700 | 26653.22 | 2011-01-18 20:42 | 3211.618 | 2 | 3 | 0.6750344 | 4.043562 | 2.77146 | 2.199286 | 11.11431 | 7.845356 | 3.232956e-05 | 0.0729107 | 0 | 0 | 0
701 | 26683.23 | 2011-01-18 20:42 | 3241.633 | 2 | 3 | 0.6755809 | 4.046152 | 2.77709 | 2.199286 | 11.13708 | 7.845356 | 6.475449e-05 | 0.0729107 | 0 | 0 | 0
702 | 26713.25 | 2011-01-18 20:43 | 3271.648 | 2 | 3 | 0.6753987 | 4.048742 | 2.782719 | 2.199286 | 11.15987 | 7.845356 | 9.717941e-05 | 0.0729107 | 0 | 0 | 0
703 | 26743.26 | 2011-01-18 20:43 | 3301.663 | 2 | 3 | 0.6753987 | 4.051008 | 2.788349 | 2.199286 | 11.18266 | 7.845356 | 6.475449e-05 | 0.0729107 | 0 | 0 | 0
704 | 26773.28 | 2011-01-18 20:44 | 3331.678 | 2 | 3 | 0.6750344 | 4.053436 | 2.793979 | 2.199286 | 11.20548 | 7.845356 | 3.242493e-05 | 0.0729107 | 0 | 0 | 0
705 | 26803.29 | 2011-01-18 20:44 | 3361.693 | 2 | 3 | 0.6752166 | 4.056026 | 2.799608 | 2.199286 | 11.2283 | 7.845356 | 6.475449e-05 | 0.0729107 | 0 | 0 | 0
706 | 26833.31 | 2011-01-18 20:45 | 3391.708 | 2 | 3 | 0.6752166 | 4.058616 | 2.805238 | 2.199286 | 11.25115 | 7.845356 | 6.475449e-05 | 0.0729107 | 0 | 0 | 0
707 | 26863.32 | 2011-01-18 20:45 | 3421.723 | 2 | 3 | 0.6753987 | 4.061206 | 2.810867 | 2.199286 | 11.274 | 7.845356 | 6.475449e-05 | 0.0729107 | 0 | 0 | 0
708 | 26893.34 | 2011-01-18 20:46 | 3451.739 | 2 | 3 | 0.6752166 | 4.063958 | 2.816497 | 2.199286 | 11.29687 | 7.845356 | 9.717941e-05 | 0.0729107 | 0 | 0 | 0
709 | 26923.35 | 2011-01-18 20:46 | 3481.755554 | 2 | 3 | 0.6750344 | 4.066386 | 2.822127 | 2.199286 | 11.31976 | 7.845356 | 3.242493e-05 | 0.0729107 | 0 | 0 | 0
710 | 26953.37 | 2011-01-18 20:47 | 3511.769 | 2 | 3 | 0.6750344 | 4.069137 | 2.827755 | 2.199286 | 11.34265 | 7.845356 | 3.232956e-05 | 0.0729107 | 0 | 0 | 0
711 | 26983.38 | 2011-01-18 20:47 | 3541.784 | 2 | 3 | 0.6750344 | 4.071889 | 2.833384 | 2.199286 | 11.36557 | 7.845356 | 6.475449e-05 | 0.0729107 | 0 | 0 | 0
712 | 27013.4 | 2011-01-18 20:48 | 3571.799 | 2 | 3 | 0.6750344 | 4.074641 | 2.839013 | 2.199286 | 11.38849 | 7.845356 | 6.475449e-05 | 0.0729107 | 0 | 0 | 0
713 | 27043.41 | 2011-01-18 20:48 | 3601.814 | 2 | 3 | 0.6752166 | 4.077554 | 2.844642 | 2.199286 | 11.41144 | 7.845356 | 6.475449e-05 | 0.0729107 | 0 | 0 | 0
714 | 27073.43 | 2011-01-18 20:49 | 3631.829 | 2 | 3 | 0.6752166 | 4.080306 | 2.850272 | 2.199286 | 11.4344 | 7.845356 | 6.475449e-05 | 0.0729107 | 0 | 0 | 0
715 | 27103.44 | 2011-01-18 20:49 | 3661.844 | 2 | 3 | 0.6750344 | 4.083058 | 2.855902 | 2.199286 | 11.45738 | 7.845356 | 3.242493e-05 | 0.0729107 | 0 | 0 | 0
716 | 27133.46 | 2011-01-18 20:50 | 3691.86 | 2 | 3 | 0.6750344 | 4.085971 | 2.861532 | 2.199286 | 11.48038 | 7.845356 | 6.475449e-05 | 0.0729107 | 0 | 0 | 0
717 | 27163.47 | 2011-01-18 20:50 | 3721.875 | 2 | 3 | 0.6750344 | 4.088885 | 2.867162 | 2.199286 | 11.50339 | 7.845356 | 6.475449e-05 | 0.0729107 | 0 | 0 | 0
718 | 27193.49 | 2011-01-18 20:51 | 3751.89 | 2 | 3 | 0.6750344 | 4.09196 | 2.872792 | 2.199286 | 11.52642 | 7.845356 | 9.717941e-05 | 0.0729107 | 0 | 0 | 0
719 | 27223.5 | 2011-01-18 20:51 | 3781.905 | 2 | 3 | 0.6750344 | 4.094874 | 2.878421 | 2.199286 | 11.54946 | 7.845356 | 9.708405e-05 | 0.0729107 | 0 | 0 | 0
720 | 27253.52 | 2011-01-18 20:52 | 3811.92 | 2 | 3 | 0.6750344 | 4.097787 | 2.884051 | 2.199286 | 11.57252 | 7.845356 | 9.708405e-05 | 0.0729107 | 0 | 0 | 0
721 | 27283.53 | 2011-01-18 20:52 | 3841.935 | 2 | 3 | 0.6750344 | 4.101025 | 2.88968 | 2.199286 | 11.5956 | 7.845356 | 9.708405e-05 | 0.0729107 | 0 | 0 | 0
722 | 27313.55 | 2011-01-18 20:53 | 3871.95 | 2 | 3 | 0.6752166 | 4.1041 | 2.89531 | 2.199286 | 11.6187 | 7.845356 | 9.708405e-05 | 0.0729107 | 0 | 0 | 0
723 | 27343.56 | 2011-01-18 20:53 | 3901.965 | 2 | 3 | 0.6752166 | 4.107014 | 2.900939 | 2.199286 | 11.64181 | 7.845356 | 6.475449e-05 | 0.0729107 | 0 | 0 | 0
724 | 27373.58 | 2011-01-18 20:54 | 3931.98 | 2 | 3 | 0.6750344 | 4.110089 | 2.906569 | 2.199286 | 11.66494 | 7.845356 | 3.232956e-05 | 0.0729107 | 0 | 0 | 0
725 | 27403.59 | 2011-01-18 20:54 | 3961.996 | 2 | 3 | 0.6752166 | 4.113327 | 2.912198 | 2.199286 | 11.68808 | 7.845356 | 9.708405e-05 | 0.0729107 | 0 | 0 | 0
726 | 27433.61 | 2011-01-18 20:55 | 3992.011 | 2 | 3 | 0.6752166 | 4.116726 | 2.917828 | 2.199286 | 11.71125 | 7.845356 | 9.717941e-05 | 0.0729107 | 0 | 0 | 0
727 | 27463.62 | 2011-01-18 20:55 | 4022.026 | 2 | 3 | 0.6752166 | 4.119639 | 2.923457 | 2.199286 | 11.73443 | 7.845356 | 6.475449e-05 | 0.0729107 | 0 | 0 | 0
728 | 27493.64 | 2011-01-18 20:56 | 4052.041 | 2 | 3 | 0.6752166 | 4.123039 | 2.929087 | 2.199286 | 11.75763 | 7.845356 | 9.717941e-05 | 0.0729107 | 0 | 0 | 0
729 | 27523.66 | 2011-01-18 20:56 | 4082.058 | 2 | 3 | 0.6752166 | 4.126276 | 2.934717 | 2.199286 | 11.78086 | 7.845356 | 9.708405e-05 | 0.0729107 | 0 | 0 | 0
730 | 27553.67 | 2011-01-18 20:57 | 4112.071 | 2 | 3 | 0.6752166 | 4.129675 | 2.940346 | 2.199286 | 11.80409 | 7.845356 | 9.708405e-05 | 0.0729107 | 0 | 0 | 0
731 | 27583.68 | 2011-01-18 20:57 | 4142.086 | 2 | 3 | 0.6750344 | 4.132913 | 2.945976 | 2.199286 | 11.82735 | 7.845356 | 6.475449e-05 | 0.0729107 | 0 | 0 | 0
732 | 27613.7 | 2011-01-18 20:58 | 4172.101 | 2 | 3 | 0.6752166 | 4.136312 | 2.951605 | 2.199286 | 11.85063 | 7.845356 | 6.475449e-05 | 0.0729107 | 0 | 0 | 0
733 | 27643.72 | 2011-01-18 20:58 | 4202.119 | 2 | 3 | 0.6752166 | 4.139711 | 2.957235 | 2.199286 | 11.87392 | 7.845356 | 9.717941e-05 | 0.0729107 | 0 | 0 | 0
734 | 27673.73 | 2011-01-18 20:59 | 4232.132 | 2 | 3 | 0.6752166 | 4.14311 | 2.962864 | 2.199286 | 11.89723 | 7.845356 | 6.465912e-05 | 0.0729107 | 0 | 0 | 0
735 | 27703.75 | 2011-01-18 20:59 | 4262.147 | 2 | 3 | 0.6753987 | 4.146833 | 2.968494 | 2.199286 | 11.92057 | 7.845356 | 9.708405e-05 | 0.0729107 | 0 | 0 | 0
736 | 27733.76 | 2011-01-18 21:00 | 4292.162 | 2 | 3 | 0.6752166 | 4.150232 | 2.974123 | 2.199286 | 11.94392 | 7.845356 | 0.000129509 | 0.0729107 | 0 | 0 | 0
737 | 27763.78 | 2011-01-18 21:00 | 4322.177 | 2 | 3 | 0.6750344 | 4.153631 | 2.979753 | 2.199286 | 11.9673 | 7.845356 | 6.475449e-05 | 0.0729107 | 0 | 0 | 0
738 | 27793.79 | 2011-01-18 21:01 | 4352.192 | 2 | 3 | 0.6752166 | 4.157354 | 2.985382 | 2.199286 | 11.99069 | 7.845356 | 6.475449e-05 | 0.0729107 | 0 | 0 | 0
739 | 27823.81 | 2011-01-18 21:01 | 4382.207 | 2 | 3 | 0.6752166 | 4.161077 | 2.991011 | 2.199286 | 12.0141 | 7.845356 | 0.0001618385 | 0.0729107 | 0 | 0 | 0
740 | 27853.82 | 2011-01-18 21:02 | 4412.222 | 2 | 3 | 0.6752166 | 4.164476 | 2.996641 | 2.199286 | 12.03754 | 7.845356 | 0.000129509 | 0.0729107 | 0 | 0 | 0
741 | 27883.84 | 2011-01-18 21:02 | 4442.238 | 2 | 3 | 0.6752166 | 4.168199 | 3.00227 | 2.199286 | 12.06099 | 7.845356 | 9.708405e-05 | 0.0729107 | 0 | 0 | 0
742 | 27913.85 | 2011-01-18 21:03 | 4472.253 | 2 | 3 | 0.6752166 | 4.171922 | 3.0079 | 2.199286 | 12.08447 | 7.845356 | 9.708405e-05 | 0.0729107 | 0 | 0 | 0
743 | 27943.87 | 2011-01-18 21:03 | 4502.268 | 2 | 3 | 0.6752166 | 4.175645 | 3.013529 | 2.199286 | 12.10796 | 7.845356 | 9.708405e-05 | 0.0729107 | 0 | 0 | 0
744 | 27973.88 | 2011-01-18 21:04 | 4532.285 | 2 | 3 | 0.6753987 | 4.17953 | 3.019159 | 2.199286 | 12.13148 | 7.845356 | 9.708405e-05 | 0.0729107 | 0 | 0 | 0
745 | 28003.9 | 2011-01-18 21:04 | 4562.298 | 2 | 3 | 0.6752166 | 4.183091 | 3.024788 | 2.199286 | 12.15502 | 7.845356 | 9.717941e-05 | 0.0729107 | 0 | 0 | 0
746 | 28033.91 | 2011-01-18 21:05 | 4592.313 | 2 | 3 | 0.6753987 | 4.187138 | 3.030418 | 2.199286 | 12.17858 | 7.845356 | 0.000129509 | 0.0729107 | 0 | 0 | 0
747 | 28063.93 | 2011-01-18 21:05 | 4622.328 | 2 | 3 | 0.6752166 | 4.190861 | 3.036047 | 2.199286 | 12.20216 | 7.845356 | 9.717941e-05 | 0.0729107 | 0 | 0 | 0
748 | 28093.94 | 2011-01-18 21:06 | 4652.343 | 2 | 3 | 0.6752166 | 4.194745 | 3.041677 | 2.199286 | 12.22576 | 7.845356 | 9.708405e-05 | 0.0729107 | 0 | 0 | 0
749 | 28123.96 | 2011-01-18 21:06 | 4682.36 | 2 | 3 | 0.6752166 | 4.19863 | 3.047307 | 2.199286 | 12.24939 | 7.845356 | 9.708405e-05 | 0.0729107 | 0 | 0 | 0
750 | 28163.68 | 2011-01-18 21:07 | 30.01512 | 3 | 3 | 0 | 4.088399 | 3.049126 | 2.199286 | 12.25703 | 7.845356 | -0.000453186 | 0.0729107 | 0 | 0 | 0
751 | 28193.69 | 2011-01-18 21:07 | 60.03024 | 3 | 3 | 0 | 4.076097 | 3.049126 | 2.199286 | 12.25703 | 7.845356 | -0.000259018 | 0.0729107 | 0 | 0 | 0
752 | 28223.71 | 2011-01-18 21:08 | 90.04534 | 3 | 3 | 0 | 4.068813 | 3.049126 | 2.199286 | 12.25703 | 7.845356 | -0.0001619339 | 0.0729107 | 0 | 0 | 0
753 | 28253.67 | 2011-01-18 21:08 | 120.0136 | 3 | 3 | 0 | 4.064119 | 3.049126 | 2.199286 | 12.25703 | 7.845356 | -6.475449e-05 | 0.0729107 | 0 | 0 | 0
754 | 28253.67 | 2011-01-18 21:08 | 2.902233258e-06 | 4 | 3 | 1.168082 | 4.199763 | 3.049126 | 2.199286 | 12.25703 | 7.845356 | 0 | 0.0729107 | 0 | 0 | 0
755 | 28254.27 | 2011-01-18 21:08 | 0.5921033 | 4 | 3 | 1.116719 | 4.199925 | 3.049313 | 2.199286 | 12.25781 | 7.845356 | 3.232956e-05 | 0.0729107 | 0 | 0 | 0
756 | 28256.13 | 2011-01-18 21:08 | 2.451412 | 4 | 3 | 1.066449 | 4.199763 | 3.049875 | 2.199286 | 12.26018 | 7.845356 | 0 | 0.0729107 | 0 | 0 | 0
757 | 28258.97 | 2011-01-18 21:08 | 5.295107 | 4 | 3 | 1.016361 | 4.199925 | 3.050697 | 2.199286 | 12.26363 | 7.845356 | 3.232956e-05 | 0.0729107 | 0 | 0 | 0
758 | 28262.81 | 2011-01-18 21:08 | 9.138815 | 4 | 3 | 0.9659087 | 4.199763 | 3.051754 | 2.199286 | 12.26807 | 7.845356 | 0 | 0.0729107 | 0 | 0 | 0
759 | 28267.81 | 2011-01-18 21:09 | 14.13871 | 4 | 3 | 0.9158208 | 4.199763 | 3.05306 | 2.199286 | 12.27355 | 7.845356 | 0 | 0.0729107 | 0 | 0 | 0
760 | 28274.27 | 2011-01-18 21:09 | 20.59176 | 4 | 3 | 0.8655507 | 4.199763 | 3.054655 | 2.199286 | 12.28025 | 7.845356 | 0 | 0.0729107 | 0 | 0 | 0
761 | 28282.66 | 2011-01-18 21:09 | 28.98221 | 4 | 3 | 0.8152806 | 4.199763 | 3.056611 | 2.199286 | 12.28847 | 7.845356 | 0 | 0.0729107 | 0 | 0 | 0
762 | 28293.72 | 2011-01-18 21:09 | 40.04453 | 4 | 3 | 0.7651927 | 4.199763 | 3.059036 | 2.199286 | 12.29865 | 7.845356 | -3.232956e-05 | 0.0729107 | 0 | 0 | 0
763 | 28308.95 | 2011-01-18 21:09 | 55.27856 | 4 | 3 | 0.7149227 | 4.199763 | 3.062163 | 2.199286 | 12.31178 | 7.845356 | -3.232956e-05 | 0.0729107 | 0 | 0 | 0
764 | 28331.33 | 2011-01-18 21:10 | 77.65323 | 4 | 3 | 0.6648347 | 4.199763 | 3.066441 | 2.199286 | 12.32975 | 7.845356 | -3.232956e-05 | 0.0729107 | 0 | 0 | 0
765 | 28367.55 | 2011-01-18 21:10 | 113.8714 | 4 | 3 | 0.6147467 | 4.199763 | 3.072857 | 2.199286 | 12.3567 | 7.845356 | 0 | 0.0729107 | 0 | 0 | 0
766 | 28429.09 | 2011-01-18 21:11 | 175.4172 | 4 | 3 | 0.5646588 | 4.199763 | 3.082906 | 2.199286 | 12.3989 | 7.845356 | 0 | 0.0729107 | 0 | 0 | 0
767 | 28520.28 | 2011-01-18 21:13 | 266.6032 | 4 | 3 | 0.5145709 | 4.199763 | 3.096549 | 2.199286 | 12.4562 | 7.845356 | 0 | 0.0729107 | 0 | 0 | 0
768 | 28633.06 | 2011-01-18 21:15 | 379.3825 | 4 | 3 | 0.464483 | 4.199763 | 3.111869 | 2.199286 | 12.52054 | 7.845356 | 0 | 0.0729107 | 0 | 0 | 0
769 | 28763.8 | 2011-01-18 21:17 | 510.1302 | 4 | 3 | 0.4143951 | 4.199601 | 3.127816 | 2.199286 | 12.58752 | 7.845356 | -6.475449e-05 | 0.0729107 | 0 | 0 | 0
770 | 28915.33 | 2011-01-18 21:19 | 661.659 | 4 | 3 | 0.3643071 | 4.199763 | 3.144192 | 2.199286 | 12.65629 | 7.845356 | -3.232956e-05 | 0.0729107 | 0 | 0 | 0
771 | 29094.92 | 2011-01-18 21:22 | 841.2497 | 4 | 3 | 0.3142192 | 4.199763 | 3.161092 | 2.199286 | 12.72727 | 7.845356 | 0 | 0.0729107 | 0 | 0 | 0
772 | 29312.08 | 2011-01-18 21:26 | 1058.402 | 4 | 3 | 0.2641313 | 4.199763 | 3.178493 | 2.199286 | 12.80035 | 7.845356 | 0 | 0.0729107 | 0 | 0 | 0
773 | 29584.32 | 2011-01-18 21:30 | 1330.648 | 4 | 3 | 0.2140433 | 4.199763 | 3.19651 | 2.199286 | 12.87602 | 7.845356 | 0 | 0.0729107 | 0 | 0 | 0
774 | 29947.58 | 2011-01-18 21:37 | 1693.907 | 4 | 3 | 0.1639554 | 4.199763 | 3.215479 | 2.199286 | 12.95568 | 7.845356 | 0 | 0.0729107 | 0 | 0 | 0
775 | 30484.57 | 2011-01-18 21:45 | 2230.9 | 4 | 3 | 0.1138675 | 4.199763 | 3.235968 | 2.199286 | 13.04173 | 7.845356 | -3.232956e-05 | 0.0729107 | 0 | 0 | 0
776 | 31448.92 | 2011-01-18 22:02 | 3195.241 | 4 | 3 | 0.06377955 | 4.199763 | 3.259017 | 2.199286 | 13.13853 | 7.845356 | 0 | 0.0729107 | 0 | 0 | 0
777 | 31908.19 | 2011-01-18 22:09 | 3654.515 | 4 | 3 | 0.04993707 | 4.199763 | 3.266268 | 2.199286 | 13.16899 | 7.845356 | -3.232956e-05 | 0.0729107 | 0 | 0 | 0
778 | 31968.2 | 2011-01-18 22:10 | 60.01635 | 5 | 3 | 0 | 4.189727 | 3.266268 | 2.199286 | 13.16899 | 7.845356 | -3.242493e-05 | 0.0729107 | 0 | 0 | 0
779 | 31968.39 | 2011-01-18 22:10 | 0.1875039 | 6 | 3 | -0.0001508613 | 4.189889 | 3.266268 | 2.199286 | 13.16899 | 7.845356 | 3.242493e-05 | 0.1031672 | 0 | 0 | 0
780 | 31973.22 | 2011-01-18 22:10 | 5.015623 | 6 | 3 | 0.001852656 | 4.190051 | 3.26627 | 2.199286 | 13.169 | 7.845356 | -3.242493e-05 | 0.1031672 | 0 | 0 | 0
781 | 31973.23 | 2011-01-18 22:10 | 0.01337435 | 7 | 3 | -1.349611 | 4.027538 | 3.26627 | 2.199288 | 13.169 | 7.845366 | -0.03250265 | 0.1031672 | 0 | 0 | 0
782 | 31988.17 | 2011-01-18 22:11 | 14.95063 | 7 | 3 | -1.349975 | 3.977521 | 3.26627 | 2.20489 | 13.169 | 7.867738 | -0.001586294 | 0.1031672 | 0 | 0 | 0
783 | 32018.19 | 2011-01-18 22:11 | 44.96572 | 7 | 3 | -1.349975 | 3.938997 | 3.26627 | 2.216145 | 13.169 | 7.912272 | -0.0008416653 | 0.1031672 | 0 | 0 | 0
784 | 32048.2 | 2011-01-18 22:12 | 74.98083 | 7 | 3 | -1.349975 | 3.913422 | 3.26627 | 2.2274 | 13.169 | 7.956455 | -0.000582695 | 0.1031672 | 0 | 0 | 0
785 | 32078.22 | 2011-01-18 22:12 | 104.9982 | 7 | 3 | -1.350157 | 3.893998 | 3.26627 | 2.238656 | 13.169 | 8.000391 | -0.0004208565 | 0.1031672 | 0 | 0 | 0
786 | 32108.23 | 2011-01-18 22:13 | 135.0111 | 7 | 3 | -1.350157 | 3.87765 | 3.26627 | 2.249911 | 13.169 | 8.044123 | -0.0004855633 | 0.1031672 | 0 | 0 | 0
787 | 32138.25 | 2011-01-18 22:13 | 165.0262 | 7 | 3 | -1.349975 | 3.864215 | 3.26627 | 2.261166 | 13.169 | 8.087692 | -0.000356102 | 0.1031672 | 0 | 0 | 0
788 | 32168.26 | 2011-01-18 22:14 | 195.0413 | 7 | 3 | -1.349975 | 3.851751 | 3.26627 | 2.272422 | 13.169 | 8.131114 | -0.0003237248 | 0.1031672 | 0 | 0 | 0
789 | 32198.28 | 2011-01-18 22:14 | 225.0564 | 7 | 3 | -1.349975 | 3.84042 | 3.26627 | 2.283677 | 13.169 | 8.174402 | -0.0002913475 | 0.1031672 | 0 | 0 | 0
790 | 32228.29 | 2011-01-18 22:15 | 255.0733 | 7 | 3 | -1.349975 | 3.829737 | 3.26627 | 2.294933 | 13.169 | 8.21757 | -0.0002589702 | 0.1031672 | 0 | 0 | 0
791 | 32258.31 | 2011-01-18 22:15 | 285.0867 | 7 | 3 | -1.349793 | 3.81954 | 3.26627 | 2.306188 | 13.169 | 8.260616 | -0.0002589702 | 0.1031672 | 0 | 0 | 0
792 | 32288.32 | 2011-01-18 22:16 | 315.1018 | 7 | 3 | -1.349975 | 3.80999 | 3.26627 | 2.317444 | 13.169 | 8.303554 | -0.0002589702 | 0.1031672 | 0 | 0 | 0
793 | 32318.34 | 2011-01-18 22:16 | 345.1169 | 7 | 3 | -1.349975 | 3.800925 | 3.26627 | 2.328699 | 13.169 | 8.346386 | -0.0002589702 | 0.1031672 | 0 | 0 | 0
794 | 32348.35 | 2011-01-18 22:17 | 375.132 | 7 | 3 | -1.349975 | 3.792022 | 3.26627 | 2.339954 | 13.169 | 8.389116 | -0.0002266407 | 0.1031672 | 0 | 0 | 0
795 | 32378.37 | 2011-01-18 22:17 | 405.1472 | 7 | 3 | -1.349975 | 3.783282 | 3.26627 | 2.35121 | 13.169 | 8.431748 | -0.0002589702 | 0.1031672 | 0 | 0 | 0
796 | 32408.38 | 2011-01-18 22:18 | 435.1623 | 7 | 3 | -1.350157 | 3.775027 | 3.26627 | 2.362465 | 13.169 | 8.474285 | -0.0002266407 | 0.1031672 | 0 | 0 | 0
797 | 32438.4 | 2011-01-18 22:18 | 465.1774 | 7 | 3 | -1.349793 | 3.766933 | 3.26627 | 2.373721 | 13.169 | 8.516727 | -0.0001942635 | 0.1031672 | 0 | 0 | 0
798 | 32468.41 | 2011-01-18 22:19 | 495.1926 | 7 | 3 | -1.349975 | 3.75884 | 3.26627 | 2.384976 | 13.169 | 8.55908 | -0.0001942158 | 0.1031672 | 0 | 0 | 0
799 | 32498.43 | 2011-01-18 22:19 | 525.2076 | 7 | 3 | -1.349975 | 3.750909 | 3.26627 | 2.396231 | 13.169 | 8.601343 | -0.000226593 | 0.1031672 | 0 | 0 | 0
800 | 32528.44 | 2011-01-18 22:20 | 555.2228 | 7 | 3 | -1.349975 | 3.743139 | 3.26627 | 2.407487 | 13.169 | 8.643519 | -0.000226593 | 0.1031672 | 0 | 0 | 0
801 | 32558.46 | 2011-01-18 22:20 | 585.2379 | 7 | 3 | -1.350157 | 3.735693 | 3.26627 | 2.418742 | 13.169 | 8.685609 | -0.0001942158 | 0.1031672 | 0 | 0 | 0
802 | 32588.47 | 2011-01-18 22:21 | 615.253 | 7 | 3 | -1.349793 | 3.728409 | 3.26627 | 2.429998 | 13.169 | 8.727614 | -0.0001618385 | 0.1031672 | 0 | 0 | 0
803 | 32618.49 | 2011-01-18 22:21 | 645.2681 | 7 | 3 | -1.349975 | 3.720963 | 3.26627 | 2.441253 | 13.169 | 8.769537 | -0.0001942635 | 0.1031672 | 0 | 0 | 0
804 | 32648.5 | 2011-01-18 22:22 | 675.2832 | 7 | 3 | -1.349793 | 3.713841 | 3.26627 | 2.452509 | 13.169 | 8.811377 | -0.0001618862 | 0.1031672 | 0 | 0 | 0
805 | 32678.52 | 2011-01-18 22:22 | 705.2983 | 7 | 3 | -1.349975 | 3.706557 | 3.26627 | 2.463764 | 13.169 | 8.853137 | -0.0001942158 | 0.1031672 | 0 | 0 | 0
806 | 32708.53 | 2011-01-18 22:23 | 735.3137 | 7 | 3 | -1.349975 | 3.699435 | 3.26627 | 2.47502 | 13.169 | 8.894817 | -0.0001942158 | 0.1031672 | 0 | 0 | 0
807 | 32738.55 | 2011-01-18 22:23 | 765.3286 | 7 | 3 | -1.349793 | 3.692475 | 3.26627 | 2.486275 | 13.169 | 8.936417 | -0.0002266407 | 0.1031672 | 0 | 0 | 0
808 | 32768.56 | 2011-01-18 22:24 | 795.3437 | 7 | 3 | -1.349793 | 3.685838 | 3.26627 | 2.497531 | 13.169 | 8.977939 | -0.0001294613 | 0.1031672 | 0 | 0 | 0
809 | 32798.58 | 2011-01-18 22:24 | 825.3589 | 7 | 3 | -1.349975 | 3.678878 | 3.26627 | 2.508786 | 13.169 | 9.019384 | -0.000129509 | 0.1031672 | 0 | 0 | 0
810 | 32828.6 | 2011-01-18 22:25 | 855.3739 | 7 | 3 | -1.349975 | 3.67208 | 3.26627 | 2.520042 | 13.169 | 9.060753 | -0.0001618862 | 0.1031672 | 0 | 0 | 0
811 | 32858.6 | 2011-01-18 22:25 | 885.3752 | 7 | 3 | -1.349975 | 3.665443 | 3.26627 | 2.531292 | 13.169 | 9.102027 | -0.0001942635 | 0.1031672 | 0 | 0 | 0
812 | 32888.61 | 2011-01-18 22:26 | 915.3885 | 7 | 3 | -1.350157 | 3.658645 | 3.26627 | 2.542547 | 13.169 | 9.143243 | -0.0001942158 | 0.1031672 | 0 | 0 | 0
813 | 32918.62 | 2011-01-18 22:26 | 945.4037 | 7 | 3 | -1.349793 | 3.652332 | 3.26627 | 2.553802 | 13.169 | 9.184388 | -0.0001618862 | 0.1031672 | 0 | 0 | 0
814 | 32948.64 | 2011-01-18 22:27 | 975.4187 | 7 | 3 | -1.349975 | 3.645858 | 3.26627 | 2.565058 | 13.169 | 9.225459 | -0.0001618385 | 0.1031672 | 0 | 0 | 0
815 | 32978.66 | 2011-01-18 22:27 | 1005.434 | 7 | 3 | -1.349975 | 3.639383 | 3.26627 | 2.576313 | 13.169 | 9.266458 | -0.0001942635 | 0.1031672 | 0 | 0 | 0
816 | 33008.67 | 2011-01-18 22:28 | 1035.449 | 7 | 3 | -1.349975 | 3.63307 | 3.26627 | 2.587569 | 13.169 | 9.307386 | -0.0001942635 | 0.1031672 | 0 | 0 | 0
817 | 33038.69 | 2011-01-18 22:28 | 1065.464 | 7 | 3 | -1.349793 | 3.627081 | 3.26627 | 2.598824 | 13.169 | 9.348245 | -0.0001618862 | 0.1031672 | 0 | 0 | 0
818 | 33068.7 | 2011-01-18 22:29 | 1095.479 | 7 | 3 | -1.350157 | 3.620768 | 3.26627 | 2.61008 | 13.169 | 9.389034 | -0.0001942158 | 0.1031672 | 0 | 0 | 0
819 | 33098.72 | 2011-01-18 22:29 | 1125.494 | 7 | 3 | -1.350339 | 3.614779 | 3.26627 | 2.621335 | 13.169 | 9.429755 | -0.0001942158 | 0.1031672 | 0 | 0 | 0
820 | 33128.73 | 2011-01-18 22:30 | 1155.509 | 7 | 3 | -1.349975 | 3.608952 | 3.26627 | 2.632591 | 13.169 | 9.470409 | -0.0001618385 | 0.1031672 | 0 | 0 | 0
821 | 33158.75 | 2011-01-18 22:30 | 1185.525 | 7 | 3 | -1.349975 | 3.603125 | 3.26627 | 2.643846 | 13.169 | 9.510997 | -0.0001618862 | 0.1031672 | 0 | 0 | 0
822 | 33188.76 | 2011-01-18 22:31 | 1215.54 | 7 | 3 | -1.349793 | 3.597621 | 3.26627 | 2.655102 | 13.169 | 9.55152 | -0.000129509 | 0.1031672 | 0 | 0 | 0
823 | 33218.78 | 2011-01-18 22:31 | 1245.555 | 7 | 3 | -1.349975 | 3.591956 | 3.26627 | 2.666357 | 13.169 | 9.591979 | -0.0001294613 | 0.1031672 | 0 | 0 | 0
824 | 33248.79 | 2011-01-18 22:32 | 1275.57 | 7 | 3 | -1.350157 | 3.586129 | 3.26627 | 2.677612 | 13.169 | 9.632376 | -0.0001942158 | 0.1031672 | 0 | 0 | 0
825 | 33278.81 | 2011-01-18 22:32 | 1305.585 | 7 | 3 | -1.349793 | 3.580949 | 3.26627 | 2.688868 | 13.169 | 9.672711 | -0.0001618385 | 0.1031672 | 0 | 0 | 0
826 | 33308.82 | 2011-01-18 22:33 | 1335.6 | 7 | 3 | -1.349975 | 3.575608 | 3.26627 | 2.700124 | 13.169 | 9.712986 | -0.0001618862 | 0.1031672 | 0 | 0 | 0
827 | 33338.84 | 2011-01-18 22:33 | 1365.615 | 7 | 3 | -1.349975 | 3.57059 | 3.26627 | 2.711379 | 13.169 | 9.753202 | -6.475449e-05 | 0.1031672 | 0 | 0 | 0
828 | 33368.85 | 2011-01-18 22:34 | 1395.63 | 7 | 3 | -1.349975 | 3.565248 | 3.26627 | 2.722635 | 13.169 | 9.79336 | -0.0001294613 | 0.1031672 | 0 | 0 | 0
829 | 33398.87 | 2011-01-18 22:34 | 1425.646 | 7 | 3 | -1.349793 | 3.560392 | 3.26627 | 2.73389 | 13.169 | 9.833462 | -0.0001618862 | 0.1031672 | 0 | 0 | 0
830 | 33428.88 | 2011-01-18 22:35 | 1455.661 | 7 | 3 | -1.349975 | 3.555698 | 3.26627 | 2.745145 | 13.169 | 9.873509 | -9.708405e-05 | 0.1031672 | 0 | 0 | 0
831 | 33458.9 | 2011-01-18 22:35 | 1485.678 | 7 | 3 | -1.349793 | 3.550842 | 3.26627 | 2.756402 | 13.169 | 9.913504 | -0.000129509 | 0.1031672 | 0 | 0 | 0
832 | 33488.91 | 2011-01-18 22:36 | 1515.691 | 7 | 3 | -1.349793 | 3.54631 | 3.26627 | 2.767656 | 13.169 | 9.953443 | -0.0001618385 | 0.1031672 | 0 | 0 | 0
833 | 33518.93 | 2011-01-18 22:36 | 1545.706 | 7 | 3 | -1.350157 | 3.541778 | 3.26627 | 2.778912 | 13.169 | 9.993333 | -9.713173e-05 | 0.1031672 | 0 | 0 | 0
834 | 33548.94 | 2011-01-18 22:37 | 1575.721 | 7 | 3 | -1.350157 | 3.537407 | 3.26627 | 2.790168 | 13.169 | 10.03317 | -0.000129509 | 0.1031672 | 0 | 0 | 0
835 | 33578.96 | 2011-01-18 22:37 | 1605.736 | 7 | 3 | -1.349975 | 3.533199 | 3.26627 | 2.801423 | 13.169 | 10.07297 | -9.713173e-05 | 0.1031672 | 0 | 0 | 0
836 | 33608.97 | 2011-01-18 22:38 | 1635.751 | 7 | 3 | -1.349793 | 3.529152 | 3.26627 | 2.812679 | 13.169 | 10.11271 | -0.0001618385 | 0.1031672 | 0 | 0 | 0
837 | 33638.99 | 2011-01-18 22:38 | 1665.766 | 7 | 3 | -1.349975 | 3.525267 | 3.26627 | 2.823935 | 13.169 | 10.15241 | -9.708405e-05 | 0.1031672 | 0 | 0 | 0
838 | 33669 | 2011-01-18 22:39 | 1695.782 | 7 | 3 | -1.350157 | 3.521221 | 3.26627 | 2.835191 | 13.169 | 10.19207 | -9.708405e-05 | 0.1031672 | 0 | 0 | 0
839 | 33699.02 | 2011-01-18 22:39 | 1725.799 | 7 | 3 | -1.350157 | 3.517498 | 3.26627 | 2.846448 | 13.169 | 10.23169 | -0.0001294613 | 0.1031672 | 0 | 0 | 0
840 | 33729.03 | 2011-01-18 22:40 | 1755.812 | 7 | 3 | -1.350157 | 3.513937 | 3.26627 | 2.857703 | 13.169 | 10.27126 | -9.708405e-05 | 0.1031672 | 0 | 0 | 0
841 | 33759.05 | 2011-01-18 22:40 | 1785.827 | 7 | 3 | -1.350157 | 3.510375 | 3.26627 | 2.868959 | 13.169 | 10.31079 | -9.713173e-05 | 0.1031672 | 0 | 0 | 0
842 | 33789.06 | 2011-01-18 22:41 | 1815.842 | 7 | 3 | -1.349975 | 3.506976 | 3.26627 | 2.880214 | 13.169 | 10.35028 | -6.475449e-05 | 0.1031672 | 0 | 0 | 0
843 | 33819.08 | 2011-01-18 22:41 | 1845.857 | 7 | 3 | -1.349975 | 3.503577 | 3.26627 | 2.89147 | 13.169 | 10.38974 | -0.000129509 | 0.1031672 | 0 | 0 | 0
844 | 33849.09 | 2011-01-18 22:42 | 1875.872 | 7 | 3 | -1.349975 | 3.50034 | 3.26627 | 2.902725 | 13.169 | 10.42915 | -6.47068e-05 | 0.1031672 | 0 | 0 | 0
845 | 33879.11 | 2011-01-18 22:42 | 1905.887 | 7 | 3 | -1.349793 | 3.497264 | 3.26627 | 2.91398 | 13.169 | 10.46853 | -6.475449e-05 | 0.1031672 | 0 | 0 | 0
846 | 33909.12 | 2011-01-18 22:43 | 1935.903 | 7 | 3 | -1.349793 | 3.494027 | 3.26627 | 2.925235 | 13.169 | 10.50787 | -6.475449e-05 | 0.1031672 | 0 | 0 | 0
847 | 33939.14 | 2011-01-18 22:43 | 1965.918 | 7 | 3 | -1.349975 | 3.490952 | 3.26627 | 2.936489 | 13.169 | 10.54718 | -6.47068e-05 | 0.1031672 | 0 | 0 | 0
848 | 33969.15 | 2011-01-18 22:44 | 1995.933 | 7 | 3 | -1.349793 | 3.487876 | 3.26627 | 2.947744 | 13.169 | 10.58645 | -6.475449e-05 | 0.1031672 | 0 | 0 | 0
849 | 33999.17 | 2011-01-18 22:44 | 2025.948 | 7 | 3 | -1.349975 | 3.484477 | 3.26627 | 2.958999 | 13.169 | 10.62569 | -9.713173e-05 | 0.1031672 | 0 | 0 | 0
850 | 34029.19 | 2011-01-18 22:45 | 2055.965 | 7 | 3 | -1.349975 | 3.481563 | 3.26627 | 2.970255 | 13.169 | 10.66489 | -6.475449e-05 | 0.1031672 | 0 | 0 | 0
851 | 34059.2 | 2011-01-18 22:45 | 2085.98 | 7 | 3 | -1.350157 | 3.478326 | 3.26627 | 2.98151 | 13.169 | 10.70406 | -9.713173e-05 | 0.1031672 | 0 | 0 | 0
852 | 34089.21 | 2011-01-18 22:46 | 2115.993 | 7 | 3 | -1.349975 | 3.475089 | 3.26627 | 2.992765 | 13.169 | 10.74319 | -9.713173e-05 | 0.1031672 | 0 | 0 | 0
853 | 34119.23 | 2011-01-18 22:46 | 2146.008 | 7 | 3 | -1.350157 | 3.471852 | 3.26627 | 3.00402 | 13.169 | 10.78228 | -6.47068e-05 | 0.1031672 | 0 | 0 | 0
854 | 34149.24 | 2011-01-18 22:47 | 2176.023 | 7 | 3 | -1.349975 | 3.468614 | 3.26627 | 3.015275 | 13.169 | 10.82134 | -9.713173e-05 | 0.1031672 | 0 | 0 | 0
855 | 34179.26 | 2011-01-18 22:47 | 2206.039 | 7 | 3 | -1.349793 | 3.465053 | 3.26627 | 3.026531 | 13.169 | 10.86036 | -9.713173e-05 | 0.1031672 | 0 | 0 | 0
856 | 34209.27 | 2011-01-18 22:48 | 2236.054 | 7 | 3 | -1.349975 | 3.46133 | 3.26627 | 3.037786 | 13.169 | 10.89934 | -9.713173e-05 | 0.1031672 | 0 | 0 | 0
857 | 34239.29 | 2011-01-18 22:48 | 2266.069 | 7 | 3 | -1.349793 | 3.457769 | 3.26627 | 3.049041 | 13.169 | 10.93828 | -6.475449e-05 | 0.1031672 | 0 | 0 | 0
858 | 34269.31 | 2011-01-18 22:49 | 2296.084 | 7 | 3 | -1.349975 | 3.453399 | 3.26627 | 3.060297 | 13.169 | 10.97717 | -0.000129509 | 0.1031672 | 0 | 0 | 0
859 | 34299.32 | 2011-01-18 22:49 | 2326.099 | 7 | 3 | -1.350157 | 3.44919 | 3.26627 | 3.071552 | 13.169 | 11.01602 | -0.000129509 | 0.1031672 | 0 | 0 | 0
860 | 34329.34 | 2011-01-18 22:50 | 2356.114 | 7 | 3 | -1.349975 | 3.444496 | 3.26627 | 3.082807 | 13.169 | 11.05481 | -0.0001294613 | 0.1031672 | 0 | 0 | 0
861 | 34359.35 | 2011-01-18 22:50 | 2386.129 | 7 | 3 | -1.349975 | 3.439478 | 3.26627 | 3.094062 | 13.169 | 11.09355 | -9.713173e-05 | 0.1031672 | 0 | 0 | 0
862 | 34389.37 | 2011-01-18 22:51 | 2416.144 | 7 | 3 | -1.349975 | 3.433651 | 3.26627 | 3.105318 | 13.169 | 11.13224 | -0.0001618862 | 0.1031672 | 0 | 0 | 0
863 | 34419.38 | 2011-01-18 22:51 | 2446.16 | 7 | 3 | -1.349975 | 3.427662 | 3.26627 | 3.116573 | 13.169 | 11.17085 | -0.0001294613 | 0.1031672 | 0 | 0 | 0
864 | 34449.4 | 2011-01-18 22:52 | 2476.175 | 7 | 3 | -1.349793 | 3.42054 | 3.26627 | 3.127829 | 13.169 | 11.20939 | -0.0002266407 | 0.1031672 | 0 | 0 | 0
865 | 34479.41 | 2011-01-18 22:52 | 2506.19 | 7 | 3 | -1.350157 | 3.41277 | 3.26627 | 3.139084 | 13.169 | 11.24785 | -0.0002266407 | 0.1031672 | 0 | 0 | 0
866 | 34509.43 | 2011-01-18 22:53 | 2536.205 | 7 | 3 | -1.349975 | 3.404191 | 3.26627 | 3.150339 | 13.169 | 11.28621 | -0.0001942158 | 0.1031672 | 0 | 0 | 0
867 | 34539.44 | 2011-01-18 22:53 | 2566.22 | 7 | 3 | -1.350157 | 3.393832 | 3.26627 | 3.161595 | 13.169 | 11.32447 | -0.0003237248 | 0.1031672 | 0 | 0 | 0
868 | 34569.46 | 2011-01-18 22:54 | 2596.235 | 7 | 3 | -1.350157 | 3.382016 | 3.26627 | 3.172851 | 13.169 | 11.36261 | -0.0003561497 | 0.1031672 | 0 | 0 | 0
869 | 34599.47 | 2011-01-18 22:54 | 2626.25 | 7 | 3 | -1.349975 | 3.368257 | 3.26627 | 3.184107 | 13.169 | 11.4006 | -0.0003884792 | 0.1031672 | 0 | 0 | 0
870 | 34629.49 | 2011-01-18 22:55 | 2656.265 | 7 | 3 | -1.349975 | 3.351423 | 3.26627 | 3.195362 | 13.169 | 11.43842 | -0.0005179882 | 0.1031672 | 0 | 0 | 0
871 | 34659.5 | 2011-01-18 22:55 | 2686.282 | 7 | 3 | -1.350157 | 3.331352 | 3.26627 | 3.206618 | 13.169 | 11.47604 | -0.000582695 | 0.1031672 | 0 | 0 | 0
872 | 34689.52 | 2011-01-18 22:56 | 2716.296 | 7 | 3 | -1.349975 | 3.306424 | 3.26627 | 3.217873 | 13.169 | 11.5134 | -0.0007445812 | 0.1031672 | 0 | 0 | 0
873 | 34719.53 | 2011-01-18 22:56 | 2746.311 | 7 | 3 | -1.349975 | 3.275022 | 3.26627 | 3.229128 | 13.169 | 11.55044 | -0.0009388447 | 0.1031672 | 0 | 0 | 0
874 | 34749.55 | 2011-01-18 22:57 | 2776.326 | 7 | 3 | -1.349793 | 3.234879 | 3.26627 | 3.240383 | 13.169 | 11.58709 | -0.001165438 | 0.1031672 | 0 | 0 | 0
875 | 34778.17 | 2011-01-18 22:57 | 2804.953 | 7 | 3 | -1.349793 | 3.184863 | 3.26627 | 3.251118 | 13.169 | 11.62155 | -0.001553917 | 0.1031672 | 0 | 0 | 0
876 | 34800.86 | 2011-01-18 22:57 | 2827.638 | 7 | 3 | -1.349975 | 3.134685 | 3.26627 | 3.259625 | 13.169 | 11.64844 | -0.001942396 | 0.1031672 | 0 | 0 | 0
877 | 34819.66 | 2011-01-18 22:58 | 2846.434 | 7 | 3 | -1.350157 | 3.084668 | 3.26627 | 3.266673 | 13.169 | 11.67037 | -0.002266121 | 0.1031672 | 0 | 0 | 0
878 | 34835.5 | 2011-01-18 22:58 | 2862.278 | 7 | 3 | -1.349975 | 3.034651 | 3.26627 | 3.272614 | 13.169 | 11.68855 | -0.002719355 | 0.1031672 | 0 | 0 | 0
879 | 34849.19 | 2011-01-18 22:58 | 2875.966 | 7 | 3 | -1.349793 | 2.984635 | 3.26627 | 3.277747 | 13.169 | 11.704 | -0.003043079 | 0.1031672 | 0 | 0 | 0
880 | 34861.15 | 2011-01-18 22:58 | 2887.933 | 7 | 3 | -1.350157 | 2.934618 | 3.26627 | 3.282235 | 13.169 | 11.71728 | -0.003496313 | 0.1031672 | 0 | 0 | 0
881 | 34872.09 | 2011-01-18 22:59 | 2898.871 | 7 | 3 | -1.350157 | 2.884439 | 3.26627 | 3.286336 | 13.169 | 11.72922 | -0.003820038 | 0.1031672 | 0 | 0 | 0
882 | 34882.28 | 2011-01-18 22:59 | 2909.058 | 7 | 3 | -1.350157 | 2.834099 | 3.26627 | 3.290156 | 13.169 | 11.74014 | -0.004079008 | 0.1031672 | 0 | 0 | 0
883 | 34891.87 | 2011-01-18 22:59 | 2918.652 | 7 | 3 | -1.349975 | 2.784083 | 3.26627 | 3.293754 | 13.169 | 11.75025 | -0.004240894 | 0.1031672 | 0 | 0 | 0
884 | 34901.12 | 2011-01-18 22:59 | 2927.901 | 7 | 3 | -1.350157 | 2.734066 | 3.26627 | 3.297222 | 13.169 | 11.75982 | -0.004370356 | 0.1031672 | 0 | 0 | 0
885 | 34907.39 | 2011-01-18 22:59 | 2934.167 | 7 | 3 | -1.350157 | 2.69975 | 3.26627 | 3.299572 | 13.169 | 11.7662 | -0.004402733 | 0.1031672 | 0 | 0 | 0
886 | 34907.58 | 2011-01-18 22:59 | 0.1874646 | 8 | 3 | -0.000879413 | 2.84462 | 3.26627 | 3.299572 | 13.169 | 11.76621 | 0 | 0.07060908 | 0 | 0 | 0
887 | 34912.4 | 2011-01-18 22:59 | 5.015531 | 8 | 3 | 0.001852656 | 3.192632 | 3.266272 | 3.299572 | 13.16901 | 11.76621 | 0.02593093 | 0.07060908 | 0 | 0 | 0
888 | 34942.44 | 2011-01-18 23:00 | 30.01512 | 1 | 4 | 0 | 3.37635 | 3.266272 | 3.299572 | 13.16901 | 11.76621 | 0.002298498 | 0.07060908 | 0 | 0 | 0
889 | 34972.45 | 2011-01-18 23:00 | 60.03202 | 1 | 4 | 0 | 3.43187 | 3.266272 | 3.299572 | 13.16901 | 11.76621 | 0.001100683 | 0.07060908 | 0 | 0 | 0
890 | 35002.47 | 2011-01-18 23:01 | 90.04536 | 1 | 4 | 0 | 3.462301 | 3.266272 | 3.299572 | 13.16901 | 11.76621 | 0.0006151199 | 0.07060908 | 0 | 0 | 0
891 | 35032.44 | 2011-01-18 23:01 | 120.0136 | 1 | 4 | 0 | 3.482535 | 3.266272 | 3.299572 | 13.16901 | 11.76621 | 0.0004532337 | 0.07060908 | 0 | 0 | 0
892 | 35062.45 | 2011-01-18 23:02 | 30.01514 | 2 | 4 | 0.6752166 | 3.655408 | 3.271902 | 3.299572 | 13.1894 | 11.76621 | 0.001392078 | 0.07060908 | 0 | 0 | 0
893 | 35092.47 | 2011-01-18 23:02 | 60.03024 | 2 | 4 | 0.6752166 | 3.69636 | 3.277531 | 3.299572 | 13.2101 | 11.76621 | 0.0009064198 | 0.07060908 | 0 | 0 | 0
894 | 35122.48 | 2011-01-18 23:03 | 90.04548 | 2 | 4 | 0.6753987 | 3.724686 | 3.283161 | 3.299572 | 13.23099 | 11.76621 | 0.000712204 | 0.07060908 | 0 | 0 | 0
895 | 35152.5 | 2011-01-18 23:03 | 120.0605 | 2 | 4 | 0.6753987 | 3.745891 | 3.28879 | 3.299572 | 13.25202 | 11.76621 | 0.0005179405 | 0.07060908 | 0 | 0 | 0
896 | 35182.51 | 2011-01-18 23:04 | 150.0756 | 2 | 4 | 0.6750344 | 3.762239 | 3.29442 | 3.299572 | 13.27315 | 11.76621 | 0.0003884792 | 0.07060908 | 0 | 0 | 0
897 | 35212.53 | 2011-01-18 23:04 | 180.0907 | 2 | 4 | 0.6750344 | 3.773894 | 3.300049 | 3.299572 | 13.29437 | 11.76621 | 0.000259018 | 0.07060908 | 0 | 0 | 0
898 | 35242.54 | 2011-01-18 23:05 | 210.1061 | 2 | 4 | 0.6752166 | 3.782149 | 3.305679 | 3.299572 | 13.31564 | 11.76621 | 0.000226593 | 0.07060908 | 0 | 0 | 0
899 | 35272.56 | 2011-01-18 23:05 | 240.1209 | 2 | 4 | 0.6752166 | 3.788461 | 3.311308 | 3.299572 | 13.33695 | 11.76621 | 0.0001294613 | 0.07060908 | 0 | 0 | 0
900 | 35302.57 | 2011-01-18 23:06 | 270.1361 | 2 | 4 | 0.6752166 | 3.793803 | 3.316938 | 3.299572 | 13.35829 | 11.76621 | 0.0001294613 | 0.07060908 | 0 | 0 | 0
901 | 35332.59 | 2011-01-18 23:06 | 300.1512 | 2 | 4 | 0.6750344 | 3.798659 | 3.322567 | 3.299572 | 13.37966 | 11.76621 | 9.713173e-05 | 0.07060908 | 0 | 0 | 0
902 | 35362.6 | 2011-01-18 23:07 | 330.1665 | 2 | 4 | 0.6752166 | 3.803515 | 3.328197 | 3.299572 | 13.40106 | 11.76621 | 0.0001294613 | 0.07060908 | 0 | 0 | 0
903 | 35392.62 | 2011-01-18 23:07 | 360.1814 | 2 | 4 | 0.6752166 | 3.808047 | 3.333826 | 3.299572 | 13.42248 | 11.76621 | 0.0001618862 | 0.07060908 | 0 | 0 | 0
904 | 35422.63 | 2011-01-18 23:08 | 390.1983 | 2 | 4 | 0.6753987 | 3.812418 | 3.339456 | 3.299572 | 13.44394 | 11.76621 | 0.0001618862 | 0.07060908 | 0 | 0 | 0
905 | 35452.65 | 2011-01-18 23:08 | 420.2117 | 2 | 4 | 0.6752166 | 3.816626 | 3.345086 | 3.299572 | 13.46541 | 11.76621 | 6.47068e-05 | 0.07060908 | 0 | 0 | 0
906 | 35482.66 | 2011-01-18 23:09 | 450.2268 | 2 | 4 | 0.6752166 | 3.820673 | 3.350715 | 3.299572 | 13.48691 | 11.76621 | 9.708405e-05 | 0.07060908 | 0 | 0 | 0
907 | 35512.68 | 2011-01-18 23:09 | 480.2419 | 2 | 4 | 0.6750344 | 3.824719 | 3.356345 | 3.299572 | 13.50843 | 11.76621 | 9.713173e-05 | 0.07060908 | 0 | 0 | 0
908 | 35542.69 | 2011-01-18 23:10 | 510.2572 | 2 | 4 | 0.6752166 | 3.828766 | 3.361974 | 3.299572 | 13.52997 | 11.76621 | 0.000129509 | 0.07060908 | 0 | 0 | 0
909 | 35572.69 | 2011-01-18 23:10 | 540.2586 | 2 | 4 | 0.6752166 | 3.832651 | 3.367601 | 3.299572 | 13.55152 | 11.76621 | 9.713173e-05 | 0.07060908 | 0 | 0 | 0
910 | 35602.71 | 2011-01-18 23:11 | 570.2717 | 2 | 4 | 0.6752166 | 3.836536 | 3.37323 | 3.299572 | 13.57311 | 11.76621 | 9.713173e-05 | 0.07060908 | 0 | 0 | 0
911 | 35632.72 | 2011-01-18 23:11 | 600.2867 | 2 | 4 | 0.6752166 | 3.840259 | 3.37886 | 3.299572 | 13.59472 | 11.76621 | 9.713173e-05 | 0.07060908 | 0 | 0 | 0
912 | 35662.74 | 2011-01-18 23:12 | 630.3019 | 2 | 4 | 0.6752166 | 3.843982 | 3.384489 | 3.299572 | 13.61635 | 11.76621 | 6.475449e-05 | 0.07060908 | 0 | 0 | 0
913 | 35692.75 | 2011-01-18 23:12 | 660.317 | 2 | 4 | 0.6752166 | 3.847704 | 3.390119 | 3.299572 | 13.638 | 11.76621 | 9.713173e-05 | 0.07060908 | 0 | 0 | 0
914 | 35722.77 | 2011-01-18 23:13 | 690.3322 | 2 | 4 | 0.6752166 | 3.851427 | 3.395748 | 3.299572 | 13.65967 | 11.76621 | 9.708405e-05 | 0.07060908 | 0 | 0 | 0
915 | 35752.78 | 2011-01-18 23:13 | 720.3472 | 2 | 4 | 0.6750344 | 3.85515 | 3.401378 | 3.299572 | 13.68136 | 11.76621 | 9.708405e-05 | 0.07060908 | 0 | 0 | 0
916 | 35782.8 | 2011-01-18 23:14 | 750.3623 | 2 | 4 | 0.6752166 | 3.858873 | 3.407007 | 3.299572 | 13.70307 | 11.76621 | 9.708405e-05 | 0.07060908 | 0 | 0 | 0
917 | 35812.81 | 2011-01-18 23:14 | 780.3774 | 2 | 4 | 0.6750344 | 3.862434 | 3.412637 | 3.299572 | 13.72481 | 11.76621 | 9.713173e-05 | 0.07060908 | 0 | 0 | 0
918 | 35842.83 | 2011-01-18 23:15 | 810.3926 | 2 | 4 | 0.6752166 | 3.866157 | 3.418266 | 3.299572 | 13.74656 | 11.76621 | 9.713173e-05 | 0.07060908 | 0 | 0 | 0
919 | 35872.84 | 2011-01-18 23:15 | 840.4077 | 2 | 4 | 0.6752166 | 3.869718 | 3.423896 | 3.299572 | 13.76834 | 11.76621 | 9.713173e-05 | 0.07060908 | 0 | 0 | 0
920 | 35902.86 | 2011-01-18 23:16 | 870.425 | 2 | 4 | 0.6750344 | 3.873441 | 3.429526 | 3.299572 | 13.79013 | 11.76621 | 9.713173e-05 | 0.07060908 | 0 | 0 | 0
921 | 35932.87 | 2011-01-18 23:16 | 900.4379 | 2 | 4 | 0.6752166 | 3.87684 | 3.435155 | 3.299572 | 13.81195 | 11.76621 | 9.713173e-05 | 0.07060908 | 0 | 0 | 0
922 | 35962.89 | 2011-01-18 23:17 | 930.453 | 2 | 4 | 0.6752166 | 3.880239 | 3.440784 | 3.299572 | 13.83378 | 11.76621 | 6.475449e-05 | 0.07060908 | 0 | 0 | 0
923 | 35992.9 | 2011-01-18 23:17 | 960.4682 | 2 | 4 | 0.6752166 | 3.883801 | 3.446414 | 3.299572 | 13.85564 | 11.76621 | 9.708405e-05 | 0.07060908 | 0 | 0 | 0
924 | 36022.92 | 2011-01-18 23:18 | 990.4833 | 2 | 4 | 0.6752166 | 3.887038 | 3.452043 | 3.299572 | 13.87751 | 11.76621 | 9.713173e-05 | 0.07060908 | 0 | 0 | 0
925 | 36052.94 | 2011-01-18 23:18 | 1020.5 | 2 | 4 | 0.6752166 | 3.890275 | 3.457673 | 3.299572 | 13.8994 | 11.76621 | 9.713173e-05 | 0.07060908 | 0 | 0 | 0
926 | 36082.95 | 2011-01-18 23:19 | 1050.513 | 2 | 4 | 0.6750344 | 3.893351 | 3.463303 | 3.299572 | 13.92131 | 11.76621 | 6.47068e-05 | 0.07060908 | 0 | 0 | 0
927 | 36112.96 | 2011-01-18 23:19 | 1080.529 | 2 | 4 | 0.6752166 | 3.896102 | 3.468932 | 3.299572 | 13.94324 | 11.76621 | 6.475449e-05 | 0.07060908 | 0 | 0 | 0
928 | 36142.98 | 2011-01-18 23:20 | 1110.544 | 2 | 4 | 0.6753987 | 3.899178 | 3.474562 | 3.299572 | 13.96518 | 11.76621 | 0.0001294613 | 0.07060908 | 0 | 0 | 0
929 | 36172.99 | 2011-01-18 23:20 | 1140.559 | 2 | 4 | 0.6750344 | 3.901606 | 3.480191 | 3.299572 | 13.98713 | 11.76621 | 6.475449e-05 | 0.07060908 | 0 | 0 | 0
930 | 36203.01 | 2011-01-18 23:21 | 1170.574 | 2 | 4 | 0.6750344 | 3.904196 | 3.48582 | 3.299572 | 14.00911 | 11.76621 | 3.237724e-05 | 0.07060908 | 0 | 0 | 0
931 | 36233.02 | 2011-01-18 23:21 | 1200.589 | 2 | 4 | 0.6750344 | 3.906785 | 3.49145 | 3.299572 | 14.03109 | 11.76621 | 6.47068e-05 | 0.07060908 | 0 | 0 | 0
932 | 36263.04 | 2011-01-18 23:22 | 1230.604 | 2 | 4 | 0.6752166 | 3.909052 | 3.497079 | 3.299572 | 14.05309 | 11.76621 | 3.237724e-05 | 0.07060908 | 0 | 0 | 0
933 | 36293.05 | 2011-01-18 23:22 | 1260.619 | 2 | 4 | 0.6750344 | 3.911156 | 3.502709 | 3.299572 | 14.0751 | 11.76621 | 0 | 0.07060908 | 0 | 0 | 0
934 | 36323.07 | 2011-01-18 23:23 | 1290.634 | 2 | 4 | 0.6752166 | 3.913584 | 3.508338 | 3.299572 | 14.09713 | 11.76621 | 9.713173e-05 | 0.07060908 | 0 | 0 | 0
935 | 36353.08 | 2011-01-18 23:23 | 1320.65 | 2 | 4 | 0.6752166 | 3.915365 | 3.513968 | 3.299572 | 14.11916 | 11.76621 | 0 | 0.07060908 | 0 | 0 | 0
936 | 36383.1 | 2011-01-18 23:24 | 1350.665 | 2 | 4 | 0.6750344 | 3.917469 | 3.519597 | 3.299572 | 14.14121 | 11.76621 | 0 | 0.07060908 | 0 | 0 | 0
937 | 36413.11 | 2011-01-18 23:24 | 1380.68 | 2 | 4 | 0.6750344 | 3.919735 | 3.525227 | 3.299572 | 14.16327 | 11.76621 | 6.475449e-05 | 0.07060908 | 0 | 0 | 0
938 | 36443.13 | 2011-01-18 23:25 | 1410.695 | 2 | 4 | 0.6750344 | 3.921677 | 3.530856 | 3.299572 | 14.18535 | 11.76621 | 3.237724e-05 | 0.07060908 | 0 | 0 | 0
939 | 36473.15 | 2011-01-18 23:25 | 1440.71 | 2 | 4 | 0.6753987 | 3.923782 | 3.536486 | 3.299572 | 14.20743 | 11.76621 | 6.475449e-05 | 0.07060908 | 0 | 0 | 0
940 | 36503.16 | 2011-01-18 23:26 | 1470.725 | 2 | 4 | 0.6750344 | 3.9254 | 3.542115 | 3.299572 | 14.22952 | 11.76621 | 3.237724e-05 | 0.07060908 | 0 | 0 | 0
941 | 36533.18 | 2011-01-18 23:26 | 1500.74 | 2 | 4 | 0.6748523 | 3.927505 | 3.547745 | 3.299572 | 14.25163 | 11.76621 | 6.475449e-05 | 0.07060908 | 0 | 0 | 0
942 | 36563.19 | 2011-01-18 23:27 | 1530.755 | 2 | 4 | 0.6752166 | 3.929447 | 3.553375 | 3.299572 | 14.27374 | 11.76621 | 3.237724e-05 | 0.07060908 | 0 | 0 | 0
943 | 36593.21 | 2011-01-18 23:27 | 1560.77 | 2 | 4 | 0.6752166 | 3.931389 | 3.559004 | 3.299572 | 14.29587 | 11.76621 | 6.475449e-05 | 0.07060908 | 0 | 0 | 0
944 | 36623.22 | 2011-01-18 23:28 | 1590.786 | 2 | 4 | 0.6750344 | 3.933332 | 3.564634 | 3.299572 | 14.31801 | 11.76621 | 3.237724e-05 | 0.07060908 | 0 | 0 | 0
945 | 36653.24 | 2011-01-18 23:28 | 1620.803 | 2 | 4 | 0.6752166 | 3.935274 | 3.570264 | 3.299572 | 14.34016 | 11.76621 | 3.237724e-05 | 0.07060908 | 0 | 0 | 0
946 | 36683.25 | 2011-01-18 23:29 | 1650.816 | 2 | 4 | 0.6750344 | 3.937055 | 3.575893 | 3.299572 | 14.36231 | 11.76621 | 3.237724e-05 | 0.07060908 | 0 | 0 | 0
947 | 36713.27 | 2011-01-18 23:29 | 1680.831 | 2 | 4 | 0.6750344 | 3.939159 | 3.581522 | 3.299572 | 14.38448 | 11.76621 | 6.47068e-05 | 0.07060908 | 0 | 0 | 0
948 | 36743.28 | 2011-01-18 23:30 | 1710.846 | 2 | 4 | 0.6750344 | 3.940939 | 3.587152 | 3.299572 | 14.40666 | 11.76621 | 0 | 0.07060908 | 0 | 0 | 0
949 | 36773.3 | 2011-01-18 23:30 | 1740.861 | 2 | 4 | 0.6750344 | 3.943043 | 3.592781 | 3.299572 | 14.42886 | 11.76621 | 3.232956e-05 | 0.07060908 | 0 | 0 | 0
950 | 36803.31 | 2011-01-18 23:31 | 1770.876 | 2 | 4 | 0.6752166 | 3.944986 | 3.598411 | 3.299572 | 14.45106 | 11.76621 | 0 | 0.07060908 | 0 | 0 | 0
951 | 36833.33 | 2011-01-18 23:31 | 1800.891 | 2 | 4 | 0.6750344 | 3.946766 | 3.60404 | 3.299572 | 14.47327 | 11.76621 | 0 | 0.07060908 | 0 | 0 | 0
952 | 36863.34 | 2011-01-18 23:32 | 1830.907 | 2 | 4 | 0.6752166 | 3.948871 | 3.60967 | 3.299572 | 14.4955 | 11.76621 | 6.47068e-05 | 0.07060908 | 0 | 0 | 0
953 | 36893.36 | 2011-01-18 23:32 | 1860.922 | 2 | 4 | 0.6752166 | 3.950813 | 3.615299 | 3.299572 | 14.51773 | 11.76621 | 3.237724e-05 | 0.07060908 | 0 | 0 | 0
954 | 36923.37 | 2011-01-18 23:33 | 1890.937 | 2 | 4 | 0.6753987 | 3.952917 | 3.620929 | 3.299572 | 14.53998 | 11.76621 | 6.475449e-05 | 0.07060908 | 0 | 0 | 0
955 | 36953.39 | 2011-01-18 23:33 | 1920.952 | 2 | 4 | 0.6752166 | 3.95486 | 3.626558 | 3.299572 | 14.56224 | 11.76621 | 6.475449e-05 | 0.07060908 | 0 | 0 | 0
956 | 36983.4 | 2011-01-18 23:34 | 1950.967 | 2 | 4 | 0.6752166 | 3.95664 | 3.632188 | 3.299572 | 14.58451 | 11.76621 | 3.237724e-05 | 0.07060908 | 0 | 0 | 0
957 | 37013.42 | 2011-01-18 23:34 | 1980.982 | 2 | 4 | 0.6750344 | 3.958583 | 3.637818 | 3.299572 | 14.60679 | 11.76621 | 3.237724e-05 | 0.07060908 | 0 | 0 | 0
958 | 37043.43 | 2011-01-18 23:35 | 2010.997 | 2 | 4 | 0.6752166 | 3.960687 | 3.643447 | 3.299572 | 14.62908 | 11.76621 | 3.237724e-05 | 0.07060908 | 0 | 0 | 0
959 | 37073.45 | 2011-01-18 23:35 | 2041.012 | 2 | 4 | 0.6753987 | 3.962791 | 3.649077 | 3.299572 | 14.65138 | 11.76621 | 6.475449e-05 | 0.07060908 | 0 | 0 | 0
960 | 37103.46 | 2011-01-18 23:36 | 2071.027 | 2 | 4 | 0.6752166 | 3.964734 | 3.654706 | 3.299572 | 14.6737 | 11.76621 | 6.475449e-05 | 0.07060908 | 0 | 0 | 0
961 | 37133.48 | 2011-01-18 23:36 | 2101.043 | 2 | 4 | 0.6750344 | 3.966352 | 3.660336 | 3.299572 | 14.69602 | 11.76621 | 0 | 0.07060908 | 0 | 0 | 0
962 | 37163.49 | 2011-01-18 23:37 | 2131.058 | 2 | 4 | 0.6752166 | 3.968457 | 3.665966 | 3.299572 | 14.71836 | 11.76621 | 0 | 0.07060908 | 0 | 0 | 0
963 | 37193.51 | 2011-01-18 23:37 | 2161.073 | 2 | 4 | 0.6752166 | 3.970561 | 3.671595 | 3.299572 | 14.74071 | 11.76621 | 3.237724e-05 | 0.07060908 | 0 | 0 | 0
964 | 37223.52 | 2011-01-18 23:38 | 2191.088 | 2 | 4 | 0.6750344 | 3.972503 | 3.677225 | 3.299572 | 14.76306 | 11.76621 | 6.475449e-05 | 0.07060908 | 0 | 0 | 0
965 | 37253.54 | 2011-01-18 23:38 | 2221.105 | 2 | 4 | 0.6752166 | 3.974446 | 3.682855 | 3.299572 | 14.78543 | 11.76621 | 3.237724e-05 | 0.07060908 | 0 | 0 | 0
966 | 37283.55 | 2011-01-18 23:39 | 2251.118 | 2 | 4 | 0.6750344 | 3.976388 | 3.688484 | 3.299572 | 14.80781 | 11.76621 | 3.237724e-05 | 0.07060908 | 0 | 0 | 0
967 | 37313.57 | 2011-01-18 23:39 | 2281.133 | 2 | 4 | 0.6750344 | 3.97833 | 3.694114 | 3.299572 | 14.8302 | 11.76621 | 9.713173e-05 | 0.07060908 | 0 | 0 | 0
968 | 37343.58 | 2011-01-18 23:40 | 2311.148 | 2 | 4 | 0.6750344 | 3.980273 | 3.699743 | 3.299572 | 14.85261 | 11.76621 | 3.237724e-05 | 0.07060908 | 0 | 0 | 0
969 | 37373.6 | 2011-01-18 23:40 | 2341.164 | 2 | 4 | 0.6750344 | 3.982377 | 3.705373 | 3.299572 | 14.87502 | 11.76621 | 6.475449e-05 | 0.07060908 | 0 | 0 | 0
970 | 37403.61 | 2011-01-18 23:41 | 2371.179 | 2 | 4 | 0.6752166 | 3.984158 | 3.711002 | 3.299572 | 14.89744 | 11.76621 | 6.475449e-05 | 0.07060908 | 0 | 0 | 0
971 | 37433.63 | 2011-01-18 23:41 | 2401.194 | 2 | 4 | 0.6753987 | 3.986424 | 3.716632 | 3.299572 | 14.91988 | 11.76621 | 9.713173e-05 | 0.07060908 | 0 | 0 | 0
972 | 37463.64 | 2011-01-18 23:42 | 2431.209 | 2 | 4 | 0.6752166 | 3.988204 | 3.722261 | 3.299572 | 14.94233 | 11.76621 | 6.475449e-05 | 0.07060908 | 0 | 0 | 0
973 | 37493.66 | 2011-01-18 23:42 | 2461.224 | 2 | 4 | 0.6753987 | 3.990147 | 3.727891 | 3.299572 | 14.96478 | 11.76621 | 3.237724e-05 | 0.07060908 | 0 | 0 | 0
974 | 37523.66 | 2011-01-18 23:43 | 2491.226 | 2 | 4 | 0.6752166 | 3.992251 | 3.733518 | 3.299572 | 14.98724 | 11.76621 | 6.475449e-05 | 0.07060908 | 0 | 0 | 0
975 | 37553.67 | 2011-01-18 23:43 | 2521.239 | 2 | 4 | 0.6752166 | 3.994355 | 3.739147 | 3.299572 | 15.00972 | 11.76621 | 9.713173e-05 | 0.07060908 | 0 | 0 | 0
976 | 37583.69 | 2011-01-18 23:44 | 2551.254 | 2 | 4 | 0.6753987 | 3.996298 | 3.744776 | 3.299572 | 15.03221 | 11.76621 | 9.713173e-05 | 0.07060908 | 0 | 0 | 0
977 | 37613.7 | 2011-01-18 23:44 | 2581.269 | 2 | 4 | 0.6750344 | 3.998078 | 3.750406 | 3.299572 | 15.05471 | 11.76621 | 3.237724e-05 | 0.07060908 | 0 | 0 | 0
978 | 37643.72 | 2011-01-18 23:45 | 2611.284 | 2 | 4 | 0.6750344 | 4.000021 | 3.756036 | 3.299572 | 15.07723 | 11.76621 | 3.237724e-05 | 0.07060908 | 0 | 0 | 0
979 | 37673.73 | 2011-01-18 23:45 | 2641.299 | 2 | 4 | 0.6752166 | 4.002125 | 3.761665 | 3.299572 | 15.09975 | 11.76621 | 6.475449e-05 | 0.07060908 | 0 | 0 | 0
980 | 37703.75 | 2011-01-18 23:46 | 2671.314 | 2 | 4 | 0.6752166 | 4.004391 | 3.767295 | 3.299572 | 15.12229 | 11.76621 | 6.475449e-05 | 0.07060908 | 0 | 0 | 0
981 | 37733.76 | 2011-01-18 23:46 | 2701.329 | 2 | 4 | 0.6750344 | 4.006333 | 3.772924 | 3.299572 | 15.14483 | 11.76621 | 6.475449e-05 | 0.07060908 | 0 | 0 | 0
982 | 37763.78 | 2011-01-18 23:47 | 2731.344 | 2 | 4 | 0.6750344 | 4.008276 | 3.778554 | 3.299572 | 15.16739 | 11.76621 | 3.232956e-05 | 0.07060908 | 0 | 0 | 0
983 | 37793.79 | 2011-01-18 23:47 | 2761.36 | 2 | 4 | 0.6752166 | 4.01038 | 3.784183 | 3.299572 | 15.18997 | 11.76621 | 3.232956e-05 | 0.07060908 | 0 | 0 | 0
984 | 37823.81 | 2011-01-18 23:48 | 2791.375 | 2 | 4 | 0.6750344 | 4.012484 | 3.789813 | 3.299572 | 15.21255 | 11.76621 | 3.232956e-05 | 0.07060908 | 0 | 0 | 0
985 | 37853.83 | 2011-01-18 23:48 | 2821.392 | 2 | 4 | 0.6752166 | 4.01475 | 3.795442 | 3.299572 | 15.23514 | 11.76621 | 6.465912e-05 | 0.07060908 | 0 | 0 | 0
986 | 37883.84 | 2011-01-18 23:49 | 2851.405 | 2 | 4 | 0.6753987 | 4.016854 | 3.801071 | 3.299572 | 15.25775 | 11.76621 | 3.232956e-05 | 0.07060908 | 0 | 0 | 0
987 | 37913.86 | 2011-01-18 23:49 | 2881.422 | 2 | 4 | 0.6752166 | 4.018797 | 3.806701 | 3.299572 | 15.28037 | 11.76621 | 3.242493e-05 | 0.07060908 | 0 | 0 | 0
988 | 37943.87 | 2011-01-18 23:50 | 2911.435 | 2 | 4 | 0.6752166 | 4.021225 | 3.81233 | 3.299572 | 15.303 | 11.76621 | 6.475449e-05 | 0.07060908 | 0 | 0 | 0
989 | 37973.89 | 2011-01-18 23:50 | 2941.45 | 2 | 4 | 0.6750344 | 4.023329 | 3.81796 | 3.299572 | 15.32564 | 11.76621 | 3.242493e-05 | 0.07060908 | 0 | 0 | 0
990 | 38003.9 | 2011-01-18 23:51 | 2971.465 | 2 | 4 | 0.6750344 | 4.025595 | 3.823589 | 3.299572 | 15.3483 | 11.76621 | 6.475449e-05 | 0.07060908 | 0 | 0 | 0
991 | 38033.92 | 2011-01-18 23:51 | 3001.481 | 2 | 4 | 0.6750344 | 4.027862 | 3.829218 | 3.299572 | 15.37096 | 11.76621 | 6.475449e-05 | 0.07060908 | 0 | 0 | 0
992 | 38063.93 | 2011-01-18 23:52 | 3031.496 | 2 | 4 | 0.6750344 | 4.030128 | 3.834846 | 3.299572 | 15.39364 | 11.76621 | 3.232956e-05 | 0.07060908 | 0 | 0 | 0
993 | 38093.95 | 2011-01-18 23:52 | 3061.511 | 2 | 4 | 0.6752166 | 4.032556 | 3.840475 | 3.299572 | 15.41633 | 11.76621 | 9.717941e-05 | 0.07060908 | 0 | 0 | 0
994 | 38123.96 | 2011-01-18 23:53 | 3091.526 | 2 | 4 | 0.6752166 | 4.03466 | 3.846104 | 3.299572 | 15.43904 | 11.76621 | 3.242493e-05 | 0.07060908 | 0 | 0 | 0
995 | 38153.98 | 2011-01-18 23:53 | 3121.541 | 2 | 4 | 0.6752166 | 4.037088 | 3.851734 | 3.299572 | 15.46176 | 11.76621 | 3.242493e-05 | 0.07060908 | 0 | 0 | 0
996 | 38183.99 | 2011-01-18 23:54 | 3151.556 | 2 | 4 | 0.6752166 | 4.039516 | 3.857364 | 3.299572 | 15.4845 | 11.76621 | 6.475449e-05 | 0.07060908 | 0 | 0 | 0
997 | 38214.01 | 2011-01-18 23:54 | 3181.571 | 2 | 4 | 0.6752166 | 4.041782 | 3.862994 | 3.299572 | 15.50725 | 11.76621 | 0 | 0.07060908 | 0 | 0 | 0
998 | 38244.02 | 2011-01-18 23:55 | 3211.586 | 2 | 4 | 0.6752166 | 4.044372 | 3.868624 | 3.299572 | 15.53001 | 11.76621 | 6.475449e-05 | 0.07060908 | 0 | 0 | 0
999 | 38274.04 | 2011-01-18 23:55 | 3241.602 | 2 | 4 | 0.6750344 | 4.046638 | 3.874254 | 3.299572 | 15.55279 | 11.76621 | 0 | 0.07060908 | 0 | 0 | 0
1000 | 38304.05 | 2011-01-18 23:56 | 3271.617 | 2 | 4 | 0.6752166 | 4.049228 | 3.879884 | 3.299572 | 15.57557 | 11.76621 | 6.475449e-05 | 0.07060908 | 0 | 0 | 0
1001 | 38334.07 | 2011-01-18 23:56 | 3301.632 | 2 | 4 | 0.6750344 | 4.051656 | 3.885513 | 3.299572 | 15.59838 | 11.76621 | 9.717941e-05 | 0.07060908 | 0 | 0 | 0
1002 | 38364.08 | 2011-01-18 23:57 | 3331.647 | 2 | 4 | 0.6752166 | 4.054245 | 3.891143 | 3.299572 | 15.62119 | 11.76621 | 9.708405e-05 | 0.07060908 | 0 | 0 | 0
1003 | 38394.1 | 2011-01-18 23:57 | 3361.662 | 2 | 4 | 0.6753987 | 4.056836 | 3.896772 | 3.299572 | 15.64402 | 11.76621 | 9.717941e-05 | 0.07060908 | 0 | 0 | 0
1004 | 38424.11 | 2011-01-18 23:58 | 3391.677 | 2 | 4 | 0.6752166 | 4.059425 | 3.902402 | 3.299572 | 15.66687 | 11.76621 | 6.475449e-05 | 0.07060908 | 0 | 0 | 0
1005 | 38454.13 | 2011-01-18 23:58 | 3421.692 | 2 | 4 | 0.6752166 | 4.062015 | 3.908031 | 3.299572 | 15.68973 | 11.76621 | 6.475449e-05 | 0.07060908 | 0 | 0 | 0
1006 | 38484.14 | 2011-01-18 23:59 | 3451.707 | 2 | 4 | 0.6752166 | 4.064605 | 3.913661 | 3.299572 | 15.7126 | 11.76621 | 9.708405e-05 | 0.07060908 | 0 | 0 | 0
1007 | 38514.16 | 2011-01-18 23:59 | 3481.724 | 2 | 4 | 0.6752166 | 4.067357 | 3.919291 | 3.299572 | 15.73549 | 11.76621 | 9.708405e-05 | 0.07060908 | 0 | 0 | 0
1008 | 38544.17 | 2011-01-19 | 3511.737 | 2 | 4 | 0.6752166 | 4.069947 | 3.92492 | 3.299572 | 15.7584 | 11.76621 | 6.475449e-05 | 0.07060908 | 0 | 0 | 0
1009 | 38574.19 | 2011-01-19 | 3541.753 | 2 | 4 | 0.6750344 | 4.072698 | 3.930549 | 3.299572 | 15.78132 | 11.76621 | 6.475449e-05 | 0.07060908 | 0 | 0 | 0
1010 | 38604.2 | 2011-01-19 00:01 | 3571.768 | 2 | 4 | 0.6750344 | 4.075612 | 3.936179 | 3.299572 | 15.80425 | 11.76621 | 9.717941e-05 | 0.07060908 | 0 | 0 | 0
1011 | 38634.22 | 2011-01-19 00:01 | 3601.783 | 2 | 4 | 0.6752166 | 4.078363 | 3.941808 | 3.299572 | 15.8272 | 11.76621 | 9.708405e-05 | 0.07060908 | 0 | 0 | 0
1012 | 38664.23 | 2011-01-19 00:02 | 3631.798 | 2 | 4 | 0.6750344 | 4.080954 | 3.947438 | 3.299572 | 15.85017 | 11.76621 | 6.475449e-05 | 0.07060908 | 0 | 0 | 0
1013 | 38694.25 | 2011-01-19 00:02 | 3661.813 | 2 | 4 | 0.6750344 | 4.083705 | 3.953067 | 3.299572 | 15.87315 | 11.76621 | 3.232956e-05 | 0.07060908 | 0 | 0 | 0
1014 | 38724.26 | 2011-01-19 00:03 | 3691.828 | 2 | 4 | 0.6752166 | 4.086781 | 3.958697 | 3.299572 | 15.89615 | 11.76621 | 6.475449e-05 | 0.07060908 | 0 | 0 | 0
1015 | 38754.28 | 2011-01-19 00:03 | 3721.843 | 2 | 4 | 0.6752166 | 4.089694 | 3.964326 | 3.299572 | 15.91916 | 11.76621 | 6.465912e-05 | 0.07060908 | 0 | 0 | 0
1016 | 38784.29 | 2011-01-19 00:04 | 3751.858 | 2 | 4 | 0.6752166 | 4.09277 | 3.969956 | 3.299572 | 15.94219 | 11.76621 | 9.708405e-05 | 0.07060908 | 0 | 0 | 0
1017 | 38814.31 | 2011-01-19 00:04 | 3781.874 | 2 | 4 | 0.6752166 | 4.095683 | 3.975585 | 3.299572 | 15.96524 | 11.76621 | 0.0001294136 | 0.07060908 | 0 | 0 | 0
1018 | 38844.32 | 2011-01-19 00:05 | 3811.889 | 2 | 4 | 0.6752166 | 4.098597 | 3.981215 | 3.299572 | 15.98831 | 11.76621 | 6.475449e-05 | 0.07060908 | 0 | 0 | 0
1019 | 38874.34 | 2011-01-19 00:05 | 3841.904 | 2 | 4 | 0.6750344 | 4.101511 | 3.986844 | 3.299572 | 16.01139 | 11.76621 | 6.475449e-05 | 0.07060908 | 0 | 0 | 0
1020 | 38904.35 | 2011-01-19 00:06 | 3871.919 | 2 | 4 | 0.6753987 | 4.104586 | 3.992474 | 3.299572 | 16.03449 | 11.76621 | 3.242493e-05 | 0.07060908 | 0 | 0 | 0
1021 | 38934.37 | 2011-01-19 00:06 | 3901.934 | 2 | 4 | 0.6752166 | 4.107823 | 3.998103 | 3.299572 | 16.0576 | 11.76621 | 6.475449e-05 | 0.07060908 | 0 | 0 | 0
1022 | 38964.38 | 2011-01-19 00:07 | 3931.949 | 2 | 4 | 0.6752166 | 4.111061 | 4.003733 | 3.299572 | 16.08074 | 11.76621 | 9.717941e-05 | 0.07060908 | 0 | 0 | 0
1023 | 38994.4 | 2011-01-19 00:07 | 3961.964 | 2 | 4 | 0.6750344 | 4.113974 | 4.009362 | 3.299572 | 16.10389 | 11.76621 | 3.232956e-05 | 0.07060908 | 0 | 0 | 0
1024 | 39024.41 | 2011-01-19 00:08 | 3991.98 | 2 | 4 | 0.6750344 | 4.117211 | 4.014992 | 3.299572 | 16.12706 | 11.76621 | 6.475449e-05 | 0.07060908 | 0 | 0 | 0
1025 | 39054.43 | 2011-01-19 00:08 | 4021.995 | 2 | 4 | 0.6752166 | 4.120772 | 4.020621 | 3.299572 | 16.15025 | 11.76621 | 0.000129509 | 0.07060908 | 0 | 0 | 0
1026 | 39084.44 | 2011-01-19 00:09 | 4052.01 | 2 | 4 | 0.6750344 | 4.123686 | 4.026251 | 3.299572 | 16.17345 | 11.76621 | 3.242493e-05 | 0.07060908 | 0 | 0 | 0
1027 | 39114.46 | 2011-01-19 00:09 | 4082.026 | 2 | 4 | 0.6752166 | 4.127085 | 4.03188 | 3.299572 | 16.19668 | 11.76621 | 6.475449e-05 | 0.07060908 | 0 | 0 | 0
1028 | 39144.48 | 2011-01-19 00:10 | 4112.04 | 2 | 4 | 0.6750344 | 4.130485 | 4.03751 | 3.299572 | 16.21992 | 11.76621 | 9.717941e-05 | 0.07060908 | 0 | 0 | 0
1029 | 39174.49 | 2011-01-19 00:10 | 4142.055 | 2 | 4 | 0.6752166 | 4.133883 | 4.043139 | 3.299572 | 16.24318 | 11.76621 | 9.708405e-05 | 0.07060908 | 0 | 0 | 0
1030 | 39204.51 | 2011-01-19 00:11 | 4172.07 | 2 | 4 | 0.6752166 | 4.137121 | 4.048769 | 3.299572 | 16.26646 | 11.76621 | 6.475449e-05 | 0.07060908 | 0 | 0 | 0
1031 | 39234.52 | 2011-01-19 00:11 | 4202.085 | 2 | 4 | 0.6752166 | 4.14052 | 4.054398 | 3.299572 | 16.28976 | 11.76621 | 6.475449e-05 | 0.07060908 | 0 | 0 | 0
1032 | 39264.54 | 2011-01-19 00:12 | 4232.1 | 2 | 4 | 0.6753987 | 4.144243 | 4.060028 | 3.299572 | 16.31308 | 11.76621 | 0.000129509 | 0.07060908 | 0 | 0 | 0
1033 | 39294.55 | 2011-01-19 00:12 | 4262.115 | 2 | 4 | 0.6752166 | 4.147642 | 4.065657 | 3.299572 | 16.33642 | 11.76621 | 0.000129509 | 0.07060908 | 0 | 0 | 0
1034 | 39324.57 | 2011-01-19 00:13 | 4292.131 | 2 | 4 | 0.6752166 | 4.151042 | 4.071287 | 3.299572 | 16.35978 | 11.76621 | 6.475449e-05 | 0.07060908 | 0 | 0 | 0
1035 | 39354.58 | 2011-01-19 00:13 | 4322.146 | 2 | 4 | 0.6752166 | 4.154603 | 4.076916 | 3.299572 | 16.38316 | 11.76621 | 6.475449e-05 | 0.07060908 | 0 | 0 | 0
1036 | 39384.6 | 2011-01-19 00:14 | 4352.161 | 2 | 4 | 0.6752166 | 4.158164 | 4.082545 | 3.299572 | 16.40655 | 11.76621 | 6.475449e-05 | 0.07060908 | 0 | 0 | 0
1037 | 39414.61 | 2011-01-19 00:14 | 4382.176 | 2 | 4 | 0.6750344 | 4.161725 | 4.088175 | 3.299572 | 16.42997 | 11.76621 | 9.708405e-05 | 0.07060908 | 0 | 0 | 0
1038 | 39444.63 | 2011-01-19 00:15 | 4412.191 | 2 | 4 | 0.6752166 | 4.165448 | 4.093804 | 3.299572 | 16.45341 | 11.76621 | 0.000129509 | 0.07060908 | 0 | 0 | 0
1039 | 39474.64 | 2011-01-19 00:15 | 4442.208 | 2 | 4 | 0.6750344 | 4.168847 | 4.099434 | 3.299572 | 16.47687 | 11.76621 | 6.475449e-05 | 0.07060908 | 0 | 0 | 0
1040 | 39504.66 | 2011-01-19 00:16 | 4472.221 | 2 | 4 | 0.6750344 | 4.172731 | 4.105063 | 3.299572 | 16.50035 | 11.76621 | 6.475449e-05 | 0.07060908 | 0 | 0 | 0
1041 | 39534.67 | 2011-01-19 00:16 | 4502.236 | 2 | 4 | 0.6753987 | 4.176616 | 4.110693 | 3.299572 | 16.52385 | 11.76621 | 0.0001618385 | 0.07060908 | 0 | 0 | 0
1042 | 39564.69 | 2011-01-19 00:17 | 4532.252 | 2 | 4 | 0.6752166 | 4.180177 | 4.116322 | 3.299572 | 16.54737 | 11.76621 | 6.475449e-05 | 0.07060908 | 0 | 0 | 0
1043 | 39594.7 | 2011-01-19 00:17 | 4562.267 | 2 | 4 | 0.6752166 | 4.184062 | 4.121951 | 3.299572 | 16.57092 | 11.76621 | 9.708405e-05 | 0.07060908 | 0 | 0 | 0
1044 | 39624.72 | 2011-01-19 00:18 | 4592.282 | 2 | 4 | 0.6752166 | 4.187947 | 4.127581 | 3.299572 | 16.59448 | 11.76621 | 0.0001618385 | 0.07060908 | 0 | 0 | 0
1045 | 39654.73 | 2011-01-19 00:18 | 4622.297 | 2 | 4 | 0.6753987 | 4.191832 | 4.13321 | 3.299572 | 16.61807 | 11.76621 | 0.000129509 | 0.07060908 | 0 | 0 | 0
1046 | 39684.75 | 2011-01-19 00:19 | 4652.312 | 2 | 4 | 0.6750344 | 4.195555 | 4.13884 | 3.299572 | 16.64168 | 11.76621 | 0.000129509 | 0.07060908 | 0 | 0 | 0
1047 | 39714.76 | 2011-01-19 00:19 | 4682.329 | 2 | 4 | 0.6752166 | 4.199601 | 4.14447 | 3.299572 | 16.66531 | 11.76621 | 0.000129509 | 0.07060908 | 0 | 0 | 0
1048 | 39747.06 | 2011-01-19 00:20 | 30.01511 | 3 | 4 | 0 | 4.088076 | 4.144897 | 3.299572 | 16.6671 | 11.76621 | -0.000485611 | 0.07060908 | 0 | 0 | 0
1049 | 39777.07 | 2011-01-19 00:20 | 60.03023 | 3 | 4 | 0 | 4.075774 | 4.144897 | 3.299572 | 16.6671 | 11.76621 | -0.000259018 | 0.07060908 | 0 | 0 | 0
1050 | 39807.09 | 2011-01-19 00:21 | 90.04539 | 3 | 4 | 0 | 4.068328 | 4.144897 | 3.299572 | 16.6671 | 11.76621 | -0.0001942635 | 0.07060908 | 0 | 0 | 0
1051 | 39837.06 | 2011-01-19 00:21 | 120.0136 | 3 | 4 | 0 | 4.063472 | 4.144897 | 3.299572 | 16.6671 | 11.76621 | -0.000129509 | 0.07060908 | 0 | 0 | 0
1052 | 39837.07 | 2011-01-19 00:21 | 0.01586387 | 4 | 4 | 1.162982 | 4.199925 | 4.144902 | 3.299572 | 16.66712 | 11.76621 | 0 | 0.07060908 | 0 | 0 | 0
1053 | 39837.82 | 2011-01-19 00:21 | 0.7655941 | 4 | 4 | 1.112165 | 4.199763 | 4.145138 | 3.299572 | 16.66811 | 11.76621 | -3.232956e-05 | 0.07060908 | 0 | 0 | 0
1054 | 39839.81 | 2011-01-19 00:21 | 2.751719 | 4 | 4 | 1.061895 | 4.199601 | 4.145736 | 3.299572 | 16.67063 | 11.76621 | -6.475449e-05 | 0.07060908 | 0 | 0 | 0
1055 | 39842.79 | 2011-01-19 00:21 | 5.734266 | 4 | 4 | 1.011443 | 4.199925 | 4.146594 | 3.299572 | 16.67423 | 11.76621 | 3.232956e-05 | 0.07060908 | 0 | 0 | 0
1056 | 39846.76 | 2011-01-19 00:22 | 9.702988 | 4 | 4 | 0.960991 | 4.199601 | 4.14768 | 3.299572 | 16.67879 | 11.76621 | -3.242493e-05 | 0.07060908 | 0 | 0 | 0
1057 | 39851.93 | 2011-01-19 00:22 | 14.87474 | 4 | 4 | 0.910903 | 4.200087 | 4.149024 | 3.299572 | 16.68443 | 11.76621 | 6.475449e-05 | 0.07060908 | 0 | 0 | 0
1058 | 39858.53 | 2011-01-19 00:22 | 21.47064 | 4 | 4 | 0.8608151 | 4.199925 | 4.150645 | 3.299572 | 16.69124 | 11.76621 | 0 | 0.07060908 | 0 | 0 | 0
1059 | 39867.17 | 2011-01-19 00:22 | 30.10886 | 4 | 4 | 0.8107272 | 4.200087 | 4.152648 | 3.299572 | 16.69965 | 11.76621 | 6.475449e-05 | 0.07060908 | 0 | 0 | 0
1060 | 39878.59 | 2011-01-19 00:22 | 41.53053 | 4 | 4 | 0.7604571 | 4.199763 | 4.155136 | 3.299572 | 16.71011 | 11.76621 | 6.475449e-05 | 0.07060908 | 0 | 0 | 0
1061 | 39894.4 | 2011-01-19 00:22 | 57.34276 | 4 | 4 | 0.7103692 | 4.199925 | 4.15836 | 3.299572 | 16.72364 | 11.76621 | 3.232956e-05 | 0.07060908 | 0 | 0 | 0
1062 | 39917.7 | 2011-01-19 00:23 | 80.63924 | 4 | 4 | 0.6602812 | 4.199925 | 4.162783 | 3.299572 | 16.74222 | 11.76621 | 3.232956e-05 | 0.07060908 | 0 | 0 | 0
1063 | 39955.84 | 2011-01-19 00:23 | 118.7792 | 4 | 4 | 0.6101933 | 4.199925 | 4.169491 | 3.299572 | 16.77039 | 11.76621 | 3.232956e-05 | 0.07060908 | 0 | 0 | 0
1064 | 40020.23 | 2011-01-19 00:24 | 183.1688 | 4 | 4 | 0.5601054 | 4.199763 | 4.179925 | 3.299572 | 16.81421 | 11.76621 | -3.232956e-05 | 0.07060908 | 0 | 0 | 0
1065 | 40114.52 | 2011-01-19 00:26 | 277.4669 | 4 | 4 | 0.5100175 | 4.199925 | 4.193914 | 3.299572 | 16.87297 | 11.76621 | 0 | 0.07060908 | 0 | 0 | 0
1066 | 40229.35 | 2011-01-19 00:28 | 392.2902 | 4 | 4 | 0.4599296 | 4.199925 | 4.209364 | 3.299572 | 16.93785 | 11.76621 | 3.232956e-05 | 0.07060908 | 0 | 0 | 0
1067 | 40361.95 | 2011-01-19 00:30 | 524.8974 | 4 | 4 | 0.4098416 | 4.199601 | 4.22537 | 3.299572 | 17.00507 | 11.76621 | -6.475449e-05 | 0.07060908 | 0 | 0 | 0
1068 | 40515.97 | 2011-01-19 00:33 | 678.9105 | 4 | 4 | 0.3597537 | 4.199763 | 4.241816 | 3.299572 | 17.07415 | 11.76621 | 0 | 0.07060908 | 0 | 0 | 0
1069 | 40697.96 | 2011-01-19 00:36 | 860.9073 | 4 | 4 | 0.3096657 | 4.199763 | 4.258712 | 3.299572 | 17.1451 | 11.76621 | 0 | 0.07060908 | 0 | 0 | 0
1070 | 40919.76 | 2011-01-19 00:39 | 1082.7 | 4 | 4 | 0.2595778 | 4.199763 | 4.276198 | 3.299572 | 17.21854 | 11.76621 | -3.232956e-05 | 0.07060908 | 0 | 0 | 0
1071 | 41199.33 | 2011-01-19 00:44 | 1362.274 | 4 | 4 | 0.2094899 | 4.199763 | 4.294342 | 3.299572 | 17.29474 | 11.76621 | -3.232956e-05 | 0.07060908 | 0 | 0 | 0
1072 | 41573.32 | 2011-01-19 00:50 | 1736.268 | 4 | 4 | 0.159402 | 4.199763 | 4.313389 | 3.299572 | 17.37474 | 11.76621 | -3.232956e-05 | 0.07060908 | 0 | 0 | 0
1073 | 42131.74 | 2011-01-19 01:00 | 2294.68 | 4 | 4 | 0.109314 | 4.199763 | 4.333971 | 3.299572 | 17.46118 | 11.76621 | -3.232956e-05 | 0.07060908 | 0 | 0 | 0
1074 | 43163.13 | 2011-01-19 01:17 | 3326.069 | 4 | 4 | 0.0592261 | 4.199763 | 4.357289 | 3.299572 | 17.55911 | 11.76621 | 0 | 0.07060908 | 0 | 0 | 0
1075 | 43474.62 | 2011-01-19 01:22 | 3637.563 | 4 | 4 | 0.04993707 | 4.199601 | 4.362039 | 3.299572 | 17.57906 | 11.76621 | -6.475449e-05 | 0.07060908 | 0 | 0 | 0
1076 | 43534.63 | 2011-01-19 01:23 | 60.01279 | 5 | 4 | 0 | 4.189727 | 4.362039 | 3.299572 | 17.57906 | 11.76621 | 0 | 0.07060908 | 0 | 0 | 0
1077 | 43534.82 | 2011-01-19 01:23 | 0.189306 | 6 | 4 | -0.0001508613 | 4.189727 | 4.362039 | 3.299572 | 17.57906 | 11.76621 | 0 | 0.1038846 | 0 | 0 | 0
1078 | 43539.65 | 2011-01-19 01:23 | 5.015604 | 6 | 4 | 0.002034794 | 4.189889 | 4.362041 | 3.299572 | 17.57907 | 11.76621 | -3.232956e-05 | 0.1038846 | 0 | 0 | 0
1079 | 43539.66 | 2011-01-19 01:23 | 0.0156279 | 7 | 4 | -1.349611 | 4.024624 | 4.362041 | 3.299578 | 17.57907 | 11.76623 | -0.003820038 | 0.1038846 | 0 | 0 | 0
1080 | 43556.18 | 2011-01-19 01:23 | 16.53101 | 7 | 4 | -1.349975 | 3.974607 | 4.362041 | 3.305771 | 17.57907 | 11.79095 | -0.001424408 | 0.1038846 | 0 | 0 | 0
1081 | 43586.19 | 2011-01-19 01:24 | 46.54611 | 7 | 4 | -1.349975 | 3.936731 | 4.362041 | 3.317026 | 17.57907 | 11.83545 | -0.0008417129 | 0.1038846 | 0 | 0 | 0
1082 | 43616.21 | 2011-01-19 01:24 | 76.5612 | 7 | 4 | -1.350157 | 3.911156 | 4.362041 | 3.328282 | 17.57907 | 11.87961 | -0.0006150723 | 0.1038846 | 0 | 0 | 0
1083 | 43646.22 | 2011-01-19 01:25 | 106.5764 | 7 | 4 | -1.349975 | 3.892056 | 4.362041 | 3.339537 | 17.57907 | 11.92352 | -0.0004532337 | 0.1038846 | 0 | 0 | 0
1084 | 43676.24 | 2011-01-19 01:25 | 136.5915 | 7 | 4 | -1.349793 | 3.876193 | 4.362041 | 3.350792 | 17.57907 | 11.96724 | -0.0003884792 | 0.1038846 | 0 | 0 | 0
1085 | 43706.25 | 2011-01-19 01:26 | 166.6066 | 7 | 4 | -1.349975 | 3.862434 | 4.362041 | 3.362048 | 17.57907 | 12.01079 | -0.0003237248 | 0.1038846 | 0 | 0 | 0
1086 | 43736.27 | 2011-01-19 01:26 | 196.6217 | 7 | 4 | -1.349793 | 3.849971 | 4.362041 | 3.373303 | 17.57907 | 12.05419 | -0.0003237248 | 0.1038846 | 0 | 0 | 0
1087 | 43766.28 | 2011-01-19 01:27 | 226.6369 | 7 | 4 | -1.349975 | 3.83864 | 4.362041 | 3.384559 | 17.57907 | 12.09746 | -0.0002913475 | 0.1038846 | 0 | 0 | 0
1088 | 43796.3 | 2011-01-19 01:27 | 256.6537 | 7 | 4 | -1.349975 | 3.827957 | 4.362041 | 3.395815 | 17.57907 | 12.1406 | -0.0002913475 | 0.1038846 | 0 | 0 | 0
1089 | 43826.31 | 2011-01-19 01:28 | 286.667 | 7 | 4 | -1.349975 | 3.818083 | 4.362041 | 3.407069 | 17.57907 | 12.18363 | -0.000226593 | 0.1038846 | 0 | 0 | 0
1090 | 43856.33 | 2011-01-19 01:28 | 316.6821 | 7 | 4 | -1.349975 | 3.808371 | 4.362041 | 3.418325 | 17.57907 | 12.22655 | -0.000226593 | 0.1038846 | 0 | 0 | 0
1091 | 43886.34 | 2011-01-19 01:29 | 346.6973 | 7 | 4 | -1.349975 | 3.799307 | 4.362041 | 3.42958 | 17.57907 | 12.26936 | -0.0001942158 | 0.1038846 | 0 | 0 | 0
1092 | 43916.36 | 2011-01-19 01:29 | 376.7124 | 7 | 4 | -1.349975 | 3.790404 | 4.362041 | 3.440836 | 17.57907 | 12.31207 | -0.0001942635 | 0.1038846 | 0 | 0 | 0
1093 | 43946.38 | 2011-01-19 01:30 | 406.7277 | 7 | 4 | -1.349975 | 3.781825 | 4.362041 | 3.452091 | 17.57907 | 12.35469 | -0.0001942158 | 0.1038846 | 0 | 0 | 0
1094 | 43976.39 | 2011-01-19 01:30 | 436.7426 | 7 | 4 | -1.349975 | 3.773408 | 4.362041 | 3.463346 | 17.57907 | 12.3972 | -0.000226593 | 0.1038846 | 0 | 0 | 0
1095 | 44006.41 | 2011-01-19 01:31 | 466.7577 | 7 | 4 | -1.349975 | 3.765153 | 4.362041 | 3.474602 | 17.57907 | 12.43963 | -0.0002266407 | 0.1038846 | 0 | 0 | 0
1096 | 44036.42 | 2011-01-19 01:31 | 496.7729 | 7 | 4 | -1.349975 | 3.75706 | 4.362041 | 3.485857 | 17.57907 | 12.48196 | -0.000226593 | 0.1038846 | 0 | 0 | 0
1097 | 44066.44 | 2011-01-19 01:32 | 526.788 | 7 | 4 | -1.349793 | 3.749452 | 4.362041 | 3.497113 | 17.57907 | 12.52421 | -0.0001942158 | 0.1038846 | 0 | 0 | 0
1098 | 44096.45 | 2011-01-19 01:32 | 556.8031 | 7 | 4 | -1.349975 | 3.741682 | 4.362041 | 3.508368 | 17.57907 | 12.56636 | -0.000226593 | 0.1038846 | 0 | 0 | 0
1099 | 44126.47 | 2011-01-19 01:33 | 586.8182 | 7 | 4 | -1.349975 | 3.734075 | 4.362041 | 3.519624 | 17.57907 | 12.60844 | -0.000226593 | 0.1038846 | 0 | 0 | 0
1100 | 44156.48 | 2011-01-19 01:33 | 616.8335 | 7 | 4 | -1.349793 | 3.726952 | 4.362041 | 3.530879 | 17.57907 | 12.65042 | -0.0001618862 | 0.1038846 | 0 | 0 | 0
1101 | 44186.5 | 2011-01-19 01:34 | 646.8484 | 7 | 4 | -1.349975 | 3.719507 | 4.362041 | 3.542135 | 17.57907 | 12.69233 | -0.0001942635 | 0.1038846 | 0 | 0 | 0
1102 | 44216.51 | 2011-01-19 01:34 | 676.8636 | 7 | 4 | -1.350157 | 3.712061 | 4.362041 | 3.55339 | 17.57907 | 12.73415 | -0.0001942635 | 0.1038846 | 0 | 0 | 0
1103 | 44246.53 | 2011-01-19 01:35 | 706.8787 | 7 | 4 | -1.350157 | 3.705101 | 4.362041 | 3.564646 | 17.57907 | 12.7759 | -0.0001942158 | 0.1038846 | 0 | 0 | 0
1104 | 44276.54 | 2011-01-19 01:35 | 736.8938 | 7 | 4 | -1.350157 | 3.697978 | 4.362041 | 3.575901 | 17.57907 | 12.81756 | -0.0001942635 | 0.1038846 | 0 | 0 | 0
1105 | 44306.56 | 2011-01-19 01:36 | 766.909 | 7 | 4 | -1.349793 | 3.69118 | 4.362041 | 3.587157 | 17.57907 | 12.85914 | -0.0001618862 | 0.1038846 | 0 | 0 | 0
1106 | 44336.57 | 2011-01-19 01:36 | 796.924 | 7 | 4 | -1.350157 | 3.68422 | 4.362041 | 3.598412 | 17.57907 | 12.90065 | -0.0001942158 | 0.1038846 | 0 | 0 | 0
1107 | 44366.59 | 2011-01-19 01:37 | 826.9391 | 7 | 4 | -1.349975 | 3.677421 | 4.362041 | 3.609668 | 17.57907 | 12.94208 | -0.0001618862 | 0.1038846 | 0 | 0 | 0
1108 | 44396.6 | 2011-01-19 01:37 | 856.9543 | 7 | 4 | -1.349793 | 3.670785 | 4.362041 | 3.620923 | 17.57907 | 12.98343 | -0.0001618385 | 0.1038846 | 0 | 0 | 0
1109 | 44426.6 | 2011-01-19 01:38 | 886.9556 | 7 | 4 | -1.349975 | 3.663986 | 4.362041 | 3.632173 | 17.57907 | 13.02469 | -0.0001942635 | 0.1038846 | 0 | 0 | 0
1110 | 44456.62 | 2011-01-19 01:38 | 916.9689 | 7 | 4 | -1.349975 | 3.657512 | 4.362041 | 3.643428 | 17.57907 | 13.06589 | -0.0001618385 | 0.1038846 | 0 | 0 | 0
1111 | 44486.63 | 2011-01-19 01:39 | 946.984 | 7 | 4 | -1.349975 | 3.650875 | 4.362041 | 3.654684 | 17.57907 | 13.10702 | -0.0001618862 | 0.1038846 | 0 | 0 | 0
1112 | 44516.65 | 2011-01-19 01:39 | 976.9991 | 7 | 4 | -1.350157 | 3.644562 | 4.362041 | 3.665939 | 17.57907 | 13.14808 | -0.0001618862 | 0.1038846 | 0 | 0 | 0
1113 | 44546.66 | 2011-01-19 01:40 | 1007.014 | 7 | 4 | -1.349793 | 3.63825 | 4.362041 | 3.677195 | 17.57907 | 13.18906 | -0.0001618385 | 0.1038846 | 0 | 0 | 0
1114 | 44576.68 | 2011-01-19 01:40 | 1037.029 | 7 | 4 | -1.349975 | 3.631937 | 4.362041 | 3.68845 | 17.57907 | 13.22998 | -0.0001942158 | 0.1038846 | 0 | 0 | 0
1115 | 44606.69 | 2011-01-19 01:41 | 1067.044 | 7 | 4 | -1.349793 | 3.625948 | 4.362041 | 3.699705 | 17.57907 | 13.27082 | -0.000129509 | 0.1038846 | 0 | 0 | 0
1116 | 44636.71 | 2011-01-19 01:41 | 1097.06 | 7 | 4 | -1.349975 | 3.619797 | 4.362041 | 3.710961 | 17.57907 | 13.3116 | -0.000129509 | 0.1038846 | 0 | 0 | 0
1117 | 44666.72 | 2011-01-19 01:42 | 1127.075 | 7 | 4 | -1.349975 | 3.613808 | 4.362041 | 3.722217 | 17.57907 | 13.35231 | -0.000129509 | 0.1038846 | 0 | 0 | 0
1118 | 44696.74 | 2011-01-19 01:42 | 1157.09 | 7 | 4 | -1.349975 | 3.607819 | 4.362041 | 3.733473 | 17.57907 | 13.39295 | -0.0001294613 | 0.1038846 | 0 | 0 | 0
1119 | 44726.75 | 2011-01-19 01:43 | 1187.105 | 7 | 4 | -1.350157 | 3.602154 | 4.362041 | 3.744729 | 17.57907 | 13.43353 | -0.000129509 | 0.1038846 | 0 | 0 | 0
1120 | 44756.77 | 2011-01-19 01:43 | 1217.12 | 7 | 4 | -1.349975 | 3.596488 | 4.362041 | 3.755985 | 17.57907 | 13.47404 | -0.000129509 | 0.1038846 | 0 | 0 | 0
1121 | 44786.78 | 2011-01-19 01:44 | 1247.135 | 7 | 4 | -1.349793 | 3.590823 | 4.362041 | 3.767241 | 17.57907 | 13.51449 | -0.000129509 | 0.1038846 | 0 | 0 | 0
1122 | 44816.8 | 2011-01-19 01:44 | 1277.15 | 7 | 4 | -1.349975 | 3.58532 | 4.362041 | 3.778496 | 17.57907 | 13.55488 | -0.000129509 | 0.1038846 | 0 | 0 | 0
1123 | 44846.81 | 2011-01-19 01:45 | 1307.165 | 7 | 4 | -1.349975 | 3.579978 | 4.362041 | 3.789752 | 17.57907 | 13.5952 | -0.0001618862 | 0.1038846 | 0 | 0 | 0
1124 | 44876.83 | 2011-01-19 01:45 | 1337.181 | 7 | 4 | -1.350157 | 3.574636 | 4.362041 | 3.801007 | 17.57907 | 13.63546 | -0.0001618385 | 0.1038846 | 0 | 0 | 0
1125 | 44906.84 | 2011-01-19 01:46 | 1367.196 | 7 | 4 | -1.349975 | 3.569457 | 4.362041 | 3.812262 | 17.57907 | 13.67567 | -0.0001618385 | 0.1038846 | 0 | 0 | 0
1126 | 44936.86 | 2011-01-19 01:46 | 1397.211 | 7 | 4 | -1.349975 | 3.564439 | 4.362041 | 3.823518 | 17.57907 | 13.71582 | -0.000129509 | 0.1038846 | 0 | 0 | 0
1127 | 44966.87 | 2011-01-19 01:47 | 1427.226 | 7 | 4 | -1.349975 | 3.559583 | 4.362041 | 3.834773 | 17.57907 | 13.75591 | -0.0001618385 | 0.1038846 | 0 | 0 | 0
1128 | 44996.89 | 2011-01-19 01:47 | 1457.241 | 7 | 4 | -1.349793 | 3.554727 | 4.362041 | 3.846027 | 17.57907 | 13.79594 | -0.000129509 | 0.1038846 | 0 | 0 | 0
1129 | 45026.91 | 2011-01-19 01:48 | 1487.258 | 7 | 4 | -1.349611 | 3.550033 | 4.362041 | 3.857283 | 17.57907 | 13.83592 | -0.0001618385 | 0.1038846 | 0 | 0 | 0
1130 | 45056.92 | 2011-01-19 01:48 | 1517.271 | 7 | 4 | -1.349975 | 3.545501 | 4.362041 | 3.868536 | 17.57907 | 13.87585 | -9.713173e-05 | 0.1038846 | 0 | 0 | 0
1131 | 45086.93 | 2011-01-19 01:49 | 1547.286 | 7 | 4 | -1.349975 | 3.54113 | 4.362041 | 3.879791 | 17.57907 | 13.91573 | -9.713173e-05 | 0.1038846 | 0 | 0 | 0
1132 | 45116.95 | 2011-01-19 01:49 | 1577.301 | 7 | 4 | -1.350157 | 3.536436 | 4.362041 | 3.891047 | 17.57907 | 13.95556 | -0.0001618385 | 0.1038846 | 0 | 0 | 0
1133 | 45146.97 | 2011-01-19 01:50 | 1607.319 | 7 | 4 | -1.350157 | 3.532389 | 4.362041 | 3.902303 | 17.57907 | 13.99534 | -0.000129509 | 0.1038846 | 0 | 0 | 0
1134 | 45176.98 | 2011-01-19 01:50 | 1637.332 | 7 | 4 | -1.349975 | 3.528343 | 4.362041 | 3.913557 | 17.57907 | 14.03508 | -0.0001618862 | 0.1038846 | 0 | 0 | 0
1135 | 45206.99 | 2011-01-19 01:51 | 1667.347 | 7 | 4 | -1.349793 | 3.524458 | 4.362041 | 3.924812 | 17.57907 | 14.07477 | -0.000129509 | 0.1038846 | 0 | 0 | 0
1136 | 45237.01 | 2011-01-19 01:51 | 1697.362 | 7 | 4 | -1.349975 | 3.520573 | 4.362041 | 3.936068 | 17.57907 | 14.11441 | -9.713173e-05 | 0.1038846 | 0 | 0 | 0
1137 | 45267.02 | 2011-01-19 01:52 | 1727.377 | 7 | 4 | -1.349975 | 3.517012 | 4.362041 | 3.947323 | 17.57907 | 14.15402 | -9.713173e-05 | 0.1038846 | 0 | 0 | 0
1138 | 45297.04 | 2011-01-19 01:52 | 1757.392 | 7 | 4 | -1.349793 | 3.513289 | 4.362041 | 3.958578 | 17.57907 | 14.19358 | -6.475449e-05 | 0.1038846 | 0 | 0 | 0
1139 | 45327.05 | 2011-01-19 01:53 | 1787.407 | 7 | 4 | -1.349793 | 3.50989 | 4.362041 | 3.969834 | 17.57907 | 14.2331 | -3.237724e-05 | 0.1038846 | 0 | 0 | 0
1140 | 45357.07 | 2011-01-19 01:53 | 1817.422 | 7 | 4 | -1.349975 | 3.506329 | 4.362041 | 3.981089 | 17.57907 | 14.27259 | -6.47068e-05 | 0.1038846 | 0 | 0 | 0
1141 | 45387.09 | 2011-01-19 01:54 | 1847.438 | 7 | 4 | -1.349975 | 3.50293 | 4.362041 | 3.992344 | 17.57907 | 14.31203 | -6.475449e-05 | 0.1038846 | 0 | 0 | 0
1142 | 45417.1 | 2011-01-19 01:54 | 1877.453 | 7 | 4 | -1.349975 | 3.499531 | 4.362041 | 4.0036 | 17.57907 | 14.35144 | -9.713173e-05 | 0.1038846 | 0 | 0 | 0
1143 | 45447.12 | 2011-01-19 01:55 | 1907.47 | 7 | 4 | -1.349975 | 3.496455 | 4.362041 | 4.014856 | 17.57907 | 14.39081 | -9.708405e-05 | 0.1038846 | 0 | 0 | 0
1144 | 45477.13 | 2011-01-19 01:55 | 1937.483 | 7 | 4 | -1.349975 | 3.493218 | 4.362041 | 4.02611 | 17.57907 | 14.43015 | -9.713173e-05 | 0.1038846 | 0 | 0 | 0
1145 | 45507.15 | 2011-01-19 01:56 | 1967.498 | 7 | 4 | -1.349975 | 3.490142 | 4.362041 | 4.037365 | 17.57907 | 14.46945 | -6.475449e-05 | 0.1038846 | 0 | 0 | 0
1146 | 45537.16 | 2011-01-19 01:56 | 1997.513 | 7 | 4 | -1.349975 | 3.486743 | 4.362041 | 4.048621 | 17.57907 | 14.50871 | -0.0001294613 | 0.1038846 | 0 | 0 | 0
1147 | 45567.18 | 2011-01-19 01:57 | 2027.528 | 7 | 4 | -1.349975 | 3.483829 | 4.362041 | 4.059876 | 17.57907 | 14.54794 | -6.475449e-05 | 0.1038846 | 0 | 0 | 0
1148 | 45597.19 | 2011-01-19 01:57 | 2057.543 | 7 | 4 | -1.349975 | 3.480592 | 4.362041 | 4.071131 | 17.57907 | 14.58713 | -6.475449e-05 | 0.1038846 | 0 | 0 | 0
1149 | 45627.21 | 2011-01-19 01:58 | 2087.56 | 7 | 4 | -1.349975 | 3.477517 | 4.362041 | 4.082387 | 17.57907 | 14.62629 | -9.708405e-05 | 0.1038846 | 0 | 0 | 0
1150 | 45657.22 | 2011-01-19 01:58 | 2117.574 | 7 | 4 | -1.349975 | 3.474279 | 4.362041 | 4.093642 | 17.57907 | 14.66541 | -9.713173e-05 | 0.1038846 | 0 | 0 | 0
1151 | 45687.24 | 2011-01-19 01:59 | 2147.589 | 7 | 4 | -1.349793 | 3.471204 | 4.362041 | 4.104897 | 17.57907 | 14.7045 | -6.475449e-05 | 0.1038846 | 0 | 0 | 0
1152 | 45717.25 | 2011-01-19 01:59 | 2177.604 | 7 | 4 | -1.350157 | 3.467643 | 4.362041 | 4.116152 | 17.57907 | 14.74355 | -9.708405e-05 | 0.1038846 | 0 | 0 | 0
1153 | 45747.27 | 2011-01-19 02:00 | 2207.619 | 7 | 4 | -1.349793 | 3.464406 | 4.362041 | 4.127407 | 17.57907 | 14.78256 | -6.475449e-05 | 0.1038846 | 0 | 0 | 0
1154 | 45777.28 | 2011-01-19 02:00 | 2237.634 | 7 | 4 | -1.349975 | 3.460683 | 4.362041 | 4.138663 | 17.57907 | 14.82153 | -6.475449e-05 | 0.1038846 | 0 | 0 | 0
1155 | 45807.3 | 2011-01-19 02:01 | 2267.649 | 7 | 4 | -1.349611 | 3.456798 | 4.362041 | 4.149918 | 17.57907 | 14.86046 | -0.000129509 | 0.1038846 | 0 | 0 | 0
1156 | 45837.31 | 2011-01-19 02:01 | 2297.664 | 7 | 4 | -1.349975 | 3.452751 | 4.362041 | 4.161173 | 17.57907 | 14.89935 | -9.713173e-05 | 0.1038846 | 0 | 0 | 0
1157 | 45867.33 | 2011-01-19 02:02 | 2327.679 | 7 | 4 | -1.350157 | 3.448381 | 4.362041 | 4.172429 | 17.57907 | 14.93818 | -0.0001294613 | 0.1038846 | 0 | 0 | 0
1158 | 45897.34 | 2011-01-19 02:02 | 2357.695 | 7 | 4 | -1.349975 | 3.443687 | 4.362041 | 4.183685 | 17.57907 | 14.97697 | -9.713173e-05 | 0.1038846 | 0 | 0 | 0
1159 | 45927.36 | 2011-01-19 02:03 | 2387.71 | 7 | 4 | -1.349611 | 3.438669 | 4.362041 | 4.194941 | 17.57907 | 15.0157 | -6.475449e-05 | 0.1038846 | 0 | 0 | 0
1160 | 45957.37 | 2011-01-19 02:03 | 2417.725 | 7 | 4 | -1.349975 | 3.43268 | 4.362041 | 4.206196 | 17.57907 | 15.05437 | -0.0001618862 | 0.1038846 | 0 | 0 | 0
1161 | 45987.39 | 2011-01-19 02:04 | 2447.74 | 7 | 4 | -1.349793 | 3.426529 | 4.362041 | 4.217452 | 17.57907 | 15.09297 | -0.0001618862 | 0.1038846 | 0 | 0 | 0
1162 | 46017.4 | 2011-01-19 02:04 | 2477.755 | 7 | 4 | -1.349975 | 3.419569 | 4.362041 | 4.228707 | 17.57907 | 15.1315 | -0.0001618385 | 0.1038846 | 0 | 0 | 0
1163 | 46047.42 | 2011-01-19 02:05 | 2507.77 | 7 | 4 | -1.349793 | 3.411637 | 4.362041 | 4.239963 | 17.57907 | 15.16994 | -0.0001942158 | 0.1038846 | 0 | 0 | 0
1164 | 46077.43 | 2011-01-19 02:05 | 2537.785 | 7 | 4 | -1.350157 | 3.402411 | 4.362041 | 4.251218 | 17.57907 | 15.20829 | -0.0002913475 | 0.1038846 | 0 | 0 | 0
1165 | 46107.45 | 2011-01-19 02:06 | 2567.801 | 7 | 4 | -1.349793 | 3.392213 | 4.362041 | 4.262473 | 17.57907 | 15.24653 | -0.0002913475 | 0.1038846 | 0 | 0 | 0
1166 | 46137.46 | 2011-01-19 02:06 | 2597.815 | 7 | 4 | -1.349975 | 3.380397 | 4.362041 | 4.273729 | 17.57907 | 15.28465 | -0.0003237248 | 0.1038846 | 0 | 0 | 0
1167 | 46167.48 | 2011-01-19 02:07 | 2627.831 | 7 | 4 | -1.349975 | 3.366153 | 4.362041 | 4.284984 | 17.57907 | 15.32262 | -0.0004208565 | 0.1038846 | 0 | 0 | 0
1168 | 46197.49 | 2011-01-19 02:07 | 2657.846 | 7 | 4 | -1.349793 | 3.349319 | 4.362041 | 4.296239 | 17.57907 | 15.36041 | -0.0004855633 | 0.1038846 | 0 | 0 | 0
1169 | 46227.51 | 2011-01-19 02:08 | 2687.863 | 7 | 4 | -1.349975 | 3.3286 | 4.362041 | 4.307495 | 17.57907 | 15.398 | -0.0006151199 | 0.1038846 | 0 | 0 | 0
1170 | 46257.52 | 2011-01-19 02:08 | 2717.876 | 7 | 4 | -1.349975 | 3.303187 | 4.362041 | 4.31875 | 17.57907 | 15.43532 | -0.000712204 | 0.1038846 | 0 | 0 | 0
1171 | 46287.54 | 2011-01-19 02:09 | 2747.891 | 7 | 4 | -1.349975 | 3.270814 | 4.362041 | 4.330005 | 17.57907 | 15.47233 | -0.000938797 | 0.1038846 | 0 | 0 | 0
1172 | 46317.55 | 2011-01-19 02:09 | 2777.906 | 7 | 4 | -1.350157 | 3.229214 | 4.362041 | 4.34126 | 17.57907 | 15.50892 | -0.001230192 | 0.1038846 | 0 | 0 | 0
1173 | 46345.48 | 2011-01-19 02:10 | 2805.828 | 7 | 4 | -1.349975 | 3.179198 | 4.362041 | 4.35173 | 17.57907 | 15.54248 | -0.001618671 | 0.1038846 | 0 | 0 | 0
1174 | 46367.69 | 2011-01-19 02:10 | 2828.046 | 7 | 4 | -1.349975 | 3.129019 | 4.362041 | 4.360062 | 17.57907 | 15.56876 | -0.002007103 | 0.1038846 | 0 | 0 | 0
1175 | 46386.12 | 2011-01-19 02:11 | 2846.468 | 7 | 4 | -1.350157 | 3.078841 | 4.362041 | 4.36697 | 17.57907 | 15.59021 | -0.002330875 | 0.1038846 | 0 | 0 | 0
1176 | 46401.77 | 2011-01-19 02:11 | 2862.124 | 7 | 4 | -1.349975 | 3.028824 | 4.362041 | 4.372841 | 17.57907 | 15.60814 | -0.002751732 | 0.1038846 | 0 | 0 | 0
1177 | 46415.4 | 2011-01-19 02:11 | 2875.748 | 7 | 4 | -1.349793 | 2.978646 | 4.362041 | 4.37795 | 17.57907 | 15.62349 | -0.003107834 | 0.1038846 | 0 | 0 | 0
1178 | 46427.49 | 2011-01-19 02:11 | 2887.842 | 7 | 4 | -1.349975 | 2.928629 | 4.362041 | 4.382485 | 17.57907 | 15.63689 | -0.003431559 | 0.1038846 | 0 | 0 | 0
1179 | 46438.54 | 2011-01-19 02:11 | 2898.889 | 7 | 4 | -1.349975 | 2.87845 | 4.362041 | 4.386627 | 17.57907 | 15.64892 | -0.003722954 | 0.1038846 | 0 | 0 | 0
1180 | 46448.83 | 2011-01-19 02:12 | 2909.185 | 7 | 4 | -1.349975 | 2.828272 | 4.362041 | 4.390488 | 17.57907 | 15.65994 | -0.003981876 | 0.1038846 | 0 | 0 | 0
1181 | 46458.6 | 2011-01-19 02:12 | 2918.951 | 7 | 4 | -1.350157 | 2.778094 | 4.362041 | 4.39415 | 17.57907 | 15.6702 | -0.004143762 | 0.1038846 | 0 | 0 | 0
1182 | 46468.07 | 2011-01-19 02:12 | 2928.419 | 7 | 4 | -1.349975 | 2.727915 | 4.362041 | 4.397701 | 17.57907 | 15.67998 | -0.004273272 | 0.1038846 | 0 | 0 | 0
1183 | 46473.32 | 2011-01-19 02:12 | 2933.669 | 7 | 4 | -1.349975 | 2.69975 | 4.362041 | 4.399669 | 17.57907 | 15.68532 | -0.004305649 | 0.1038846 | 0 | 0 | 0
1184 | 46473.51 | 2011-01-19 02:12 | 0.187413 | 8 | 4 | -0.001061551 | 2.837013 | 4.362041 | 4.399669 | 17.57907 | 15.68532 | 0 | 0.06904894 | 0 | 0 | 0
1185 | 46478.33 | 2011-01-19 02:12 | 5.015555 | 8 | 4 | 0.001670518 | 3.200726 | 4.362044 | 4.399669 | 17.57908 | 15.68532 | 0.02593093 | 0.06904894 | 0 | 0 | 0
1186 | 46508.37 | 2011-01-19 02:13 | 30.0151 | 1 | 5 | 0 | 3.381045 | 4.362044 | 4.399669 | 17.57908 | 15.68532 | 0.002233744 | 0.06904894 | 0 | 0 | 0
1187 | 46538.38 | 2011-01-19 02:13 | 60.03022 | 1 | 5 | 0 | 3.43527 | 4.362044 | 4.399669 | 17.57908 | 15.68532 | 0.001068354 | 0.06904894 | 0 | 0 | 0
1188 | 46568.4 | 2011-01-19 02:14 | 90.04535 | 1 | 5 | 0 | 3.464729 | 4.362044 | 4.399669 | 17.57908 | 15.68532 | 0.0006150723 | 0.06904894 | 0 | 0 | 0
1189 | 46598.36 | 2011-01-19 02:14 | 120.0136 | 1 | 5 | 0 | 3.484315 | 4.362044 | 4.399669 | 17.57908 | 15.68532 | 0.0004208565 | 0.06904894 | 0 | 0 | 0
1190 | 46628.38 | 2011-01-19 02:15 | 30.01511 | 2 | 5 | 0.6750344 | 3.656541 | 4.367673 | 4.399669 | 17.59948 | 15.68532 | 0.001327276 | 0.06904894 | 0 | 0 | 0
1191 | 46658.39 | 2011-01-19 02:15 | 60.03039 | 2 | 5 | 0.6753987 | 3.697493 | 4.373303 | 4.399669 | 17.62019 | 15.68532 | 0.0009064674 | 0.06904894 | 0 | 0 | 0
1192 | 46688.41 | 2011-01-19 02:16 | 90.04549 | 2 | 5 | 0.6752166 | 3.725334 | 4.378932 | 4.399669 | 17.64108 | 15.68532 | 0.0006474495 | 0.06904894 | 0 | 0 | 0
1193 | 46718.43 | 2011-01-19 02:16 | 120.0605 | 2 | 5 | 0.6752166 | 3.746538 | 4.384562 | 4.399669 | 17.66212 | 15.68532 | 0.0005179882 | 0.06904894 | 0 | 0 | 0
1194 | 46748.44 | 2011-01-19 02:17 | 150.0756 | 2 | 5 | 0.6750344 | 3.762401 | 4.390191 | 4.399669 | 17.68325 | 15.68532 | 0.0003237248 | 0.06904894 | 0 | 0 | 0
1195 | 46778.46 | 2011-01-19 02:17 | 180.0925 | 2 | 5 | 0.6750344 | 3.773894 | 4.395821 | 4.399669 | 17.70447 | 15.68532 | 0.0002266407 | 0.06904894 | 0 | 0 | 0
1196 | 46808.47 | 2011-01-19 02:18 | 210.1059 | 2 | 5 | 0.6752166 | 3.78231 | 4.401451 | 4.399669 | 17.72574 | 15.68532 | 0.0001942158 | 0.06904894 | 0 | 0 | 0
1197 | 46838.49 | 2011-01-19 02:18 | 240.1209 | 2 | 5 | 0.6752166 | 3.788623 | 4.40708 | 4.399669 | 17.74705 | 15.68532 | 0.0001618385 | 0.06904894 | 0 | 0 | 0
1198 | 46868.5 | 2011-01-19 02:19 | 270.136 | 2 | 5 | 0.6750344 | 3.793965 | 4.41271 | 4.399669 | 17.7684 | 15.68532 | 0.0001294613 | 0.06904894 | 0 | 0 | 0
1199 | 46898.52 | 2011-01-19 02:19 | 300.1512 | 2 | 5 | 0.6750344 | 3.798821 | 4.418339 | 4.399669 | 17.78977 | 15.68532 | 9.713173e-05 | 0.06904894 | 0 | 0 | 0
1200 | 46928.53 | 2011-01-19 02:20 | 330.1663 | 2 | 5 | 0.6750344 | 3.803515 | 4.423969 | 4.399669 | 17.81117 | 15.68532 | 6.475449e-05 | 0.06904894 | 0 | 0 | 0
1201 | 46958.55 | 2011-01-19 02:20 | 360.1814 | 2 | 5 | 0.6753987 | 3.808209 | 4.429598 | 4.399669 | 17.83259 | 15.68532 | 0.000129509 | 0.06904894 | 0 | 0 | 0
1202 | 46988.56 | 2011-01-19 02:21 | 390.1965 | 2 | 5 | 0.6752166 | 3.81258 | 4.435228 | 4.399669 | 17.85405 | 15.68532 | 0.0001618862 | 0.06904894 | 0 | 0 | 0
1203 | 47018.58 | 2011-01-19 02:21 | 420.2116 | 2 | 5 | 0.6753987 | 3.81695 | 4.440858 | 4.399669 | 17.87552 | 15.68532 | 9.708405e-05 | 0.06904894 | 0 | 0 | 0
1204 | 47048.59 | 2011-01-19 02:22 | 450.2268 | 2 | 5 | 0.6752166 | 3.821158 | 4.446487 | 4.399669 | 17.89702 | 15.68532 | 0.000129509 | 0.06904894 | 0 | 0 | 0
1205 | 47078.61 | 2011-01-19 02:22 | 480.2419 | 2 | 5 | 0.6752166 | 3.825205 | 4.452117 | 4.399669 | 17.91854 | 15.68532 | 0.000129509 | 0.06904894 | 0 | 0 | 0
1206 | 47108.62 | 2011-01-19 02:23 | 510.257 | 2 | 5 | 0.6753987 | 3.82909 | 4.457746 | 4.399669 | 17.94009 | 15.68532 | 9.713173e-05 | 0.06904894 | 0 | 0 | 0
1207 | 47138.64 | 2011-01-19 02:23 | 540.2724 | 2 | 5 | 0.6752166 | 3.832975 | 4.463376 | 4.399669 | 17.96166 | 15.68532 | 0.000129509 | 0.06904894 | 0 | 0 | 0
1208 | 47168.64 | 2011-01-19 02:24 | 570.2739 | 2 | 5 | 0.6753987 | 3.836859 | 4.469003 | 4.399669 | 17.98323 | 15.68532 | 9.713173e-05 | 0.06904894 | 0 | 0 | 0
1209 | 47198.65 | 2011-01-19 02:24 | 600.2868 | 2 | 5 | 0.6752166 | 3.840582 | 4.474632 | 4.399669 | 18.00484 | 15.68532 | 9.713173e-05 | 0.06904894 | 0 | 0 | 0
1210 | 47228.67 | 2011-01-19 02:25 | 630.3018 | 2 | 5 | 0.6750344 | 3.844143 | 4.480262 | 4.399669 | 18.02647 | 15.68532 | 6.475449e-05 | 0.06904894 | 0 | 0 | 0
1211 | 47258.68 | 2011-01-19 02:25 | 660.317 | 2 | 5 | 0.6753987 | 3.848028 | 4.485892 | 4.399669 | 18.04813 | 15.68532 | 9.713173e-05 | 0.06904894 | 0 | 0 | 0
1212 | 47288.7 | 2011-01-19 02:26 | 690.3321 | 2 | 5 | 0.6750344 | 3.851589 | 4.491521 | 4.399669 | 18.0698 | 15.68532 | 6.475449e-05 | 0.06904894 | 0 | 0 | 0
1213 | 47318.71 | 2011-01-19 02:26 | 720.3472 | 2 | 5 | 0.6750344 | 3.855474 | 4.497151 | 4.399669 | 18.09149 | 15.68532 | 0.0001294613 | 0.06904894 | 0 | 0 | 0
1214 | 47348.73 | 2011-01-19 02:27 | 750.3623 | 2 | 5 | 0.6753987 | 3.859359 | 4.50278 | 4.399669 | 18.11321 | 15.68532 | 0.000129509 | 0.06904894 | 0 | 0 | 0
1215 | 47378.74 | 2011-01-19 02:27 | 780.3774 | 2 | 5 | 0.6750344 | 3.862758 | 4.50841 | 4.399669 | 18.13495 | 15.68532 | 6.47068e-05 | 0.06904894 | 0 | 0 | 0
1216 | 47408.76 | 2011-01-19 02:28 | 810.3944 | 2 | 5 | 0.6752166 | 3.866481 | 4.51404 | 4.399669 | 18.1567 | 15.68532 | 6.47068e-05 | 0.06904894 | 0 | 0 | 0
1217 | 47438.77 | 2011-01-19 02:28 | 840.4076 | 2 | 5 | 0.6752166 | 3.870204 | 4.519669 | 4.399669 | 18.17848 | 15.68532 | 0.0001294613 | 0.06904894 | 0 | 0 | 0
1218 | 47468.79 | 2011-01-19 02:29 | 870.4249 | 2 | 5 | 0.6753987 | 3.873765 | 4.525299 | 4.399669 | 18.20028 | 15.68532 | 6.475449e-05 | 0.06904894 | 0 | 0 | 0
1219 | 47498.8 | 2011-01-19 02:29 | 900.4379 | 2 | 5 | 0.6750344 | 3.877326 | 4.530928 | 4.399669 | 18.2221 | 15.68532 | 6.475449e-05 | 0.06904894 | 0 | 0 | 0
1220 | 47528.82 | 2011-01-19 02:30 | 930.453 | 2 | 5 | 0.6752166 | 3.880887 | 4.536558 | 4.399669 | 18.24393 | 15.68532 | 9.713173e-05 | 0.06904894 | 0 | 0 | 0
1221 | 47558.83 | 2011-01-19 02:30 | 960.4681 | 2 | 5 | 0.6752166 | 3.884286 | 4.542188 | 4.399669 | 18.26579 | 15.68532 | 0.000129509 | 0.06904894 | 0 | 0 | 0
1222 | 47588.85 | 2011-01-19 02:31 | 990.4833 | 2 | 5 | 0.6752166 | 3.887523 | 4.547817 | 4.399669 | 18.28767 | 15.68532 | 9.708405e-05 | 0.06904894 | 0 | 0 | 0
1223 | 47618.86 | 2011-01-19 02:31 | 1020.498 | 2 | 5 | 0.6750344 | 3.890761 | 4.553447 | 4.399669 | 18.30956 | 15.68532 | 9.713173e-05 | 0.06904894 | 0 | 0 | 0
1224 | 47648.88 | 2011-01-19 02:32 | 1050.513 | 2 | 5 | 0.6750344 | 3.893836 | 4.559077 | 4.399669 | 18.33147 | 15.68532 | 9.713173e-05 | 0.06904894 | 0 | 0 | 0
1225 | 47678.89 | 2011-01-19 02:32 | 1080.529 | 2 | 5 | 0.6752166 | 3.89675 | 4.564706 | 4.399669 | 18.3534 | 15.68532 | 0.000129509 | 0.06904894 | 0 | 0 | 0
1226 | 47708.91 | 2011-01-19 02:33 | 1110.544 | 2 | 5 | 0.6752166 | 3.89934 | 4.570336 | 4.399669 | 18.37535 | 15.68532 | 9.708405e-05 | 0.06904894 | 0 | 0 | 0
1227 | 47738.92 | 2011-01-19 02:33 | 1140.559 | 2 | 5 | 0.6752166 | 3.902092 | 4.575965 | 4.399669 | 18.39731 | 15.68532 | 9.713173e-05 | 0.06904894 | 0 | 0 | 0
1228 | 47768.94 | 2011-01-19 02:34 | 1170.574 | 2 | 5 | 0.6752166 | 3.904681 | 4.581595 | 4.399669 | 18.41928 | 15.68532 | 3.232956e-05 | 0.06904894 | 0 | 0 | 0
1229 | 47798.95 | 2011-01-19 02:34 | 1200.589 | 2 | 5 | 0.6753987 | 3.907271 | 4.587225 | 4.399669 | 18.44127 | 15.68532 | 9.713173e-05 | 0.06904894 | 0 | 0 | 0
1230 | 47828.97 | 2011-01-19 02:35 | 1230.604 | 2 | 5 | 0.6750344 | 3.909375 | 4.592854 | 4.399669 | 18.46327 | 15.68532 | 3.237724e-05 | 0.06904894 | 0 | 0 | 0
1231 | 47858.98 | 2011-01-19 02:35 | 1260.619 | 2 | 5 | 0.6752166 | 3.911642 | 4.598484 | 4.399669 | 18.48528 | 15.68532 | 9.713173e-05 | 0.06904894 | 0 | 0 | 0
1232 | 47889 | 2011-01-19 02:36 | 1290.634 | 2 | 5 | 0.6753987 | 3.913908 | 4.604113 | 4.399669 | 18.50731 | 15.68532 | 6.475449e-05 | 0.06904894 | 0 | 0 | 0
1233 | 47919.01 | 2011-01-19 02:36 | 1320.65 | 2 | 5 | 0.6752166 | 3.916012 | 4.609743 | 4.399669 | 18.52935 | 15.68532 | 3.237724e-05 | 0.06904894 | 0 | 0 | 0
1234 | 47949.03 | 2011-01-19 02:37 | 1350.665 | 2 | 5 | 0.6752166 | 3.917954 | 4.615373 | 4.399669 | 18.5514 | 15.68532 | 3.237724e-05 | 0.06904894 | 0 | 0 | 0
1235 | 47979.04 | 2011-01-19 02:37 | 1380.68 | 2 | 5 | 0.6750344 | 3.919897 | 4.621002 | 4.399669 | 18.57346 | 15.68532 | 3.237724e-05 | 0.06904894 | 0 | 0 | 0
1236 | 48009.06 | 2011-01-19 02:38 | 1410.697 | 2 | 5 | 0.6752166 | 3.922163 | 4.626632 | 4.399669 | 18.59554 | 15.68532 | 9.708405e-05 | 0.06904894 | 0 | 0 | 0
1237 | 48039.07 | 2011-01-19 02:38 | 1440.71 | 2 | 5 | 0.6752166 | 3.923943 | 4.632261 | 4.399669 | 18.61762 | 15.68532 | 6.47068e-05 | 0.06904894 | 0 | 0 | 0
1238 | 48069.09 | 2011-01-19 02:39 | 1470.725 | 2 | 5 | 0.6752166 | 3.925886 | 4.637891 | 4.399669 | 18.63972 | 15.68532 | 6.47068e-05 | 0.06904894 | 0 | 0 | 0
1239 | 48099.1 | 2011-01-19 02:39 | 1500.74 | 2 | 5 | 0.6753987 | 3.92799 | 4.643521 | 4.399669 | 18.66183 | 15.68532 | 0.0001294613 | 0.06904894 | 0 | 0 | 0
1240 | 48129.12 | 2011-01-19 02:40 | 1530.756 | 2 | 5 | 0.6752166 | 3.929932 | 4.64915 | 4.399669 | 18.68394 | 15.68532 | 0.0001294613 | 0.06904894 | 0 | 0 | 0
1241 | 48159.14 | 2011-01-19 02:40 | 1560.77 | 2 | 5 | 0.6752166 | 3.931713 | 4.65478 | 4.399669 | 18.70607 | 15.68532 | 3.237724e-05 | 0.06904894 | 0 | 0 | 0
1242 | 48189.15 | 2011-01-19 02:41 | 1590.786 | 2 | 5 | 0.6752166 | 3.933817 | 4.66041 | 4.399669 | 18.72821 | 15.68532 | 9.708405e-05 | 0.06904894 | 0 | 0 | 0
1243 | 48219.17 | 2011-01-19 02:41 | 1620.801 | 2 | 5 | 0.6753987 | 3.935598 | 4.666039 | 4.399669 | 18.75036 | 15.68532 | 6.47068e-05 | 0.06904894 | 0 | 0 | 0
1244 | 48249.18 | 2011-01-19 02:42 | 1650.816 | 2 | 5 | 0.6752166 | 3.937378 | 4.671669 | 4.399669 | 18.77252 | 15.68532 | 0 | 0.06904894 | 0 | 0 | 0
1245 | 48279.2 | 2011-01-19 02:42 | 1680.831 | 2 | 5 | 0.6752166 | 3.939482 | 4.677299 | 4.399669 | 18.7947 | 15.68532 | 6.475449e-05 | 0.06904894 | 0 | 0 | 0
1246 | 48309.21 | 2011-01-19 02:43 | 1710.846 | 2 | 5 | 0.6752166 | 3.941425 | 4.682928 | 4.399669 | 18.81688 | 15.68532 | 6.475449e-05 | 0.06904894 | 0 | 0 | 0
1247 | 48339.23 | 2011-01-19 02:43 | 1740.861 | 2 | 5 | 0.6752166 | 3.943367 | 4.688558 | 4.399669 | 18.83907 | 15.68532 | 6.475449e-05 | 0.06904894 | 0 | 0 | 0
1248 | 48369.24 | 2011-01-19 02:44 | 1770.876 | 2 | 5 | 0.6750344 | 3.94531 | 4.694187 | 4.399669 | 18.86128 | 15.68532 | 6.475449e-05 | 0.06904894 | 0 | 0 | 0
1249 | 48399.26 | 2011-01-19 02:44 | 1800.891 | 2 | 5 | 0.6752166 | 3.947414 | 4.699817 | 4.399669 | 18.8835 | 15.68532 | 6.475449e-05 | 0.06904894 | 0 | 0 | 0
1250 | 48429.27 | 2011-01-19 02:45 | 1830.906 | 2 | 5 | 0.6752166 | 3.949356 | 4.705447 | 4.399669 | 18.90572 | 15.68532 | 6.475449e-05 | 0.06904894 | 0 | 0 | 0
1251 | 48459.29 | 2011-01-19 02:45 | 1860.922 | 2 | 5 | 0.6752166 | 3.951137 | 4.711076 | 4.399669 | 18.92796 | 15.68532 | 3.237724e-05 | 0.06904894 | 0 | 0 | 0
1252 | 48489.3 | 2011-01-19 02:46 | 1890.937 | 2 | 5 | 0.6750344 | 3.953403 | 4.716706 | 4.399669 | 18.95021 | 15.68532 | 6.475449e-05 | 0.06904894 | 0 | 0 | 0
1253 | 48519.32 | 2011-01-19 02:46 | 1920.952 | 2 | 5 | 0.6752166 | 3.955184 | 4.722336 | 4.399669 | 18.97247 | 15.68532 | 3.237724e-05 | 0.06904894 | 0 | 0 | 0
1254 | 48549.33 | 2011-01-19 02:47 | 1950.967 | 2 | 5 | 0.6752166 | 3.957288 | 4.727965 | 4.399669 | 18.99475 | 15.68532 | 9.713173e-05 | 0.06904894 | 0 | 0 | 0
1255 | 48579.35 | 2011-01-19 02:47 | 1980.982 | 2 | 5 | 0.6752166 | 3.95923 | 4.733595 | 4.399669 | 19.01703 | 15.68532 | 3.237724e-05 | 0.06904894 | 0 | 0 | 0
1256 | 48609.36 | 2011-01-19 02:48 | 2010.999 | 2 | 5 | 0.6752166 | 3.961334 | 4.739225 | 4.399669 | 19.03932 | 15.68532 | 9.713173e-05 | 0.06904894 | 0 | 0 | 0
1257 | 48639.38 | 2011-01-19 02:48 | 2041.012 | 2 | 5 | 0.6752166 | 3.963277 | 4.744854 | 4.399669 | 19.06163 | 15.68532 | 6.475449e-05 | 0.06904894 | 0 | 0 | 0
1258 | 48669.39 | 2011-01-19 02:49 | 2071.027 | 2 | 5 | 0.6750344 | 3.965057 | 4.750484 | 4.399669 | 19.08395 | 15.68532 | 3.237724e-05 | 0.06904894 | 0 | 0 | 0
1259 | 48699.41 | 2011-01-19 02:49 | 2101.043 | 2 | 5 | 0.6753987 | 3.967 | 4.756114 | 4.399669 | 19.10627 | 15.68532 | 3.237724e-05 | 0.06904894 | 0 | 0 | 0
1260 | 48729.42 | 2011-01-19 02:50 | 2131.058 | 2 | 5 | 0.6750344 | 3.968942 | 4.761743 | 4.399669 | 19.12861 | 15.68532 | 6.475449e-05 | 0.06904894 | 0 | 0 | 0
1261 | 48759.44 | 2011-01-19 02:50 | 2161.073 | 2 | 5 | 0.6752166 | 3.970885 | 4.767373 | 4.399669 | 19.15096 | 15.68532 | 6.475449e-05 | 0.06904894 | 0 | 0 | 0
1262 | 48789.45 | 2011-01-19 02:51 | 2191.088 | 2 | 5 | 0.6752166 | 3.972989 | 4.773003 | 4.399669 | 19.17332 | 15.68532 | 3.237724e-05 | 0.06904894 | 0 | 0 | 0
1263 | 48819.47 | 2011-01-19 02:51 | 2221.103 | 2 | 5 | 0.6752166 | 3.974931 | 4.778632 | 4.399669 | 19.1957 | 15.68532 | 3.237724e-05 | 0.06904894 | 0 | 0 | 0
1264 | 48849.48 | 2011-01-19 02:52 | 2251.118 | 2 | 5 | 0.6752166 | 3.976874 | 4.784262 | 4.399669 | 19.21808 | 15.68532 | 3.237724e-05 | 0.06904894 | 0 | 0 | 0
1265 | 48879.5 | 2011-01-19 02:52 | 2281.133 | 2 | 5 | 0.6752166 | 3.978978 | 4.789892 | 4.399669 | 19.24047 | 15.68532 | 6.475449e-05 | 0.06904894 | 0 | 0 | 0
1266 | 48909.51 | 2011-01-19 02:53 | 2311.148 | 2 | 5 | 0.6752166 | 3.98092 | 4.795521 | 4.399669 | 19.26288 | 15.68532 | 6.475449e-05 | 0.06904894 | 0 | 0 | 0
1267 | 48939.53 | 2011-01-19 02:53 | 2341.164 | 2 | 5 | 0.6753987 | 3.982863 | 4.801151 | 4.399669 | 19.2853 | 15.68532 | 6.475449e-05 | 0.06904894 | 0 | 0 | 0
1268 | 48969.54 | 2011-01-19 02:54 | 2371.179 | 2 | 5 | 0.6750344 | 3.984643 | 4.806781 | 4.399669 | 19.30772 | 15.68532 | 0 | 0.06904894 | 0 | 0 | 0
1269 | 48999.56 | 2011-01-19 02:54 | 2401.194 | 2 | 5 | 0.6750344 | 3.986748 | 4.81241 | 4.399669 | 19.33016 | 15.68532 | 6.475449e-05 | 0.06904894 | 0 | 0 | 0
1270 | 49029.57 | 2011-01-19 02:55 | 2431.209 | 2 | 5 | 0.6752166 | 3.98869 | 4.81804 | 4.399669 | 19.35261 | 15.68532 | 6.475449e-05 | 0.06904894 | 0 | 0 | 0
1271 | 49059.59 | 2011-01-19 02:55 | 2461.224 | 2 | 5 | 0.6752166 | 3.990794 | 4.823669 | 4.399669 | 19.37507 | 15.68532 | 9.713173e-05 | 0.06904894 | 0 | 0 | 0
1272 | 49089.61 | 2011-01-19 02:56 | 2491.241 | 2 | 5 | 0.6752166 | 3.992575 | 4.829298 | 4.399669 | 19.39754 | 15.68532 | 3.237724e-05 | 0.06904894 | 0 | 0 | 0
1273 | 49119.62 | 2011-01-19 02:56 | 2521.254 | 2 | 5 | 0.6750344 | 3.994517 | 4.834926 | 4.399669 | 19.42002 | 15.68532 | 6.475449e-05 | 0.06904894 | 0 | 0 | 0
1274 | 49149.63 | 2011-01-19 02:57 | 2551.269 | 2 | 5 | 0.6752166 | 3.996945 | 4.840555 | 4.399669 | 19.44251 | 15.68532 | 0.0001618385 | 0.06904894 | 0 | 0 | 0
1275 | 49179.65 | 2011-01-19 02:57 | 2581.285 | 2 | 5 | 0.6753987 | 3.998887 | 4.846185 | 4.399669 | 19.46501 | 15.68532 | 9.708405e-05 | 0.06904894 | 0 | 0 | 0
1276 | 49209.67 | 2011-01-19 02:58 | 2611.301 | 2 | 5 | 0.6752166 | 4.000668 | 4.851815 | 4.399669 | 19.48753 | 15.68532 | 3.242493e-05 | 0.06904894 | 0 | 0 | 0
1277 | 49239.68 | 2011-01-19 02:58 | 2641.315 | 2 | 5 | 0.6752166 | 4.002772 | 4.857444 | 4.399669 | 19.51006 | 15.68532 | 6.475449e-05 | 0.06904894 | 0 | 0 | 0
1278 | 49269.69 | 2011-01-19 02:59 | 2671.33 | 2 | 5 | 0.6752166 | 4.004877 | 4.863074 | 4.399669 | 19.5326 | 15.68532 | 9.717941e-05 | 0.06904894 | 0 | 0 | 0
1279 | 49299.71 | 2011-01-19 02:59 | 2701.345 | 2 | 5 | 0.6752166 | 4.006981 | 4.868704 | 4.399669 | 19.55515 | 15.68532 | 6.475449e-05 | 0.06904894 | 0 | 0 | 0
1280 | 49329.72 | 2011-01-19 03:00 | 2731.36 | 2 | 5 | 0.6753987 | 4.008923 | 4.874335 | 4.399669 | 19.57772 | 15.68532 | 6.475449e-05 | 0.06904894 | 0 | 0 | 0
1281 | 49359.74 | 2011-01-19 03:00 | 2761.375 | 2 | 5 | 0.6752166 | 4.011027 | 4.879965 | 4.399669 | 19.60029 | 15.68532 | 3.232956e-05 | 0.06904894 | 0 | 0 | 0
1282 | 49389.76 | 2011-01-19 03:01 | 2791.392 | 2 | 5 | 0.6753987 | 4.013293 | 4.885594 | 4.399669 | 19.62288 | 15.68532 | 9.708405e-05 | 0.06904894 | 0 | 0 | 0
1283 | 49419.77 | 2011-01-19 03:01 | 2821.405 | 2 | 5 | 0.6752166 | 4.015398 | 4.891224 | 4.399669 | 19.64548 | 15.68532 | 3.232956e-05 | 0.06904894 | 0 | 0 | 0
1284 | 49449.79 | 2011-01-19 03:02 | 2851.421 | 2 | 5 | 0.6752166 | 4.01734 | 4.896853 | 4.399669 | 19.66809 | 15.68532 | 3.242493e-05 | 0.06904894 | 0 | 0 | 0
1285 | 49479.8 | 2011-01-19 03:02 | 2881.436 | 2 | 5 | 0.6752166 | 4.019606 | 4.902483 | 4.399669 | 19.69071 | 15.68532 | 3.232956e-05 | 0.06904894 | 0 | 0 | 0
1286 | 49509.82 | 2011-01-19 03:03 | 2911.451 | 2 | 5 | 0.6752166 | 4.02171 | 4.908112 | 4.399669 | 19.71335 | 15.68532 | 3.232956e-05 | 0.06904894 | 0 | 0 | 0
1287 | 49539.83 | 2011-01-19 03:03 | 2941.466 | 2 | 5 | 0.6752166 | 4.023977 | 4.913742 | 4.399669 | 19.73599 | 15.68532 | 3.242493e-05 | 0.06904894 | 0 | 0 | 0
1288 | 49569.85 | 2011-01-19 03:04 | 2971.481 | 2 | 5 | 0.6753987 | 4.026404 | 4.919371 | 4.399669 | 19.75865 | 15.68532 | 9.708405e-05 | 0.06904894 | 0 | 0 | 0
1289 | 49599.86 | 2011-01-19 03:04 | 3001.496 | 2 | 5 | 0.6752166 | 4.028347 | 4.925001 | 4.399669 | 19.78132 | 15.68532 | 0 | 0.06904894 | 0 | 0 | 0
1290 | 49629.88 | 2011-01-19 03:05 | 3031.511 | 2 | 5 | 0.6750344 | 4.030451 | 4.93063 | 4.399669 | 19.80401 | 15.68532 | 0 | 0.06904894 | 0 | 0 | 0
1291 | 49659.89 | 2011-01-19 03:05 | 3061.526 | 2 | 5 | 0.6752166 | 4.033203125 | 4.936259 | 4.399669 | 19.8267 | 15.68532 | 6.475449e-05 | 0.06904894 | 0 | 0 | 0
1292 | 49689.91 | 2011-01-19 03:06 | 3091.541 | 2 | 5 | 0.6752166 | 4.035307 | 4.941888 | 4.399669 | 19.84941 | 15.68532 | 3.242493e-05 | 0.06904894 | 0 | 0 | 0
1293 | 49719.92 | 2011-01-19 03:06 | 3121.557 | 2 | 5 | 0.6753987 | 4.037735 | 4.947518 | 4.399669 | 19.87214 | 15.68532 | 3.232956e-05 | 0.06904894 | 0 | 0 | 0
1294 | 49749.94 | 2011-01-19 03:07 | 3151.572 | 2 | 5 | 0.6750344 | 4.040163 | 4.953147 | 4.399669 | 19.89487 | 15.68532 | 6.475449e-05 | 0.06904894 | 0 | 0 | 0
1295 | 49779.95 | 2011-01-19 03:07 | 3181.587 | 2 | 5 | 0.6753987 | 4.042591 | 4.958777 | 4.399669 | 19.91762 | 15.68532 | 6.475449e-05 | 0.06904894 | 0 | 0 | 0
1296 | 49809.97 | 2011-01-19 03:08 | 3211.604 | 2 | 5 | 0.6750344 | 4.044858 | 4.964407 | 4.399669 | 19.94039 | 15.68532 | 6.475449e-05 | 0.06904894 | 0 | 0 | 0
1297 | 49839.98 | 2011-01-19 03:08 | 3241.617 | 2 | 5 | 0.6752166 | 4.047286 | 4.970036 | 4.399669 | 19.96317 | 15.68532 | 0 | 0.06904894 | 0 | 0 | 0
1298 | 49870 | 2011-01-19 03:09 | 3271.632 | 2 | 5 | 0.6752166 | 4.049875 | 4.975665 | 4.399669 | 19.98596 | 15.68532 | 6.475449e-05 | 0.06904894 | 0 | 0 | 0
1299 | 49900.01 | 2011-01-19 03:09 | 3301.647 | 2 | 5 | 0.6750344 | 4.052465 | 4.981295 | 4.399669 | 20.00876 | 15.68532 | 6.475449e-05 | 0.06904894 | 0 | 0 | 0
1300 | 49930.03 | 2011-01-19 03:10 | 3331.662 | 2 | 5 | 0.6752166 | 4.054893 | 4.986924 | 4.399669 | 20.03158 | 15.68532 | 6.475449e-05 | 0.06904894 | 0 | 0 | 0
1301 | 49960.04 | 2011-01-19 03:10 | 3361.678 | 2 | 5 | 0.6750344 | 4.057321 | 4.992554 | 4.399669 | 20.05442 | 15.68532 | 3.242493e-05 | 0.06904894 | 0 | 0 | 0
1302 | 49990.06 | 2011-01-19 03:11 | 3391.693 | 2 | 5 | 0.6753987 | 4.060235 | 4.998184 | 4.399669 | 20.07727 | 15.68532 | 9.708405e-05 | 0.06904894 | 0 | 0 | 0
1303 | 50020.07 | 2011-01-19 03:11 | 3421.708 | 2 | 5 | 0.6752166 | 4.062663 | 5.003813 | 4.399669 | 20.10013 | 15.68532 | 6.475449e-05 | 0.06904894 | 0 | 0 | 0
1304 | 50050.09 | 2011-01-19 03:12 | 3451.723 | 2 | 5 | 0.6752166 | 4.065252 | 5.009443 | 4.399669 | 20.12301 | 15.68532 | 9.708405e-05 | 0.06904894 | 0 | 0 | 0
1305 | 50080.1 | 2011-01-19 03:12 | 3481.738 | 2 | 5 | 0.6752166 | 4.067842 | 5.015072 | 4.399669 | 20.1459 | 15.68532 | 3.242493e-05 | 0.06904894 | 0 | 0 | 0
1306 | 50110.12 | 2011-01-19 03:13 | 3511.753 | 2 | 5 | 0.6753987 | 4.070756 | 5.020702 | 4.399669 | 20.16881 | 15.68532 | 6.475449e-05 | 0.06904894 | 0 | 0 | 0
1307 | 50140.13 | 2011-01-19 03:13 | 3541.768 | 2 | 5 | 0.6752166 | 4.073508 | 5.026331 | 4.399669 | 20.19173 | 15.68532 | 9.717941e-05 | 0.06904894 | 0 | 0 | 0
1308 | 50170.15 | 2011-01-19 03:14 | 3571.783 | 2 | 5 | 0.6752166 | 4.076097 | 5.031961 | 4.399669 | 20.21467 | 15.68532 | 6.475449e-05 | 0.06904894 | 0 | 0 | 0
1309 | 50200.16 | 2011-01-19 03:14 | 3601.799 | 2 | 5 | 0.6752166 | 4.078849 | 5.03759 | 4.399669 | 20.23763 | 15.68532 | 6.475449e-05 | 0.06904894 | 0 | 0 | 0
1310 | 50230.18 | 2011-01-19 03:15 | 3631.814 | 2 | 5 | 0.6752166 | 4.081763 | 5.04322 | 4.399669 | 20.2606 | 15.68532 | 6.475449e-05 | 0.06904894 | 0 | 0 | 0
1311 | 50260.19 | 2011-01-19 03:15 | 3661.829 | 2 | 5 | 0.6752166 | 4.084676 | 5.048849 | 4.399669 | 20.28358 | 15.68532 | 6.475449e-05 | 0.06904894 | 0 | 0 | 0
1312 | 50290.21 | 2011-01-19 03:16 | 3691.844 | 2 | 5 | 0.6753987 | 4.087752 | 5.054479 | 4.399669 | 20.30659 | 15.68532 | 0.000129509 | 0.06904894 | 0 | 0 | 0
1313 | 50320.22 | 2011-01-19 03:16 | 3721.859 | 2 | 5 | 0.6752166 | 4.090342 | 5.060108 | 4.399669 | 20.32961 | 15.68532 | 6.475449e-05 | 0.06904894 | 0 | 0 | 0
1314 | 50350.24 | 2011-01-19 03:17 | 3751.874 | 2 | 5 | 0.6750344 | 4.093417 | 5.065738 | 4.399669 | 20.35264 | 15.68532 | 9.708405e-05 | 0.06904894 | 0 | 0 | 0
1315 | 50380.25 | 2011-01-19 03:17 | 3781.889 | 2 | 5 | 0.6752166 | 4.096493 | 5.071367 | 4.399669 | 20.37569 | 15.68532 | 0.000129509 | 0.06904894 | 0 | 0 | 0
1316 | 50410.27 | 2011-01-19 03:18 | 3811.906 | 2 | 5 | 0.6752166 | 4.099244 | 5.076997 | 4.399669 | 20.39876 | 15.68532 | 6.465912e-05 | 0.06904894 | 0 | 0 | 0
1317 | 50440.28 | 2011-01-19 03:18 | 3841.919 | 2 | 5 | 0.6753987 | 4.102482 | 5.082626 | 4.399669 | 20.42185 | 15.68532 | 0.000129509 | 0.06904894 | 0 | 0 | 0
1318 | 50470.3 | 2011-01-19 03:19 | 3871.934 | 2 | 5 | 0.6750344 | 4.105395 | 5.088256 | 4.399669 | 20.44495 | 15.68532 | 9.717941e-05 | 0.06904894 | 0 | 0 | 0
1319 | 50500.31 | 2011-01-19 03:19 | 3901.95 | 2 | 5 | 0.6750344 | 4.108633 | 5.093885 | 4.399669 | 20.46807 | 15.68532 | 9.708405e-05 | 0.06904894 | 0 | 0 | 0
1320 | 50530.33 | 2011-01-19 03:20 | 3931.965 | 2 | 5 | 0.6753987 | 4.111708 | 5.099515 | 4.399669 | 20.49121 | 15.68532 | 9.717941e-05 | 0.06904894 | 0 | 0 | 0
1321 | 50560.34 | 2011-01-19 03:20 | 3961.98 | 2 | 5 | 0.6752166 | 4.114945 | 5.105144 | 4.399669 | 20.51437 | 15.68532 | 9.717941e-05 | 0.06904894 | 0 | 0 | 0
1322 | 50590.36 | 2011-01-19 03:21 | 3991.995 | 2 | 5 | 0.6750344 | 4.118183 | 5.110774 | 4.399669 | 20.53754 | 15.68532 | 0.000129509 | 0.06904894 | 0 | 0 | 0
1323 | 50620.37 | 2011-01-19 03:21 | 4022.01 | 2 | 5 | 0.6752166 | 4.121258 | 5.116403 | 4.399669 | 20.56073 | 15.68532 | 9.717941e-05 | 0.06904894 | 0 | 0 | 0
1324 | 50650.39 | 2011-01-19 03:22 | 4052.025 | 2 | 5 | 0.6750344 | 4.124657 | 5.122033 | 4.399669 | 20.58394 | 15.68532 | 9.708405e-05 | 0.06904894 | 0 | 0 | 0
1325 | 50680.4 | 2011-01-19 03:22 | 4082.04 | 2 | 5 | 0.6750344 | 4.127894 | 5.127663 | 4.399669 | 20.60717 | 15.68532 | 0.0001294136 | 0.06904894 | 0 | 0 | 0
1326 | 50710.42 | 2011-01-19 03:23 | 4112.055 | 2 | 5 | 0.6753987 | 4.131456 | 5.133292 | 4.399669 | 20.63042 | 15.68532 | 0.000129509 | 0.06904894 | 0 | 0 | 0
1327 | 50740.44 | 2011-01-19 03:23 | 4142.071 | 2 | 5 | 0.6752166 | 4.134531 | 5.138922 | 4.399669 | 20.65368 | 15.68532 | 9.708405e-05 | 0.06904894 | 0 | 0 | 0
1328 | 50770.45 | 2011-01-19 03:24 | 4172.086 | 2 | 5 | 0.6748523 | 4.137768 | 5.144551 | 4.399669 | 20.67697 | 15.68532 | 3.232956e-05 | 0.06904894 | 0 | 0 | 0
1329 | 50800.47 | 2011-01-19 03:24 | 4202.101 | 2 | 5 | 0.6752166 | 4.141329 | 5.150181 | 4.399669 | 20.70027 | 15.68532 | 9.708405e-05 | 0.06904894 | 0 | 0 | 0
1330 | 50830.48 | 2011-01-19 03:25 | 4232.116 | 2 | 5 | 0.6750344 | 4.145052 | 5.15581 | 4.399669 | 20.7236 | 15.68532 | 0.000129509 | 0.06904894 | 0 | 0 | 0
1331 | 50860.5 | 2011-01-19 03:25 | 4262.131 | 2 | 5 | 0.6750344 | 4.148452 | 5.16144 | 4.399669 | 20.74694 | 15.68532 | 0.000129509 | 0.06904894 | 0 | 0 | 0
1332 | 50890.51 | 2011-01-19 03:26 | 4292.146 | 2 | 5 | 0.6752166 | 4.151851 | 5.167069 | 4.399669 | 20.7703 | 15.68532 | 3.232956e-05 | 0.06904894 | 0 | 0 | 0
1333 | 50920.53 | 2011-01-19 03:26 | 4322.161 | 2 | 5 | 0.6750344 | 4.155412 | 5.172699 | 4.399669 | 20.79369 | 15.68532 | 9.708405e-05 | 0.06904894 | 0 | 0 | 0
1334 | 50950.54 | 2011-01-19 03:27 | 4352.176 | 2 | 5 | 0.6752166 | 4.158973 | 5.178328 | 4.399669 | 20.81709 | 15.68532 | 9.708405e-05 | 0.06904894 | 0 | 0 | 0
1335 | 50980.56 | 2011-01-19 03:27 | 4382.191 | 2 | 5 | 0.6753987 | 4.162696 | 5.183958 | 4.399669 | 20.84051 | 15.68532 | 9.717941e-05 | 0.06904894 | 0 | 0 | 0
1336 | 51010.57 | 2011-01-19 03:28 | 4412.209 | 2 | 5 | 0.6752166 | 4.166419 | 5.189588 | 4.399669 | 20.86396 | 15.68532 | 0.0001294136 | 0.06904894 | 0 | 0 | 0
1337 | 51040.59 | 2011-01-19 03:28 | 4442.222 | 2 | 5 | 0.6752166 | 4.169818 | 5.195217 | 4.399669 | 20.88742 | 15.68532 | 9.708405e-05 | 0.06904894 | 0 | 0 | 0
1338 | 51070.6 | 2011-01-19 03:29 | 4472.237 | 2 | 5 | 0.6752166 | 4.173703 | 5.200846 | 4.399669 | 20.91091 | 15.68532 | 9.708405e-05 | 0.06904894 | 0 | 0 | 0
1339 | 51100.62 | 2011-01-19 03:29 | 4502.252 | 2 | 5 | 0.6753987 | 4.177426 | 5.206476 | 4.399669 | 20.93441 | 15.68532 | 0.000129509 | 0.06904894 | 0 | 0 | 0
1340 | 51130.63 | 2011-01-19 03:30 | 4532.267 | 2 | 5 | 0.6752166 | 4.181149 | 5.212105 | 4.399669 | 20.95794 | 15.68532 | 9.708405e-05 | 0.06904894 | 0 | 0 | 0
1341 | 51160.65 | 2011-01-19 03:30 | 4562.282 | 2 | 5 | 0.6753987 | 4.185033 | 5.217734 | 4.399669 | 20.98149 | 15.68532 | 0.000129509 | 0.06904894 | 0 | 0 | 0
1342 | 51190.66 | 2011-01-19 03:31 | 4592.297 | 2 | 5 | 0.6752166 | 4.188918 | 5.223364 | 4.399669 | 21.00506 | 15.68532 | 0.000129509 | 0.06904894 | 0 | 0 | 0
1343 | 51220.68 | 2011-01-19 03:31 | 4622.312 | 2 | 5 | 0.6752166 | 4.192641 | 5.228993 | 4.399669 | 21.02865 | 15.68532 | 9.717941e-05 | 0.06904894 | 0 | 0 | 0
1344 | 51250.69 | 2011-01-19 03:32 | 4652.328 | 2 | 5 | 0.6752166 | 4.196526 | 5.234623 | 4.399669 | 21.05226 | 15.68532 | 9.717941e-05 | 0.06904894 | 0 | 0 | 0
1345 | 51307.1 | 2011-01-19 03:33 | 30.01514 | 3 | 5 | 0 | 4.087752 | 5.239572 | 4.399669 | 21.07304 | 15.68532 | -0.000453186 | 0.06904894 | 0 | 0 | 0
1346 | 51337.11 | 2011-01-19 03:33 | 60.03026 | 3 | 5 | 0 | 4.075612 | 5.239572 | 4.399669 | 21.07304 | 15.68532 | -0.0002589226 | 0.06904894 | 0 | 0 | 0
1347 | 51367.13 | 2011-01-19 03:34 | 90.04535 | 3 | 5 | 0 | 4.068004 | 5.239572 | 4.399669 | 21.07304 | 15.68532 | -0.0001942635 | 0.06904894 | 0 | 0 | 0
1348 | 51397.1 | 2011-01-19 03:34 | 120.0136 | 3 | 5 | 0 | 4.062986 | 5.239572 | 4.399669 | 21.07304 | 15.68532 | -0.0001618385 | 0.06904894 | 0 | 0 | 0
1349 | 51397.11 | 2011-01-19 03:34 | 0.01566587 | 4 | 5 | 1.156243 | 4.199763 | 5.239578 | 4.399669 | 21.07306 | 15.68532 | -3.232956e-05 | 0.06904894 | 0 | 0 | 0
1350 | 51398.05 | 2011-01-19 03:34 | 0.9531092 | 4 | 5 | 1.106155 | 4.199925 | 5.239871 | 4.399669 | 21.07429 | 15.68532 | 0 | 0.06904894 | 0 | 0 | 0
1351 | 51400.16 | 2011-01-19 03:34 | 3.06245 | 4 | 5 | 1.055885 | 4.199763 | 5.240503 | 4.399669 | 21.07695 | 15.68532 | -3.232956e-05 | 0.06904894 | 0 | 0 | 0
1352 | 51403.24 | 2011-01-19 03:34 | 6.140544 | 4 | 5 | 1.005433 | 4.19944 | 5.241383 | 4.399669 | 21.08064 | 15.68532 | -6.475449e-05 | 0.06904894 | 0 | 0 | 0
1353 | 51407.36 | 2011-01-19 03:34 | 10.26546 | 4 | 5 | 0.9551626 | 4.199763 | 5.242505 | 4.399669 | 21.08536 | 15.68532 | 3.242493e-05 | 0.06904894 | 0 | 0 | 0
1354 | 51412.64 | 2011-01-19 03:34 | 15.54671 | 4 | 5 | 0.9050747 | 4.199763 | 5.243868 | 4.399669 | 21.09108 | 15.68532 | 0 | 0.06904894 | 0 | 0 | 0
1355 | 51419.49 | 2011-01-19 03:34 | 22.39026 | 4 | 5 | 0.8549867 | 4.199763 | 5.245539 | 4.399669 | 21.0981 | 15.68532 | 0 | 0.06904894 | 0 | 0 | 0
1356 | 51428.32 | 2011-01-19 03:35 | 31.22053 | 4 | 5 | 0.8048988 | 4.199601 | 5.247572 | 4.399669 | 21.10664 | 15.68532 | -3.242493e-05 | 0.06904894 | 0 | 0 | 0
1357 | 51440.13 | 2011-01-19 03:35 | 43.03054 | 4 | 5 | 0.7548109 | 4.199763 | 5.250127 | 4.399669 | 21.11737 | 15.68532 | -3.232956e-05 | 0.06904894 | 0 | 0 | 0
1358 | 51456.47 | 2011-01-19 03:35 | 59.37627 | 4 | 5 | 0.7047229 | 4.199763 | 5.253434 | 4.399669 | 21.13126 | 15.68532 | -3.232956e-05 | 0.06904894 | 0 | 0 | 0
1359 | 51480.98 | 2011-01-19 03:35 | 83.88921 | 4 | 5 | 0.654635 | 4.199925 | 5.25805 | 4.399669 | 21.15064 | 15.68532 | 0 | 0.06904894 | 0 | 0 | 0
1360 | 51521.31 | 2011-01-19 03:36 | 124.219 | 4 | 5 | 0.6045471 | 4.199601 | 5.265079 | 4.399669 | 21.18016 | 15.68532 | -3.242493e-05 | 0.06904894 | 0 | 0 | 0
1361 | 51589.44 | 2011-01-19 03:37 | 192.3405 | 4 | 5 | 0.5544591 | 4.199763 | 5.276012 | 4.399669 | 21.22608 | 15.68532 | -3.232956e-05 | 0.06904894 | 0 | 0 | 0
1362 | 51686.4 | 2011-01-19 03:39 | 289.3076 | 4 | 5 | 0.5043712 | 4.199763 | 5.290249 | 4.399669 | 21.28587 | 15.68532 | 0 | 0.06904894 | 0 | 0 | 0
1363 | 51803.93 | 2011-01-19 03:41 | 406.8369 | 4 | 5 | 0.4542833 | 4.199763 | 5.305882 | 4.399669 | 21.35153 | 15.68532 | 0 | 0.06904894 | 0 | 0 | 0
1364 | 51939.2 | 2011-01-19 03:43 | 542.1003 | 4 | 5 | 0.4041953 | 4.199763 | 5.321997 | 4.399669 | 21.41921 | 15.68532 | -3.232956e-05 | 0.06904894 | 0 | 0 | 0
1365 | 52096.51 | 2011-01-19 03:46 | 699.41 | 4 | 5 | 0.3541074 | 4.199763 | 5.338551 | 4.399669 | 21.48873 | 15.68532 | 0 | 0.06904894 | 0 | 0 | 0
1366 | 52283.58 | 2011-01-19 03:49 | 886.485 | 4 | 5 | 0.3040195 | 4.199763 | 5.355625 | 4.399669 | 21.56044 | 15.68532 | 0 | 0.06904894 | 0 | 0 | 0
1367 | 52510.56 | 2011-01-19 03:53 | 1113.466 | 4 | 5 | 0.2539316 | 4.199763 | 5.373173 | 4.399669 | 21.63414 | 15.68532 | 0 | 0.06904894 | 0 | 0 | 0
1368 | 52800.13 | 2011-01-19 03:57 | 1403.039 | 4 | 5 | 0.2038436 | 4.199763 | 5.391514 | 4.399669 | 21.71117 | 15.68532 | 0 | 0.06904894 | 0 | 0 | 0
1369 | 53190.35 | 2011-01-19 04:04 | 1793.251 | 4 | 5 | 0.1537557 | 4.199763 | 5.410764 | 4.399669 | 21.79201 | 15.68532 | 0 | 0.06904894 | 0 | 0 | 0
1370 | 53781.87 | 2011-01-19 04:14 | 2384.772 | 4 | 5 | 0.1036678 | 4.199601 | 5.431639 | 4.399669 | 21.87968 | 15.68532 | -6.475449e-05 | 0.06904894 | 0 | 0 | 0
1371 | 54919.96 | 2011-01-19 04:33 | 3522.862 | 4 | 5 | 0.05357983 | 4.199763 | 5.455498 | 4.399669 | 21.97989 | 15.68532 | -3.232956e-05 | 0.06904894 | 0 | 0 | 0
1372 | 55054.57 | 2011-01-19 04:35 | 3657.469 | 4 | 5 | 0.04993707 | 4.199925 | 5.457444 | 4.399669 | 21.98806 | 15.68532 | 0 | 0.06904894 | 0 | 0 | 0
1373 | 55114.58 | 2011-01-19 04:36 | 60.01456 | 5 | 5 | 0 | 4.189727 | 5.457444 | 4.399669 | 21.98806 | 15.68532 | -3.242493e-05 | 0.06904894 | 0 | 0 | 0
1374 | 55114.77 | 2011-01-19 04:36 | 0.1875708 | 6 | 5 | -0.0001508613 | 4.189727 | 5.457444 | 4.399669 | 21.98806 | 15.68532 | 0 | 0.1046007 | 0 | 0 | 0
1375 | 55119.6 | 2011-01-19 04:36 | 5.015609 | 6 | 5 | 0.001852656 | 4.189889 | 5.457446 | 4.399669 | 21.98807 | 15.68532 | -6.475449e-05 | 0.1046007 | 0 | 0 | 0
1376 | 55119.61 | 2011-01-19 04:36 | 0.01559268 | 7 | 5 | -1.349611 | 4.031746 | 5.457446 | 4.399675 | 21.98807 | 15.68535 | 0 | 0.1046007 | 0 | 0 | 0
1377 | 55132.14 | 2011-01-19 04:36 | 12.54665 | 7 | 5 | -1.349975 | 3.98173 | 5.457446 | 4.404374 | 21.98807 | 15.70412 | -0.001586294 | 0.1046007 | 0 | 0 | 0
1378 | 55162.16 | 2011-01-19 04:37 | 42.56345 | 7 | 5 | -1.350157 | 3.940616 | 5.457446 | 4.41563 | 21.98807 | 15.74869 | -0.0009064198 | 0.1046007 | 0 | 0 | 0
1379 | 55192.17 | 2011-01-19 04:37 | 72.57687 | 7 | 5 | -1.349793 | 3.914231 | 5.457446 | 4.426885 | 21.98807 | 15.79288 | -0.0005827427 | 0.1046007 | 0 | 0 | 0
1380 | 55222.19 | 2011-01-19 04:38 | 102.592 | 7 | 5 | -1.349975 | 3.89416 | 5.457446 | 4.43814 | 21.98807 | 15.83682 | -0.0004532337 | 0.1046007 | 0 | 0 | 0
1381 | 55252.2 | 2011-01-19 04:38 | 132.6072 | 7 | 5 | -1.349975 | 3.877812 | 5.457446 | 4.449396 | 21.98807 | 15.88055 | -0.0003884315 | 0.1046007 | 0 | 0 | 0
1382 | 55282.22 | 2011-01-19 04:39 | 162.6222 | 7 | 5 | -1.350157 | 3.863729 | 5.457446 | 4.460651 | 21.98807 | 15.92412 | -0.0003884792 | 0.1046007 | 0 | 0 | 0
1383 | 55312.23 | 2011-01-19 04:39 | 192.6373 | 7 | 5 | -1.349975 | 3.851265 | 5.457446 | 4.471907 | 21.98807 | 15.96754 | -0.000356102 | 0.1046007 | 0 | 0 | 0
1384 | 55342.25 | 2011-01-19 04:40 | 222.6525 | 7 | 5 | -1.349793 | 3.839773 | 5.457446 | 4.483162 | 21.98807 | 16.01082 | -0.0002913952 | 0.1046007 | 0 | 0 | 0
1385 | 55372.26 | 2011-01-19 04:40 | 252.6676 | 7 | 5 | -1.349975 | 3.829252 | 5.457446 | 4.494418 | 21.98807 | 16.05398 | -0.0002589702 | 0.1046007 | 0 | 0 | 0
1386 | 55402.28 | 2011-01-19 04:41 | 282.6827 | 7 | 5 | -1.350157 | 3.818892 | 5.457446 | 4.505673 | 21.98807 | 16.09702 | -0.0002913952 | 0.1046007 | 0 | 0 | 0
1387 | 55432.29 | 2011-01-19 04:41 | 312.6978 | 7 | 5 | -1.349793 | 3.809504 | 5.457446 | 4.516929 | 21.98807 | 16.13995 | -0.0001618862 | 0.1046007 | 0 | 0 | 0
1388 | 55462.31 | 2011-01-19 04:42 | 342.7129 | 7 | 5 | -1.349793 | 3.800116 | 5.457446 | 4.528184 | 21.98807 | 16.18277 | -0.000226593 | 0.1046007 | 0 | 0 | 0
1389 | 55492.32 | 2011-01-19 04:42 | 372.7281 | 7 | 5 | -1.350157 | 3.791051 | 5.457446 | 4.539439 | 21.98807 | 16.22549 | -0.0002589702 | 0.1046007 | 0 | 0 | 0
1390 | 55522.34 | 2011-01-19 04:43 | 402.7432 | 7 | 5 | -1.349793 | 3.782634 | 5.457446 | 4.550695 | 21.98807 | 16.26811 | -0.0002266407 | 0.1046007 | 0 | 0 | 0
1391 | 55552.35 | 2011-01-19 04:43 | 432.7583 | 7 | 5 | -1.349975 | 3.774055 | 5.457446 | 4.56195 | 21.98807 | 16.31064 | -0.000226593 | 0.1046007 | 0 | 0 | 0
1392 | 55582.37 | 2011-01-19 04:44 | 462.7734 | 7 | 5 | -1.349975 | 3.765962 | 5.457446 | 4.573206 | 21.98807 | 16.35307 | -0.000226593 | 0.1046007 | 0 | 0 | 0
1393 | 55612.38 | 2011-01-19 04:44 | 492.7885 | 7 | 5 | -1.349793 | 3.757869 | 5.457446 | 4.584461 | 21.98807 | 16.39542 | -0.0001942635 | 0.1046007 | 0 | 0 | 0
1394 | 55642.4 | 2011-01-19 04:45 | 522.8036 | 7 | 5 | -1.349793 | 3.750099 | 5.457446 | 4.595717 | 21.98807 | 16.43767 | -0.0002266407 | 0.1046007 | 0 | 0 | 0
1395 | 55672.42 | 2011-01-19 04:45 | 552.8187 | 7 | 5 | -1.349793 | 3.742491 | 5.457446 | 4.606972 | 21.98807 | 16.47983 | -0.0001618862 | 0.1046007 | 0 | 0 | 0
1396 | 55702.43 | 2011-01-19 04:46 | 582.8339 | 7 | 5 | -1.349793 | 3.734722 | 5.457446 | 4.618228 | 21.98807 | 16.52191 | -0.0001942635 | 0.1046007 | 0 | 0 | 0
1397 | 55732.45 | 2011-01-19 04:46 | 612.849 | 7 | 5 | -1.349975 | 3.727438 | 5.457446 | 4.629484 | 21.98807 | 16.56391 | -0.000226593 | 0.1046007 | 0 | 0 | 0
1398 | 55762.46 | 2011-01-19 04:47 | 642.866 | 7 | 5 | -1.349793 | 3.720154 | 5.457446 | 4.640741 | 21.98807 | 16.60583 | -0.0001942158 | 0.1046007 | 0 | 0 | 0
1399 | 55792.48 | 2011-01-19 04:47 | 672.8793 | 7 | 5 | -1.350157 | 3.71287 | 5.457446 | 4.651996 | 21.98807 | 16.64766 | -0.0001942158 | 0.1046007 | 0 | 0 | 0
1400 | 55822.49 | 2011-01-19 04:48 | 702.8943 | 7 | 5 | -1.349975 | 3.705586 | 5.457446 | 4.663252 | 21.98807 | 16.68941 | -0.0002266407 | 0.1046007 | 0 | 0 | 0
1401 | 55852.51 | 2011-01-19 04:48 | 732.9095 | 7 | 5 | -1.350339 | 3.698464 | 5.457446 | 4.674508 | 21.98807 | 16.73108 | -0.0002266407 | 0.1046007 | 0 | 0 | 0
1402 | 55882.52 | 2011-01-19 04:49 | 762.9246 | 7 | 5 | -1.349793 | 3.691666 | 5.457446 | 4.685764 | 21.98807 | 16.77267 | -0.0001618385 | 0.1046007 | 0 | 0 | 0
1403 | 55912.54 | 2011-01-19 04:49 | 792.9397 | 7 | 5 | -1.349975 | 3.684867 | 5.457446 | 4.69702 | 21.98807 | 16.81419 | -0.0001618862 | 0.1046007 | 0 | 0 | 0
1404 | 55942.55 | 2011-01-19 04:50 | 822.9548 | 7 | 5 | -1.350157 | 3.677907 | 5.457446 | 4.708276 | 21.98807 | 16.85562 | -0.0001942158 | 0.1046007 | 0 | 0 | 0
1405 | 55972.57 | 2011-01-19 04:50 | 852.9699 | 7 | 5 | -1.349975 | 3.671108 | 5.457446 | 4.719532 | 21.98807 | 16.89698 | -0.0001618862 | 0.1046007 | 0 | 0 | 0
1406 | 56002.58 | 2011-01-19 04:51 | 882.985 | 7 | 5 | -1.349793 | 3.664634 | 5.457446 | 4.730787 | 21.98807 | 16.93827 | -0.0001618385 | 0.1046007 | 0 | 0 | 0
1407 | 56032.6 | 2011-01-19 04:51 | 913.0001 | 7 | 5 | -1.349975 | 3.657997 | 5.457446 | 4.742043 | 21.98807 | 16.97948 | -0.0001942635 | 0.1046007 | 0 | 0 | 0
1408 | 56062.61 | 2011-01-19 04:52 | 943.0152 | 7 | 5 | -1.349611 | 3.651685 | 5.457446 | 4.753298 | 21.98807 | 17.02061 | -0.0001618385 | 0.1046007 | 0 | 0 | 0
1409 | 56092.63 | 2011-01-19 04:52 | 973.0304 | 7 | 5 | -1.349793 | 3.64521 | 5.457446 | 4.764552 | 21.98807 | 17.06167 | -0.000129509 | 0.1046007 | 0 | 0 | 0
1410 | 56122.64 | 2011-01-19 04:53 | 1003.045 | 7 | 5 | -1.349793 | 3.638735 | 5.457446 | 4.775807 | 21.98807 | 17.10266 | -0.0001618862 | 0.1046007 | 0 | 0 | 0
1411 | 56152.66 | 2011-01-19 04:53 | 1033.061 | 7 | 5 | -1.349975 | 3.632585 | 5.457446 | 4.787061 | 21.98807 | 17.14358 | -0.0001294613 | 0.1046007 | 0 | 0 | 0
1412 | 56182.67 | 2011-01-19 04:54 | 1063.076 | 7 | 5 | -1.349975 | 3.626595 | 5.457446 | 4.798316 | 21.98807 | 17.18443 | -9.708405e-05 | 0.1046007 | 0 | 0 | 0
1413 | 56212.69 | 2011-01-19 04:54 | 1093.091 | 7 | 5 | -1.349975 | 3.620283 | 5.457446 | 4.809571 | 21.98807 | 17.22521 | -0.0001618862 | 0.1046007 | 0 | 0 | 0
1414 | 56242.7 | 2011-01-19 04:55 | 1123.106 | 7 | 5 | -1.349793 | 3.614455 | 5.457446 | 4.820827 | 21.98807 | 17.26592 | -0.0001942635 | 0.1046007 | 0 | 0 | 0
1415 | 56272.72 | 2011-01-19 04:55 | 1153.121 | 7 | 5 | -1.349975 | 3.608466 | 5.457446 | 4.832082 | 21.98807 | 17.30657 | -0.0001618862 | 0.1046007 | 0 | 0 | 0
1416 | 56302.73 | 2011-01-19 04:56 | 1183.136 | 7 | 5 | -1.349975 | 3.602639 | 5.457446 | 4.843337 | 21.98807 | 17.34715 | -0.0001942635 | 0.1046007 | 0 | 0 | 0
1417 | 56332.75 | 2011-01-19 04:56 | 1213.151 | 7 | 5 | -1.349975 | 3.596974 | 5.457446 | 4.854593 | 21.98807 | 17.38767 | -0.000129509 | 0.1046007 | 0 | 0 | 0
1418 | 56362.76 | 2011-01-19 04:57 | 1243.168 | 7 | 5 | -1.350157 | 3.591309 | 5.457446 | 4.865848 | 21.98807 | 17.42813 | -0.0001618862 | 0.1046007 | 0 | 0 | 0
1419 | 56392.78 | 2011-01-19 04:57 | 1273.182 | 7 | 5 | -1.349975 | 3.585805 | 5.457446 | 4.877103 | 21.98807 | 17.46851 | -0.000129509 | 0.1046007 | 0 | 0 | 0
1420 | 56422.79 | 2011-01-19 04:58 | 1303.197 | 7 | 5 | -1.349975 | 3.580626 | 5.457446 | 4.888358 | 21.98807 | 17.50884 | -0.0001294613 | 0.1046007 | 0 | 0 | 0
1421 | 56452.81 | 2011-01-19 04:58 | 1333.212 | 7 | 5 | -1.349975 | 3.575122 | 5.457446 | 4.899614 | 21.98807 | 17.54911 | -0.0001618385 | 0.1046007 | 0 | 0 | 0
1422 | 56482.82 | 2011-01-19 04:59 | 1363.227 | 7 | 5 | -1.349975 | 3.570104 | 5.457446 | 4.910869 | 21.98807 | 17.58932 | -0.000129509 | 0.1046007 | 0 | 0 | 0
1423 | 56512.84 | 2011-01-19 04:59 | 1393.242 | 7 | 5 | -1.349975 | 3.565086 | 5.457446 | 4.922124 | 21.98807 | 17.62947 | -6.475449e-05 | 0.1046007 | 0 | 0 | 0
1424 | 56542.85 | 2011-01-19 05:00 | 1423.257 | 7 | 5 | -1.349975 | 3.560068 | 5.457446 | 4.933379 | 21.98807 | 17.66957 | -0.0001618862 | 0.1046007 | 0 | 0 | 0
1425 | 56572.87 | 2011-01-19 05:00 | 1453.272 | 7 | 5 | -1.349975 | 3.555212 | 5.457446 | 4.944635 | 21.98807 | 17.70961 | -0.000129509 | 0.1046007 | 0 | 0 | 0
1426 | 56602.88 | 2011-01-19 05:01 | 1483.287 | 7 | 5 | -1.349793 | 3.550518 | 5.457446 | 4.95589 | 21.98807 | 17.7496 | -9.713173e-05 | 0.1046007 | 0 | 0 | 0
1427 | 56632.9 | 2011-01-19 05:01 | 1513.303 | 7 | 5 | -1.349975 | 3.545824 | 5.457446 | 4.967145 | 21.98807 | 17.78953 | -0.000129509 | 0.1046007 | 0 | 0 | 0
1428 | 56662.91 | 2011-01-19 05:02 | 1543.318 | 7 | 5 | -1.349793 | 3.541292 | 5.457446 | 4.978401 | 21.98807 | 17.82942 | -0.000129509 | 0.1046007 | 0 | 0 | 0
1429 | 56692.93 | 2011-01-19 05:02 | 1573.333 | 7 | 5 | -1.349975 | 3.536922 | 5.457446 | 4.989656 | 21.98807 | 17.86925 | -0.0001618385 | 0.1046007 | 0 | 0 | 0
1430 | 56722.95 | 2011-01-19 05:03 | 1603.35 | 7 | 5 | -1.349975 | 3.532713 | 5.457446 | 5.000912 | 21.98807 | 17.90904 | -0.0001294613 | 0.1046007 | 0 | 0 | 0
1431 | 56752.96 | 2011-01-19 05:03 | 1633.363 | 7 | 5 | -1.350157 | 3.528666 | 5.457446 | 5.012167 | 21.98807 | 17.94878 | -6.475449e-05 | 0.1046007 | 0 | 0 | 0
1432 | 56782.97 | 2011-01-19 05:04 | 1663.378 | 7 | 5 | -1.350157 | 3.52462 | 5.457446 | 5.023422 | 21.98807 | 17.98847 | -0.000129509 | 0.1046007 | 0 | 0 | 0
1433 | 56812.99 | 2011-01-19 05:04 | 1693.393 | 7 | 5 | -1.349975 | 3.520735 | 5.457446 | 5.034677 | 21.98807 | 18.02812 | -0.000129509 | 0.1046007 | 0 | 0 | 0
1434 | 56843 | 2011-01-19 05:05 | 1723.408 | 7 | 5 | -1.349975 | 3.517012 | 5.457446 | 5.045932 | 21.98807 | 18.06773 | -9.713173e-05 | 0.1046007 | 0 | 0 | 0
1435 | 56873.02 | 2011-01-19 05:05 | 1753.423 | 7 | 5 | -1.349975 | 3.513451 | 5.457446 | 5.057188 | 21.98807 | 18.10729 | -9.713173e-05 | 0.1046007 | 0 | 0 | 0
1436 | 56903.03 | 2011-01-19 05:06 | 1783.439 | 7 | 5 | -1.349793 | 3.509728 | 5.457446 | 5.068443 | 21.98807 | 18.14681 | -9.708405e-05 | 0.1046007 | 0 | 0 | 0
1437 | 56933.05 | 2011-01-19 05:06 | 1813.454 | 7 | 5 | -1.349975 | 3.506167 | 5.457446 | 5.079698 | 21.98807 | 18.1863 | -9.708405e-05 | 0.1046007 | 0 | 0 | 0
1438 | 56963.07 | 2011-01-19 05:07 | 1843.471 | 7 | 5 | -1.349975 | 3.50293 | 5.457446 | 5.090954 | 21.98807 | 18.22575 | -9.713173e-05 | 0.1046007 | 0 | 0 | 0
1439 | 56993.08 | 2011-01-19 05:07 | 1873.484 | 7 | 5 | -1.349975 | 3.499531 | 5.457446 | 5.102209 | 21.98807 | 18.26515 | -9.713173e-05 | 0.1046007 | 0 | 0 | 0
1440 | 57023.1 | 2011-01-19 05:08 | 1903.5 | 7 | 5 | -1.349975 | 3.496455 | 5.457446 | 5.113464 | 21.98807 | 18.30452 | -6.475449e-05 | 0.1046007 | 0 | 0 | 0
1441 | 57053.1 | 2011-01-19 05:08 | 1933.501 | 7 | 5 | -1.349975 | 3.493218 | 5.457446 | 5.124715 | 21.98807 | 18.34384 | -0.000129509 | 0.1046007 | 0 | 0 | 0
1442 | 57083.11 | 2011-01-19 05:09 | 1963.514 | 7 | 5 | -1.349793 | 3.490142 | 5.457446 | 5.135969 | 21.98807 | 18.38313 | -6.475449e-05 | 0.1046007 | 0 | 0 | 0
1443 | 57113.13 | 2011-01-19 05:09 | 1993.529 | 7 | 5 | -1.349975 | 3.486743 | 5.457446 | 5.147224 | 21.98807 | 18.4224 | -9.708405e-05 | 0.1046007 | 0 | 0 | 0
1444 | 57143.14 | 2011-01-19 05:10 | 2023.544 | 7 | 5 | -1.350157 | 3.483668 | 5.457446 | 5.15848 | 21.98807 | 18.46163 | -9.713173e-05 | 0.1046007 | 0 | 0 | 0
1445 | 57173.16 | 2011-01-19 05:10 | 2053.559 | 7 | 5 | -1.349975 | 3.480592 | 5.457446 | 5.169735 | 21.98807 | 18.50082 | -6.475449e-05 | 0.1046007 | 0 | 0 | 0
1446 | 57203.17 | 2011-01-19 05:11 | 2083.574 | 7 | 5 | -1.349975 | 3.477355 | 5.457446 | 5.18099 | 21.98807 | 18.53998 | -6.47068e-05 | 0.1046007 | 0 | 0 | 0
1447 | 57233.19 | 2011-01-19 05:11 | 2113.589 | 7 | 5 | -1.349975 | 3.474279 | 5.457446 | 5.192245 | 21.98807 | 18.5791 | -6.475449e-05 | 0.1046007 | 0 | 0 | 0
1448 | 57263.2 | 2011-01-19 05:12 | 2143.604 | 7 | 5 | -1.349975 | 3.47088 | 5.457446 | 5.2035 | 21.98807 | 18.61818 | -9.713173e-05 | 0.1046007 | 0 | 0 | 0
1449 | 57293.22 | 2011-01-19 05:12 | 2173.619 | 7 | 5 | -1.349975 | 3.467643 | 5.457446 | 5.214756 | 21.98807 | 18.65723 | -9.708405e-05 | 0.1046007 | 0 | 0 | 0
1450 | 57323.23 | 2011-01-19 05:13 | 2203.635 | 7 | 5 | -1.349975 | 3.464082 | 5.457446 | 5.226011 | 21.98807 | 18.69624 | -9.708405e-05 | 0.1046007 | 0 | 0 | 0
1451 | 57353.25 | 2011-01-19 05:13 | 2233.65 | 7 | 5 | -1.349975 | 3.460521 | 5.457446 | 5.237266 | 21.98807 | 18.73521 | -6.475449e-05 | 0.1046007 | 0 | 0 | 0
1452 | 57383.26 | 2011-01-19 05:14 | 2263.665 | 7 | 5 | -1.349975 | 3.456636 | 5.457446 | 5.248521 | 21.98807 | 18.77414 | -9.713173e-05 | 0.1046007 | 0 | 0 | 0
1453 | 57413.28 | 2011-01-19 05:14 | 2293.68 | 7 | 5 | -1.349975 | 3.452428 | 5.457446 | 5.259777 | 21.98807 | 18.81302 | -0.0001294613 | 0.1046007 | 0 | 0 | 0
1454 | 57443.29 | 2011-01-19 05:15 | 2323.695 | 7 | 5 | -1.349975 | 3.448219 | 5.457446 | 5.271032 | 21.98807 | 18.85185 | -0.000129509 | 0.1046007 | 0 | 0 | 0
1455 | 57473.31 | 2011-01-19 05:15 | 2353.71 | 7 | 5 | -1.349975 | 3.443525 | 5.457446 | 5.282287 | 21.98807 | 18.89064 | -9.713173e-05 | 0.1046007 | 0 | 0 | 0
1456 | 57503.32 | 2011-01-19 05:16 | 2383.725 | 7 | 5 | -1.349975 | 3.438345 | 5.457446 | 5.293543 | 21.98807 | 18.92936 | -9.713173e-05 | 0.1046007 | 0 | 0 | 0
1457 | 57533.34 | 2011-01-19 05:16 | 2413.74 | 7 | 5 | -1.350157 | 3.432518 | 5.457446 | 5.304798 | 21.98807 | 18.96803 | -0.0001942635 | 0.1046007 | 0 | 0 | 0
1458 | 57563.35 | 2011-01-19 05:17 | 2443.756 | 7 | 5 | -1.349975 | 3.426367 | 5.457446 | 5.316053 | 21.98807 | 19.00663 | -0.0001618862 | 0.1046007 | 0 | 0 | 0
1459 | 57593.37 | 2011-01-19 05:17 | 2473.771 | 7 | 5 | -1.349975 | 3.419245 | 5.457446 | 5.327308 | 21.98807 | 19.04516 | -0.000226593 | 0.1046007 | 0 | 0 | 0
1460 | 57623.37 | 2011-01-19 05:18 | 2503.772 | 7 | 5 | -1.349793 | 3.411475 | 5.457446 | 5.338558 | 21.98807 | 19.08358 | -0.000226593 | 0.1046007 | 0 | 0 | 0
1461 | 57653.38 | 2011-01-19 05:18 | 2533.785 | 7 | 5 | -1.349975 | 3.402573 | 5.457446 | 5.349813 | 21.98807 | 19.12193 | -0.0002589702 | 0.1046007 | 0 | 0 | 0
1462 | 57683.4 | 2011-01-19 05:19 | 2563.8 | 7 | 5 | -1.349975 | 3.392537 | 5.457446 | 5.361068 | 21.98807 | 19.16017 | -0.0002913475 | 0.1046007 | 0 | 0 | 0
1463 | 57713.41 | 2011-01-19 05:19 | 2593.815 | 7 | 5 | -1.349793 | 3.380559 | 5.457446 | 5.372324 | 21.98807 | 19.19829 | -0.000356102 | 0.1046007 | 0 | 0 | 0
1464 | 57743.43 | 2011-01-19 05:20 | 2623.831 | 7 | 5 | -1.349975 | 3.366638 | 5.457446 | 5.383579 | 21.98807 | 19.23626 | -0.0004208565 | 0.1046007 | 0 | 0 | 0
1465 | 57773.44 | 2011-01-19 05:20 | 2653.846 | 7 | 5 | -1.350157 | 3.349804 | 5.457446 | 5.394834 | 21.98807 | 19.27406 | -0.000485611 | 0.1046007 | 0 | 0 | 0
1466 | 57803.46 | 2011-01-19 05:21 | 2683.861 | 7 | 5 | -1.350157 | 3.329571 | 5.457446 | 5.40609 | 21.98807 | 19.31165 | -0.000582695 | 0.1046007 | 0 | 0 | 0
1467 | 57833.47 | 2011-01-19 05:21 | 2713.876 | 7 | 5 | -1.349975 | 3.30432 | 5.457446 | 5.417345 | 21.98807 | 19.34899 | -0.0007445812 | 0.1046007 | 0 | 0 | 0
1468 | 57863.49 | 2011-01-19 05:22 | 2743.891 | 7 | 5 | -1.349975 | 3.272756 | 5.457446 | 5.4286 | 21.98807 | 19.38602 | -0.0009388447 | 0.1046007 | 0 | 0 | 0
1469 | 57893.5 | 2011-01-19 05:22 | 2773.906 | 7 | 5 | -1.349793 | 3.232128 | 5.457446 | 5.439855 | 21.98807 | 19.42263 | -0.001197815 | 0.1046007 | 0 | 0 | 0
1470 | 57921.89 | 2011-01-19 05:23 | 2802.296 | 7 | 5 | -1.349975 | 3.182111 | 5.457446 | 5.450501 | 21.98807 | 19.45679 | -0.001586294 | 0.1046007 | 0 | 0 | 0
1471 | 57944.45 | 2011-01-19 05:23 | 2824.859 | 7 | 5 | -1.349975 | 3.132095 | 5.457446 | 5.458962 | 21.98807 | 19.48351 | -0.001974773 | 0.1046007 | 0 | 0 | 0
1472 | 57963.17 | 2011-01-19 05:24 | 2843.577 | 7 | 5 | -1.349975 | 3.082078 | 5.457446 | 5.465981 | 21.98807 | 19.50532 | -0.002298498 | 0.1046007 | 0 | 0 | 0
1473 | 57979.14 | 2011-01-19 05:24 | 2859.545 | 7 | 5 | -1.349975 | 3.032061 | 5.457446 | 5.471969 | 21.98807 | 19.52363 | -0.002686977 | 0.1046007 | 0 | 0 | 0
1474 | 57992.99 | 2011-01-19 05:24 | 2873.389 | 7 | 5 | -1.349975 | 2.982045 | 5.457446 | 5.47716 | 21.98807 | 19.53924 | -0.003043079 | 0.1046007 | 0 | 0 | 0
1475 | 58005.28 | 2011-01-19 05:24 | 2885.685 | 7 | 5 | -1.350157 | 2.932028 | 5.457446 | 5.481771 | 21.98807 | 19.55288 | -0.003366852 | 0.1046007 | 0 | 0 | 0
1476 | 58016.55 | 2011-01-19 05:24 | 2896.951 | 7 | 5 | -1.349975 | 2.882012 | 5.457446 | 5.485996 | 21.98807 | 19.56516 | -0.003625774 | 0.1046007 | 0 | 0 | 0
1477 | 58027.08 | 2011-01-19 05:25 | 2907.484 | 7 | 5 | -1.349793 | 2.831995 | 5.457446 | 5.489946 | 21.98807 | 19.57645 | -0.003852415 | 0.1046007 | 0 | 0 | 0
1478 | 58037.03 | 2011-01-19 05:25 | 2917.435 | 7 | 5 | -1.349793 | 2.781978 | 5.457446 | 5.493677 | 21.98807 | 19.58692 | -0.004046631 | 0.1046007 | 0 | 0 | 0
1479 | 58046.62 | 2011-01-19 05:25 | 2927.029 | 7 | 5 | -1.349975 | 2.731962 | 5.457446 | 5.497275 | 21.98807 | 19.59684 | -0.004208517 | 0.1046007 | 0 | 0 | 0
1480 | 58052.7 | 2011-01-19 05:25 | 2933.107 | 7 | 5 | -1.350157 | 2.699912 | 5.457446 | 5.499554 | 21.98807 | 19.60303 | -0.004240894 | 0.1046007 | 0 | 0 | 0
1481 | 58052.89 | 2011-01-19 05:25 | 0.1874298 | 8 | 5 | -0.000697275 | 2.859998 | 5.457446 | 5.499554 | 21.98807 | 19.60303 | 0 | 0.06911211 | 0 | 0 | 0
1482 | 58057.72 | 2011-01-19 05:25 | 5.015519 | 8 | 5 | 0.001852656 | 3.205582 | 5.457448 | 5.499554 | 21.98808 | 19.60303 | 0.02557487 | 0.06911211 | 0 | 0 | 0
1483 | 58087.75 | 2011-01-19 05:26 | 30.01516 | 1 | 6 | 0 | 3.383473 | 5.457448 | 5.499554 | 21.98808 | 19.60303 | 0.002201414 | 0.06911211 | 0 | 0 | 0
1484 | 58117.77 | 2011-01-19 05:26 | 60.03256 | 1 | 6 | 0 | 3.436565 | 5.457448 | 5.499554 | 21.98808 | 19.60303 | 0.001003552 | 0.06911211 | 0 | 0 | 0
1485 | 58147.78 | 2011-01-19 05:27 | 90.04535 | 1 | 6 | 0 | 3.465863 | 5.457448 | 5.499554 | 21.98808 | 19.60303 | 0.0006798744 | 0.06911211 | 0 | 0 | 0
1486 | 58177.75 | 2011-01-19 05:27 | 120.0136 | 1 | 6 | 0 | 3.484801 | 5.457448 | 5.499554 | 21.98808 | 19.60303 | 0.0004208565 | 0.06911211 | 0 | 0 | 0
1487 | 58207.76 | 2011-01-19 05:28 | 30.01337 | 2 | 6 | 0.6750344 | 3.657188 | 5.463077 | 5.499554 | 22.00848 | 19.60303 | 0.001456785 | 0.06911211 | 0 | 0 | 0
1488 | 58237.78 | 2011-01-19 05:28 | 60.03064 | 2 | 6 | 0.6750344 | 3.697331 | 5.468707 | 5.499554 | 22.02919 | 19.60303 | 0.0008417129 | 0.06911211 | 0 | 0 | 0
1489 | 58267.79 | 2011-01-19 05:29 | 90.04362 | 2 | 6 | 0.6753987 | 3.725496 | 5.474337 | 5.499554 | 22.05009 | 19.60303 | 0.0006798267 | 0.06911211 | 0 | 0 | 0
1490 | 58297.81 | 2011-01-19 05:29 | 120.0587 | 2 | 6 | 0.6752166 | 3.746538 | 5.479966 | 5.499554 | 22.07112 | 19.60303 | 0.0005179882 | 0.06911211 | 0 | 0 | 0
1491 | 58327.82 | 2011-01-19 05:30 | 150.0738 | 2 | 6 | 0.6752166 | 3.762401 | 5.485596 | 5.499554 | 22.09226 | 19.60303 | 0.0003237248 | 0.06911211 | 0 | 0 | 0
1492 | 58357.84 | 2011-01-19 05:30 | 180.089 | 2 | 6 | 0.6752166 | 3.774055 | 5.491225 | 5.499554 | 22.11347 | 19.60303 | 0.000259018 | 0.06911211 | 0 | 0 | 0
1493 | 58387.85 | 2011-01-19 05:31 | 210.1041 | 2 | 6 | 0.6752166 | 3.78231 | 5.496855 | 5.499554 | 22.13475 | 19.60303 | 0.0001942158 | 0.06911211 | 0 | 0 | 0
1494 | 58417.87 | 2011-01-19 05:31 | 240.1192 | 2 | 6 | 0.6752166 | 3.788623 | 5.502484 | 5.499554 | 22.15606 | 19.60303 | 0.0001618385 | 0.06911211 | 0 | 0 | 0
1495 | 58447.88 | 2011-01-19 05:32 | 270.1344 | 2 | 6 | 0.6752166 | 3.794127 | 5.508114 | 5.499554 | 22.1774 | 19.60303 | 0.0001618385 | 0.06911211 | 0 | 0 | 0
1496 | 58477.9 | 2011-01-19 05:32 | 300.1494 | 2 | 6 | 0.6752166 | 3.798983 | 5.513743 | 5.499554 | 22.19877 | 19.60303 | 0.000129509 | 0.06911211 | 0 | 0 | 0
1497 | 58507.91 | 2011-01-19 05:33 | 330.1646 | 2 | 6 | 0.6752166 | 3.803677 | 5.519373 | 5.499554 | 22.22017 | 19.60303 | 9.713173e-05 | 0.06911211 | 0 | 0 | 0
1498 | 58537.93 | 2011-01-19 05:33 | 360.1797 | 2 | 6 | 0.6750344 | 3.808209 | 5.525003 | 5.499554 | 22.2416 | 19.60303 | 9.713173e-05 | 0.06911211 | 0 | 0 | 0
1499 | 58567.94 | 2011-01-19 05:34 | 390.1948 | 2 | 6 | 0.6750344 | 3.812741 | 5.530632 | 5.499554 | 22.26305 | 19.60303 | 0.0001294613 | 0.06911211 | 0 | 0 | 0
1500 | 58597.96 | 2011-01-19 05:34 | 420.2099 | 2 | 6 | 0.6752166 | 3.817112 | 5.536262 | 5.499554 | 22.28453 | 19.60303 | 0.0001294613 | 0.06911211 | 0 | 0 | 0
1501 | 58627.97 | 2011-01-19 05:35 | 450.225 | 2 | 6 | 0.6752166 | 3.821158 | 5.541892 | 5.499554 | 22.30603 | 19.60303 | 9.713173e-05 | 0.06911211 | 0 | 0 | 0
1502 | 58657.99 | 2011-01-19 05:35 | 480.2401 | 2 | 6 | 0.6752166 | 3.825367 | 5.547521 | 5.499554 | 22.32755 | 19.60303 | 0.0001618862 | 0.06911211 | 0 | 0 | 0
1503 | 58688 | 2011-01-19 05:36 | 510.2553 | 2 | 6 | 0.6750344 | 3.82909 | 5.553151 | 5.499554 | 22.3491 | 19.60303 | 9.713173e-05 | 0.06911211 | 0 | 0 | 0
1504 | 58718.02 | 2011-01-19 05:36 | 540.2703 | 2 | 6 | 0.6750344 | 3.832975 | 5.55878 | 5.499554 | 22.37067 | 19.60303 | 6.475449e-05 | 0.06911211 | 0 | 0 | 0
1505 | 58748.03 | 2011-01-19 05:37 | 570.2855 | 2 | 6 | 0.6752166 | 3.837021 | 5.56441 | 5.499554 | 22.39225 | 19.60303 | 0.000129509 | 0.06911211 | 0 | 0 | 0
1506 | 58778.05 | 2011-01-19 05:37 | 600.3023 | 2 | 6 | 0.6752166 | 3.840744 | 5.57004 | 5.499554 | 22.41387 | 19.60303 | 9.713173e-05 | 0.06911211 | 0 | 0 | 0
1507 | 58808.06 | 2011-01-19 05:38 | 630.3158 | 2 | 6 | 0.6752166 | 3.844305 | 5.575669 | 5.499554 | 22.4355 | 19.60303 | 6.475449e-05 | 0.06911211 | 0 | 0 | 0
1508 | 58838.08 | 2011-01-19 05:38 | 660.3308 | 2 | 6 | 0.6752166 | 3.84819 | 5.581299 | 5.499554 | 22.45715 | 19.60303 | 9.713173e-05 | 0.06911211 | 0 | 0 | 0
1509 | 58868.09 | 2011-01-19 05:39 | 690.3459 | 2 | 6 | 0.6752166 | 3.851913 | 5.586928 | 5.499554 | 22.47883 | 19.60303 | 9.713173e-05 | 0.06911211 | 0 | 0 | 0
1510 | 58898.11 | 2011-01-19 05:39 | 720.3613 | 2 | 6 | 0.6752166 | 3.855636 | 5.592558 | 5.499554 | 22.50052 | 19.60303 | 9.713173e-05 | 0.06911211 | 0 | 0 | 0
1511 | 58928.12 | 2011-01-19 05:40 | 750.3762 | 2 | 6 | 0.6752166 | 3.859197 | 5.598188 | 5.499554 | 22.52224 | 19.60303 | 6.475449e-05 | 0.06911211 | 0 | 0 | 0
1512 | 58958.14 | 2011-01-19 05:40 | 780.3913 | 2 | 6 | 0.6750344 | 3.863082 | 5.603817 | 5.499554 | 22.54398 | 19.60303 | 6.475449e-05 | 0.06911211 | 0 | 0 | 0
1513 | 58988.16 | 2011-01-19 05:41 | 810.4065 | 2 | 6 | 0.6750344 | 3.866643 | 5.609447 | 5.499554 | 22.56573 | 19.60303 | 6.47068e-05 | 0.06911211 | 0 | 0 | 0
1514 | 59018.17 | 2011-01-19 05:41 | 840.4215 | 2 | 6 | 0.6752166 | 3.870528 | 5.615076 | 5.499554 | 22.58751 | 19.60303 | 0.0001294613 | 0.06911211 | 0 | 0 | 0
1515 | 59048.19 | 2011-01-19 05:42 | 870.4366 | 2 | 6 | 0.6752166 | 3.873927 | 5.620706 | 5.499554 | 22.60931 | 19.60303 | 9.713173e-05 | 0.06911211 | 0 | 0 | 0
1516 | 59078.2 | 2011-01-19 05:42 | 900.4518 | 2 | 6 | 0.6753987 | 3.87765 | 5.626336 | 5.499554 | 22.63113 | 19.60303 | 0.000129509 | 0.06911211 | 0 | 0 | 0
1517 | 59108.22 | 2011-01-19 05:43 | 930.4669 | 2 | 6 | 0.6750344 | 3.881049 | 5.631965 | 5.499554 | 22.65297 | 19.60303 | 6.475449e-05 | 0.06911211 | 0 | 0 | 0
1518 | 59138.23 | 2011-01-19 05:43 | 960.482 | 2 | 6 | 0.6752166 | 3.884286 | 5.637595 | 5.499554 | 22.67483 | 19.60303 | 6.475449e-05 | 0.06911211 | 0 | 0 | 0
1519 | 59168.25 | 2011-01-19 05:44 | 990.4972 | 2 | 6 | 0.6752166 | 3.887685 | 5.643225 | 5.499554 | 22.69671 | 19.60303 | 9.708405e-05 | 0.06911211 | 0 | 0 | 0
1520 | 59198.26 | 2011-01-19 05:44 | 1020.512 | 2 | 6 | 0.6750344 | 3.890761 | 5.648854 | 5.499554 | 22.7186 | 19.60303 | 6.475449e-05 | 0.06911211 | 0 | 0 | 0
1521 | 59228.28 | 2011-01-19 05:45 | 1050.527 | 2 | 6 | 0.6752166 | 3.893836 | 5.654484 | 5.499554 | 22.74051 | 19.60303 | 6.475449e-05 | 0.06911211 | 0 | 0 | 0
1522 | 59258.29 | 2011-01-19 05:45 | 1080.542 | 2 | 6 | 0.6755809 | 3.896912 | 5.660114 | 5.499554 | 22.76244 | 19.60303 | 9.713173e-05 | 0.06911211 | 0 | 0 | 0
1523 | 59288.31 | 2011-01-19 05:46 | 1110.558 | 2 | 6 | 0.6750344 | 3.899502 | 5.665743 | 5.499554 | 22.78439 | 19.60303 | 6.475449e-05 | 0.06911211 | 0 | 0 | 0
1524 | 59318.32 | 2011-01-19 05:46 | 1140.573 | 2 | 6 | 0.6752166 | 3.902253 | 5.671373 | 5.499554 | 22.80635 | 19.60303 | 9.713173e-05 | 0.06911211 | 0 | 0 | 0
1525 | 59348.34 | 2011-01-19 05:47 | 1170.588 | 2 | 6 | 0.6752166 | 3.904843 | 5.677003 | 5.499554 | 22.82833 | 19.60303 | 9.708405e-05 | 0.06911211 | 0 | 0 | 0
1526 | 59378.35 | 2011-01-19 05:47 | 1200.605 | 2 | 6 | 0.6752166 | 3.907271 | 5.682633 | 5.499554 | 22.85032 | 19.60303 | 6.475449e-05 | 0.06911211 | 0 | 0 | 0
1527 | 59408.37 | 2011-01-19 05:48 | 1230.618 | 2 | 6 | 0.6753987 | 3.909537 | 5.688262 | 5.499554 | 22.87232 | 19.60303 | 3.237724e-05 | 0.06911211 | 0 | 0 | 0
1528 | 59438.38 | 2011-01-19 05:48 | 1260.633 | 2 | 6 | 0.6753987 | 3.911803 | 5.693892 | 5.499554 | 22.89433 | 19.60303 | 6.475449e-05 | 0.06911211 | 0 | 0 | 0
1529 | 59468.4 | 2011-01-19 05:49 | 1290.648 | 2 | 6 | 0.6750344 | 3.913746 | 5.699521 | 5.499554 | 22.91636 | 19.60303 | 0 | 0.06911211 | 0 | 0 | 0
1530 | 59498.41 | 2011-01-19 05:49 | 1320.663 | 2 | 6 | 0.6750344 | 3.916012 | 5.705151 | 5.499554 | 22.9384 | 19.60303 | 3.237724e-05 | 0.06911211 | 0 | 0 | 0
1531 | 59528.43 | 2011-01-19 05:50 | 1350.679 | 2 | 6 | 0.6752166 | 3.918116 | 5.710781 | 5.499554 | 22.96045 | 19.60303 | 6.47068e-05 | 0.06911211 | 0 | 0 | 0
1532 | 59558.44 | 2011-01-19 05:50 | 1380.694 | 2 | 6 | 0.6752166 | 3.920058 | 5.71641 | 5.499554 | 22.98252 | 19.60303 | 0 | 0.06911211 | 0 | 0 | 0
1533 | 59588.46 | 2011-01-19 05:51 | 1410.709 | 2 | 6 | 0.6752166 | 3.921839 | 5.72204 | 5.499554 | 23.00459 | 19.60303 | 0 | 0.06911211 | 0 | 0 | 0
1534 | 59618.47 | 2011-01-19 05:51 | 1440.724 | 2 | 6 | 0.6752166 | 3.924105 | 5.72767 | 5.499554 | 23.02668 | 19.60303 | 3.237724e-05 | 0.06911211 | 0 | 0 | 0
1535 | 59648.49 | 2011-01-19 05:52 | 1470.739 | 2 | 6 | 0.6752166 | 3.926048 | 5.733299 | 5.499554 | 23.04877 | 19.60303 | 9.708405e-05 | 0.06911211 | 0 | 0 | 0
1536 | 59678.5 | 2011-01-19 05:52 | 1500.754 | 2 | 6 | 0.6748523 | 3.927828 | 5.738929 | 5.499554 | 23.07088 | 19.60303 | 3.237724e-05 | 0.06911211 | 0 | 0 | 0
1537 | 59708.52 | 2011-01-19 05:53 | 1530.769 | 2 | 6 | 0.6752166 | 3.929932 | 5.744559 | 5.499554 | 23.093 | 19.60303 | 6.475449e-05 | 0.06911211 | 0 | 0 | 0
1538 | 59738.53 | 2011-01-19 05:53 | 1560.784 | 2 | 6 | 0.6750344 | 3.931875 | 5.750188 | 5.499554 | 23.11513 | 19.60303 | 6.475449e-05 | 0.06911211 | 0 | 0 | 0
1539 | 59768.55 | 2011-01-19 05:54 | 1590.799 | 2 | 6 | 0.6752166 | 3.933655 | 5.755818 | 5.499554 | 23.13727 | 19.60303 | 3.237724e-05 | 0.06911211 | 0 | 0 | 0
1540 | 59798.56 | 2011-01-19 05:54 | 1620.815 | 2 | 6 | 0.6753987 | 3.93576 | 5.761448 | 5.499554 | 23.15942 | 19.60303 | 6.475449e-05 | 0.06911211 | 0 | 0 | 0
1541 | 59828.58 | 2011-01-19 05:55 | 1650.83 | 2 | 6 | 0.6750344 | 3.93754 | 5.767077 | 5.499554 | 23.18158 | 19.60303 | 3.237724e-05 | 0.06911211 | 0 | 0 | 0
1542 | 59858.59 | 2011-01-19 05:55 | 1680.845 | 2 | 6 | 0.6752166 | 3.939482 | 5.772707 | 5.499554 | 23.20376 | 19.60303 | 3.237724e-05 | 0.06911211 | 0 | 0 | 0
1543 | 59888.6 | 2011-01-19 05:56 | 1710.847 | 2 | 6 | 0.6753987 | 3.941425 | 5.778334 | 5.499554 | 23.22593 | 19.60303 | 3.237724e-05 | 0.06911211 | 0 | 0 | 0
1544 | 59918.61 | 2011-01-19 05:56 | 1740.859 | 2 | 6 | 0.6752166 | 3.943529 | 5.783963 | 5.499554 | 23.24812 | 19.60303 | 3.237724e-05 | 0.06911211 | 0 | 0 | 0
1545 | 59948.62 | 2011-01-19 05:57 | 1770.875 | 2 | 6 | 0.6752166 | 3.945472 | 5.789593 | 5.499554 | 23.27033 | 19.60303 | 6.475449e-05 | 0.06911211 | 0 | 0 | 0
1546 | 59978.64 | 2011-01-19 05:57 | 1800.89 | 2 | 6 | 0.6752166 | 3.947252 | 5.795222 | 5.499554 | 23.29255 | 19.60303 | 3.237724e-05 | 0.06911211 | 0 | 0 | 0
1547 | 60008.66 | 2011-01-19 05:58 | 1830.907 | 2 | 6 | 0.6752166 | 3.949518 | 5.800852 | 5.499554 | 23.31477 | 19.60303 | 9.713173e-05 | 0.06911211 | 0 | 0 | 0
1548 | 60038.67 | 2011-01-19 05:58 | 1860.92 | 2 | 6 | 0.6752166 | 3.951461 | 5.806482 | 5.499554 | 23.33701 | 19.60303 | 9.713173e-05 | 0.06911211 | 0 | 0 | 0
1549 | 60068.68 | 2011-01-19 05:59 | 1890.935 | 2 | 6 | 0.6752166 | 3.953565 | 5.812111 | 5.499554 | 23.35926 | 19.60303 | 9.713173e-05 | 0.06911211 | 0 | 0 | 0
1550 | 60098.7 | 2011-01-19 05:59 | 1920.95 | 2 | 6 | 0.6752166 | 3.955345 | 5.817741 | 5.499554 | 23.38152 | 19.60303 | 3.237724e-05 | 0.06911211 | 0 | 0 | 0
1551 | 60128.71 | 2011-01-19 06:00 | 1950.965 | 2 | 6 | 0.6753987 | 3.957612 | 5.82337 | 5.499554 | 23.40379 | 19.60303 | 9.713173e-05 | 0.06911211 | 0 | 0 | 0
1552 | 60158.73 | 2011-01-19 06:00 | 1980.98 | 2 | 6 | 0.6750344 | 3.959068 | 5.828999 | 5.499554 | 23.42607 | 19.60303 | 3.237724e-05 | 0.06911211 | 0 | 0 | 0
1553 | 60188.75 | 2011-01-19 06:01 | 2010.998 | 2 | 6 | 0.6750344 | 3.961334 | 5.834628 | 5.499554 | 23.44837 | 19.60303 | 6.475449e-05 | 0.06911211 | 0 | 0 | 0
1554 | 60218.76 | 2011-01-19 06:01 | 2041.011 | 2 | 6 | 0.6750344 | 3.963115 | 5.840257 | 5.499554 | 23.47067 | 19.60303 | 0 | 0.06911211 | 0 | 0 | 0
1555 | 60248.77 | 2011-01-19 06:02 | 2071.026 | 2 | 6 | 0.6750344 | 3.965219 | 5.845886 | 5.499554 | 23.49299 | 19.60303 | 3.237724e-05 | 0.06911211 | 0 | 0 | 0
1556 | 60278.79 | 2011-01-19 06:02 | 2101.041 | 2 | 6 | 0.6752166 | 3.967324 | 5.851516 | 5.499554 | 23.51532 | 19.60303 | 6.475449e-05 | 0.06911211 | 0 | 0 | 0
1557 | 60308.8 | 2011-01-19 06:03 | 2131.056 | 2 | 6 | 0.6750344 | 3.969104 | 5.857146 | 5.499554 | 23.53766 | 19.60303 | 3.237724e-05 | 0.06911211 | 0 | 0 | 0
1558 | 60338.82 | 2011-01-19 06:03 | 2161.071 | 2 | 6 | 0.6753987 | 3.971046 | 5.862776 | 5.499554 | 23.56001 | 19.60303 | 3.237724e-05 | 0.06911211 | 0 | 0 | 0
1559 | 60368.83 | 2011-01-19 06:04 | 2191.086 | 2 | 6 | 0.6752166 | 3.973151 | 5.868406 | 5.499554 | 23.58237 | 19.60303 | 3.237724e-05 | 0.06911211 | 0 | 0 | 0
1560 | 60398.85 | 2011-01-19 06:04 | 2221.101 | 2 | 6 | 0.6753987 | 3.975255 | 5.874036 | 5.499554 | 23.60475 | 19.60303 | 6.475449e-05 | 0.06911211 | 0 | 0 | 0
1561 | 60428.87 | 2011-01-19 06:05 | 2251.116 | 2 | 6 | 0.6753987 | 3.977197 | 5.879667 | 5.499554 | 23.62714 | 19.60303 | 9.713173e-05 | 0.06911211 | 0 | 0 | 0
1562 | 60458.88 | 2011-01-19 06:05 | 2281.132 | 2 | 6 | 0.6752166 | 3.978816 | 5.885297 | 5.499554 | 23.64953 | 19.60303 | 0 | 0.06911211 | 0 | 0 | 0
1563 | 60488.9 | 2011-01-19 06:06 | 2311.147 | 2 | 6 | 0.6752166 | 3.98092 | 5.890927 | 5.499554 | 23.67194 | 19.60303 | 6.475449e-05 | 0.06911211 | 0 | 0 | 0
1564 | 60518.91 | 2011-01-19 06:06 | 2341.162 | 2 | 6 | 0.6750344 | 3.982701 | 5.896557 | 5.499554 | 23.69436 | 19.60303 | 3.237724e-05 | 0.06911211 | 0 | 0 | 0
1565 | 60548.93 | 2011-01-19 06:07 | 2371.177 | 2 | 6 | 0.6750344 | 3.984805 | 5.902186 | 5.499554 | 23.71679 | 19.60303 | 0 | 0.06911211 | 0 | 0 | 0
1566 | 60578.94 | 2011-01-19 06:07 | 2401.192 | 2 | 6 | 0.6752166 | 3.986909 | 5.907816 | 5.499554 | 23.73922 | 19.60303 | 9.713173e-05 | 0.06911211 | 0 | 0 | 0
1567 | 60608.96 | 2011-01-19 06:08 | 2431.209 | 2 | 6 | 0.6753987 | 3.988852 | 5.913446 | 5.499554 | 23.76168 | 19.60303 | 6.475449e-05 | 0.06911211 | 0 | 0 | 0
1568 | 60638.97 | 2011-01-19 06:08 | 2461.222 | 2 | 6 | 0.6752166 | 3.990956 | 5.919075 | 5.499554 | 23.78414 | 19.60303 | 9.708405e-05 | 0.06911211 | 0 | 0 | 0
1569 | 60668.99 | 2011-01-19 06:09 | 2491.237 | 2 | 6 | 0.6752166 | 3.992736 | 5.924704 | 5.499554 | 23.80661 | 19.60303 | 3.232956e-05 | 0.06911211 | 0 | 0 | 0
1570 | 60699 | 2011-01-19 06:09 | 2521.252 | 2 | 6 | 0.6752166 | 3.994679 | 5.930334 | 5.499554 | 23.82909 | 19.60303 | 3.232956e-05 | 0.06911211 | 0 | 0 | 0
1571 | 60729.02 | 2011-01-19 06:10 | 2551.268 | 2 | 6 | 0.6753987 | 3.996783 | 5.935964 | 5.499554 | 23.85158 | 19.60303 | 6.47068e-05 | 0.06911211 | 0 | 0 | 0
1572 | 60759.03 | 2011-01-19 06:10 | 2581.283 | 2 | 6 | 0.6753987 | 3.998725 | 5.941593 | 5.499554 | 23.87409 | 19.60303 | 6.47068e-05 | 0.06911211 | 0 | 0 | 0
1573 | 60789.05 | 2011-01-19 06:11 | 2611.298 | 2 | 6 | 0.6752166 | 4.00083 | 5.947223 | 5.499554 | 23.89661 | 19.60303 | 6.475449e-05 | 0.06911211 | 0 | 0 | 0
1574 | 60819.06 | 2011-01-19 06:11 | 2641.313 | 2 | 6 | 0.6752166 | 4.002934 | 5.952852 | 5.499554 | 23.91913 | 19.60303 | 6.475449e-05 | 0.06911211 | 0 | 0 | 0
1575 | 60849.08 | 2011-01-19 06:12 | 2671.328 | 2 | 6 | 0.6752166 | 4.004877 | 5.958482 | 5.499554 | 23.94167 | 19.60303 | 6.475449e-05 | 0.06911211 | 0 | 0 | 0
1576 | 60879.09 | 2011-01-19 06:12 | 2701.343 | 2 | 6 | 0.6750344 | 4.006981 | 5.964111 | 5.499554 | 23.96423 | 19.60303 | 6.475449e-05 | 0.06911211 | 0 | 0 | 0
1577 | 60909.11 | 2011-01-19 06:13 | 2731.358 | 2 | 6 | 0.6752166 | 4.008923 | 5.969741 | 5.499554 | 23.98679 | 19.60303 | 3.232956e-05 | 0.06911211 | 0 | 0 | 0
1578 | 60939.12 | 2011-01-19 06:13 | 2761.373 | 2 | 6 | 0.6752166 | 4.011027 | 5.97537 | 5.499554 | 24.00936 | 19.60303 | 6.475449e-05 | 0.06911211 | 0 | 0 | 0
1579 | 60969.14 | 2011-01-19 06:14 | 2791.389 | 2 | 6 | 0.6752166 | 4.013293 | 5.980999 | 5.499554 | 24.03195 | 19.60303 | 9.708405e-05 | 0.06911211 | 0 | 0 | 0
1580 | 60999.15 | 2011-01-19 06:14 | 2821.404 | 2 | 6 | 0.6750344 | 4.015236 | 5.986628 | 5.499554 | 24.05454 | 19.60303 | 3.242493e-05 | 0.06911211 | 0 | 0 | 0
1581 | 61029.17 | 2011-01-19 06:15 | 2851.419 | 2 | 6 | 0.6752166 | 4.017502 | 5.992257 | 5.499554 | 24.07715 | 19.60303 | 3.232956e-05 | 0.06911211 | 0 | 0 | 0
1582 | 61059.18 | 2011-01-19 06:15 | 2881.434 | 2 | 6 | 0.6752166 | 4.019606 | 5.997886 | 5.499554 | 24.09977 | 19.60303 | 6.475449e-05 | 0.06911211 | 0 | 0 | 0
1583 | 61089.2 | 2011-01-19 06:16 | 2911.449 | 2 | 6 | 0.6750344 | 4.021873 | 6.003515 | 5.499554 | 24.1224 | 19.60303 | 6.475449e-05 | 0.06911211 | 0 | 0 | 0
1584 | 61119.21 | 2011-01-19 06:16 | 2941.464 | 2 | 6 | 0.6752166 | 4.024138 | 6.009145 | 5.499554 | 24.14505 | 19.60303 | 6.475449e-05 | 0.06911211 | 0 | 0 | 0
1585 | 61149.23 | 2011-01-19 06:17 | 2971.479 | 2 | 6 | 0.6752166 | 4.026404 | 6.014774 | 5.499554 | 24.16771 | 19.60303 | 6.465912e-05 | 0.06911211 | 0 | 0 | 0
1586 | 61179.24 | 2011-01-19 06:17 | 3001.494 | 2 | 6 | 0.6752166 | 4.028671 | 6.020404 | 5.499554 | 24.19038 | 19.60303 | 3.242493e-05 | 0.06911211 | 0 | 0 | 0
1587 | 61209.26 | 2011-01-19 06:18 | 3031.511 | 2 | 6 | 0.6752166 | 4.030775 | 6.026033 | 5.499554 | 24.21307 | 19.60303 | 6.475449e-05 | 0.06911211 | 0 | 0 | 0
1588 | 61239.27 | 2011-01-19 06:18 | 3061.525 | 2 | 6 | 0.6750344 | 4.033203125 | 6.031663 | 5.499554 | 24.23577 | 19.60303 | 6.475449e-05 | 0.06911211 | 0 | 0 | 0
1589 | 61269.29 | 2011-01-19 06:19 | 3091.54 | 2 | 6 | 0.6750344 | 4.035469 | 6.037292 | 5.499554 | 24.25848 | 19.60303 | 3.232956e-05 | 0.06911211 | 0 | 0 | 0
1590 | 61299.3 | 2011-01-19 06:19 | 3121.555 | 2 | 6 | 0.6753987 | 4.037897 | 6.042922 | 5.499554 | 24.2812 | 19.60303 | 6.475449e-05 | 0.06911211 | 0 | 0 | 0
1591 | 61329.32 | 2011-01-19 06:20 | 3151.57 | 2 | 6 | 0.6752166 | 4.040163 | 6.048551 | 5.499554 | 24.30394 | 19.60303 | 6.475449e-05 | 0.06911211 | 0 | 0 | 0
1592 | 61359.33 | 2011-01-19 06:20 | 3181.585 | 2 | 6 | 0.6752166 | 4.042753 | 6.054181 | 5.499554 | 24.32669 | 19.60303 | 6.475449e-05 | 0.06911211 | 0 | 0 | 0
1593 | 61389.35 | 2011-01-19 06:21 | 3211.6 | 2 | 6 | 0.6752166 | 4.045019 | 6.05981 | 5.499554 | 24.34946 | 19.60303 | 6.475449e-05 | 0.06911211 | 0 | 0 | 0
1594 | 61419.36 | 2011-01-19 06:21 | 3241.615 | 2 | 6 | 0.6752166 | 4.047609 | 6.06544 | 5.499554 | 24.37224 | 19.60303 | 9.708405e-05 | 0.06911211 | 0 | 0 | 0
1595 | 61449.38 | 2011-01-19 06:22 | 3271.63 | 2 | 6 | 0.6752166 | 4.050037 | 6.071069 | 5.499554 | 24.39503 | 19.60303 | 9.708405e-05 | 0.06911211 | 0 | 0 | 0
1596 | 61479.39 | 2011-01-19 06:22 | 3301.646 | 2 | 6 | 0.6752166 | 4.052465 | 6.076699 | 5.499554 | 24.41784 | 19.60303 | 6.475449e-05 | 0.06911211 | 0 | 0 | 0
1597 | 61509.41 | 2011-01-19 06:23 | 3331.661 | 2 | 6 | 0.6752166 | 4.055055 | 6.082328 | 5.499554 | 24.44066 | 19.60303 | 3.232956e-05 | 0.06911211 | 0 | 0 | 0
1598 | 61539.42 | 2011-01-19 06:23 | 3361.676 | 2 | 6 | 0.6752166 | 4.057806 | 6.087958 | 5.499554 | 24.46349 | 19.60303 | 9.708405e-05 | 0.06911211 | 0 | 0 | 0
1599 | 61569.44 | 2011-01-19 06:24 | 3391.691 | 2 | 6 | 0.6752166 | 4.060235 | 6.093587 | 5.499554 | 24.48634 | 19.60303 | 9.708405e-05 | 0.06911211 | 0 | 0 | 0
1600 | 61599.45 | 2011-01-19 06:24 | 3421.706 | 2 | 6 | 0.6753987 | 4.062986 | 6.099217 | 5.499554 | 24.50921 | 19.60303 | 9.708405e-05 | 0.06911211 | 0 | 0 | 0
1601 | 61629.47 | 2011-01-19 06:25 | 3451.721 | 2 | 6 | 0.6753987 | 4.065414 | 6.104846 | 5.499554 | 24.53209 | 19.60303 | 6.475449e-05 | 0.06911211 | 0 | 0 | 0
1602 | 61659.48 | 2011-01-19 06:25 | 3481.736 | 2 | 6 | 0.6752166 | 4.068166 | 6.110476 | 5.499554 | 24.55498 | 19.60303 | 6.475449e-05 | 0.06911211 | 0 | 0 | 0
1603 | 61689.5 | 2011-01-19 06:26 | 3511.751 | 2 | 6 | 0.6752166 | 4.070756 | 6.116105 | 5.499554 | 24.57789 | 19.60303 | 6.475449e-05 | 0.06911211 | 0 | 0 | 0
1604 | 61719.52 | 2011-01-19 06:26 | 3541.766 | 2 | 6 | 0.6752166 | 4.073669 | 6.121735 | 5.499554 | 24.60081 | 19.60303 | 9.708405e-05 | 0.06911211 | 0 | 0 | 0
1605 | 61749.53 | 2011-01-19 06:27 | 3571.782 | 2 | 6 | 0.6752166 | 4.076259 | 6.127364 | 5.499554 | 24.62375 | 19.60303 | 3.232956e-05 | 0.06911211 | 0 | 0 | 0
1606 | 61779.55 | 2011-01-19 06:27 | 3601.797 | 2 | 6 | 0.6752166 | 4.079173 | 6.132994 | 5.499554 | 24.64671 | 19.60303 | 9.717941e-05 | 0.06911211 | 0 | 0 | 0
1607 | 61809.56 | 2011-01-19 06:28 | 3631.814 | 2 | 6 | 0.6752166 | 4.082087 | 6.138624 | 5.499554 | 24.66968 | 19.60303 | 9.708405e-05 | 0.06911211 | 0 | 0 | 0
1608 | 61839.58 | 2011-01-19 06:28 | 3661.827 | 2 | 6 | 0.6752166 | 4.084838 | 6.144253 | 5.499554 | 24.69267 | 19.60303 | 3.242493e-05 | 0.06911211 | 0 | 0 | 0
1609 | 61869.59 | 2011-01-19 06:29 | 3691.842 | 2 | 6 | 0.6750344 | 4.087752 | 6.149883 | 5.499554 | 24.71567 | 19.60303 | 6.475449e-05 | 0.06911211 | 0 | 0 | 0
1610 | 61899.61 | 2011-01-19 06:29 | 3721.857 | 2 | 6 | 0.6750344 | 4.090827 | 6.155512 | 5.499554 | 24.73869 | 19.60303 | 9.717941e-05 | 0.06911211 | 0 | 0 | 0
1611 | 61929.62 | 2011-01-19 06:30 | 3751.872 | 2 | 6 | 0.6752166 | 4.093579 | 6.161142 | 5.499554 | 24.76173 | 19.60303 | 6.475449e-05 | 0.06911211 | 0 | 0 | 0
1612 | 61959.64 | 2011-01-19 06:30 | 3781.887 | 2 | 6 | 0.6750344 | 4.096654 | 6.166771 | 5.499554 | 24.78478 | 19.60303 | 9.708405e-05 | 0.06911211 | 0 | 0 | 0
1613 | 61989.65 | 2011-01-19 06:31 | 3811.902 | 2 | 6 | 0.6750344 | 4.099568 | 6.172401 | 5.499554 | 24.80785 | 19.60303 | 9.708405e-05 | 0.06911211 | 0 | 0 | 0
1614 | 62019.67 | 2011-01-19 06:31 | 3841.918 | 2 | 6 | 0.6750344 | 4.102482 | 6.17803 | 5.499554 | 24.83094 | 19.60303 | 3.242493e-05 | 0.06911211 | 0 | 0 | 0
1615 | 62049.68 | 2011-01-19 06:32 | 3871.933 | 2 | 6 | 0.6752166 | 4.105719 | 6.18366 | 5.499554 | 24.85405 | 19.60303 | 6.475449e-05 | 0.06911211 | 0 | 0 | 0
1616 | 62079.7 | 2011-01-19 06:32 | 3901.948 | 2 | 6 | 0.6752166 | 4.108794 | 6.189289 | 5.499554 | 24.87717 | 19.60303 | 3.232956e-05 | 0.06911211 | 0 | 0 | 0
1617 | 62109.71 | 2011-01-19 06:33 | 3931.965 | 2 | 6 | 0.6752166 | 4.11187 | 6.194919 | 5.499554 | 24.90031 | 19.60303 | 6.475449e-05 | 0.06911211 | 0 | 0 | 0
1618 | 62139.73 | 2011-01-19 06:33 | 3961.978 | 2 | 6 | 0.6752166 | 4.115269 | 6.200548 | 5.499554 | 24.92347 | 19.60303 | 0.000129509 | 0.06911211 | 0 | 0 | 0
1619 | 62169.74 | 2011-01-19 06:34 | 3991.993 | 2 | 6 | 0.6750344 | 4.118344 | 6.206178 | 5.499554 | 24.94664 | 19.60303 | 6.465912e-05 | 0.06911211 | 0 | 0 | 0
1620 | 62199.76 | 2011-01-19 06:34 | 4022.008 | 2 | 6 | 0.6753987 | 4.121744 | 6.211807 | 5.499554 | 24.96984 | 19.60303 | 9.708405e-05 | 0.06911211 | 0 | 0 | 0
1621 | 62229.77 | 2011-01-19 06:35 | 4052.023 | 2 | 6 | 0.6752166 | 4.124819 | 6.217437 | 5.499554 | 24.99305 | 19.60303 | 6.475449e-05 | 0.06911211 | 0 | 0 | 0
1622 | 62259.79 | 2011-01-19 06:35 | 4082.039 | 2 | 6 | 0.6752166 | 4.128218 | 6.223066 | 5.499554 | 25.01628 | 19.60303 | 6.475449e-05 | 0.06911211 | 0 | 0 | 0
1623 | 62289.8 | 2011-01-19 06:36 | 4112.054 | 2 | 6 | 0.6752166 | 4.131618 | 6.228696 | 5.499554 | 25.03953 | 19.60303 | 9.708405e-05 | 0.06911211 | 0 | 0 | 0
1624 | 62319.82 | 2011-01-19 06:36 | 4142.069 | 2 | 6 | 0.6752166 | 4.134855 | 6.234325 | 5.499554 | 25.0628 | 19.60303 | 6.475449e-05 | 0.06911211 | 0 | 0 | 0
1625 | 62349.83 | 2011-01-19 06:37 | 4172.084 | 2 | 6 | 0.6753987 | 4.138254 | 6.239955 | 5.499554 | 25.08608 | 19.60303 | 9.717941e-05 | 0.06911211 | 0 | 0 | 0
1626 | 62379.85 | 2011-01-19 06:37 | 4202.099 | 2 | 6 | 0.6752166 | 4.141815 | 6.245584 | 5.499554 | 25.10939 | 19.60303 | 9.717941e-05 | 0.06911211 | 0 | 0 | 0
1627 | 62409.86 | 2011-01-19 06:38 | 4232.116 | 2 | 6 | 0.6750344 | 4.145214 | 6.251214 | 5.499554 | 25.13272 | 19.60303 | 6.465912e-05 | 0.06911211 | 0 | 0 | 0
1628 | 62439.88 | 2011-01-19 06:38 | 4262.129 | 2 | 6 | 0.6750344 | 4.148613 | 6.256843 | 5.499554 | 25.15606 | 19.60303 | 6.475449e-05 | 0.06911211 | 0 | 0 | 0
1629 | 62469.89 | 2011-01-19 06:39 | 4292.144 | 2 | 6 | 0.6752166 | 4.152337 | 6.262473 | 5.499554 | 25.17943 | 19.60303 | 6.475449e-05 | 0.06911211 | 0 | 0 | 0
1630 | 62499.91 | 2011-01-19 06:39 | 4322.159 | 2 | 6 | 0.6752166 | 4.155898 | 6.268102 | 5.499554 | 25.20281 | 19.60303 | 0.000129509 | 0.06911211 | 0 | 0 | 0
1631 | 62529.92 | 2011-01-19 06:40 | 4352.175 | 2 | 6 | 0.6752166 | 4.159297 | 6.273732 | 5.499554 | 25.22622 | 19.60303 | 6.475449e-05 | 0.06911211 | 0 | 0 | 0
1632 | 62559.94 | 2011-01-19 06:40 | 4382.19 | 2 | 6 | 0.6753987 | 4.163181 | 6.279361 | 5.499554 | 25.24964 | 19.60303 | 0.000129509 | 0.06911211 | 0 | 0 | 0
1633 | 62589.95 | 2011-01-19 06:41 | 4412.205 | 2 | 6 | 0.6750344 | 4.166581 | 6.284991 | 5.499554 | 25.27309 | 19.60303 | 6.475449e-05 | 0.06911211 | 0 | 0 | 0
1634 | 62619.97 | 2011-01-19 06:41 | 4442.22 | 2 | 6 | 0.6750344 | 4.170303 | 6.29062 | 5.499554 | 25.29655 | 19.60303 | 9.708405e-05 | 0.06911211 | 0 | 0 | 0
1635 | 62649.98 | 2011-01-19 06:42 | 4472.235 | 2 | 6 | 0.6753987 | 4.174188 | 6.29625 | 5.499554 | 25.32004 | 19.60303 | 0.0001294136 | 0.06911211 | 0 | 0 | 0
1636 | 62680 | 2011-01-19 06:42 | 4502.25 | 2 | 6 | 0.6752166 | 4.177749 | 6.301881 | 5.499554 | 25.34355 | 19.60303 | 9.708405e-05 | 0.06911211 | 0 | 0 | 0
1637 | 62710.01 | 2011-01-19 06:43 | 4532.265 | 2 | 6 | 0.6753987 | 4.181634 | 6.307511 | 5.499554 | 25.36709 | 19.60303 | 9.708405e-05 | 0.06911211 | 0 | 0 | 0
1638 | 62740.03 | 2011-01-19 06:43 | 4562.28 | 2 | 6 | 0.6752166 | 4.185357 | 6.313141 | 5.499554 | 25.39064 | 19.60303 | 9.708405e-05 | 0.06911211 | 0 | 0 | 0
1639 | 62770.04 | 2011-01-19 06:44 | 4592.296 | 2 | 6 | 0.6752166 | 4.189242 | 6.31877 | 5.499554 | 25.41421 | 19.60303 | 9.708405e-05 | 0.06911211 | 0 | 0 | 0
1640 | 62800.06 | 2011-01-19 06:44 | 4622.311 | 2 | 6 | 0.6750344 | 4.192965 | 6.3244 | 5.499554 | 25.43781 | 19.60303 | 9.708405e-05 | 0.06911211 | 0 | 0 | 0
1641 | 62830.07 | 2011-01-19 06:45 | 4652.326 | 2 | 6 | 0.6752166 | 4.197011 | 6.330029 | 5.499554 | 25.46142 | 19.60303 | 9.708405e-05 | 0.06911211 | 0 | 0 | 0
1642 | 62882.59 | 2011-01-19 06:46 | 30.01338 | 3 | 6 | 0 | 4.087752 | 6.334249 | 5.499554 | 25.47914 | 19.60303 | -0.000453186 | 0.06911211 | 0 | 0 | 0
1643 | 62912.61 | 2011-01-19 06:46 | 60.02955 | 3 | 6 | 0 | 4.075288 | 6.334249 | 5.499554 | 25.47914 | 19.60303 | -0.0002589226 | 0.06911211 | 0 | 0 | 0
1644 | 62942.62 | 2011-01-19 06:47 | 90.04365 | 3 | 6 | 0 | 4.067842 | 6.334249 | 5.499554 | 25.47914 | 19.60303 | -0.0001941681 | 0.06911211 | 0 | 0 | 0
1645 | 62972.59 | 2011-01-19 06:47 | 120.0118 | 3 | 6 | 0 | 4.062986 | 6.334249 | 5.499554 | 25.47914 | 19.60303 | -9.708405e-05 | 0.06911211 | 0 | 0 | 0
1646 | 62972.6 | 2011-01-19 06:47 | 0.01561958 | 4 | 6 | 1.159703 | 4.199763 | 6.334254 | 5.499554 | 25.47916 | 19.60303 | -6.475449e-05 | 0.06911211 | 0 | 0 | 0
1647 | 62973.46 | 2011-01-19 06:47 | 0.8749914 | 4 | 6 | 1.109251 | 4.199925 | 6.334524 | 5.499554 | 25.48029 | 19.60303 | -3.242493e-05 | 0.06911211 | 0 | 0 | 0
1648 | 62975.51 | 2011-01-19 06:47 | 2.921817 | 4 | 6 | 1.059163 | 4.199925 | 6.335139 | 5.499554 | 25.48288 | 19.60303 | -3.242493e-05 | 0.06911211 | 0 | 0 | 0
1649 | 62978.52 | 2011-01-19 06:47 | 5.937411 | 4 | 6 | 1.009075 | 4.199763 | 6.336005 | 5.499554 | 25.48651 | 19.60303 | 0 | 0.06911211 | 0 | 0 | 0
1650 | 62982.56 | 2011-01-19 06:47 | 9.968569 | 4 | 6 | 0.9588053 | 4.199601 | 6.337105 | 5.499554 | 25.49114 | 19.60303 | -3.242493e-05 | 0.06911211 | 0 | 0 | 0
1651 | 62987.77 | 2011-01-19 06:47 | 15.18744 | 4 | 6 | 0.9085352 | 4.199763 | 6.338458 | 5.499554 | 25.49681 | 19.60303 | 0 | 0.06911211 | 0 | 0 | 0
1652 | 62994.52 | 2011-01-19 06:47 | 21.93717 | 4 | 6 | 0.8582652 | 4.199763 | 6.340112 | 5.499554 | 25.50376 | 19.60303 | 3.242493e-05 | 0.06911211 | 0 | 0 | 0
1653 | 63003.32 | 2011-01-19 06:48 | 30.73388 | 4 | 6 | 0.8079951 | 4.199925 | 6.342146 | 5.499554 | 25.5123 | 19.60303 | 0 | 0.06911211 | 0 | 0 | 0
1654 | 63014.9 | 2011-01-19 06:48 | 42.31351 | 4 | 6 | 0.7579072 | 4.199763 | 6.344661 | 5.499554 | 25.52287 | 19.60303 | -3.232956e-05 | 0.06911211 | 0 | 0 | 0
1655 | 63030.96 | 2011-01-19 06:48 | 58.37414 | 4 | 6 | 0.7076371 | 4.199763 | 6.347924 | 5.499554 | 25.53657 | 19.60303 | -3.232956e-05 | 0.06911211 | 0 | 0 | 0
1656 | 63054.96 | 2011-01-19 06:48 | 82.37361 | 4 | 6 | 0.6575492 | 4.199763 | 6.352463 | 5.499554 | 25.55563 | 19.60303 | 0 | 0.06911211 | 0 | 0 | 0
1657 | 63094.23 | 2011-01-19 06:49 | 121.6386 | 4 | 6 | 0.6074613 | 4.199763 | 6.359339 | 5.499554 | 25.58451 | 19.60303 | 0 | 0.06911211 | 0 | 0 | 0
1658 | 63160.69 | 2011-01-19 06:50 | 188.1062 | 4 | 6 | 0.5573733 | 4.199763 | 6.370059 | 5.499554 | 25.62953 | 19.60303 | 0 | 0.06911211 | 0 | 0 | 0
1659 | 63256.11 | 2011-01-19 06:52 | 283.5264 | 4 | 6 | 0.5072854 | 4.199763 | 6.384146 | 5.499554 | 25.6887 | 19.60303 | -3.232956e-05 | 0.06911211 | 0 | 0 | 0
1660 | 63372.81 | 2011-01-19 06:54 | 400.2277 | 4 | 6 | 0.4571975 | 4.199763 | 6.399765 | 5.499554 | 25.75429 | 19.60303 | 0 | 0.06911211 | 0 | 0 | 0
1661 | 63507.58 | 2011-01-19 06:56 | 534.9909 | 4 | 6 | 0.4071095 | 4.199763 | 6.415928 | 5.499554 | 25.82218 | 19.60303 | 0 | 0.06911211 | 0 | 0 | 0
1662 | 63663.42 | 2011-01-19 06:59 | 690.8342 | 4 | 6 | 0.3570216 | 4.199763 | 6.432452 | 5.499554 | 25.89157 | 19.60303 | 3.242493e-05 | 0.06911211 | 0 | 0 | 0
1663 | 63848.48 | 2011-01-19 07:02 | 875.8914 | 4 | 6 | 0.3069337 | 4.199763 | 6.44949 | 5.499554 | 25.96313 | 19.60303 | -3.232956e-05 | 0.06911211 | 0 | 0 | 0
1664 | 64072.62 | 2011-01-19 07:05 | 1100.028 | 4 | 6 | 0.2568457 | 4.199763 | 6.466998 | 5.499554 | 26.03666 | 19.60303 | 0 | 0.06911211 | 0 | 0 | 0
1665 | 64357.89 | 2011-01-19 07:10 | 1385.305 | 4 | 6 | 0.2067578 | 4.199601 | 6.485301 | 5.499554 | 26.11353 | 19.60303 | -3.242493e-05 | 0.06911211 | 0 | 0 | 0
1666 | 64741.03 | 2011-01-19 07:16 | 1768.439 | 4 | 6 | 0.1566699 | 4.199763 | 6.504516 | 5.499554 | 26.19423 | 19.60303 | -3.232956e-05 | 0.06911211 | 0 | 0 | 0
1667 | 65315.69 | 2011-01-19 07:26 | 2343.101 | 4 | 6 | 0.106582 | 4.199763 | 6.525249 | 5.499554 | 26.28131 | 19.60303 | -3.232956e-05 | 0.06911211 | 0 | 0 | 0
1668 | 66389.19 | 2011-01-19 07:44 | 3416.599 | 4 | 6 | 0.05649403 | 4.199601 | 6.548683 | 5.499554 | 26.37972 | 19.60303 | -3.242493e-05 | 0.06911211 | 0 | 0 | 0
1669 | 66625.38 | 2011-01-19 07:48 | 3652.798 | 4 | 6 | 0.04993707 | 4.199763 | 6.552195 | 5.499554 | 26.39448 | 19.60303 | 0 | 0.06911211 | 0 | 0 | 0
1670 | 66685.4 | 2011-01-19 07:49 | 60.0146 | 5 | 6 | 0 | 4.189727 | 6.552195 | 5.499554 | 26.39448 | 19.60303 | 0 | 0.06911211 | 0 | 0 | 0
1671 | 66685.59 | 2011-01-19 07:49 | 0.1874241 | 6 | 6 | 3.127666e-05 | 4.189889 | 6.552195 | 5.499554 | 26.39448 | 19.60303 | 0 | 0.1045053 | 0 | 0 | 0
1672 | 66690.41 | 2011-01-19 07:49 | 5.015464 | 6 | 6 | 0.001670518 | 4.189889 | 6.552198 | 5.499554 | 26.39448 | 19.60303 | -6.475449e-05 | 0.1045053 | 0 | 0 | 0
1673 | 66690.43 | 2011-01-19 07:49 | 0.01557204 | 7 | 6 | -1.349793 | 4.023653 | 6.552198 | 5.49956 | 26.39448 | 19.60306 | -0.003334427 | 0.1045053 | 0 | 0 | 0
1674 | 66707.27 | 2011-01-19 07:49 | 16.85904 | 7 | 6 | -1.349975 | 3.973636 | 6.552198 | 5.505876 | 26.39448 | 19.62827 | -0.001424456 | 0.1045053 | 0 | 0 | 0
1675 | 66737.29 | 2011-01-19 07:50 | 46.87415 | 7 | 6 | -1.349975 | 3.93576 | 6.552198 | 5.517131 | 26.39448 | 19.67276 | -0.0008417129 | 0.1045053 | 0 | 0 | 0
1676 | 66767.3 | 2011-01-19 07:50 | 76.88929 | 7 | 6 | -1.350157 | 3.910347 | 6.552198 | 5.528386 | 26.39448 | 19.71691 | -0.0006150723 | 0.1045053 | 0 | 0 | 0
1677 | 66797.32 | 2011-01-19 07:51 | 106.9044 | 7 | 6 | -1.349793 | 3.891085 | 6.552198 | 5.539642 | 26.39448 | 19.76081 | -0.0004855633 | 0.1045053 | 0 | 0 | 0
1678 | 66827.33 | 2011-01-19 07:51 | 136.9197 | 7 | 6 | -1.350157 | 3.87506 | 6.552198 | 5.550898 | 26.39448 | 19.80452 | -0.0004208565 | 0.1045053 | 0 | 0 | 0
1679 | 66857.35 | 2011-01-19 07:52 | 166.9346 | 7 | 6 | -1.350157 | 3.861301 | 6.552198 | 5.562154 | 26.39448 | 19.84806 | -0.0003237248 | 0.1045053 | 0 | 0 | 0
1680 | 66887.36 | 2011-01-19 07:52 | 196.9497 | 7 | 6 | -1.349793 | 3.849 | 6.552198 | 5.57341 | 26.39448 | 19.89145 | -0.0003237248 | 0.1045053 | 0 | 0 | 0
1681 | 66917.38 | 2011-01-19 07:53 | 226.9666 | 7 | 6 | -1.349975 | 3.837669 | 6.552198 | 5.584665 | 26.39448 | 19.93471 | -0.0003237724 | 0.1045053 | 0 | 0 | 0
1682 | 66947.39 | 2011-01-19 07:53 | 256.9801 | 7 | 6 | -1.349793 | 3.827147 | 6.552198 | 5.595919 | 26.39448 | 19.97784 | -0.0002589702 | 0.1045053 | 0 | 0 | 0
1683 | 66977.41 | 2011-01-19 07:54 | 286.9951 | 7 | 6 | -1.349793 | 3.817112 | 6.552198 | 5.607174 | 26.39448 | 20.02085 | -0.0002266407 | 0.1045053 | 0 | 0 | 0
1684 | 67007.42 | 2011-01-19 07:54 | 317.0103 | 7 | 6 | -1.349793 | 3.8074 | 6.552198 | 5.618428 | 26.39448 | 20.06376 | -0.000259018 | 0.1045053 | 0 | 0 | 0
1685 | 67037.44 | 2011-01-19 07:55 | 347.0255 | 7 | 6 | -1.349793 | 3.798335 | 6.552198 | 5.629683 | 26.39448 | 20.10655 | -0.000226593 | 0.1045053 | 0 | 0 | 0
1686 | 67067.45 | 2011-01-19 07:55 | 377.0405 | 7 | 6 | -1.349793 | 3.789271 | 6.552198 | 5.640938 | 26.39448 | 20.14925 | -0.0002589702 | 0.1045053 | 0 | 0 | 0
1687 | 67097.47 | 2011-01-19 07:56 | 407.0556 | 7 | 6 | -1.350157 | 3.78053 | 6.552198 | 5.652193 | 26.39448 | 20.19185 | -0.000259018 | 0.1045053 | 0 | 0 | 0
1688 | 67127.48 | 2011-01-19 07:56 | 437.0707 | 7 | 6 | -1.349975 | 3.772275 | 6.552198 | 5.663449 | 26.39448 | 20.23436 | -0.000226593 | 0.1045053 | 0 | 0 | 0
1689 | 67157.5 | 2011-01-19 07:57 | 467.0858 | 7 | 6 | -1.349975 | 3.764344 | 6.552198 | 5.674704 | 26.39448 | 20.27677 | -0.0001618385 | 0.1045053 | 0 | 0 | 0
1690 | 67187.51 | 2011-01-19 07:57 | 497.101 | 7 | 6 | -1.349793 | 3.756088 | 6.552198 | 5.685959 | 26.39448 | 20.31909 | -0.0001942635 | 0.1045053 | 0 | 0 | 0
1691 | 67217.53 | 2011-01-19 07:58 | 527.116 | 7 | 6 | -1.349793 | 3.748319 | 6.552198 | 5.697214 | 26.39448 | 20.36132 | -0.0001618862 | 0.1045053 | 0 | 0 | 0
1692 | 67247.54 | 2011-01-19 07:58 | 557.1313 | 7 | 6 | -1.349975 | 3.740387 | 6.552198 | 5.70847 | 26.39448 | 20.40347 | -0.000259018 | 0.1045053 | 0 | 0 | 0
1693 | 67277.56 | 2011-01-19 07:59 | 587.1463 | 7 | 6 | -1.349793 | 3.733103 | 6.552198 | 5.719725 | 26.39448 | 20.44553 | -0.0001942635 | 0.1045053 | 0 | 0 | 0
1694 | 67307.57 | 2011-01-19 07:59 | 617.1614 | 7 | 6 | -1.349793 | 3.725496 | 6.552198 | 5.73098 | 26.39448 | 20.4875 | -0.0002589702 | 0.1045053 | 0 | 0 | 0
1695 | 67337.59 | 2011-01-19 08:00 | 647.1765 | 7 | 6 | -1.349975 | 3.718374 | 6.552198 | 5.742235 | 26.39448 | 20.52939 | -0.0001942158 | 0.1045053 | 0 | 0 | 0
1696 | 67367.6 | 2011-01-19 08:00 | 677.1916 | 7 | 6 | -1.349975 | 3.71109 | 6.552198 | 5.753491 | 26.39448 | 20.5712 | -0.0001942158 | 0.1045053 | 0 | 0 | 0
1697 | 67397.62 | 2011-01-19 08:01 | 707.2068 | 7 | 6 | -1.349975 | 3.703805 | 6.552198 | 5.764746 | 26.39448 | 20.61293 | -0.0001942635 | 0.1045053 | 0 | 0 | 0
1698 | 67427.64 | 2011-01-19 08:01 | 737.2219 | 7 | 6 | -1.349793 | 3.697007 | 6.552198 | 5.776001 | 26.39448 | 20.65458 | -0.0001618862 | 0.1045053 | 0 | 0 | 0
1699 | 67457.65 | 2011-01-19 08:02 | 767.237 | 7 | 6 | -1.349793 | 3.690047 | 6.552198 | 5.787257 | 26.39448 | 20.69615 | -0.0001618385 | 0.1045053 | 0 | 0 | 0
1700 | 67487.67 | 2011-01-19 08:02 | 797.2521 | 7 | 6 | -1.349975 | 3.683087 | 6.552198 | 5.798512 | 26.39448 | 20.73764 | -0.0001942635 | 0.1045053 | 0 | 0 | 0
1701 | 67517.68 | 2011-01-19 08:03 | 827.269 | 7 | 6 | -1.349975 | 3.676288 | 6.552198 | 5.809768 | 26.39448 | 20.77906 | -0.0001294613 | 0.1045053 | 0 | 0 | 0
1702 | 67547.7 | 2011-01-19 08:03 | 857.2825 | 7 | 6 | -1.349975 | 3.669652 | 6.552198 | 5.821022 | 26.39448 | 20.8204 | -0.0001618862 | 0.1045053 | 0 | 0 | 0
1703 | 67577.71 | 2011-01-19 08:04 | 887.2975 | 7 | 6 | -1.349975 | 3.662853 | 6.552198 | 5.832278 | 26.39448 | 20.86166 | -0.0001942158 | 0.1045053 | 0 | 0 | 0
1704 | 67607.73 | 2011-01-19 08:04 | 917.3127 | 7 | 6 | -1.349975 | 3.656217 | 6.552198 | 5.843533 | 26.39448 | 20.90285 | -0.0002266407 | 0.1045053 | 0 | 0 | 0
1705 | 67637.74 | 2011-01-19 08:05 | 947.3277 | 7 | 6 | -1.350157 | 3.649742 | 6.552198 | 5.854788 | 26.39448 | 20.94397 | -0.000226593 | 0.1045053 | 0 | 0 | 0
1706 | 67667.76 | 2011-01-19 08:05 | 977.3429 | 7 | 6 | -1.350157 | 3.64343 | 6.552198 | 5.866044 | 26.39448 | 20.98501 | -0.0001618385 | 0.1045053 | 0 | 0 | 0
1707 | 67697.77 | 2011-01-19 08:06 | 1007.358 | 7 | 6 | -1.349611 | 3.637279 | 6.552198 | 5.877299 | 26.39448 | 21.02598 | -0.0001618862 | 0.1045053 | 0 | 0 | 0
1708 | 67727.79 | 2011-01-19 08:06 | 1037.373 | 7 | 6 | -1.349975 | 3.630804 | 6.552198 | 5.888554 | 26.39448 | 21.06688 | -0.0001942158 | 0.1045053 | 0 | 0 | 0
1709 | 67757.8 | 2011-01-19 08:07 | 1067.388 | 7 | 6 | -1.349975 | 3.624815 | 6.552198 | 5.899809 | 26.39448 | 21.10772 | -0.0001618385 | 0.1045053 | 0 | 0 | 0
1710 | 67787.82 | 2011-01-19 08:07 | 1097.403 | 7 | 6 | -1.349793 | 3.618826 | 6.552198 | 5.911064 | 26.39448 | 21.14848 | -9.713173e-05 | 0.1045053 | 0 | 0 | 0
1711 | 67817.83 | 2011-01-19 08:08 | 1127.418 | 7 | 6 | -1.349793 | 3.612837 | 6.552198 | 5.92232 | 26.39448 | 21.18917 | -0.0001618385 | 0.1045053 | 0 | 0 | 0
1712 | 67847.85 | 2011-01-19 08:08 | 1157.434 | 7 | 6 | -1.349975 | 3.606848 | 6.552198 | 5.933575 | 26.39448 | 21.2298 | -0.0001618862 | 0.1045053 | 0 | 0 | 0
1713 | 67877.86 | 2011-01-19 08:09 | 1187.449 | 7 | 6 | -1.349975 | 3.601021 | 6.552198 | 5.94483 | 26.39448 | 21.27037 | -0.0001618862 | 0.1045053 | 0 | 0 | 0
1714 | 67907.88 | 2011-01-19 08:09 | 1217.464 | 7 | 6 | -1.349975 | 3.595517 | 6.552198 | 5.956086 | 26.39448 | 21.31087 | -9.713173e-05 | 0.1045053 | 0 | 0 | 0
1715 | 67937.89 | 2011-01-19 08:10 | 1247.479 | 7 | 6 | -1.350157 | 3.589852 | 6.552198 | 5.967341 | 26.39448 | 21.3513 | -0.000129509 | 0.1045053 | 0 | 0 | 0
1716 | 67967.91 | 2011-01-19 08:10 | 1277.494 | 7 | 6 | -1.349975 | 3.58451 | 6.552198 | 5.978596 | 26.39448 | 21.39168 | -0.0001294613 | 0.1045053 | 0 | 0 | 0
1717 | 67997.92 | 2011-01-19 08:11 | 1307.511 | 7 | 6 | -1.349975 | 3.578845 | 6.552198 | 5.989852 | 26.39448 | 21.43199 | -0.0001618385 | 0.1045053 | 0 | 0 | 0
1718 | 68027.94 | 2011-01-19 08:11 | 1337.524 | 7 | 6 | -1.349793 | 3.573827 | 6.552198 | 6.001107 | 26.39448 | 21.47224 | -0.000129509 | 0.1045053 | 0 | 0 | 0
1719 | 68057.95 | 2011-01-19 08:12 | 1367.539 | 7 | 6 | -1.349975 | 3.568485 | 6.552198 | 6.012362 | 26.39448 | 21.51243 | -0.0001618862 | 0.1045053 | 0 | 0 | 0
1720 | 68087.97 | 2011-01-19 08:12 | 1397.554 | 7 | 6 | -1.349975 | 3.563306 | 6.552198 | 6.023617 | 26.39448 | 21.55257 | -0.0001618385 | 0.1045053 | 0 | 0 | 0
1721 | 68117.98 | 2011-01-19 08:13 | 1427.571 | 7 | 6 | -1.349975 | 3.558612 | 6.552198 | 6.034873 | 26.39448 | 21.59265 | -0.000129509 | 0.1045053 | 0 | 0 | 0
1722 | 68148 | 2011-01-19 08:13 | 1457.585 | 7 | 6 | -1.349793 | 3.553756 | 6.552198 | 6.046128 | 26.39448 | 21.63267 | -0.0001294613 | 0.1045053 | 0 | 0 | 0
1723 | 68178.01 | 2011-01-19 08:14 | 1487.6 | 7 | 6 | -1.349975 | 3.549062 | 6.552198 | 6.057383 | 26.39448 | 21.67265 | -0.000129509 | 0.1045053 | 0 | 0 | 0
1724 | 68208.03 | 2011-01-19 08:14 | 1517.615 | 7 | 6 | -1.349975 | 3.544529 | 6.552198 | 6.068638 | 26.39448 | 21.71257 | -9.708405e-05 | 0.1045053 | 0 | 0 | 0
1725 | 68238.04 | 2011-01-19 08:15 | 1547.63 | 7 | 6 | -1.349793 | 3.539835 | 6.552198 | 6.079894 | 26.39448 | 21.75244 | -0.0001618862 | 0.1045053 | 0 | 0 | 0
1726 | 68268.06 | 2011-01-19 08:15 | 1577.645 | 7 | 6 | -1.349975 | 3.535789 | 6.552198 | 6.091149 | 26.39448 | 21.79225 | -9.713173e-05 | 0.1045053 | 0 | 0 | 0
1727 | 68298.08 | 2011-01-19 08:16 | 1607.662 | 7 | 6 | -1.349975 | 3.531418 | 6.552198 | 6.102405 | 26.39448 | 21.83203 | -9.713173e-05 | 0.1045053 | 0 | 0 | 0
1728 | 68328.09 | 2011-01-19 08:16 | 1637.675 | 7 | 6 | -1.349975 | 3.527372 | 6.552198 | 6.11366 | 26.39448 | 21.87175 | -9.708405e-05 | 0.1045053 | 0 | 0 | 0
1729 | 68358.1 | 2011-01-19 08:17 | 1667.691 | 7 | 6 | -1.349975 | 3.523325 | 6.552198 | 6.124915 | 26.39448 | 21.91143 | -0.0001618385 | 0.1045053 | 0 | 0 | 0
1730 | 68388.12 | 2011-01-19 08:17 | 1697.706 | 7 | 6 | -1.349975 | 3.519602 | 6.552198 | 6.13617 | 26.39448 | 21.95106 | -9.708405e-05 | 0.1045053 | 0 | 0 | 0
1731 | 68418.13 | 2011-01-19 08:18 | 1727.721 | 7 | 6 | -1.349793 | 3.515717 | 6.552198 | 6.147426 | 26.39448 | 21.99066 | -9.708405e-05 | 0.1045053 | 0 | 0 | 0
1732 | 68448.15 | 2011-01-19 08:18 | 1757.736 | 7 | 6 | -1.349975 | 3.512156 | 6.552198 | 6.158681 | 26.39448 | 22.03021 | -6.475449e-05 | 0.1045053 | 0 | 0 | 0
1733 | 68478.16 | 2011-01-19 08:19 | 1787.751 | 7 | 6 | -1.349975 | 3.508433 | 6.552198 | 6.169936 | 26.39448 | 22.06972 | -0.000129509 | 0.1045053 | 0 | 0 | 0
1734 | 68508.18 | 2011-01-19 08:19 | 1817.766 | 7 | 6 | -1.349793 | 3.505196 | 6.552198 | 6.181191 | 26.39448 | 22.10919 | -6.475449e-05 | 0.1045053 | 0 | 0 | 0
1735 | 68538.19 | 2011-01-19 08:20 | 1847.781 | 7 | 6 | -1.349975 | 3.501797 | 6.552198 | 6.192447 | 26.39448 | 22.14862 | -9.713173e-05 | 0.1045053 | 0 | 0 | 0
1736 | 68568.21 | 2011-01-19 08:20 | 1877.796 | 7 | 6 | -1.349975 | 3.498559 | 6.552198 | 6.203702 | 26.39448 | 22.18802 | -9.708405e-05 | 0.1045053 | 0 | 0 | 0
1737 | 68598.22 | 2011-01-19 08:21 | 1907.811 | 7 | 6 | -1.349793 | 3.49516 | 6.552198 | 6.214957 | 26.39448 | 22.22737 | -9.713173e-05 | 0.1045053 | 0 | 0 | 0
1738 | 68628.24 | 2011-01-19 08:21 | 1937.827 | 7 | 6 | -1.350157 | 3.492085 | 6.552198 | 6.226213 | 26.39448 | 22.2667 | -9.713173e-05 | 0.1045053 | 0 | 0 | 0
1739 | 68658.26 | 2011-01-19 08:22 | 1967.842 | 7 | 6 | -1.349793 | 3.489009 | 6.552198 | 6.237468 | 26.39448 | 22.30598 | -6.47068e-05 | 0.1045053 | 0 | 0 | 0
1740 | 68688.27 | 2011-01-19 08:22 | 1997.857 | 7 | 6 | -1.349975 | 3.485772 | 6.552198 | 6.248723 | 26.39448 | 22.34524 | -6.475449e-05 | 0.1045053 | 0 | 0 | 0
1741 | 68718.29 | 2011-01-19 08:23 | 2027.874 | 7 | 6 | -1.349793 | 3.482535 | 6.552198 | 6.25998 | 26.39448 | 22.38445 | -9.713173e-05 | 0.1045053 | 0 | 0 | 0
1742 | 68748.3 | 2011-01-19 08:23 | 2057.887 | 7 | 6 | -1.349975 | 3.479459 | 6.552198 | 6.271234 | 26.39448 | 22.42363 | -9.708405e-05 | 0.1045053 | 0 | 0 | 0
1743 | 68778.32 | 2011-01-19 08:24 | 2087.902 | 7 | 6 | -1.349793 | 3.476384 | 6.552198 | 6.282489 | 26.39448 | 22.46278 | -6.475449e-05 | 0.1045053 | 0 | 0 | 0
1744 | 68808.33 | 2011-01-19 08:24 | 2117.917 | 7 | 6 | -1.349793 | 3.473146 | 6.552198 | 6.293745 | 26.39448 | 22.50188 | -6.475449e-05 | 0.1045053 | 0 | 0 | 0
1745 | 68838.35 | 2011-01-19 08:25 | 2147.932 | 7 | 6 | -1.349975 | 3.469909 | 6.552198 | 6.305 | 26.39448 | 22.54096 | -6.47068e-05 | 0.1045053 | 0 | 0 | 0
1746 | 68868.36 | 2011-01-19 08:25 | 2177.948 | 7 | 6 | -1.350157 | 3.466348 | 6.552198 | 6.316255 | 26.39448 | 22.57999 | -0.000129509 | 0.1045053 | 0 | 0 | 0
1747 | 68898.38 | 2011-01-19 08:26 | 2207.963 | 7 | 6 | -1.349975 | 3.462949 | 6.552198 | 6.327511 | 26.39448 | 22.61899 | -9.713173e-05 | 0.1045053 | 0 | 0 | 0
1748 | 68928.39 | 2011-01-19 08:26 | 2237.978 | 7 | 6 | -1.349975 | 3.459064 | 6.552198 | 6.338766 | 26.39448 | 22.65795 | -0.0001618862 | 0.1045053 | 0 | 0 | 0
1749 | 68958.41 | 2011-01-19 08:27 | 2267.993 | 7 | 6 | -1.349975 | 3.455341 | 6.552198 | 6.350021 | 26.39448 | 22.69686 | -0.000129509 | 0.1045053 | 0 | 0 | 0
1750 | 68988.42 | 2011-01-19 08:27 | 2298.008 | 7 | 6 | -1.349793 | 3.451294 | 6.552198 | 6.361276 | 26.39448 | 22.73573 | -9.713173e-05 | 0.1045053 | 0 | 0 | 0
1751 | 69018.44 | 2011-01-19 08:28 | 2328.023 | 7 | 6 | -1.349975 | 3.446762 | 6.552198 | 6.372532 | 26.39448 | 22.77455 | -0.0001294613 | 0.1045053 | 0 | 0 | 0
1752 | 69048.45 | 2011-01-19 08:28 | 2358.038 | 7 | 6 | -1.350157 | 3.441906 | 6.552198 | 6.383787 | 26.39448 | 22.81332 | -0.000129509 | 0.1045053 | 0 | 0 | 0
1753 | 69078.47 | 2011-01-19 08:29 | 2388.053 | 7 | 6 | -1.349975 | 3.436888 | 6.552198 | 6.395042 | 26.39448 | 22.85203 | -0.0001294613 | 0.1045053 | 0 | 0 | 0
1754 | 69108.48 | 2011-01-19 08:29 | 2418.068 | 7 | 6 | -1.349975 | 3.431061 | 6.552198 | 6.406298 | 26.39448 | 22.89068 | -0.0001294613 | 0.1045053 | 0 | 0 | 0
1755 | 69138.5 | 2011-01-19 08:30 | 2448.084 | 7 | 6 | -1.349975 | 3.424425 | 6.552198 | 6.417553 | 26.39448 | 22.92926 | -0.0002266407 | 0.1045053 | 0 | 0 | 0
1756 | 69168.51 | 2011-01-19 08:30 | 2478.099 | 7 | 6 | -1.349793 | 3.417626 | 6.552198 | 6.428808 | 26.39448 | 22.96777 | -0.0001618385 | 0.1045053 | 0 | 0 | 0
1757 | 69198.53 | 2011-01-19 08:31 | 2508.114 | 7 | 6 | -1.349975 | 3.409209 | 6.552198 | 6.440063 | 26.39448 | 23.00619 | -0.0002266407 | 0.1045053 | 0 | 0 | 0
1758 | 69228.54 | 2011-01-19 08:31 | 2538.129 | 7 | 6 | -1.350157 | 3.400145 | 6.552198 | 6.451319 | 26.39448 | 23.04451 | -0.0002589702 | 0.1045053 | 0 | 0 | 0
1759 | 69258.56 | 2011-01-19 08:32 | 2568.144 | 7 | 6 | -1.349975 | 3.389785 | 6.552198 | 6.462574 | 26.39448 | 23.08272 | -0.0002913952 | 0.1045053 | 0 | 0 | 0
1760 | 69288.57 | 2011-01-19 08:32 | 2598.159 | 7 | 6 | -1.349975 | 3.377484 | 6.552198 | 6.473829 | 26.39448 | 23.12081 | -0.0003884792 | 0.1045053 | 0 | 0 | 0
1761 | 69318.59 | 2011-01-19 08:33 | 2628.176 | 7 | 6 | -1.349975 | 3.363239 | 6.552198 | 6.485085 | 26.39448 | 23.15875 | -0.000356102 | 0.1045053 | 0 | 0 | 0
1762 | 69348.6 | 2011-01-19 08:33 | 2658.189 | 7 | 6 | -1.350157 | 3.345596 | 6.552198 | 6.49634 | 26.39448 | 23.1965 | -0.000485611 | 0.1045053 | 0 | 0 | 0
1763 | 69378.62 | 2011-01-19 08:34 | 2688.204 | 7 | 6 | -1.349975 | 3.324553 | 6.552198 | 6.507595 | 26.39448 | 23.23405 | -0.0005827427 | 0.1045053 | 0 | 0 | 0
1764 | 69408.63 | 2011-01-19 08:34 | 2718.22 | 7 | 6 | -1.349793 | 3.298169 | 6.552198 | 6.51885 | 26.39448 | 23.27132 | -0.0007769585 | 0.1045053 | 0 | 0 | 0
1765 | 69438.65 | 2011-01-19 08:35 | 2748.235 | 7 | 6 | -1.349975 | 3.264825 | 6.552198 | 6.530106 | 26.39448 | 23.30826 | -0.001003552 | 0.1045053 | 0 | 0 | 0
1766 | 69468.66 | 2011-01-19 08:35 | 2778.25 | 7 | 6 | -1.349975 | 3.22193 | 6.552198 | 6.541361 | 26.39448 | 23.34478 | -0.001294947 | 0.1045053 | 0 | 0 | 0
1767 | 69495.63 | 2011-01-19 08:36 | 2805.218 | 7 | 6 | -1.349975 | 3.171914 | 6.552198 | 6.551474 | 26.39448 | 23.37712 | -0.001651049 | 0.1045053 | 0 | 0 | 0
1768 | 69517.3 | 2011-01-19 08:36 | 2826.89 | 7 | 6 | -1.349975 | 3.121897 | 6.552198 | 6.5596 | 26.39448 | 23.4027 | -0.002007151 | 0.1045053 | 0 | 0 | 0
1769 | 69535.41 | 2011-01-19 08:36 | 2844.999 | 7 | 6 | -1.349975 | 3.07188 | 6.552198 | 6.566391 | 26.39448 | 23.42374 | -0.002330875 | 0.1045053 | 0 | 0 | 0
1770 | 69551.02 | 2011-01-19 08:37 | 2860.608 | 7 | 6 | -1.349975 | 3.021864 | 6.552198 | 6.572244 | 26.39448 | 23.44157 | -0.002719307 | 0.1045053 | 0 | 0 | 0
1771 | 69564.61 | 2011-01-19 08:37 | 2874.201 | 7 | 6 | -1.349975 | 2.971847 | 6.552198 | 6.577342 | 26.39448 | 23.45685 | -0.003107834 | 0.1045053 | 0 | 0 | 0
1772 | 69576.82 | 2011-01-19 08:37 | 2886.404 | 7 | 6 | -1.350157 | 2.921831 | 6.552198 | 6.581918 | 26.39448 | 23.47034 | -0.003366804 | 0.1045053 | 0 | 0 | 0
1773 | 69588.05 | 2011-01-19 08:37 | 2897.641 | 7 | 6 | -1.350157 | 2.87149 | 6.552198 | 6.586131 | 26.39448 | 23.48255 | -0.003690529 | 0.1045053 | 0 | 0 | 0
1774 | 69598.58 | 2011-01-19 08:37 | 2908.171 | 7 | 6 | -1.349975 | 2.821474 | 6.552198 | 6.59008 | 26.39448 | 23.49379 | -0.003884792 | 0.1045053 | 0 | 0 | 0
1775 | 69608.58 | 2011-01-19 08:38 | 2918.171 | 7 | 6 | -1.349975 | 2.771457 | 6.552198 | 6.59383 | 26.39448 | 23.50428 | -0.004046679 | 0.1045053 | 0 | 0 | 0
1776 | 69618.29 | 2011-01-19 08:38 | 2927.872 | 7 | 6 | -1.349975 | 2.72144 | 6.552198 | 6.597468 | 26.39448 | 23.51427 | -0.004176187 | 0.1045053 | 0 | 0 | 0
1777 | 69622.41 | 2011-01-19 08:38 | 2931.997 | 7 | 6 | -1.349793 | 2.699912 | 6.552198 | 6.599014 | 26.39448 | 23.51846 | -0.00417614 | 0.1045053 | 0 | 0 | 0
1778 | 69622.6 | 2011-01-19 08:38 | 0.1875693 | 8 | 6 | -0.0005151371 | 2.86275 | 6.552198 | 6.599014 | 26.39448 | 23.51846 | 0 | 0.06986128 | 0 | 0 | 0
1779 | 69627.43 | 2011-01-19 08:38 | 5.015469 | 8 | 6 | 0.001852656 | 3.20801 | 6.5522 | 6.599014 | 26.39449 | 23.51846 | 0.02809992 | 0.06986128 | 0 | 0 | 0
1780 | 69657.46 | 2011-01-19 08:38 | 30.01511 | 1 | 7 | 0 | 3.383635 | 6.5522 | 6.599014 | 26.39449 | 23.51846 | 0.002169037 | 0.06986128 | 0 | 0 | 0
1781 | 69687.48 | 2011-01-19 08:39 | 60.03023 | 1 | 7 | 0 | 3.436403 | 6.5522 | 6.599014 | 26.39449 | 23.51846 | 0.001035929 | 0.06986128 | 0 | 0 | 0
1782 | 69717.49 | 2011-01-19 08:39 | 90.04714 | 1 | 7 | 0 | 3.464891 | 6.5522 | 6.599014 | 26.39449 | 23.51846 | 0.000582695 | 0.06986128 | 0 | 0 | 0
1783 | 69747.46 | 2011-01-19 08:40 | 120.0136 | 1 | 7 | 0 | 3.483829 | 6.5522 | 6.599014 | 26.39449 | 23.51846 | 0.0003884792 | 0.06986128 | 0 | 0 | 0
1784 | 69777.47 | 2011-01-19 08:40 | 30.01519 | 2 | 7 | 0.6750344 | 3.656379 | 6.557829 | 6.599014 | 26.41489 | 23.51846 | 0.001359653 | 0.06986128 | 0 | 0 | 0
1785 | 69807.49 | 2011-01-19 08:41 | 60.03028 | 2 | 7 | 0.6752166 | 3.696683 | 6.563459 | 6.599014 | 26.4356 | 23.51846 | 0.0009064674 | 0.06986128 | 0 | 0 | 0
1786 | 69837.5 | 2011-01-19 08:41 | 90.0454 | 2 | 7 | 0.6752166 | 3.724848 | 6.569088 | 6.599014 | 26.45649 | 23.51846 | 0.0006474495 | 0.06986128 | 0 | 0 | 0
1787 | 69867.52 | 2011-01-19 08:42 | 120.0605 | 2 | 7 | 0.6752166 | 3.745891 | 6.574718 | 6.599014 | 26.47752 | 23.51846 | 0.0005179405 | 0.06986128 | 0 | 0 | 0
1788 | 69897.53 | 2011-01-19 08:42 | 150.0756 | 2 | 7 | 0.6750344 | 3.761915 | 6.580347 | 6.599014 | 26.49866 | 23.51846 | 0.0003884792 | 0.06986128 | 0 | 0 | 0
1789 | 69927.55 | 2011-01-19 08:43 | 180.0907 | 2 | 7 | 0.6752166 | 3.773732 | 6.585976 | 6.599014 | 26.51987 | 23.51846 | 0.0002589702 | 0.06986128 | 0 | 0 | 0
1790 | 69957.56 | 2011-01-19 08:43 | 210.1058 | 2 | 7 | 0.6750344 | 3.781825 | 6.591606 | 6.599014 | 26.54114 | 23.51846 | 0.0002266407 | 0.06986128 | 0 | 0 | 0
1791 | 69987.58 | 2011-01-19 08:44 | 240.1209 | 2 | 7 | 0.6752166 | 3.7883 | 6.597235 | 6.599014 | 26.56245 | 23.51846 | 0.0001618385 | 0.06986128 | 0 | 0 | 0
1792 | 70017.59 | 2011-01-19 08:44 | 270.1361 | 2 | 7 | 0.6752166 | 3.793965 | 6.602865 | 6.599014 | 26.58379 | 23.51846 | 0.0001618385 | 0.06986128 | 0 | 0 | 0
1793 | 70047.61 | 2011-01-19 08:45 | 300.1535 | 2 | 7 | 0.6750344 | 3.798659 | 6.608495 | 6.599014 | 26.60516 | 23.51846 | 0.000129509 | 0.06986128 | 0 | 0 | 0
1794 | 70077.62 | 2011-01-19 08:45 | 330.1663 | 2 | 7 | 0.6752166 | 3.803515 | 6.614124 | 6.599014 | 26.62656 | 23.51846 | 9.708405e-05 | 0.06986128 | 0 | 0 | 0
1795 | 70107.64 | 2011-01-19 08:46 | 360.1814 | 2 | 7 | 0.6752166 | 3.808047 | 6.619753 | 6.599014 | 26.64798 | 23.51846 | 0.000129509 | 0.06986128 | 0 | 0 | 0
1796 | 70137.65 | 2011-01-19 08:46 | 390.1966 | 2 | 7 | 0.6752166 | 3.81258 | 6.625383 | 6.599014 | 26.66943 | 23.51846 | 9.713173e-05 | 0.06986128 | 0 | 0 | 0
1797 | 70167.67 | 2011-01-19 08:47 | 420.2134 | 2 | 7 | 0.6752166 | 3.81695 | 6.631013 | 6.599014 | 26.69091 | 23.51846 | 0.0001294613 | 0.06986128 | 0 | 0 | 0
1798 | 70197.68 | 2011-01-19 08:47 | 450.2269 | 2 | 7 | 0.6752166 | 3.821158 | 6.636642 | 6.599014 | 26.71241 | 23.51846 | 0.000129509 | 0.06986128 | 0 | 0 | 0
1799 | 70227.7 | 2011-01-19 08:48 | 480.2419 | 2 | 7 | 0.6752166 | 3.825043 | 6.642271 | 6.599014 | 26.73393 | 23.51846 | 0.000129509 | 0.06986128 | 0 | 0 | 0
1800 | 70257.71 | 2011-01-19 08:48 | 510.257 | 2 | 7 | 0.6752166 | 3.828928 | 6.647901 | 6.599014 | 26.75547 | 23.51846 | 6.475449e-05 | 0.06986128 | 0 | 0 | 0
1801 | 70287.73 | 2011-01-19 08:49 | 540.2722 | 2 | 7 | 0.6750344 | 3.832975 | 6.65353 | 6.599014 | 26.77704 | 23.51846 | 9.713173e-05 | 0.06986128 | 0 | 0 | 0
1802 | 70317.74 | 2011-01-19 08:49 | 570.2872 | 2 | 7 | 0.6750344 | 3.836698 | 6.65916 | 6.599014 | 26.79863 | 23.51846 | 6.475449e-05 | 0.06986128 | 0 | 0 | 0
1803 | 70347.76 | 2011-01-19 08:50 | 600.3047 | 2 | 7 | 0.6752166 | 3.840582 | 6.66479 | 6.599014 | 26.82024 | 23.51846 | 9.713173e-05 | 0.06986128 | 0 | 0 | 0
1804 | 70377.78 | 2011-01-19 08:50 | 630.3175 | 2 | 7 | 0.6750344 | 3.844467 | 6.670419 | 6.599014 | 26.84187 | 23.51846 | 0.000129509 | 0.06986128 | 0 | 0 | 0
1805 | 70407.79 | 2011-01-19 08:51 | 660.3326 | 2 | 7 | 0.6753987 | 3.84819 | 6.676048 | 6.599014 | 26.86352 | 23.51846 | 9.713173e-05 | 0.06986128 | 0 | 0 | 0
1806 | 70437.81 | 2011-01-19 08:51 | 690.3477 | 2 | 7 | 0.6752166 | 3.851913 | 6.681678 | 6.599014 | 26.88519 | 23.51846 | 6.475449e-05 | 0.06986128 | 0 | 0 | 0
1807 | 70467.82 | 2011-01-19 08:52 | 720.3628 | 2 | 7 | 0.6752166 | 3.855474 | 6.687307 | 6.599014 | 26.90689 | 23.51846 | 0.0001294613 | 0.06986128 | 0 | 0 | 0
1808 | 70497.84 | 2011-01-19 08:52 | 750.3779 | 2 | 7 | 0.6752166 | 3.859521 | 6.692936 | 6.599014 | 26.9286 | 23.51846 | 0.000129509 | 0.06986128 | 0 | 0 | 0
1809 | 70527.85 | 2011-01-19 08:53 | 780.3931 | 2 | 7 | 0.6755809 | 3.863244 | 6.698566 | 6.599014 | 26.95034 | 23.51846 | 0.0001618385 | 0.06986128 | 0 | 0 | 0
1810 | 70557.87 | 2011-01-19 08:53 | 810.4083 | 2 | 7 | 0.6752166 | 3.866805 | 6.704195 | 6.599014 | 26.9721 | 23.51846 | 0.0001618385 | 0.06986128 | 0 | 0 | 0
1811 | 70587.88 | 2011-01-19 08:54 | 840.4233 | 2 | 7 | 0.6752166 | 3.870204 | 6.709825 | 6.599014 | 26.99387 | 23.51846 | 6.47068e-05 | 0.06986128 | 0 | 0 | 0
1812 | 70617.9 | 2011-01-19 08:54 | 870.4384 | 2 | 7 | 0.6752166 | 3.873765 | 6.715454 | 6.599014 | 27.01567 | 23.51846 | 6.475449e-05 | 0.06986128 | 0 | 0 | 0
1813 | 70647.91 | 2011-01-19 08:55 | 900.4535 | 2 | 7 | 0.6753987 | 3.87765 | 6.721084 | 6.599014 | 27.03749 | 23.51846 | 0.000129509 | 0.06986128 | 0 | 0 | 0
1814 | 70677.93 | 2011-01-19 08:55 | 930.4686 | 2 | 7 | 0.6752166 | 3.881049 | 6.726713 | 6.599014 | 27.05933 | 23.51846 | 9.713173e-05 | 0.06986128 | 0 | 0 | 0
1815 | 70707.94 | 2011-01-19 08:56 | 960.4838 | 2 | 7 | 0.6752166 | 3.884286 | 6.732343 | 6.599014 | 27.08118 | 23.51846 | 6.475449e-05 | 0.06986128 | 0 | 0 | 0
1816 | 70737.96 | 2011-01-19 08:56 | 990.4989 | 2 | 7 | 0.6750344 | 3.887523 | 6.737972 | 6.599014 | 27.10306 | 23.51846 | 6.47068e-05 | 0.06986128 | 0 | 0 | 0
1817 | 70767.97 | 2011-01-19 08:57 | 1020.516 | 2 | 7 | 0.6753987 | 3.890923 | 6.743602 | 6.599014 | 27.12496 | 23.51846 | 9.713173e-05 | 0.06986128 | 0 | 0 | 0
1818 | 70797.99 | 2011-01-19 08:57 | 1050.529 | 2 | 7 | 0.6750344 | 3.893836 | 6.749231 | 6.599014 | 27.14687 | 23.51846 | 9.713173e-05 | 0.06986128 | 0 | 0 | 0
1819 | 70828 | 2011-01-19 08:58 | 1080.544 | 2 | 7 | 0.6752166 | 3.89675 | 6.754861 | 6.599014 | 27.16879 | 23.51846 | 6.475449e-05 | 0.06986128 | 0 | 0 | 0
1820 | 70858.02 | 2011-01-19 08:58 | 1110.559 | 2 | 7 | 0.6750344 | 3.89934 | 6.76049 | 6.599014 | 27.19074 | 23.51846 | 6.475449e-05 | 0.06986128 | 0 | 0 | 0
1821 | 70888.03 | 2011-01-19 08:59 | 1140.574 | 2 | 7 | 0.6752166 | 3.902092 | 6.766119 | 6.599014 | 27.2127 | 23.51846 | 3.237724e-05 | 0.06986128 | 0 | 0 | 0
1822 | 70918.05 | 2011-01-19 08:59 | 1170.59 | 2 | 7 | 0.6752166 | 3.904681 | 6.771749 | 6.599014 | 27.23467 | 23.51846 | 6.47068e-05 | 0.06986128 | 0 | 0 | 0
1823 | 70948.06 | 2011-01-19 09:00 | 1200.605 | 2 | 7 | 0.6750344 | 3.907109 | 6.777378 | 6.599014 | 27.25666 | 23.51846 | 9.713173e-05 | 0.06986128 | 0 | 0 | 0
1824 | 70978.08 | 2011-01-19 09:00 | 1230.62 | 2 | 7 | 0.6752166 | 3.909375 | 6.783007 | 6.599014 | 27.27866 | 23.51846 | 3.237724e-05 | 0.06986128 | 0 | 0 | 0
1825 | 71008.09 | 2011-01-19 09:01 | 1260.635 | 2 | 7 | 0.6750344 | 3.911642 | 6.788636 | 6.599014 | 27.30067 | 23.51846 | 9.713173e-05 | 0.06986128 | 0 | 0 | 0
1826 | 71038.11 | 2011-01-19 09:01 | 1290.65 | 2 | 7 | 0.6752166 | 3.913746 | 6.794265 | 6.599014 | 27.32269 | 23.51846 | 3.237724e-05 | 0.06986128 | 0 | 0 | 0
1827 | 71068.12 | 2011-01-19 09:02 | 1320.665 | 2 | 7 | 0.6752166 | 3.91585 | 6.799894 | 6.599014 | 27.34473 | 23.51846 | 3.237724e-05 | 0.06986128 | 0 | 0 | 0
1828 | 71098.14 | 2011-01-19 09:02 | 1350.68 | 2 | 7 | 0.6750344 | 3.917793 | 6.805523 | 6.599014 | 27.36678 | 23.51846 | 3.237724e-05 | 0.06986128 | 0 | 0 | 0
1829 | 71128.15 | 2011-01-19 09:03 | 1380.695 | 2 | 7 | 0.6752166 | 3.920058 | 6.811153 | 6.599014 | 27.38884 | 23.51846 | 3.232956e-05 | 0.06986128 | 0 | 0 | 0
1830 | 71158.17 | 2011-01-19 09:03 | 1410.711 | 2 | 7 | 0.6750344 | 3.922001 | 6.816781 | 6.599014 | 27.41091 | 23.51846 | 6.47068e-05 | 0.06986128 | 0 | 0 | 0
1831 | 71188.18 | 2011-01-19 09:04 | 1440.726 | 2 | 7 | 0.6752166 | 3.923943 | 6.822411 | 6.599014 | 27.43299 | 23.51846 | 6.47068e-05 | 0.06986128 | 0 | 0 | 0
1832 | 71218.2 | 2011-01-19 09:04 | 1470.741 | 2 | 7 | 0.6752166 | 3.925886 | 6.82804 | 6.599014 | 27.45509 | 23.51846 | 6.47068e-05 | 0.06986128 | 0 | 0 | 0
1833 | 71248.21 | 2011-01-19 09:05 | 1500.756 | 2 | 7 | 0.6750344 | 3.927666 | 6.833669 | 6.599014 | 27.47719 | 23.51846 | 3.232956e-05 | 0.06986128 | 0 | 0 | 0
1834 | 71278.23 | 2011-01-19 09:05 | 1530.771 | 2 | 7 | 0.6750344 | 3.92977 | 6.839298 | 6.599014 | 27.49931 | 23.51846 | 3.237724e-05 | 0.06986128 | 0 | 0 | 0
1835 | 71308.24 | 2011-01-19 09:06 | 1560.786 | 2 | 7 | 0.6752166 | 3.931713 | 6.844928 | 6.599014 | 27.52144 | 23.51846 | 3.237724e-05 | 0.06986128 | 0 | 0 | 0
1836 | 71338.26 | 2011-01-19 09:06 | 1590.801 | 2 | 7 | 0.6753987 | 3.933655 | 6.850557 | 6.599014 | 27.54358 | 23.51846 | 9.708405e-05 | 0.06986128 | 0 | 0 | 0
1837 | 71368.28 | 2011-01-19 09:07 | 1620.818 | 2 | 7 | 0.6752166 | 3.93576 | 6.856187 | 6.599014 | 27.56573 | 23.51846 | 9.708405e-05 | 0.06986128 | 0 | 0 | 0
1838 | 71398.29 | 2011-01-19 09:07 | 1650.832 | 2 | 7 | 0.6750344 | 3.937378 | 6.861816 | 6.599014 | 27.58789 | 23.51846 | 0 | 0.06986128 | 0 | 0 | 0
1839 | 71428.3 | 2011-01-19 09:08 | 1680.847 | 2 | 7 | 0.6750344 | 3.939321 | 6.867446 | 6.599014 | 27.61006 | 23.51846 | 0 | 0.06986128 | 0 | 0 | 0
1840 | 71458.32 | 2011-01-19 09:08 | 1710.862 | 2 | 7 | 0.6752166 | 3.941425 | 6.873075 | 6.599014 | 27.63224 | 23.51846 | 6.475449e-05 | 0.06986128 | 0 | 0 | 0
1841 | 71488.33 | 2011-01-19 09:09 | 1740.877 | 2 | 7 | 0.6752166 | 3.943529 | 6.878705 | 6.599014 | 27.65443 | 23.51846 | 9.713173e-05 | 0.06986128 | 0 | 0 | 0
1842 | 71518.35 | 2011-01-19 09:09 | 1770.892 | 2 | 7 | 0.6752166 | 3.94531 | 6.884334 | 6.599014 | 27.67664 | 23.51846 | 6.475449e-05 | 0.06986128 | 0 | 0 | 0
1843 | 71548.36 | 2011-01-19 09:10 | 1800.907 | 2 | 7 | 0.6752166 | 3.947414 | 6.889964 | 6.599014 | 27.69886 | 23.51846 | 3.237724e-05 | 0.06986128 | 0 | 0 | 0
1844 | 71578.38 | 2011-01-19 09:10 | 1830.922 | 2 | 7 | 0.6752166 | 3.949356 | 6.895594 | 6.599014 | 27.72108 | 23.51846 | 6.475449e-05 | 0.06986128 | 0 | 0 | 0
1845 | 71608.4 | 2011-01-19 09:11 | 1860.937 | 2 | 7 | 0.6753987 | 3.951461 | 6.901223 | 6.599014 | 27.74332 | 23.51846 | 6.475449e-05 | 0.06986128 | 0 | 0 | 0
1846 | 71638.41 | 2011-01-19 09:11 | 1890.953 | 2 | 7 | 0.6752166 | 3.953241 | 6.906853 | 6.599014 | 27.76557 | 23.51846 | 3.237724e-05 | 0.06986128 | 0 | 0 | 0
1847 | 71668.43 | 2011-01-19 09:12 | 1920.968 | 2 | 7 | 0.6750344 | 3.955184 | 6.912482 | 6.599014 | 27.78783 | 23.51846 | 6.475449e-05 | 0.06986128 | 0 | 0 | 0
1848 | 71698.44 | 2011-01-19 09:12 | 1950.983 | 2 | 7 | 0.6752166 | 3.957288 | 6.918112 | 6.599014 | 27.8101 | 23.51846 | 6.475449e-05 | 0.06986128 | 0 | 0 | 0
1849 | 71728.46 | 2011-01-19 09:13 | 1980.998 | 2 | 7 | 0.6752166 | 3.95923 | 6.923742 | 6.599014 | 27.83239 | 23.51846 | 6.475449e-05 | 0.06986128 | 0 | 0 | 0
1850 | 71758.47 | 2011-01-19 09:13 | 2011.013 | 2 | 7 | 0.6752166 | 3.961334 | 6.929371 | 6.599014 | 27.85468 | 23.51846 | 9.713173e-05 | 0.06986128 | 0 | 0 | 0
1851 | 71788.49 | 2011-01-19 09:14 | 2041.028 | 2 | 7 | 0.6752166 | 3.963115 | 6.935001 | 6.599014 | 27.87699 | 23.51846 | 6.475449e-05 | 0.06986128 | 0 | 0 | 0
1852 | 71818.5 | 2011-01-19 09:14 | 2071.043 | 2 | 7 | 0.6753987 | 3.965219 | 6.940631 | 6.599014 | 27.8993 | 23.51846 | 6.475449e-05 | 0.06986128 | 0 | 0 | 0
1853 | 71848.52 | 2011-01-19 09:15 | 2101.058 | 2 | 7 | 0.6752166 | 3.967 | 6.94626 | 6.599014 | 27.92163 | 23.51846 | 0 | 0.06986128 | 0 | 0 | 0
1854 | 71878.53 | 2011-01-19 09:15 | 2131.073 | 2 | 7 | 0.6752166 | 3.969104 | 6.95189 | 6.599014 | 27.94397 | 23.51846 | 0 | 0.06986128 | 0 | 0 | 0
1855 | 71908.55 | 2011-01-19 09:16 | 2161.088 | 2 | 7 | 0.6752166 | 3.970885 | 6.957519 | 6.599014 | 27.96632 | 23.51846 | 3.237724e-05 | 0.06986128 | 0 | 0 | 0
1856 | 71938.56 | 2011-01-19 09:16 | 2191.104 | 2 | 7 | 0.6752166 | 3.973151 | 6.963149 | 6.599014 | 27.98868 | 23.51846 | 9.713173e-05 | 0.06986128 | 0 | 0 | 0
1857 | 71968.58 | 2011-01-19 09:17 | 2221.121 | 2 | 7 | 0.6752166 | 3.975093 | 6.968779 | 6.599014 | 28.01106 | 23.51846 | 6.475449e-05 | 0.06986128 | 0 | 0 | 0
1858 | 71998.59 | 2011-01-19 09:17 | 2251.134 | 2 | 7 | 0.6750344 | 3.977036 | 6.974408 | 6.599014 | 28.03344 | 23.51846 | 3.237724e-05 | 0.06986128 | 0 | 0 | 0
1859 | 72028.61 | 2011-01-19 09:18 | 2281.149 | 2 | 7 | 0.6752166 | 3.978978 | 6.980038 | 6.599014 | 28.05583 | 23.51846 | 3.237724e-05 | 0.06986128 | 0 | 0 | 0
1860 | 72058.62 | 2011-01-19 09:18 | 2311.164 | 2 | 7 | 0.6752166 | 3.98092 | 6.985668 | 6.599014 | 28.07824 | 23.51846 | 9.713173e-05 | 0.06986128 | 0 | 0 | 0
1861 | 72088.64 | 2011-01-19 09:19 | 2341.179 | 2 | 7 | 0.6752166 | 3.983025 | 6.991297 | 6.599014 | 28.10066 | 23.51846 | 6.475449e-05 | 0.06986128 | 0 | 0 | 0
1862 | 72118.65 | 2011-01-19 09:19 | 2371.194 | 2 | 7 | 0.6753987 | 3.984967 | 6.996927 | 6.599014 | 28.12308 | 23.51846 | 9.713173e-05 | 0.06986128 | 0 | 0 | 0
1863 | 72148.67 | 2011-01-19 09:20 | 2401.209 | 2 | 7 | 0.6752166 | 3.986586 | 7.002556 | 6.599014 | 28.14552 | 23.51846 | -3.237724e-05 | 0.06986128 | 0 | 0 | 0
1864 | 72178.68 | 2011-01-19 09:20 | 2431.225 | 2 | 7 | 0.6752166 | 3.98869 | 7.008186 | 6.599014 | 28.16797 | 23.51846 | 0 | 0.06986128 | 0 | 0 | 0
1865 | 72208.7 | 2011-01-19 09:21 | 2461.24 | 2 | 7 | 0.6753987 | 3.990794 | 7.013815 | 6.599014 | 28.19043 | 23.51846 | 6.475449e-05 | 0.06986128 | 0 | 0 | 0
1866 | 72238.71 | 2011-01-19 09:21 | 2491.255 | 2 | 7 | 0.6752166 | 3.992736 | 7.019445 | 6.599014 | 28.2129 | 23.51846 | 6.47068e-05 | 0.06986128 | 0 | 0 | 0
1867 | 72268.73 | 2011-01-19 09:22 | 2521.272 | 2 | 7 | 0.6752166 | 3.994679 | 7.025075 | 6.599014 | 28.23539 | 23.51846 | 9.708405e-05 | 0.06986128 | 0 | 0 | 0
1868 | 72298.74 | 2011-01-19 09:22 | 2551.285 | 2 | 7 | 0.6752166 | 3.996621 | 7.030704 | 6.599014 | 28.25788 | 23.51846 | 3.232956e-05 | 0.06986128 | 0 | 0 | 0
1869 | 72328.76 | 2011-01-19 09:23 | 2581.3 | 2 | 7 | 0.6753987 | 3.998725 | 7.036334 | 6.599014 | 28.28038 | 23.51846 | 6.47068e-05 | 0.06986128 | 0 | 0 | 0
1870 | 72358.77 | 2011-01-19 09:23 | 2611.315 | 2 | 7 | 0.6752166 | 4.000668 | 7.041963 | 6.599014 | 28.3029 | 23.51846 | 3.242493e-05 | 0.06986128 | 0 | 0 | 0
1871 | 72388.79 | 2011-01-19 09:24 | 2641.33 | 2 | 7 | 0.6752166 | 4.002934 | 7.047593 | 6.599014 | 28.32543 | 23.51846 | 9.708405e-05 | 0.06986128 | 0 | 0 | 0
1872 | 72418.8 | 2011-01-19 09:24 | 2671.345 | 2 | 7 | 0.6752166 | 4.004877 | 7.053222 | 6.599014 | 28.34797 | 23.51846 | 6.475449e-05 | 0.06986128 | 0 | 0 | 0
1873 | 72448.82 | 2011-01-19 09:25 | 2701.361 | 2 | 7 | 0.6752166 | 4.006981 | 7.058852 | 6.599014 | 28.37052 | 23.51846 | 6.475449e-05 | 0.06986128 | 0 | 0 | 0
1874 | 72478.83 | 2011-01-19 09:25 | 2731.376 | 2 | 7 | 0.6750344 | 4.008923 | 7.064481 | 6.599014 | 28.39308 | 23.51846 | 6.475449e-05 | 0.06986128 | 0 | 0 | 0
1875 | 72508.85 | 2011-01-19 09:26 | 2761.391 | 2 | 7 | 0.6752166 | 4.011027 | 7.070111 | 6.599014 | 28.41565 | 23.51846 | 3.232956e-05 | 0.06986128 | 0 | 0 | 0
1876 | 72538.86 | 2011-01-19 09:26 | 2791.406 | 2 | 7 | 0.6752166 | 4.013132 | 7.07574 | 6.599014 | 28.43824 | 23.51846 | 6.475449e-05 | 0.06986128 | 0 | 0 | 0
1877 | 72568.88 | 2011-01-19 09:27 | 2821.423 | 2 | 7 | 0.6752166 | 4.015236 | 7.08137 | 6.599014 | 28.46084 | 23.51846 | 0 | 0.06986128 | 0 | 0 | 0
1878 | 72598.89 | 2011-01-19 09:27 | 2851.436 | 2 | 7 | 0.6752166 | 4.017502 | 7.086999 | 6.599014 | 28.48345 | 23.51846 | 3.232956e-05 | 0.06986128 | 0 | 0 | 0
1879 | 72628.91 | 2011-01-19 09:28 | 2881.451 | 2 | 7 | 0.6752166 | 4.019606 | 7.092629 | 6.599014 | 28.50607 | 23.51846 | 6.475449e-05 | 0.06986128 | 0 | 0 | 0
1880 | 72658.92 | 2011-01-19 09:28 | 2911.466 | 2 | 7 | 0.6753987 | 4.021873 | 7.098258 | 6.599014 | 28.52871 | 23.51846 | 9.717941e-05 | 0.06986128 | 0 | 0 | 0
1881 | 72688.94 | 2011-01-19 09:29 | 2941.482 | 2 | 7 | 0.6752166 | 4.024138 | 7.103888 | 6.599014 | 28.55135 | 23.51846 | 9.708405e-05 | 0.06986128 | 0 | 0 | 0
1882 | 72718.95 | 2011-01-19 09:29 | 2971.497 | 2 | 7 | 0.6752166 | 4.026243 | 7.109517 | 6.599014 | 28.57401 | 23.51846 | 6.475449e-05 | 0.06986128 | 0 | 0 | 0
1883 | 72748.97 | 2011-01-19 09:30 | 3001.512 | 2 | 7 | 0.6750344 | 4.028671 | 7.115147 | 6.599014 | 28.59669 | 23.51846 | 9.717941e-05 | 0.06986128 | 0 | 0 | 0
1884 | 72778.98 | 2011-01-19 09:30 | 3031.527 | 2 | 7 | 0.6750344 | 4.030613 | 7.120776 | 6.599014 | 28.61937 | 23.51846 | 3.232956e-05 | 0.06986128 | 0 | 0 | 0
1885 | 72809 | 2011-01-19 09:31 | 3061.542 | 2 | 7 | 0.6752166 | 4.033041 | 7.126406 | 6.599014 | 28.64207 | 23.51846 | 6.475449e-05 | 0.06986128 | 0 | 0 | 0
1886 | 72839.01 | 2011-01-19 09:31 | 3091.557 | 2 | 7 | 0.6752166 | 4.035469 | 7.132035 | 6.599014 | 28.66478 | 23.51846 | 6.475449e-05 | 0.06986128 | 0 | 0 | 0
1887 | 72869.03 | 2011-01-19 09:32 | 3121.572 | 2 | 7 | 0.6750344 | 4.037735 | 7.137665 | 6.599014 | 28.6875 | 23.51846 | 6.465912e-05 | 0.06986128 | 0 | 0 | 0
1888 | 72899.05 | 2011-01-19 09:32 | 3151.587 | 2 | 7 | 0.6752166 | 4.040163 | 7.143294 | 6.599014 | 28.71024 | 23.51846 | 6.475449e-05 | 0.06986128 | 0 | 0 | 0
1889 | 72929.06 | 2011-01-19 09:33 | 3181.603 | 2 | 7 | 0.6752166 | 4.042753 | 7.148924 | 6.599014 | 28.73299 | 23.51846 | 9.717941e-05 | 0.06986128 | 0 | 0 | 0
1890 | 72959.08 | 2011-01-19 09:33 | 3211.618 | 2 | 7 | 0.6752166 | 4.044858 | 7.154553 | 6.599014 | 28.75576 | 23.51846 | 3.242493e-05 | 0.06986128 | 0 | 0 | 0
1891 | 72989.09 | 2011-01-19 09:34 | 3241.633 | 2 | 7 | 0.6750344 | 4.047447 | 7.160183 | 6.599014 | 28.77854 | 23.51846 | 9.708405e-05 | 0.06986128 | 0 | 0 | 0
1892 | 73019.11 | 2011-01-19 09:34 | 3271.648 | 2 | 7 | 0.6750344 | 4.049875 | 7.165812 | 6.599014 | 28.80133 | 23.51846 | 6.475449e-05 | 0.06986128 | 0 | 0 | 0
1893 | 73049.12 | 2011-01-19 09:35 | 3301.663 | 2 | 7 | 0.6753987 | 4.052465 | 7.171442 | 6.599014 | 28.82413 | 23.51846 | 9.708405e-05 | 0.06986128 | 0 | 0 | 0
1894 | 73079.14 | 2011-01-19 09:35 | 3331.678 | 2 | 7 | 0.6752166 | 4.055055 | 7.177071 | 6.599014 | 28.84696 | 23.51846 | 6.465912e-05 | 0.06986128 | 0 | 0 | 0
1895 | 73109.15 | 2011-01-19 09:36 | 3361.693 | 2 | 7 | 0.6753987 | 4.057483 | 7.182701 | 6.599014 | 28.86979 | 23.51846 | 3.232956e-05 | 0.06986128 | 0 | 0 | 0
1896 | 73139.17 | 2011-01-19 09:36 | 3391.708 | 2 | 7 | 0.6750344 | 4.060073 | 7.18833 | 6.599014 | 28.89264 | 23.51846 | 3.242493e-05 | 0.06986128 | 0 | 0 | 0
1897 | 73169.18 | 2011-01-19 09:37 | 3421.725 | 2 | 7 | 0.6752166 | 4.062663 | 7.19396 | 6.599014 | 28.91551 | 23.51846 | 3.232956e-05 | 0.06986128 | 0 | 0 | 0
1898 | 73199.2 | 2011-01-19 09:37 | 3451.739 | 2 | 7 | 0.6752166 | 4.065414 | 7.19959 | 6.599014 | 28.93838 | 23.51846 | 9.717941e-05 | 0.06986128 | 0 | 0 | 0
1899 | 73229.21 | 2011-01-19 09:38 | 3481.754 | 2 | 7 | 0.6752166 | 4.068166 | 7.205219 | 6.599014 | 28.96128 | 23.51846 | 6.475449e-05 | 0.06986128 | 0 | 0 | 0
1900 | 73259.23 | 2011-01-19 09:38 | 3511.769 | 2 | 7 | 0.6750344 | 4.070594 | 7.210849 | 6.599014 | 28.98419 | 23.51846 | 6.475449e-05 | 0.06986128 | 0 | 0 | 0
1901 | 73289.24 | 2011-01-19 09:39 | 3541.784 | 2 | 7 | 0.6752166 | 4.073346 | 7.216478 | 6.599014 | 29.00711 | 23.51846 | 6.475449e-05 | 0.06986128 | 0 | 0 | 0
1902 | 73319.26 | 2011-01-19 09:39 | 3571.799 | 2 | 7 | 0.6752166 | 4.076259 | 7.222108 | 6.599014 | 29.03005 | 23.51846 | 6.465912e-05 | 0.06986128 | 0 | 0 | 0
1903 | 73349.27 | 2011-01-19 09:40 | 3601.814 | 2 | 7 | 0.6753987 | 4.079011 | 7.227737 | 6.599014 | 29.053 | 23.51846 | 6.475449e-05 | 0.06986128 | 0 | 0 | 0
1904 | 73379.29 | 2011-01-19 09:40 | 3631.829 | 2 | 7 | 0.6752166 | 4.081763 | 7.233367 | 6.599014 | 29.07598 | 23.51846 | 6.475449e-05 | 0.06986128 | 0 | 0 | 0
1905 | 73409.3 | 2011-01-19 09:41 | 3661.844 | 2 | 7 | 0.6750344 | 4.084676 | 7.238996 | 6.599014 | 29.09896 | 23.51846 | 6.475449e-05 | 0.06986128 | 0 | 0 | 0
1906 | 73439.32 | 2011-01-19 09:41 | 3691.86 | 2 | 7 | 0.6752166 | 4.08759 | 7.244626 | 6.599014 | 29.12197 | 23.51846 | 6.465912e-05 | 0.06986128 | 0 | 0 | 0
1907 | 73469.33 | 2011-01-19 09:42 | 3721.875 | 2 | 7 | 0.6752166 | 4.090504 | 7.250256 | 6.599014 | 29.14499 | 23.51846 | 3.242493e-05 | 0.06986128 | 0 | 0 | 0
1908 | 73499.35 | 2011-01-19 09:42 | 3751.89 | 2 | 7 | 0.6753987 | 4.093579 | 7.255885 | 6.599014 | 29.16802 | 23.51846 | 9.708405e-05 | 0.06986128 | 0 | 0 | 0
1909 | 73529.36 | 2011-01-19 09:43 | 3781.905 | 2 | 7 | 0.6753987 | 4.096493 | 7.261515 | 6.599014 | 29.19107 | 23.51846 | 9.717941e-05 | 0.06986128 | 0 | 0 | 0
1910 | 73559.38 | 2011-01-19 09:43 | 3811.92 | 2 | 7 | 0.6752166 | 4.099568 | 7.267144 | 6.599014 | 29.21414 | 23.51846 | 9.708405e-05 | 0.06986128 | 0 | 0 | 0
1911 | 73589.39 | 2011-01-19 09:44 | 3841.935 | 2 | 7 | 0.6752166 | 4.102482 | 7.272774 | 6.599014 | 29.23723 | 23.51846 | 9.717941e-05 | 0.06986128 | 0 | 0 | 0
1912 | 73619.41 | 2011-01-19 09:44 | 3871.95 | 2 | 7 | 0.6750344 | 4.105557 | 7.278403 | 6.599014 | 29.26033 | 23.51846 | 6.475449e-05 | 0.06986128 | 0 | 0 | 0
1913 | 73649.42 | 2011-01-19 09:45 | 3901.965 | 2 | 7 | 0.6752166 | 4.108794 | 7.284033 | 6.599014 | 29.28346 | 23.51846 | 0.0001294136 | 0.06986128 | 0 | 0 | 0
1914 | 73679.44 | 2011-01-19 09:45 | 3931.98 | 2 | 7 | 0.6752166 | 4.11187 | 7.289662 | 6.599014 | 29.30659 | 23.51846 | 9.708405e-05 | 0.06986128 | 0 | 0 | 0
1915 | 73709.45 | 2011-01-19 09:46 | 3961.996 | 2 | 7 | 0.6752166 | 4.115107 | 7.295292 | 6.599014 | 29.32975 | 23.51846 | 9.708405e-05 | 0.06986128 | 0 | 0 | 0
1916 | 73739.47 | 2011-01-19 09:46 | 3992.011 | 2 | 7 | 0.6750344 | 4.118021 | 7.300921 | 6.599014 | 29.35293 | 23.51846 | 6.475449e-05 | 0.06986128 | 0 | 0 | 0
1917 | 73769.49 | 2011-01-19 09:47 | 4022.028 | 2 | 7 | 0.6753987 | 4.12142 | 7.306551 | 6.599014 | 29.37612 | 23.51846 | 9.708405e-05 | 0.06986128 | 0 | 0 | 0
1918 | 73799.5 | 2011-01-19 09:47 | 4052.041 | 2 | 7 | 0.6750344 | 4.124657 | 7.31218 | 6.599014 | 29.39933 | 23.51846 | 6.475449e-05 | 0.06986128 | 0 | 0 | 0
1919 | 73829.51 | 2011-01-19 09:48 | 4082.056 | 2 | 7 | 0.6752166 | 4.128057 | 7.31781 | 6.599014 | 29.42256 | 23.51846 | 0.000129509 | 0.06986128 | 0 | 0 | 0
1920 | 73859.53 | 2011-01-19 09:48 | 4112.071 | 2 | 7 | 0.6750344 | 4.131294 | 7.323439 | 6.599014 | 29.44581 | 23.51846 | 6.475449e-05 | 0.06986128 | 0 | 0 | 0
1921 | 73889.55 | 2011-01-19 09:49 | 4142.089 | 2 | 7 | 0.6752166 | 4.134693 | 7.329069 | 6.599014 | 29.46907 | 23.51846 | 9.717941e-05 | 0.06986128 | 0 | 0 | 0
1922 | 73919.56 | 2011-01-19 09:49 | 4172.101 | 2 | 7 | 0.6752166 | 4.138092 | 7.334698 | 6.599014 | 29.49236 | 23.51846 | 9.708405e-05 | 0.06986128 | 0 | 0 | 0
1923 | 73949.57 | 2011-01-19 09:50 | 4202.116 | 2 | 7 | 0.6753987 | 4.141653 | 7.340329 | 6.599014 | 29.51567 | 23.51846 | 0.0001294136 | 0.06986128 | 0 | 0 | 0
1924 | 73979.59 | 2011-01-19 09:50 | 4232.132 | 2 | 7 | 0.6753987 | 4.144891 | 7.345959 | 6.599014 | 29.539 | 23.51846 | 9.717941e-05 | 0.06986128 | 0 | 0 | 0
1925 | 74009.6 | 2011-01-19 09:51 | 4262.147 | 2 | 7 | 0.6753987 | 4.148452 | 7.351589 | 6.599014 | 29.56234 | 23.51846 | 9.717941e-05 | 0.06986128 | 0 | 0 | 0
1926 | 74039.62 | 2011-01-19 09:51 | 4292.162 | 2 | 7 | 0.6750344 | 4.151851 | 7.357219 | 6.599014 | 29.58571 | 23.51846 | 3.232956e-05 | 0.06986128 | 0 | 0 | 0
1927 | 74069.63 | 2011-01-19 09:52 | 4322.177 | 2 | 7 | 0.6753987 | 4.155574 | 7.362849 | 6.599014 | 29.60909 | 23.51846 | 0.000129509 | 0.06986128 | 0 | 0 | 0
1928 | 74099.65 | 2011-01-19 09:52 | 4352.192 | 2 | 7 | 0.6752166 | 4.159135 | 7.368478 | 6.599014 | 29.6325 | 23.51846 | 0.000129509 | 0.06986128 | 0 | 0 | 0
1929 | 74129.66 | 2011-01-19 09:53 | 4382.207 | 2 | 7 | 0.6752166 | 4.162858 | 7.374108 | 6.599014 | 29.65592 | 23.51846 | 0.000129509 | 0.06986128 | 0 | 0 | 0
1930 | 74159.68 | 2011-01-19 09:53 | 4412.222 | 2 | 7 | 0.6750344 | 4.166419 | 7.379737 | 6.599014 | 29.67937 | 23.51846 | 9.708405e-05 | 0.06986128 | 0 | 0 | 0
1931 | 74189.7 | 2011-01-19 09:54 | 4442.24 | 2 | 7 | 0.6752166 | 4.170142 | 7.385367 | 6.599014 | 29.70283 | 23.51846 | 0.000129509 | 0.06986128 | 0 | 0 | 0
1932 | 74219.71 | 2011-01-19 09:54 | 4472.253 | 2 | 7 | 0.6752166 | 4.173864 | 7.390996 | 6.599014 | 29.72632 | 23.51846 | 9.708405e-05 | 0.06986128 | 0 | 0 | 0
1933 | 74249.73 | 2011-01-19 09:55 | 4502.268 | 2 | 7 | 0.6752166 | 4.177588 | 7.396626 | 6.599014 | 29.74982 | 23.51846 | 0.000129509 | 0.06986128 | 0 | 0 | 0
1934 | 74279.74 | 2011-01-19 09:55 | 4532.283 | 2 | 7 | 0.6752166 | 4.181311 | 7.402256 | 6.599014 | 29.77335 | 23.51846 | 9.717941e-05 | 0.06986128 | 0 | 0 | 0
1935 | 74309.76 | 2011-01-19 09:56 | 4562.298 | 2 | 7 | 0.6752166 | 4.184872 | 7.407885 | 6.599014 | 29.7969 | 23.51846 | 9.717941e-05 | 0.06986128 | 0 | 0 | 0
1936 | 74339.77 | 2011-01-19 09:56 | 4592.313 | 2 | 7 | 0.6752166 | 4.18908 | 7.413515 | 6.599014 | 29.82047 | 23.51846 | 0.0001294136 | 0.06986128 | 0 | 0 | 0
1937 | 74369.79 | 2011-01-19 09:57 | 4622.33 | 2 | 7 | 0.6752166 | 4.192803 | 7.419145 | 6.599014 | 29.84407 | 23.51846 | 0.000129509 | 0.06986128 | 0 | 0 | 0
1938 | 74399.8 | 2011-01-19 09:57 | 4652.343 | 2 | 7 | 0.6752166 | 4.196688 | 7.424774 | 6.599014 | 29.86768 | 23.51846 | 9.708405e-05 | 0.06986128 | 0 | 0 | 0
1939 | 74453.56 | 2011-01-19 09:58 | 30.01513 | 3 | 7 | 0 | 4.087752 | 7.429226 | 6.599014 | 29.88637 | 23.51846 | -0.000453186 | 0.06986128 | 0 | 0 | 0
1940 | 74483.57 | 2011-01-19 09:59 | 60.03025 | 3 | 7 | 0 | 4.07545 | 7.429226 | 6.599014 | 29.88637 | 23.51846 | -0.0002913475 | 0.06986128 | 0 | 0 | 0
1941 | 74513.59 | 2011-01-19 09:59 | 90.04536 | 3 | 7 | 0 | 4.068004 | 7.429226 | 6.599014 | 29.88637 | 23.51846 | -0.0001618385 | 0.06986128 | 0 | 0 | 0
1942 | 74543.55 | 2011-01-19 10:00 | 120.0136 | 3 | 7 | 0 | 4.062986 | 7.429226 | 6.599014 | 29.88637 | 23.51846 | -0.000129509 | 0.06986128 | 0 | 0 | 0
1943 | 74543.57 | 2011-01-19 10:00 | 0.01564128 | 4 | 7 | 1.158975 | 4.199925 | 7.429231 | 6.599014 | 29.88639 | 23.51846 | 3.232956e-05 | 0.06986128 | 0 | 0 | 0
1944 | 74544.51 | 2011-01-19 10:00 | 0.9531001 | 4 | 7 | 1.108523 | 4.199925 | 7.429525 | 6.599014 | 29.88763 | 23.51846 | 3.232956e-05 | 0.06986128 | 0 | 0 | 0
1945 | 74546.59 | 2011-01-19 10:00 | 3.031193 | 4 | 7 | 1.058435 | 4.199925 | 7.430149 | 6.599014 | 29.89025 | 23.51846 | 3.232956e-05 | 0.06986128 | 0 | 0 | 0
1946 | 74549.62 | 2011-01-19 10:00 | 6.06239 | 4 | 7 | 1.008347 | 4.199763 | 7.431018 | 6.599014 | 29.8939 | 23.51846 | 0 | 0.06986128 | 0 | 0 | 0
1947 | 74553.69 | 2011-01-19 10:00 | 10.14044 | 4 | 7 | 0.9578946 | 4.199763 | 7.432131 | 6.599014 | 29.89857 | 23.51846 | 0 | 0.06986128 | 0 | 0 | 0
1948 | 74558.93 | 2011-01-19 10:00 | 15.37474 | 4 | 7 | 0.9078067 | 4.199925 | 7.433486 | 6.599014 | 29.90426 | 23.51846 | 0 | 0.06986128 | 0 | 0 | 0
1949 | 74565.73 | 2011-01-19 10:00 | 22.1715 | 4 | 7 | 0.8577188 | 4.199763 | 7.43515 | 6.599014 | 29.91125 | 23.51846 | -3.232956e-05 | 0.06986128 | 0 | 0 | 0
1950 | 74574.46 | 2011-01-19 10:00 | 30.90572 | 4 | 7 | 0.8074487 | 4.199601 | 7.437168 | 6.599014 | 29.91973 | 23.51846 | -9.717941e-05 | 0.06986128 | 0 | 0 | 0
1951 | 74586.23 | 2011-01-19 10:01 | 42.67115 | 4 | 7 | 0.7571787 | 4.199925 | 7.439721 | 6.599014 | 29.93045 | 23.51846 | 3.232956e-05 | 0.06986128 | 0 | 0 | 0
1952 | 74602.43 | 2011-01-19 10:01 | 58.87408 | 4 | 7 | 0.7070907 | 4.199763 | 7.44301 | 6.599014 | 29.94426 | 23.51846 | -3.232956e-05 | 0.06986128 | 0 | 0 | 0
1953 | 74626.58 | 2011-01-19 10:01 | 83.02995 | 4 | 7 | 0.6568207 | 4.199763 | 7.447574 | 6.599014 | 29.96343 | 23.51846 | 0 | 0.06986128 | 0 | 0 | 0
1954 | 74666.33 | 2011-01-19 10:02 | 122.7792 | 4 | 7 | 0.6067327 | 4.199601 | 7.454529 | 6.599014 | 29.99264 | 23.51846 | -3.242493e-05 | 0.06986128 | 0 | 0 | 0
1955 | 74733.66 | 2011-01-19 10:03 | 190.1062 | 4 | 7 | 0.5566448 | 4.199763 | 7.465375 | 6.599014 | 30.03819 | 23.51846 | 0 | 0.06986128 | 0 | 0 | 0
1956 | 74829.66 | 2011-01-19 10:05 | 286.1046 | 4 | 7 | 0.5065569 | 4.199925 | 7.479528 | 6.599014 | 30.09763 | 23.51846 | 3.232956e-05 | 0.06986128 | 0 | 0 | 0
1957 | 74946.58 | 2011-01-19 10:07 | 403.0245 | 4 | 7 | 0.4564689 | 4.199763 | 7.495152 | 6.599014 | 30.16325 | 23.51846 | -3.232956e-05 | 0.06986128 | 0 | 0 | 0
1958 | 75080.83 | 2011-01-19 10:09 | 537.2722 | 4 | 7 | 0.406381 | 4.199601 | 7.511227 | 6.599014 | 30.23076 | 23.51846 | -3.242493e-05 | 0.06986128 | 0 | 0 | 0
1959 | 75237.79 | 2011-01-19 10:11 | 694.2383 | 4 | 7 | 0.3562931 | 4.199763 | 7.52784 | 6.599014 | 30.30053 | 23.51846 | 0 | 0.06986128 | 0 | 0 | 0
1960 | 75422.46 | 2011-01-19 10:15 | 878.9071 | 4 | 7 | 0.3062051 | 4.199601 | 7.544805 | 6.599014 | 30.37178 | 23.51846 | 0 | 0.06986128 | 0 | 0 | 0
1961 | 75648.41 | 2011-01-19 10:18 | 1104.856 | 4 | 7 | 0.2561172 | 4.199601 | 7.562411 | 6.599014 | 30.44573 | 23.51846 | -3.242493e-05 | 0.06986128 | 0 | 0 | 0
1962 | 75933.84 | 2011-01-19 10:23 | 1390.289 | 4 | 7 | 0.2060293 | 4.199601 | 7.580662 | 6.599014 | 30.52237 | 23.51846 | -6.475449e-05 | 0.06986128 | 0 | 0 | 0
1963 | 76319.42 | 2011-01-19 10:29 | 1775.863 | 4 | 7 | 0.1559413 | 4.199763 | 7.599914 | 6.599014 | 30.60323 | 23.51846 | 0 | 0.06986128 | 0 | 0 | 0
1964 | 76897.98 | 2011-01-19 10:39 | 2354.429 | 4 | 7 | 0.1058534 | 4.199763 | 7.620667 | 6.599014 | 30.69039 | 23.51846 | -3.232956e-05 | 0.06986128 | 0 | 0 | 0
1965 | 77989.64 | 2011-01-19 10:57 | 3446.083 | 4 | 7 | 0.05576548 | 4.199763 | 7.644221 | 6.599014 | 30.78931 | 23.51846 | 0 | 0.06986128 | 0 | 0 | 0
1966 | 78199.1 | 2011-01-19 11:01 | 3655.548 | 4 | 7 | 0.04993707 | 4.199763 | 7.647313 | 6.599014 | 30.8023 | 23.51846 | 0 | 0.06986128 | 0 | 0 | 0
1967 | 78259.12 | 2011-01-19 11:02 | 60.01469 | 5 | 7 | 0 | 4.189727 | 7.647313 | 6.599014 | 30.8023 | 23.51846 | 0 | 0.06986128 | 0 | 0 | 0
1968 | 78259.3 | 2011-01-19 11:02 | 0.187499 | 6 | 7 | -0.0003329992 | 4.191346 | 7.647313 | 6.599015 | 30.8023 | 23.51846 | 0 | 0.1039796 | 0 | 0 | 0
1969 | 78264.13 | 2011-01-19 11:02 | 5.015525 | 6 | 7 | 0.002034794 | 4.190213 | 7.647316 | 6.599015 | 30.80231 | 23.51846 | 0 | 0.1039796 | 0 | 0 | 0
1970 | 78264.15 | 2011-01-19 11:02 | 0.01559537 | 7 | 7 | -1.349611 | 4.027538 | 7.647316 | 6.59902 | 30.80231 | 23.51848 | -0.01359673 | 0.1039796 | 0 | 0 | 0
1971 | 78279.69 | 2011-01-19 11:02 | 15.56222 | 7 | 7 | -1.349793 | 3.977521 | 7.647316 | 6.604849 | 30.80231 | 23.54177 | -0.001553917 | 0.1039796 | 0 | 0 | 0
1972 | 78309.71 | 2011-01-19 11:03 | 45.57745 | 7 | 7 | -1.349975 | 3.939644 | 7.647316 | 6.616103 | 30.80231 | 23.5863 | -0.0008093357 | 0.1039796 | 0 | 0 | 0
1973 | 78339.72 | 2011-01-19 11:03 | 75.59246 | 7 | 7 | -1.349975 | 3.91407 | 7.647316 | 6.627358 | 30.80231 | 23.63049 | -0.0006150723 | 0.1039796 | 0 | 0 | 0
1974 | 78369.74 | 2011-01-19 11:04 | 105.6076 | 7 | 7 | -1.350157 | 3.894646 | 7.647316 | 6.638613 | 30.80231 | 23.67443 | -0.0004855633 | 0.1039796 | 0 | 0 | 0
1975 | 78399.75 | 2011-01-19 11:04 | 135.6227 | 7 | 7 | -1.349975 | 3.878945 | 7.647316 | 6.649868 | 30.80231 | 23.71817 | -0.000356102 | 0.1039796 | 0 | 0 | 0
1976 | 78429.77 | 2011-01-19 11:05 | 165.6379 | 7 | 7 | -1.349975 | 3.865186 | 7.647316 | 6.661123 | 30.80231 | 23.76175 | -0.000356102 | 0.1039796 | 0 | 0 | 0
1977 | 78459.78 | 2011-01-19 11:05 | 195.6529 | 7 | 7 | -1.349975 | 3.852884 | 7.647316 | 6.672378 | 30.80231 | 23.80519 | -0.0002913475 | 0.1039796 | 0 | 0 | 0
1978 | 78489.8 | 2011-01-19 11:06 | 225.6681 | 7 | 7 | -1.349975 | 3.841392 | 7.647316 | 6.683634 | 30.80231 | 23.84849 | -0.0002913475 | 0.1039796 | 0 | 0 | 0
1979 | 78519.82 | 2011-01-19 11:06 | 255.685 | 7 | 7 | -1.349975 | 3.83087 | 7.647316 | 6.694889 | 30.80231 | 23.89166 | -0.0002913475 | 0.1039796 | 0 | 0 | 0
1980 | 78549.83 | 2011-01-19 11:07 | 285.6983 | 7 | 7 | -1.349975 | 3.820673 | 7.647316 | 6.706144 | 30.80231 | 23.93472 | -0.000259018 | 0.1039796 | 0 | 0 | 0
1981 | 78579.84 | 2011-01-19 11:07 | 315.7134 | 7 | 7 | -1.349793 | 3.811123 | 7.647316 | 6.717399 | 30.80231 | 23.97767 | -0.0002266407 | 0.1039796 | 0 | 0 | 0
1982 | 78609.86 | 2011-01-19 11:08 | 345.7286 | 7 | 7 | -1.349975 | 3.801734 | 7.647316 | 6.728654 | 30.80231 | 24.02051 | -0.000259018 | 0.1039796 | 0 | 0 | 0
1983 | 78639.87 | 2011-01-19 11:08 | 375.7437 | 7 | 7 | -1.349793 | 3.792994 | 7.647316 | 6.739909 | 30.80231 | 24.06325 | -0.000226593 | 0.1039796 | 0 | 0 | 0
1984 | 78669.89 | 2011-01-19 11:09 | 405.7588 | 7 | 7 | -1.349793 | 3.784415 | 7.647316 | 6.751164 | 30.80231 | 24.10589 | -0.0002266407 | 0.1039796 | 0 | 0 | 0
1985 | 78699.9 | 2011-01-19 11:09 | 435.7739 | 7 | 7 | -1.349975 | 3.775836 | 7.647316 | 6.76242 | 30.80231 | 24.14844 | -0.000226593 | 0.1039796 | 0 | 0 | 0
1986 | 78729.92 | 2011-01-19 11:10 | 465.789 | 7 | 7 | -1.349793 | 3.767743 | 7.647316 | 6.773675 | 30.80231 | 24.19089 | -0.0001618862 | 0.1039796 | 0 | 0 | 0
1987 | 78759.94 | 2011-01-19 11:10 | 495.8064 | 7 | 7 | -1.349975 | 3.759326 | 7.647316 | 6.784931 | 30.80231 | 24.23325 | -0.0002913952 | 0.1039796 | 0 | 0 | 0
1988 | 78789.95 | 2011-01-19 11:11 | 525.8193 | 7 | 7 | -1.349793 | 3.75188 | 7.647316 | 6.796185 | 30.80231 | 24.27552 | -0.0001618862 | 0.1039796 | 0 | 0 | 0
1989 | 78819.97 | 2011-01-19 11:11 | 555.8344 | 7 | 7 | -1.349793 | 3.74411 | 7.647316 | 6.80744 | 30.80231 | 24.3177 | -0.0001618862 | 0.1039796 | 0 | 0 | 0
1990 | 78849.98 | 2011-01-19 11:12 | 585.8495 | 7 | 7 | -1.349975 | 3.736502 | 7.647316 | 6.818696 | 30.80231 | 24.3598 | -0.0001618862 | 0.1039796 | 0 | 0 | 0
1991 | 78880 | 2011-01-19 11:12 | 615.8647 | 7 | 7 | -1.349975 | 3.728895 | 7.647316 | 6.829951 | 30.80231 | 24.40181 | -0.0001942635 | 0.1039796 | 0 | 0 | 0
1992 | 78910.01 | 2011-01-19 11:13 | 645.8798 | 7 | 7 | -1.349793 | 3.721611 | 7.647316 | 6.841206 | 30.80231 | 24.44374 | -0.0001942635 | 0.1039796 | 0 | 0 | 0
1993 | 78940.03 | 2011-01-19 11:13 | 675.8949 | 7 | 7 | -1.349793 | 3.714327 | 7.647316 | 6.852461 | 30.80231 | 24.48558 | -0.0001618385 | 0.1039796 | 0 | 0 | 0
1994 | 78970.04 | 2011-01-19 11:14 | 705.9102 | 7 | 7 | -1.349975 | 3.707043 | 7.647316 | 6.863716 | 30.80231 | 24.52735 | -0.000226593 | 0.1039796 | 0 | 0 | 0
1995 | 79000.06 | 2011-01-19 11:14 | 735.9251 | 7 | 7 | -1.349793 | 3.700083 | 7.647316 | 6.874972 | 30.80231 | 24.56903 | -0.0001618862 | 0.1039796 | 0 | 0 | 0
1996 | 79030.07 | 2011-01-19 11:15 | 765.9404 | 7 | 7 | -1.349975 | 3.693122 | 7.647316 | 6.886227 | 30.80231 | 24.61064 | -0.0001618862 | 0.1039796 | 0 | 0 | 0
1997 | 79060.09 | 2011-01-19 11:15 | 795.9559 | 7 | 7 | -1.349975 | 3.686162 | 7.647316 | 6.897482 | 30.80231 | 24.65217 | -0.0001942158 | 0.1039796 | 0 | 0 | 0
1998 | 79090.09 | 2011-01-19 11:16 | 825.9571 | 7 | 7 | -1.349975 | 3.679364 | 7.647316 | 6.908732 | 30.80231 | 24.6936 | -0.0001942635 | 0.1039796 | 0 | 0 | 0
1999 | 79120.1 | 2011-01-19 11:16 | 855.97 | 7 | 7 | -1.349793 | 3.672727 | 7.647316 | 6.919987 | 30.80231 | 24.73497 | -0.0001618385 | 0.1039796 | 0 | 0 | 0
2000 | 79150.12 | 2011-01-19 11:17 | 885.9868 | 7 | 7 | -1.349975 | 3.666253 | 7.647316 | 6.931243 | 30.80231 | 24.77627 | -0.0001618862 | 0.1039796 | 0 | 0 | 0
2001 | 79180.13 | 2011-01-19 11:17 | 916.0004 | 7 | 7 | -1.349793 | 3.659454 | 7.647316 | 6.942497 | 30.80231 | 24.81749 | -0.0001618385 | 0.1039796 | 0 | 0 | 0
2002 | 79210.15 | 2011-01-19 11:18 | 946.0154 | 7 | 7 | -1.349975 | 3.653141 | 7.647316 | 6.953752 | 30.80231 | 24.85865 | -0.0001618385 | 0.1039796 | 0 | 0 | 0
2003 | 79240.16 | 2011-01-19 11:18 | 976.0305 | 7 | 7 | -1.349975 | 3.646505 | 7.647316 | 6.965008 | 30.80231 | 24.89973 | -0.0001942635 | 0.1039796 | 0 | 0 | 0
2004 | 79270.18 | 2011-01-19 11:19 | 1006.046 | 7 | 7 | -1.349793 | 3.640354 | 7.647316 | 6.976263 | 30.80231 | 24.94073 | -0.0001618385 | 0.1039796 | 0 | 0 | 0
2005 | 79300.19 | 2011-01-19 11:19 | 1036.061 | 7 | 7 | -1.349975 | 3.634041 | 7.647316 | 6.987518 | 30.80231 | 24.98167 | -0.0001618385 | 0.1039796 | 0 | 0 | 0
2006 | 79330.21 | 2011-01-19 11:20 | 1066.076 | 7 | 7 | -1.349793 | 3.628052 | 7.647316 | 6.998773 | 30.80231 | 25.02254 | -0.0001942158 | 0.1039796 | 0 | 0 | 0
2007 | 79360.22 | 2011-01-19 11:20 | 1096.091 | 7 | 7 | -1.349793 | 3.621901 | 7.647316 | 7.010028 | 30.80231 | 25.06334 | -0.0001942635 | 0.1039796 | 0 | 0 | 0
2008 | 79390.24 | 2011-01-19 11:21 | 1126.106 | 7 | 7 | -1.349975 | 3.615912 | 7.647316 | 7.021284 | 30.80231 | 25.10407 | -0.0001618862 | 0.1039796 | 0 | 0 | 0
2009 | 79420.25 | 2011-01-19 11:21 | 1156.121 | 7 | 7 | -1.349975 | 3.610085 | 7.647316 | 7.032539 | 30.80231 | 25.14474 | -0.000129509 | 0.1039796 | 0 | 0 | 0
2010 | 79450.27 | 2011-01-19 11:22 | 1186.136 | 7 | 7 | -1.349793 | 3.60442 | 7.647316 | 7.043794 | 30.80231 | 25.18534 | -0.000129509 | 0.1039796 | 0 | 0 | 0
2011 | 79480.28 | 2011-01-19 11:22 | 1216.151 | 7 | 7 | -1.349975 | 3.598593 | 7.647316 | 7.055049 | 30.80231 | 25.22587 | -0.0001618862 | 0.1039796 | 0 | 0 | 0
2012 | 79510.3 | 2011-01-19 11:23 | 1246.167 | 7 | 7 | -1.349975 | 3.593089 | 7.647316 | 7.066304 | 30.80231 | 25.26634 | -0.0001618862 | 0.1039796 | 0 | 0 | 0
2013 | 79540.31 | 2011-01-19 11:23 | 1276.182 | 7 | 7 | -1.349975 | 3.587586 | 7.647316 | 7.07756 | 30.80231 | 25.30675 | -9.713173e-05 | 0.1039796 | 0 | 0 | 0
2014 | 79570.33 | 2011-01-19 11:24 | 1306.197 | 7 | 7 | -1.349975 | 3.582244 | 7.647316 | 7.088815 | 30.80231 | 25.3471 | -0.000129509 | 0.1039796 | 0 | 0 | 0
2015 | 79600.34 | 2011-01-19 11:24 | 1336.212 | 7 | 7 | -1.349975 | 3.576903 | 7.647316 | 7.10007 | 30.80231 | 25.38739 | -0.0001618385 | 0.1039796 | 0 | 0 | 0
2016 | 79630.36 | 2011-01-19 11:25 | 1366.227 | 7 | 7 | -1.349975 | 3.571885 | 7.647316 | 7.111325 | 30.80231 | 25.42762 | -0.0001618862 | 0.1039796 | 0 | 0 | 0
2017 | 79660.37 | 2011-01-19 11:25 | 1396.242 | 7 | 7 | -1.349975 | 3.566705 | 7.647316 | 7.122581 | 30.80231 | 25.46779 | -0.000129509 | 0.1039796 | 0 | 0 | 0
2018 | 79690.39 | 2011-01-19 11:26 | 1426.257 | 7 | 7 | -1.349975 | 3.561849 | 7.647316 | 7.133836 | 30.80231 | 25.50791 | -0.0001294613 | 0.1039796 | 0 | 0 | 0
2019 | 79720.4 | 2011-01-19 11:26 | 1456.272 | 7 | 7 | -1.349975 | 3.556993 | 7.647316 | 7.145091 | 30.80231 | 25.54797 | -0.000129509 | 0.1039796 | 0 | 0 | 0
2020 | 79750.42 | 2011-01-19 11:27 | 1486.29 | 7 | 7 | -1.349975 | 3.552299 | 7.647316 | 7.156347 | 30.80231 | 25.58798 | -0.0001294613 | 0.1039796 | 0 | 0 | 0
2021 | 79780.43 | 2011-01-19 11:27 | 1516.303 | 7 | 7 | -1.350157 | 3.547605 | 7.647316 | 7.167602 | 30.80231 | 25.62794 | -0.0001942158 | 0.1039796 | 0 | 0 | 0
2022 | 79810.45 | 2011-01-19 11:28 | 1546.318 | 7 | 7 | -1.349793 | 3.543234 | 7.647316 | 7.178857 | 30.80231 | 25.66784 | -0.000129509 | 0.1039796 | 0 | 0 | 0
2023 | 79840.46 | 2011-01-19 11:28 | 1576.333 | 7 | 7 | -1.349975 | 3.539026 | 7.647316 | 7.190112 | 30.80231 | 25.7077 | -6.475449e-05 | 0.1039796 | 0 | 0 | 0
2024 | 79870.48 | 2011-01-19 11:29 | 1606.348 | 7 | 7 | -1.350157 | 3.534817 | 7.647316 | 7.201367 | 30.80231 | 25.74751 | -6.47068e-05 | 0.1039796 | 0 | 0 | 0
2025 | 79900.49 | 2011-01-19 11:29 | 1636.363 | 7 | 7 | -1.349975 | 3.530609 | 7.647316 | 7.212623 | 30.80231 | 25.78727 | -0.0001294613 | 0.1039796 | 0 | 0 | 0
2026 | 79930.51 | 2011-01-19 11:30 | 1666.378 | 7 | 7 | -1.349975 | 3.526724 | 7.647316 | 7.223879 | 30.80231 | 25.82699 | -6.475449e-05 | 0.1039796 | 0 | 0 | 0
2027 | 79960.52 | 2011-01-19 11:30 | 1696.393 | 7 | 7 | -1.349793 | 3.523001 | 7.647316 | 7.235135 | 30.80231 | 25.86666 | -6.475449e-05 | 0.1039796 | 0 | 0 | 0
2028 | 79990.54 | 2011-01-19 11:31 | 1726.409 | 7 | 7 | -1.349975 | 3.518955 | 7.647316 | 7.24639 | 30.80231 | 25.90629 | -0.000129509 | 0.1039796 | 0 | 0 | 0
2029 | 80020.55 | 2011-01-19 11:31 | 1756.424 | 7 | 7 | -1.350157 | 3.515232 | 7.647316 | 7.257645 | 30.80231 | 25.94588 | -0.000129509 | 0.1039796 | 0 | 0 | 0
2030 | 80050.57 | 2011-01-19 11:32 | 1786.439 | 7 | 7 | -1.349975 | 3.511832 | 7.647316 | 7.268901 | 30.80231 | 25.98542 | -6.47068e-05 | 0.1039796 | 0 | 0 | 0
2031 | 80080.58 | 2011-01-19 11:32 | 1816.454 | 7 | 7 | -1.349793 | 3.508595 | 7.647316 | 7.280156 | 30.80231 | 26.02493 | -6.475449e-05 | 0.1039796 | 0 | 0 | 0
2032 | 80110.6 | 2011-01-19 11:33 | 1846.469 | 7 | 7 | -1.349793 | 3.505034 | 7.647316 | 7.291411 | 30.80231 | 26.0644 | -9.713173e-05 | 0.1039796 | 0 | 0 | 0
2033 | 80140.62 | 2011-01-19 11:33 | 1876.484 | 7 | 7 | -1.349793 | 3.501797 | 7.647316 | 7.302667 | 30.80231 | 26.10384 | -9.713173e-05 | 0.1039796 | 0 | 0 | 0
2034 | 80170.63 | 2011-01-19 11:34 | 1906.499 | 7 | 7 | -1.349793 | 3.498721 | 7.647316 | 7.313922 | 30.80231 | 26.14323 | -6.475449e-05 | 0.1039796 | 0 | 0 | 0
2035 | 80200.65 | 2011-01-19 11:34 | 1936.514 | 7 | 7 | -1.349975 | 3.495322 | 7.647316 | 7.325177 | 30.80231 | 26.18259 | -9.713173e-05 | 0.1039796 | 0 | 0 | 0
2036 | 80230.66 | 2011-01-19 11:35 | 1966.53 | 7 | 7 | -1.349793 | 3.492247 | 7.647316 | 7.336433 | 30.80231 | 26.22191 | -6.475449e-05 | 0.1039796 | 0 | 0 | 0
2037 | 80260.68 | 2011-01-19 11:35 | 1996.545 | 7 | 7 | -1.349793 | 3.489171 | 7.647316 | 7.347688 | 30.80231 | 26.2612 | -9.713173e-05 | 0.1039796 | 0 | 0 | 0
2038 | 80290.69 | 2011-01-19 11:36 | 2026.56 | 7 | 7 | -1.349975 | 3.485934 | 7.647316 | 7.358943 | 30.80231 | 26.30046 | -0.000129509 | 0.1039796 | 0 | 0 | 0
2039 | 80320.71 | 2011-01-19 11:36 | 2056.575 | 7 | 7 | -1.349975 | 3.482858 | 7.647316 | 7.370199 | 30.80231 | 26.33968 | -0.0001294613 | 0.1039796 | 0 | 0 | 0
2040 | 80350.72 | 2011-01-19 11:37 | 2086.592 | 7 | 7 | -1.349975 | 3.479783 | 7.647316 | 7.381455 | 30.80231 | 26.37886 | -6.475449e-05 | 0.1039796 | 0 | 0 | 0
2041 | 80380.74 | 2011-01-19 11:37 | 2116.605 | 7 | 7 | -1.349793 | 3.476546 | 7.647316 | 7.392709 | 30.80231 | 26.41801 | -9.713173e-05 | 0.1039796 | 0 | 0 | 0
2042 | 80410.75 | 2011-01-19 11:38 | 2146.62 | 7 | 7 | -1.349793 | 3.473308 | 7.647316 | 7.403964 | 30.80231 | 26.45712 | -6.475449e-05 | 0.1039796 | 0 | 0 | 0
2043 | 80440.77 | 2011-01-19 11:38 | 2176.635 | 7 | 7 | -1.349975 | 3.470071 | 7.647316 | 7.41522 | 30.80231 | 26.4962 | -9.713173e-05 | 0.1039796 | 0 | 0 | 0
2044 | 80470.78 | 2011-01-19 11:39 | 2206.651 | 7 | 7 | -1.349975 | 3.466672 | 7.647316 | 7.426475 | 30.80231 | 26.53523 | -6.475449e-05 | 0.1039796 | 0 | 0 | 0
2045 | 80500.8 | 2011-01-19 11:39 | 2236.666 | 7 | 7 | -1.349975 | 3.463111 | 7.647316 | 7.43773 | 30.80231 | 26.57423 | -6.475449e-05 | 0.1039796 | 0 | 0 | 0
2046 | 80530.81 | 2011-01-19 11:40 | 2266.681 | 7 | 7 | -1.349975 | 3.459226 | 7.647316 | 7.448986 | 30.80231 | 26.61319 | -9.713173e-05 | 0.1039796 | 0 | 0 | 0
2047 | 80560.83 | 2011-01-19 11:40 | 2296.696 | 7 | 7 | -1.349975 | 3.455179 | 7.647316 | 7.460241 | 30.80231 | 26.6521 | -9.713173e-05 | 0.1039796 | 0 | 0 | 0
2048 | 80590.84 | 2011-01-19 11:41 | 2326.711 | 7 | 7 | -1.349793 | 3.450971 | 7.647316 | 7.471496 | 30.80231 | 26.69096 | -0.000129509 | 0.1039796 | 0 | 0 | 0
2049 | 80620.86 | 2011-01-19 11:41 | 2356.726 | 7 | 7 | -1.349793 | 3.446277 | 7.647316 | 7.482751 | 30.80231 | 26.72978 | -0.000129509 | 0.1039796 | 0 | 0 | 0
2050 | 80650.87 | 2011-01-19 11:42 | 2386.741 | 7 | 7 | -1.349793 | 3.441259 | 7.647316 | 7.494007 | 30.80231 | 26.76854 | -9.713173e-05 | 0.1039796 | 0 | 0 | 0
2051 | 80680.89 | 2011-01-19 11:42 | 2416.756 | 7 | 7 | -1.350157 | 3.435755 | 7.647316 | 7.505262 | 30.80231 | 26.80724 | -9.713173e-05 | 0.1039796 | 0 | 0 | 0
2052 | 80710.9 | 2011-01-19 11:43 | 2446.774 | 7 | 7 | -1.349975 | 3.429605 | 7.647316 | 7.516518 | 30.80231 | 26.84588 | -0.0001294613 | 0.1039796 | 0 | 0 | 0
2053 | 80740.92 | 2011-01-19 11:43 | 2476.787 | 7 | 7 | -1.349975 | 3.422644 | 7.647316 | 7.527773 | 30.80231 | 26.88444 | -0.0001942635 | 0.1039796 | 0 | 0 | 0
2054 | 80770.93 | 2011-01-19 11:44 | 2506.802 | 7 | 7 | -1.350157 | 3.414875 | 7.647316 | 7.539028 | 30.80231 | 26.92292 | -0.0002266407 | 0.1039796 | 0 | 0 | 0
2055 | 80800.95 | 2011-01-19 11:44 | 2536.817 | 7 | 7 | -1.349975 | 3.406296 | 7.647316 | 7.550283 | 30.80231 | 26.96131 | -0.000226593 | 0.1039796 | 0 | 0 | 0
2056 | 80830.96 | 2011-01-19 11:45 | 2566.832 | 7 | 7 | -1.349975 | 3.39626 | 7.647316 | 7.561539 | 30.80231 | 26.99959 | -0.0002589702 | 0.1039796 | 0 | 0 | 0
2057 | 80860.98 | 2011-01-19 11:45 | 2596.847 | 7 | 7 | -1.349975 | 3.384768 | 7.647316 | 7.572794 | 30.80231 | 27.03775 | -0.0003237248 | 0.1039796 | 0 | 0 | 0
2058 | 80890.99 | 2011-01-19 11:46 | 2626.862 | 7 | 7 | -1.349975 | 3.370847 | 7.647316 | 7.584049 | 30.80231 | 27.07577 | -0.0004208565 | 0.1039796 | 0 | 0 | 0
2059 | 80921.01 | 2011-01-19 11:46 | 2656.877 | 7 | 7 | -1.350157 | 3.354499 | 7.647316 | 7.595305 | 30.80231 | 27.11363 | -0.0005179405 | 0.1039796 | 0 | 0 | 0
2060 | 80951.03 | 2011-01-19 11:47 | 2686.894 | 7 | 7 | -1.349975 | 3.334589 | 7.647316 | 7.606561 | 30.80231 | 27.15128 | -0.0005827427 | 0.1039796 | 0 | 0 | 0
2061 | 80981.04 | 2011-01-19 11:47 | 2716.908 | 7 | 7 | -1.350157 | 3.309985 | 7.647316 | 7.617815 | 30.80231 | 27.18868 | -0.000712204 | 0.1039796 | 0 | 0 | 0
2062 | 81011.05 | 2011-01-19 11:48 | 2746.923 | 7 | 7 | -1.350157 | 3.279069 | 7.647316 | 7.629071 | 30.80231 | 27.22577 | -0.0009064674 | 0.1039796 | 0 | 0 | 0
2063 | 81041.07 | 2011-01-19 11:48 | 2776.938 | 7 | 7 | -1.350157 | 3.23925 | 7.647316 | 7.640326 | 30.80231 | 27.26246 | -0.001197815 | 0.1039796 | 0 | 0 | 0
2064 | 81069.99 | 2011-01-19 11:49 | 2805.859 | 7 | 7 | -1.350157 | 3.189233 | 7.647316 | 7.651171 | 30.80231 | 27.29733 | -0.001586294 | 0.1039796 | 0 | 0 | 0
2065 | 81092.83 | 2011-01-19 11:49 | 2828.703 | 7 | 7 | -1.349975 | 3.139217 | 7.647316 | 7.659737 | 30.80231 | 27.32445 | -0.001877642 | 0.1039796 | 0 | 0 | 0
2066 | 81111.69 | 2011-01-19 11:49 | 2847.562 | 7 | 7 | -1.349975 | 3.0892 | 7.647316 | 7.666809 | 30.80231 | 27.34648 | -0.002266121 | 0.1039796 | 0 | 0 | 0
2067 | 81127.79 | 2011-01-19 11:50 | 2863.655 | 7 | 7 | -1.349975 | 3.039183 | 7.647316 | 7.672844 | 30.80231 | 27.36497 | -0.00262227 | 0.1039796 | 0 | 0 | 0
2068 | 81141.77 | 2011-01-19 11:50 | 2877.639 | 7 | 7 | -1.349793 | 2.989167 | 7.647316 | 7.678088 | 30.80231 | 27.38078 | -0.003010702 | 0.1039796 | 0 | 0 | 0
2069 | 81154.15 | 2011-01-19 11:50 | 2890.016 | 7 | 7 | -1.349975 | 2.93915 | 7.647316 | 7.682729 | 30.80231 | 27.39454 | -0.003334427 | 0.1039796 | 0 | 0 | 0
2070 | 81165.41 | 2011-01-19 11:50 | 2901.28 | 7 | 7 | -1.349975 | 2.889134 | 7.647316 | 7.686952 | 30.80231 | 27.40685 | -0.003690529 | 0.1039796 | 0 | 0 | 0
2071 | 81175.91 | 2011-01-19 11:50 | 2911.779 | 7 | 7 | -1.349975 | 2.839117 | 7.647316 | 7.69089 | 30.80231 | 27.41813 | -0.003884792 | 0.1039796 | 0 | 0 | 0
2072 | 81185.9 | 2011-01-19 11:51 | 2921.766 | 7 | 7 | -1.349975 | 2.7891 | 7.647316 | 7.694635 | 30.80231 | 27.42867 | -0.004079008 | 0.1039796 | 0 | 0 | 0
2073 | 81195.53 | 2011-01-19 11:51 | 2931.404 | 7 | 7 | -1.349975 | 2.738922 | 7.647316 | 7.698249 | 30.80231 | 27.43866 | -0.004208517 | 0.1039796 | 0 | 0 | 0
2074 | 81202.9 | 2011-01-19 11:51 | 2938.766 | 7 | 7 | -1.349975 | 2.699912 | 7.647316 | 7.701009 | 30.80231 | 27.44617 | -0.004240894 | 0.1039796 | 0 | 0 | 0
2075 | 81203.08 | 2011-01-19 11:51 | 0.1875853 | 8 | 7 | -0.002700792 | 2.825844 | 7.647316 | 7.701009 | 30.80231 | 27.44617 | 0 | 0.0682366 | 0 | 0 | 0
2076 | 81207.91 | 2011-01-19 11:51 | 5.015548 | 8 | 7 | 0.001670518 | 3.198136 | 7.647318 | 7.701009 | 30.80232 | 27.44617 | 0.02557483 | 0.0682366 | 0 | 0 | 0
2077 | 81237.95 | 2011-01-19 11:51 | 30.0151 | 1 | 8 | 0 | 3.374408 | 7.647318 | 7.701009 | 30.80232 | 27.44617 | 0.002168989 | 0.0682366 | 0 | 0 | 0
2078 | 81267.96 | 2011-01-19 11:52 | 60.03021 | 1 | 8 | 0 | 3.427015 | 7.647318 | 7.701009 | 30.80232 | 27.44617 | 0.001003552 | 0.0682366 | 0 | 0 | 0
2079 | 81297.98 | 2011-01-19 11:52 | 90.04538 | 1 | 8 | 0 | 3.455989 | 7.647318 | 7.701009 | 30.80232 | 27.44617 | 0.0006151199 | 0.0682366 | 0 | 0 | 0
2080 | 81327.94 | 2011-01-19 11:53 | 120.0136 | 1 | 8 | 0 | 3.474765 | 7.647318 | 7.701009 | 30.80232 | 27.44617 | 0.0004208565 | 0.0682366 | 0 | 0 | 0
2081 | 81357.96 | 2011-01-19 11:53 | 30.01522 | 2 | 8 | 0.6752166 | 3.648771 | 7.652948 | 7.701009 | 30.82267 | 27.44617 | 0.001456785 | 0.0682366 | 0 | 0 | 0
2082 | 81387.97 | 2011-01-19 11:54 | 60.03029 | 2 | 8 | 0.6752166 | 3.690209 | 7.658577 | 7.701009 | 30.84334 | 27.44617 | 0.0008740425 | 0.0682366 | 0 | 0 | 0
2083 | 81417.99 | 2011-01-19 11:54 | 90.04536 | 2 | 8 | 0.6752166 | 3.719183 | 7.664207 | 7.701009 | 30.8642 | 27.44617 | 0.0006474495 | 0.0682366 | 0 | 0 | 0
2084 | 81448 | 2011-01-19 11:55 | 120.0605 | 2 | 8 | 0.6752166 | 3.741197 | 7.669836 | 7.701009 | 30.8852 | 27.44617 | 0.0005179882 | 0.0682366 | 0 | 0 | 0
2085 | 81478.02 | 2011-01-19 11:55 | 150.0756 | 2 | 8 | 0.6750344 | 3.758031 | 7.675466 | 7.701009 | 30.90631 | 27.44617 | 0.0003884792 | 0.0682366 | 0 | 0 | 0
2086 | 81508.03 | 2011-01-19 11:56 | 180.0907 | 2 | 8 | 0.6753987 | 3.770333 | 7.681095 | 7.701009 | 30.9275 | 27.44617 | 0.0002266407 | 0.0682366 | 0 | 0 | 0
2087 | 81538.05 | 2011-01-19 11:56 | 210.1059 | 2 | 8 | 0.6752166 | 3.779073 | 7.686725 | 7.701009 | 30.94875 | 27.44617 | 0.0001942158 | 0.0682366 | 0 | 0 | 0
2088 | 81568.06 | 2011-01-19 11:57 | 240.121 | 2 | 8 | 0.6753987 | 3.785872 | 7.692354 | 7.701009 | 30.97005 | 27.44617 | 0.0001942635 | 0.0682366 | 0 | 0 | 0
2089 | 81598.08 | 2011-01-19 11:57 | 270.1363 | 2 | 8 | 0.6753987 | 3.791375 | 7.697984 | 7.701009 | 30.99138 | 27.44617 | 0.000129509 | 0.0682366 | 0 | 0 | 0
2090 | 81628.09 | 2011-01-19 11:58 | 300.1513 | 2 | 8 | 0.6753987 | 3.796393 | 7.703614 | 7.701009 | 31.01273 | 27.44617 | 0.000129509 | 0.0682366 | 0 | 0 | 0
2091 | 81658.11 | 2011-01-19 11:58 | 330.1664 | 2 | 8 | 0.6750344 | 3.800925 | 7.709243 | 7.701009 | 31.03412 | 27.44617 | 9.713173e-05 | 0.0682366 | 0 | 0 | 0
2092 | 81688.12 | 2011-01-19 11:59 | 360.1815 | 2 | 8 | 0.6753987 | 3.805619 | 7.714873 | 7.701009 | 31.05553 | 27.44617 | 0.0001294613 | 0.0682366 | 0 | 0 | 0
2093 | 81718.14 | 2011-01-19 11:59 | 390.1966 | 2 | 8 | 0.6752166 | 3.810152 | 7.720502 | 7.701009 | 31.07697 | 27.44617 | 0.0001618862 | 0.0682366 | 0 | 0 | 0
2094 | 81748.15 | 2011-01-19 12:00 | 420.2117 | 2 | 8 | 0.6752166 | 3.814198 | 7.726132 | 7.701009 | 31.09843 | 27.44617 | 9.713173e-05 | 0.0682366 | 0 | 0 | 0
2095 | 81778.17 | 2011-01-19 12:00 | 450.2268 | 2 | 8 | 0.6752166 | 3.818407 | 7.731762 | 7.701009 | 31.11991 | 27.44617 | 9.713173e-05 | 0.0682366 | 0 | 0 | 0
2096 | 81808.18 | 2011-01-19 12:01 | 480.242 | 2 | 8 | 0.6755809 | 3.822615 | 7.737391 | 7.701009 | 31.14142 | 27.44617 | 0.0001294613 | 0.0682366 | 0 | 0 | 0
2097 | 81838.2 | 2011-01-19 12:01 | 510.2589 | 2 | 8 | 0.6752166 | 3.826338 | 7.743021 | 7.701009 | 31.16295 | 27.44617 | 9.708405e-05 | 0.0682366 | 0 | 0 | 0
2098 | 81868.21 | 2011-01-19 12:02 | 540.2722 | 2 | 8 | 0.6752166 | 3.830223 | 7.74865 | 7.701009 | 31.1845 | 27.44617 | 9.708405e-05 | 0.0682366 | 0 | 0 | 0
2099 | 81898.23 | 2011-01-19 12:02 | 570.2873 | 2 | 8 | 0.6752166 | 3.833946 | 7.75428 | 7.701009 | 31.20607 | 27.44617 | 6.47068e-05 | 0.0682366 | 0 | 0 | 0
2100 | 81928.24 | 2011-01-19 12:03 | 600.3025 | 2 | 8 | 0.6753987 | 3.837669 | 7.75991 | 7.701009 | 31.22767 | 27.44617 | 6.47068e-05 | 0.0682366 | 0 | 0 | 0
2101 | 81958.26 | 2011-01-19 12:03 | 630.3176 | 2 | 8 | 0.6750344 | 3.841392 | 7.765539 | 7.701009 | 31.24929 | 27.44617 | 6.475449e-05 | 0.0682366 | 0 | 0 | 0
2102 | 81988.27 | 2011-01-19 12:04 | 660.3327 | 2 | 8 | 0.6752166 | 3.845277 | 7.771169 | 7.701009 | 31.27092 | 27.44617 | 0.000129509 | 0.0682366 | 0 | 0 | 0
2103 | 82018.29 | 2011-01-19 12:04 | 690.3478 | 2 | 8 | 0.6753987 | 3.849 | 7.776798 | 7.701009 | 31.29258 | 27.44617 | 9.713173e-05 | 0.0682366 | 0 | 0 | 0
2104 | 82048.3 | 2011-01-19 12:05 | 720.363 | 2 | 8 | 0.6753987 | 3.852561 | 7.782428 | 7.701009 | 31.31426 | 27.44617 | 0.000129509 | 0.0682366 | 0 | 0 | 0
2105 | 82078.32 | 2011-01-19 12:05 | 750.3781 | 2 | 8 | 0.6752166 | 3.85596 | 7.788058 | 7.701009 | 31.33596 | 27.44617 | 6.475449e-05 | 0.0682366 | 0 | 0 | 0
2106 | 82108.33 | 2011-01-19 12:06 | 780.3933 | 2 | 8 | 0.6752166 | 3.859844 | 7.793687 | 7.701009 | 31.35768 | 27.44617 | 9.713173e-05 | 0.0682366 | 0 | 0 | 0
2107 | 82138.35 | 2011-01-19 12:06 | 810.4083 | 2 | 8 | 0.6752166 | 3.863405 | 7.799317 | 7.701009 | 31.37941 | 27.44617 | 9.713173e-05 | 0.0682366 | 0 | 0 | 0
2108 | 82168.36 | 2011-01-19 12:07 | 840.4234 | 2 | 8 | 0.6752166 | 3.867128 | 7.804946 | 7.701009 | 31.40117 | 27.44617 | 9.713173e-05 | 0.0682366 | 0 | 0 | 0
2109 | 82198.38 | 2011-01-19 12:07 | 870.4386 | 2 | 8 | 0.6752166 | 3.870689 | 7.810576 | 7.701009 | 31.42296 | 27.44617 | 6.475449e-05 | 0.0682366 | 0 | 0 | 0
2110 | 82228.39 | 2011-01-19 12:08 | 900.4538 | 2 | 8 | 0.6750344 | 3.87425 | 7.816205 | 7.701009 | 31.44476 | 27.44617 | 9.708405e-05 | 0.0682366 | 0 | 0 | 0
2111 | 82258.41 | 2011-01-19 12:08 | 930.4688 | 2 | 8 | 0.6750344 | 3.87765 | 7.821834 | 7.701009 | 31.46657 | 27.44617 | 9.713173e-05 | 0.0682366 | 0 | 0 | 0
2112 | 82288.42 | 2011-01-19 12:09 | 960.484 | 2 | 8 | 0.6752166 | 3.881049 | 7.827463 | 7.701009 | 31.48841 | 27.44617 | 9.713173e-05 | 0.0682366 | 0 | 0 | 0
2113 | 82318.44 | 2011-01-19 12:09 | 990.4991 | 2 | 8 | 0.6752166 | 3.884448 | 7.833092 | 7.701009 | 31.51027 | 27.44617 | 9.713173e-05 | 0.0682366 | 0 | 0 | 0
2114 | 82348.45 | 2011-01-19 12:10 | 1020.514 | 2 | 8 | 0.6748523 | 3.887685 | 7.838722 | 7.701009 | 31.53215 | 27.44617 | 9.708405e-05 | 0.0682366 | 0 | 0 | 0
2115 | 82378.47 | 2011-01-19 12:10 | 1050.529 | 2 | 8 | 0.6752166 | 3.890761 | 7.844352 | 7.701009 | 31.55404 | 27.44617 | 9.713173e-05 | 0.0682366 | 0 | 0 | 0
2116 | 82408.48 | 2011-01-19 12:11 | 1080.544 | 2 | 8 | 0.6752166 | 3.893674 | 7.849981 | 7.701009 | 31.57595 | 27.44617 | 6.475449e-05 | 0.0682366 | 0 | 0 | 0
2117 | 82438.5 | 2011-01-19 12:11 | 1110.56 | 2 | 8 | 0.6752166 | 3.896264 | 7.855611 | 7.701009 | 31.59788 | 27.44617 | 3.237724e-05 | 0.0682366 | 0 | 0 | 0
2118 | 82468.5 | 2011-01-19 12:12 | 1140.561 | 2 | 8 | 0.6752166 | 3.899016 | 7.861238 | 7.701009 | 31.61981 | 27.44617 | 3.232956e-05 | 0.0682366 | 0 | 0 | 0
2119 | 82498.51 | 2011-01-19 12:12 | 1170.574 | 2 | 8 | 0.6752166 | 3.901768 | 7.866867 | 7.701009 | 31.64177 | 27.44617 | 9.713173e-05 | 0.0682366 | 0 | 0 | 0
2120 | 82528.53 | 2011-01-19 12:13 | 1200.589 | 2 | 8 | 0.6750344 | 3.904034 | 7.872497 | 7.701009 | 31.66374 | 27.44617 | 3.237724e-05 | 0.0682366 | 0 | 0 | 0
2121 | 82558.54 | 2011-01-19 12:13 | 1230.605 | 2 | 8 | 0.6752166 | 3.906462 | 7.878126 | 7.701009 | 31.68572 | 27.44617 | 3.237724e-05 | 0.0682366 | 0 | 0 | 0
2122 | 82588.56 | 2011-01-19 12:14 | 1260.622 | 2 | 8 | 0.6752166 | 3.908566 | 7.883756 | 7.701009 | 31.70772 | 27.44617 | 6.47068e-05 | 0.0682366 | 0 | 0 | 0
2123 | 82618.57 | 2011-01-19 12:14 | 1290.635 | 2 | 8 | 0.6752166 | 3.910832 | 7.889385 | 7.701009 | 31.72973 | 27.44617 | 6.475449e-05 | 0.0682366 | 0 | 0 | 0
2124 | 82648.59 | 2011-01-19 12:15 | 1320.65 | 2 | 8 | 0.6752166 | 3.913098 | 7.895015 | 7.701009 | 31.75176 | 27.44617 | 9.713173e-05 | 0.0682366 | 0 | 0 | 0
2125 | 82678.61 | 2011-01-19 12:15 | 1350.665 | 2 | 8 | 0.6753987 | 3.915041 | 7.900644 | 7.701009 | 31.77379 | 27.44617 | 0 | 0.0682366 | 0 | 0 | 0
2126 | 82708.62 | 2011-01-19 12:16 | 1380.68 | 2 | 8 | 0.6752166 | 3.916983 | 7.906274 | 7.701009 | 31.79584 | 27.44617 | 6.475449e-05 | 0.0682366 | 0 | 0 | 0
2127 | 82738.64 | 2011-01-19 12:16 | 1410.695 | 2 | 8 | 0.6750344 | 3.918764 | 7.911904 | 7.701009 | 31.81789 | 27.44617 | 0 | 0.0682366 | 0 | 0 | 0
2128 | 82768.65 | 2011-01-19 12:17 | 1440.71 | 2 | 8 | 0.6752166 | 3.920868 | 7.917533 | 7.701009 | 31.83996 | 27.44617 | 3.237724e-05 | 0.0682366 | 0 | 0 | 0
2129 | 82798.67 | 2011-01-19 12:17 | 1470.725 | 2 | 8 | 0.6752166 | 3.92281 | 7.923163 | 7.701009 | 31.86204 | 27.44617 | 3.237724e-05 | 0.0682366 | 0 | 0 | 0
2130 | 82828.68 | 2011-01-19 12:18 | 1500.741 | 2 | 8 | 0.6752166 | 3.924753 | 7.928792 | 7.701009 | 31.88413 | 27.44617 | 3.237724e-05 | 0.0682366 | 0 | 0 | 0
2131 | 82858.7 | 2011-01-19 12:18 | 1530.756 | 2 | 8 | 0.6752166 | 3.926695 | 7.934422 | 7.701009 | 31.90623 | 27.44617 | 6.475449e-05 | 0.0682366 | 0 | 0 | 0
2132 | 82888.71 | 2011-01-19 12:19 | 1560.773 | 2 | 8 | 0.6752166 | 3.928476 | 7.940052 | 7.701009 | 31.92834 | 27.44617 | 3.237724e-05 | 0.0682366 | 0 | 0 | 0
2133 | 82918.73 | 2011-01-19 12:19 | 1590.786 | 2 | 8 | 0.6752166 | 3.930418 | 7.945681 | 7.701009 | 31.95046 | 27.44617 | 6.475449e-05 | 0.0682366 | 0 | 0 | 0
2134 | 82948.74 | 2011-01-19 12:20 | 1620.801 | 2 | 8 | 0.6750344 | 3.932199 | 7.951311 | 7.701009 | 31.97259 | 27.44617 | 0 | 0.0682366 | 0 | 0 | 0
2135 | 82978.76 | 2011-01-19 12:20 | 1650.816 | 2 | 8 | 0.6753987 | 3.934465 | 7.95694 | 7.701009 | 31.99474 | 27.44617 | 9.713173e-05 | 0.0682366 | 0 | 0 | 0
2136 | 83008.77 | 2011-01-19 12:21 | 1680.831 | 2 | 8 | 0.6752166 | 3.936083 | 7.96257 | 7.701009 | 32.01689 | 27.44617 | 3.237724e-05 | 0.0682366 | 0 | 0 | 0
2137 | 83038.79 | 2011-01-19 12:21 | 1710.846 | 2 | 8 | 0.6750344 | 3.938188 | 7.9682 | 7.701009 | 32.03905 | 27.44617 | 9.713173e-05 | 0.0682366 | 0 | 0 | 0
2138 | 83068.8 | 2011-01-19 12:22 | 1740.863 | 2 | 8 | 0.6752166 | 3.94013 | 7.97383 | 7.701009 | 32.06123 | 27.44617 | 9.713173e-05 | 0.0682366 | 0 | 0 | 0
2139 | 83098.82 | 2011-01-19 12:22 | 1770.877 | 2 | 8 | 0.6752166 | 3.941911 | 7.979459 | 7.701009 | 32.08342 | 27.44617 | 3.237724e-05 | 0.0682366 | 0 | 0 | 0
2140 | 83128.83 | 2011-01-19 12:23 | 1800.892 | 2 | 8 | 0.6752166 | 3.943853 | 7.985088 | 7.701009 | 32.10561 | 27.44617 | 3.237724e-05 | 0.0682366 | 0 | 0 | 0
2141 | 83158.85 | 2011-01-19 12:23 | 1830.907 | 2 | 8 | 0.6752166 | 3.945795 | 7.990718 | 7.701009 | 32.12782 | 27.44617 | 3.237724e-05 | 0.0682366 | 0 | 0 | 0
2142 | 83188.86 | 2011-01-19 12:24 | 1860.922 | 2 | 8 | 0.6750344 | 3.9479 | 7.996348 | 7.701009 | 32.15004 | 27.44617 | 6.475449e-05 | 0.0682366 | 0 | 0 | 0
2143 | 83218.88 | 2011-01-19 12:24 | 1890.937 | 2 | 8 | 0.6752166 | 3.949842 | 8.001977 | 7.701009 | 32.17227 | 27.44617 | 9.713173e-05 | 0.0682366 | 0 | 0 | 0
2144 | 83248.89 | 2011-01-19 12:25 | 1920.952 | 2 | 8 | 0.6752166 | 3.951622 | 8.007607 | 7.701009 | 32.19451 | 27.44617 | 3.237724e-05 | 0.0682366 | 0 | 0 | 0
2145 | 83278.91 | 2011-01-19 12:25 | 1950.968 | 2 | 8 | 0.6750344 | 3.953565 | 8.013237 | 7.701009 | 32.21677 | 27.44617 | 3.237724e-05 | 0.0682366 | 0 | 0 | 0
2146 | 83308.92 | 2011-01-19 12:26 | 1980.983 | 2 | 8 | 0.6752166 | 3.955669 | 8.018866 | 7.701009 | 32.23903 | 27.44617 | 6.475449e-05 | 0.0682366 | 0 | 0 | 0
2147 | 83338.94 | 2011-01-19 12:26 | 2010.998 | 2 | 8 | 0.6752166 | 3.957612 | 8.024496 | 7.701009 | 32.2613 | 27.44617 | 9.713173e-05 | 0.0682366 | 0 | 0 | 0
2148 | 83368.95 | 2011-01-19 12:27 | 2041.013 | 2 | 8 | 0.6752166 | 3.959554 | 8.030126 | 7.701009 | 32.28359 | 27.44617 | 6.475449e-05 | 0.0682366 | 0 | 0 | 0
2149 | 83398.97 | 2011-01-19 12:27 | 2071.028 | 2 | 8 | 0.6752166 | 3.961496 | 8.035755 | 7.701009 | 32.30588 | 27.44617 | 0 | 0.0682366 | 0 | 0 | 0
2150 | 83428.98 | 2011-01-19 12:28 | 2101.043 | 2 | 8 | 0.6752166 | 3.963439 | 8.041385 | 7.701009 | 32.32819 | 27.44617 | 6.475449e-05 | 0.0682366 | 0 | 0 | 0
2151 | 83459 | 2011-01-19 12:28 | 2131.058 | 2 | 8 | 0.6750344 | 3.965219 | 8.047014 | 7.701009 | 32.35051 | 27.44617 | 0 | 0.0682366 | 0 | 0 | 0
2152 | 83489.01 | 2011-01-19 12:29 | 2161.073 | 2 | 8 | 0.6752166 | 3.967324 | 8.052644 | 7.701009 | 32.37284 | 27.44617 | 6.475449e-05 | 0.0682366 | 0 | 0 | 0
2153 | 83519.03 | 2011-01-19 12:29 | 2191.089 | 2 | 8 | 0.6753987 | 3.969428 | 8.058274 | 7.701009 | 32.39518 | 27.44617 | 9.713173e-05 | 0.0682366 | 0 | 0 | 0
2154 | 83549.04 | 2011-01-19 12:30 | 2221.104 | 2 | 8 | 0.6753987 | 3.971208 | 8.063904 | 7.701009 | 32.41753 | 27.44617 | 6.475449e-05 | 0.0682366 | 0 | 0 | 0
2155 | 83579.06 | 2011-01-19 12:30 | 2251.119 | 2 | 8 | 0.6752166 | 3.973151 | 8.069533 | 7.701009 | 32.43989 | 27.44617 | 3.237724e-05 | 0.0682366 | 0 | 0 | 0
2156 | 83609.07 | 2011-01-19 12:31 | 2281.134 | 2 | 8 | 0.6752166 | 3.974931 | 8.075163 | 7.701009 | 32.46227 | 27.44617 | 0 | 0.0682366 | 0 | 0 | 0
2157 | 83639.09 | 2011-01-19 12:31 | 2311.149 | 2 | 8 | 0.6750344 | 3.976874 | 8.080793 | 7.701009 | 32.48465 | 27.44617 | 3.237724e-05 | 0.0682366 | 0 | 0 | 0
2158 | 83669.11 | 2011-01-19 12:32 | 2341.166 | 2 | 8 | 0.6750344 | 3.978978 | 8.086423 | 7.701009 | 32.50704 | 27.44617 | 6.475449e-05 | 0.0682366 | 0 | 0 | 0
2159 | 83699.12 | 2011-01-19 12:32 | 2371.179 | 2 | 8 | 0.6750344 | 3.980758 | 8.092052 | 7.701009 | 32.52945 | 27.44617 | 3.237724e-05 | 0.0682366 | 0 | 0 | 0
2160 | 83729.13 | 2011-01-19 12:33 | 2401.194 | 2 | 8 | 0.6752166 | 3.982701 | 8.097681 | 7.701009 | 32.55186 | 27.44617 | 6.475449e-05 | 0.0682366 | 0 | 0 | 0
2161 | 83759.15 | 2011-01-19 12:33 | 2431.209 | 2 | 8 | 0.6753987 | 3.984805 | 8.103311 | 7.701009 | 32.57429 | 27.44617 | 6.475449e-05 | 0.0682366 | 0 | 0 | 0
2162 | 83789.16 | 2011-01-19 12:34 | 2461.225 | 2 | 8 | 0.6750344 | 3.986748 | 8.10894 | 7.701009 | 32.59673 | 27.44617 | 6.475449e-05 | 0.0682366 | 0 | 0 | 0
2163 | 83819.18 | 2011-01-19 12:34 | 2491.24 | 2 | 8 | 0.6755809 | 3.98869 | 8.11457 | 7.701009 | 32.61918 | 27.44617 | 6.475449e-05 | 0.0682366 | 0 | 0 | 0
2164 | 83849.2 | 2011-01-19 12:35 | 2521.255 | 2 | 8 | 0.6750344 | 3.990632 | 8.1202 | 7.701009 | 32.64164 | 27.44617 | 6.475449e-05 | 0.0682366 | 0 | 0 | 0
2165 | 83879.21 | 2011-01-19 12:35 | 2551.27 | 2 | 8 | 0.6752166 | 3.992736 | 8.125829 | 7.701009 | 32.66411 | 27.44617 | 9.708405e-05 | 0.0682366 | 0 | 0 | 0
2166 | 83909.23 | 2011-01-19 12:36 | 2581.285 | 2 | 8 | 0.6752166 | 3.994517 | 8.131459 | 7.701009 | 32.68659 | 27.44617 | 6.475449e-05 | 0.0682366 | 0 | 0 | 0
2167 | 83939.24 | 2011-01-19 12:36 | 2611.3 | 2 | 8 | 0.6753987 | 3.996621 | 8.137089 | 7.701009 | 32.70908 | 27.44617 | 9.708405e-05 | 0.0682366 | 0 | 0 | 0
2168 | 83969.26 | 2011-01-19 12:37 | 2641.315 | 2 | 8 | 0.6752166 | 3.998402 | 8.142718 | 7.701009 | 32.73159 | 27.44617 | 3.237724e-05 | 0.0682366 | 0 | 0 | 0
2169 | 83999.27 | 2011-01-19 12:37 | 2671.331 | 2 | 8 | 0.6750344 | 4.000506 | 8.148348 | 7.701009 | 32.7541 | 27.44617 | 3.232956e-05 | 0.0682366 | 0 | 0 | 0
2170 | 84029.29 | 2011-01-19 12:38 | 2701.346 | 2 | 8 | 0.6750344 | 4.00261 | 8.153977 | 7.701009 | 32.77663 | 27.44617 | 6.475449e-05 | 0.0682366 | 0 | 0 | 0
2171 | 84059.3 | 2011-01-19 12:38 | 2731.361 | 2 | 8 | 0.6753987 | 4.004714 | 8.159607 | 7.701009 | 32.79917 | 27.44617 | 9.708405e-05 | 0.0682366 | 0 | 0 | 0
2172 | 84089.32 | 2011-01-19 12:39 | 2761.376 | 2 | 8 | 0.6752166 | 4.006657 | 8.165236 | 7.701009 | 32.82172 | 27.44617 | 0 | 0.0682366 | 0 | 0 | 0
2173 | 84119.33 | 2011-01-19 12:39 | 2791.391 | 2 | 8 | 0.6752166 | 4.008761 | 8.170866 | 7.701009 | 32.84428 | 27.44617 | 6.475449e-05 | 0.0682366 | 0 | 0 | 0
2174 | 84149.35 | 2011-01-19 12:40 | 2821.406 | 2 | 8 | 0.6753987 | 4.010866 | 8.176495 | 7.701009 | 32.86685 | 27.44617 | 3.242493e-05 | 0.0682366 | 0 | 0 | 0
2175 | 84179.36 | 2011-01-19 12:40 | 2851.421 | 2 | 8 | 0.6750344 | 4.012808 | 8.182125 | 7.701009 | 32.88944 | 27.44617 | 3.232956e-05 | 0.0682366 | 0 | 0 | 0
2176 | 84209.38 | 2011-01-19 12:41 | 2881.436 | 2 | 8 | 0.6752166 | 4.015074 | 8.187754 | 7.701009 | 32.91203 | 27.44617 | 6.475449e-05 | 0.0682366 | 0 | 0 | 0
2177 | 84239.39 | 2011-01-19 12:41 | 2911.452 | 2 | 8 | 0.6752166 | 4.01734 | 8.193384 | 7.701009 | 32.93464 | 27.44617 | 6.475449e-05 | 0.0682366 | 0 | 0 | 0
2178 | 84269.41 | 2011-01-19 12:42 | 2941.469 | 2 | 8 | 0.6752166 | 4.019444 | 8.199014 | 7.701009 | 32.95727 | 27.44617 | 9.717941e-05 | 0.0682366 | 0 | 0 | 0
2179 | 84299.42 | 2011-01-19 12:42 | 2971.482 | 2 | 8 | 0.6752166 | 4.02171 | 8.204643 | 7.701009 | 32.9799 | 27.44617 | 3.232956e-05 | 0.0682366 | 0 | 0 | 0
2180 | 84329.44 | 2011-01-19 12:43 | 3001.497 | 2 | 8 | 0.6752166 | 4.023815 | 8.210273 | 7.701009 | 33.00255 | 27.44617 | 3.232956e-05 | 0.0682366 | 0 | 0 | 0
2181 | 84359.45 | 2011-01-19 12:43 | 3031.512 | 2 | 8 | 0.6752166 | 4.026081 | 8.215902 | 7.701009 | 33.02521 | 27.44617 | 6.475449e-05 | 0.0682366 | 0 | 0 | 0
2182 | 84389.47 | 2011-01-19 12:44 | 3061.527 | 2 | 8 | 0.6752166 | 4.028509 | 8.221532 | 7.701009 | 33.04788 | 27.44617 | 6.475449e-05 | 0.0682366 | 0 | 0 | 0
2183 | 84419.48 | 2011-01-19 12:44 | 3091.542 | 2 | 8 | 0.6753987 | 4.030775 | 8.227161 | 7.701009 | 33.07056 | 27.44617 | 6.475449e-05 | 0.0682366 | 0 | 0 | 0
2184 | 84449.5 | 2011-01-19 12:45 | 3121.558 | 2 | 8 | 0.6752166 | 4.033041 | 8.232791 | 7.701009 | 33.09326 | 27.44617 | 6.475449e-05 | 0.0682366 | 0 | 0 | 0
2185 | 84479.51 | 2011-01-19 12:45 | 3151.573 | 2 | 8 | 0.6752166 | 4.035307 | 8.23842 | 7.701009 | 33.11597 | 27.44617 | 3.242493e-05 | 0.0682366 | 0 | 0 | 0
2186 | 84509.53 | 2011-01-19 12:46 | 3181.59 | 2 | 8 | 0.6752166 | 4.037735 | 8.24405 | 7.701009 | 33.1387 | 27.44617 | 6.465912e-05 | 0.0682366 | 0 | 0 | 0
2187 | 84539.54 | 2011-01-19 12:46 | 3211.603 | 2 | 8 | 0.6752166 | 4.040163 | 8.249679 | 7.701009 | 33.16143 | 27.44617 | 9.708405e-05 | 0.0682366 | 0 | 0 | 0
2188 | 84569.56 | 2011-01-19 12:47 | 3241.618 | 2 | 8 | 0.6753987 | 4.042591 | 8.255309 | 7.701009 | 33.18418 | 27.44617 | 9.708405e-05 | 0.0682366 | 0 | 0 | 0
2189 | 84599.57 | 2011-01-19 12:47 | 3271.633 | 2 | 8 | 0.6753987 | 4.045181 | 8.260939 | 7.701009 | 33.20695 | 27.44617 | 9.717941e-05 | 0.0682366 | 0 | 0 | 0
2190 | 84629.59 | 2011-01-19 12:48 | 3301.648 | 2 | 8 | 0.6752166 | 4.047286 | 8.266568 | 7.701009 | 33.22973 | 27.44617 | 6.475449e-05 | 0.0682366 | 0 | 0 | 0
2191 | 84659.6 | 2011-01-19 12:48 | 3331.663 | 2 | 8 | 0.6752166 | 4.049875 | 8.272198 | 7.701009 | 33.25252 | 27.44617 | 3.242493e-05 | 0.0682366 | 0 | 0 | 0
2192 | 84689.62 | 2011-01-19 12:49 | 3361.679 | 2 | 8 | 0.6752166 | 4.052465 | 8.277827 | 7.701009 | 33.27532 | 27.44617 | 6.475449e-05 | 0.0682366 | 0 | 0 | 0
2193 | 84719.63 | 2011-01-19 12:49 | 3391.694 | 2 | 8 | 0.6753987 | 4.055217 | 8.283457 | 7.701009 | 33.29814 | 27.44617 | 0.000129509 | 0.0682366 | 0 | 0 | 0
2194 | 84749.65 | 2011-01-19 12:50 | 3421.709 | 2 | 8 | 0.6750344 | 4.057645 | 8.289086 | 7.701009 | 33.32098 | 27.44617 | 9.717941e-05 | 0.0682366 | 0 | 0 | 0
2195 | 84779.66 | 2011-01-19 12:50 | 3451.724 | 2 | 8 | 0.6752166 | 4.060235 | 8.294716 | 7.701009 | 33.34383 | 27.44617 | 6.475449e-05 | 0.0682366 | 0 | 0 | 0
2196 | 84809.68 | 2011-01-19 12:51 | 3481.741 | 2 | 8 | 0.6752166 | 4.062663 | 8.300346 | 7.701009 | 33.3667 | 27.44617 | 3.232956e-05 | 0.0682366 | 0 | 0 | 0
2197 | 84839.69 | 2011-01-19 12:51 | 3511.754 | 2 | 8 | 0.6752166 | 4.065414 | 8.305975 | 7.701009 | 33.38957 | 27.44617 | 3.242493e-05 | 0.0682366 | 0 | 0 | 0
2198 | 84869.71 | 2011-01-19 12:52 | 3541.771 | 2 | 8 | 0.6752166 | 4.068166 | 8.311605 | 7.701009 | 33.41247 | 27.44617 | 6.475449e-05 | 0.0682366 | 0 | 0 | 0
2199 | 84899.72 | 2011-01-19 12:52 | 3571.784 | 2 | 8 | 0.6753987 | 4.070918 | 8.317234 | 7.701009 | 33.43538 | 27.44617 | 6.475449e-05 | 0.0682366 | 0 | 0 | 0
2200 | 84929.74 | 2011-01-19 12:53 | 3601.8 | 2 | 8 | 0.6752166 | 4.073832 | 8.322863 | 7.701009 | 33.4583 | 27.44617 | 9.717941e-05 | 0.0682366 | 0 | 0 | 0
2201 | 84959.75 | 2011-01-19 12:53 | 3631.815 | 2 | 8 | 0.6752166 | 4.076421 | 8.328493 | 7.701009 | 33.48124 | 27.44617 | 3.242493e-05 | 0.0682366 | 0 | 0 | 0
2202 | 84989.77 | 2011-01-19 12:54 | 3661.83 | 2 | 8 | 0.6753987 | 4.079335 | 8.334123 | 7.701009 | 33.5042 | 27.44617 | 6.475449e-05 | 0.0682366 | 0 | 0 | 0
2203 | 85019.79 | 2011-01-19 12:54 | 3691.845 | 2 | 8 | 0.6752166 | 4.082248 | 8.339752 | 7.701009 | 33.52717 | 27.44617 | 9.708405e-05 | 0.0682366 | 0 | 0 | 0
2204 | 85049.8 | 2011-01-19 12:55 | 3721.86 | 2 | 8 | 0.6752166 | 4.085 | 8.345382 | 7.701009 | 33.55016 | 27.44617 | 9.708405e-05 | 0.0682366 | 0 | 0 | 0
2205 | 85079.82 | 2011-01-19 12:56 | 3751.875 | 2 | 8 | 0.6752166 | 4.088076 | 8.351012 | 7.701009 | 33.57317 | 27.44617 | 9.717941e-05 | 0.0682366 | 0 | 0 | 0
2206 | 85109.83 | 2011-01-19 12:56 | 3781.89 | 2 | 8 | 0.6753987 | 4.090989 | 8.356642 | 7.701009 | 33.59619 | 27.44617 | 9.708405e-05 | 0.0682366 | 0 | 0 | 0
2207 | 85139.85 | 2011-01-19 12:56 | 3811.905 | 2 | 8 | 0.6752166 | 4.094065 | 8.362272 | 7.701009 | 33.61923 | 27.44617 | 0.000129509 | 0.0682366 | 0 | 0 | 0
2208 | 85169.86 | 2011-01-19 12:57 | 3841.921 | 2 | 8 | 0.6752166 | 4.096817 | 8.367902 | 7.701009 | 33.64229 | 27.44617 | 9.717941e-05 | 0.0682366 | 0 | 0 | 0
2209 | 85199.88 | 2011-01-19 12:58 | 3871.936 | 2 | 8 | 0.6752166 | 4.100215 | 8.373532 | 7.701009 | 33.66537 | 27.44617 | 0.0001618385 | 0.0682366 | 0 | 0 | 0
2210 | 85229.89 | 2011-01-19 12:58 | 3901.951 | 2 | 8 | 0.6750344 | 4.102967 | 8.379162 | 7.701009 | 33.68845 | 27.44617 | 9.708405e-05 | 0.0682366 | 0 | 0 | 0
2211 | 85259.91 | 2011-01-19 12:58 | 3931.966 | 2 | 8 | 0.6752166 | 4.106043 | 8.384791 | 7.701009 | 33.71156 | 27.44617 | 6.475449e-05 | 0.0682366 | 0 | 0 | 0
2212 | 85289.92 | 2011-01-19 12:59 | 3961.981 | 2 | 8 | 0.6750344 | 4.109118 | 8.39042 | 7.701009 | 33.73469 | 27.44617 | 6.475449e-05 | 0.0682366 | 0 | 0 | 0
2213 | 85319.94 | 2011-01-19 12:59 | 3991.996 | 2 | 8 | 0.6752166 | 4.112356 | 8.39605 | 7.701009 | 33.75783 | 27.44617 | 6.475449e-05 | 0.0682366 | 0 | 0 | 0
2214 | 85349.95 | 2011-01-19 13:00 | 4022.011 | 2 | 8 | 0.6750344 | 4.115431 | 8.40168 | 7.701009 | 33.78099 | 27.44617 | 3.232956e-05 | 0.0682366 | 0 | 0 | 0
2215 | 85379.97 | 2011-01-19 13:00 | 4052.027 | 2 | 8 | 0.6750344 | 4.118668 | 8.407309 | 7.701009 | 33.80416 | 27.44617 | 3.232956e-05 | 0.0682366 | 0 | 0 | 0
2216 | 85409.98 | 2011-01-19 13:01 | 4082.042 | 2 | 8 | 0.6752166 | 4.122067 | 8.412939 | 7.701009 | 33.82736 | 27.44617 | 9.708405e-05 | 0.0682366 | 0 | 0 | 0
2217 | 85440 | 2011-01-19 13:02 | 4112.057 | 2 | 8 | 0.6752166 | 4.125305 | 8.418568 | 7.701009 | 33.85058 | 27.44617 | 6.475449e-05 | 0.0682366 | 0 | 0 | 0
2218 | 85470.01 | 2011-01-19 13:02 | 4142.074 | 2 | 8 | 0.6752166 | 4.128704 | 8.424198 | 7.701009 | 33.87381 | 27.44617 | 9.717941e-05 | 0.0682366 | 0 | 0 | 0
2219 | 85500.03 | 2011-01-19 13:03 | 4172.087 | 2 | 8 | 0.6752166 | 4.131941 | 8.429828 | 7.701009 | 33.89706 | 27.44617 | 3.242493e-05 | 0.0682366 | 0 | 0 | 0
2220 | 85530.04 | 2011-01-19 13:03 | 4202.102 | 2 | 8 | 0.6752166 | 4.135341 | 8.435457 | 7.701009 | 33.92033 | 27.44617 | 0.000129509 | 0.0682366 | 0 | 0 | 0
2221 | 85560.06 | 2011-01-19 13:04 | 4232.117 | 2 | 8 | 0.6752166 | 4.13874 | 8.441087 | 7.701009 | 33.94362 | 27.44617 | 0.000129509 | 0.0682366 | 0 | 0 | 0
2222 | 85590.07 | 2011-01-19 13:04 | 4262.132 | 2 | 8 | 0.6752166 | 4.142139 | 8.446717 | 7.701009 | 33.96693 | 27.44617 | 6.475449e-05 | 0.0682366 | 0 | 0 | 0
2223 | 85620.09 | 2011-01-19 13:04 | 4292.148 | 2 | 8 | 0.6752166 | 4.1457 | 8.452346 | 7.701009 | 33.99026 | 27.44617 | 3.242493e-05 | 0.0682366 | 0 | 0 | 0
2224 | 85650.1 | 2011-01-19 13:05 | 4322.163 | 2 | 8 | 0.6753987 | 4.149261 | 8.457976 | 7.701009 | 34.01361 | 27.44617 | 6.475449e-05 | 0.0682366 | 0 | 0 | 0
2225 | 85680.12 | 2011-01-19 13:06 | 4352.178 | 2 | 8 | 0.6752166 | 4.152822 | 8.463606 | 7.701009 | 34.03698 | 27.44617 | 9.708405e-05 | 0.0682366 | 0 | 0 | 0
2226 | 85710.13 | 2011-01-19 13:06 | 4382.193 | 2 | 8 | 0.6752166 | 4.156383 | 8.469235 | 7.701009 | 34.06037 | 27.44617 | 9.708405e-05 | 0.0682366 | 0 | 0 | 0
2227 | 85740.15 | 2011-01-19 13:06 | 4412.208 | 2 | 8 | 0.6752166 | 4.159944 | 8.474865 | 7.701009 | 34.08378 | 27.44617 | 9.708405e-05 | 0.0682366 | 0 | 0 | 0
2228 | 85770.16 | 2011-01-19 13:07 | 4442.223 | 2 | 8 | 0.6752166 | 4.163829 | 8.480494 | 7.701009 | 34.10721 | 27.44617 | 0.0001942635 | 0.0682366 | 0 | 0 | 0
2229 | 85800.18 | 2011-01-19 13:08 | 4472.238 | 2 | 8 | 0.6752166 | 4.16739 | 8.486124 | 7.701009 | 34.13066 | 27.44617 | 0.0001618385 | 0.0682366 | 0 | 0 | 0
2230 | 85830.19 | 2011-01-19 13:08 | 4502.254 | 2 | 8 | 0.6748523 | 4.170627 | 8.491754 | 7.701009 | 34.15413 | 27.44617 | 3.232956e-05 | 0.0682366 | 0 | 0 | 0
2231 | 85860.21 | 2011-01-19 13:08 | 4532.269 | 2 | 8 | 0.6752166 | 4.174674 | 8.497383 | 7.701009 | 34.17762 | 27.44617 | 9.717941e-05 | 0.0682366 | 0 | 0 | 0
2232 | 85890.22 | 2011-01-19 13:09 | 4562.284 | 2 | 8 | 0.6752166 | 4.178559 | 8.503013 | 7.701009 | 34.20113 | 27.44617 | 0.000129509 | 0.0682366 | 0 | 0 | 0
2233 | 85920.24 | 2011-01-19 13:10 | 4592.299 | 2 | 8 | 0.6750344 | 4.18212 | 8.508642 | 7.701009 | 34.22466 | 27.44617 | 9.717941e-05 | 0.0682366 | 0 | 0 | 0
2234 | 85950.25 | 2011-01-19 13:10 | 4622.314 | 2 | 8 | 0.6752166 | 4.186005 | 8.514272 | 7.701009 | 34.24822 | 27.44617 | 0.000129509 | 0.0682366 | 0 | 0 | 0
2235 | 85980.27 | 2011-01-19 13:10 | 4652.329 | 2 | 8 | 0.6752166 | 4.189727 | 8.519901 | 7.701009 | 34.27179 | 27.44617 | 6.475449e-05 | 0.0682366 | 0 | 0 | 0
2236 | 86010.28 | 2011-01-19 13:11 | 4682.344 | 2 | 8 | 0.6750344 | 4.193612 | 8.525531 | 7.701009 | 34.29539 | 27.44617 | 6.475449e-05 | 0.0682366 | 0 | 0 | 0
2237 | 86040.3 | 2011-01-19 13:12 | 4712.359 | 2 | 8 | 0.6753987 | 4.197497 | 8.53116 | 7.701009 | 34.31901 | 27.44617 | 9.708405e-05 | 0.0682366 | 0 | 0 | 0
2238 | 86087.75 | 2011-01-19 13:12 | 30.01513 | 3 | 8 | 0 | 4.09018 | 8.534431 | 7.701009 | 34.33274 | 27.44617 | -0.0004208565 | 0.0682366 | 0 | 0 | 0
2239 | 86117.76 | 2011-01-19 13:13 | 60.03034 | 3 | 8 | 0 | 4.078202 | 8.534431 | 7.701009 | 34.33274 | 27.44617 | -0.000259018 | 0.0682366 | 0 | 0 | 0
2240 | 86147.78 | 2011-01-19 13:13 | 90.04542 | 3 | 8 | 0 | 4.070918 | 8.534431 | 7.701009 | 34.33274 | 27.44617 | -0.0001619339 | 0.0682366 | 0 | 0 | 0
2241 | 86177.75 | 2011-01-19 13:14 | 120.0137 | 3 | 8 | 0 | 4.066386 | 8.534431 | 7.701009 | 34.33274 | 27.44617 | -9.708405e-05 | 0.0682366 | 0 | 0 | 0
2242 | 86177.76 | 2011-01-19 13:14 | 0.01561297 | 4 | 8 | 1.159703 | 4.199925 | 8.534436 | 7.701009 | 34.33276 | 27.44617 | 0 | 0.0682366 | 0 | 0 | 0
2243 | 86178.59 | 2011-01-19 13:14 | 0.8437107 | 4 | 8 | 1.108887 | 4.199763 | 8.534695 | 7.701009 | 34.33385 | 27.44617 | -3.232956e-05 | 0.0682366 | 0 | 0 | 0
2244 | 86180.57 | 2011-01-19 13:14 | 2.828058 | 4 | 8 | 1.058799 | 4.199763 | 8.535291 | 7.701009 | 34.33636 | 27.44617 | -3.232956e-05 | 0.0682366 | 0 | 0 | 0
2245 | 86183.51 | 2011-01-19 13:14 | 5.765516 | 4 | 8 | 1.008529 | 4.199763 | 8.536134 | 7.701009 | 34.33989 | 27.44617 | 3.242493e-05 | 0.0682366 | 0 | 0 | 0
2246 | 86187.42 | 2011-01-19 13:14 | 9.6717 | 4 | 8 | 0.9582589 | 4.199601 | 8.5372 | 7.701009 | 34.34437 | 27.44617 | -3.242493e-05 | 0.0682366 | 0 | 0 | 0
2247 | 86192.57 | 2011-01-19 13:14 | 14.82789 | 4 | 8 | 0.9079888 | 4.199763 | 8.538535 | 7.701009 | 34.34998 | 27.44617 | 3.242493e-05 | 0.0682366 | 0 | 0 | 0
2248 | 86199.18 | 2011-01-19 13:14 | 21.43714 | 4 | 8 | 0.8579009 | 4.199601 | 8.540154 | 7.701009 | 34.35678 | 27.44617 | -3.242493e-05 | 0.0682366 | 0 | 0 | 0
2249 | 86207.82 | 2011-01-19 13:14 | 30.07763 | 4 | 8 | 0.8076308 | 4.199601 | 8.542151 | 7.701009 | 34.36516 | 27.44617 | -3.242493e-05 | 0.0682366 | 0 | 0 | 0
2250 | 86219.29 | 2011-01-19 13:14 | 41.54619 | 4 | 8 | 0.7575429 | 4.199601 | 8.54464 | 7.701009 | 34.37562 | 27.44617 | 0 | 0.0682366 | 0 | 0 | 0
2251 | 86235.29 | 2011-01-19 13:15 | 57.54592 | 4 | 8 | 0.707455 | 4.199925 | 8.547889 | 7.701009 | 34.38926 | 27.44617 | 3.232956e-05 | 0.0682366 | 0 | 0 | 0
2252 | 86258.9 | 2011-01-19 13:15 | 81.1549 | 4 | 8 | 0.6573671 | 4.199763 | 8.552353 | 7.701009 | 34.40801 | 27.44617 | 0 | 0.0682366 | 0 | 0 | 0
2253 | 86297.4 | 2011-01-19 13:16 | 119.6565 | 4 | 8 | 0.6072791 | 4.199763 | 8.559093 | 7.701009 | 34.43632 | 27.44617 | -3.232956e-05 | 0.0682366 | 0 | 0 | 0
2254 | 86362.41 | 2011-01-19 13:17 | 184.6688 | 4 | 8 | 0.5571912 | 4.199763 | 8.569575 | 7.701009 | 34.48034 | 27.44617 | 3.242493e-05 | 0.0682366 | 0 | 0 | 0
2255 | 86455.48 | 2011-01-19 13:18 | 277.7298 | 4 | 8 | 0.5071033 | 4.199601 | 8.583308 | 7.701009 | 34.53802 | 27.44617 | -6.475449e-05 | 0.0682366 | 0 | 0 | 0
2256 | 86569.12 | 2011-01-19 13:20 | 391.3704 | 4 | 8 | 0.4570153 | 4.199763 | 8.59851 | 7.701009 | 34.60186 | 27.44617 | 0 | 0.0682366 | 0 | 0 | 0
2257 | 86700.27 | 2011-01-19 13:22 | 522.5227 | 4 | 8 | 0.4069274 | 4.199601 | 8.614233 | 7.701009 | 34.66789 | 27.44617 | -3.242493e-05 | 0.0682366 | 0 | 0 | 0
2258 | 86852.22 | 2011-01-19 13:25 | 674.4733 | 4 | 8 | 0.3568395 | 4.199763 | 8.630336 | 7.701009 | 34.73552 | 27.44617 | 0 | 0.0682366 | 0 | 0 | 0
2259 | 87032.06 | 2011-01-19 13:28 | 854.3142 | 4 | 8 | 0.3067515 | 4.199601 | 8.646889 | 7.701009 | 34.80504 | 27.44617 | -6.475449e-05 | 0.0682366 | 0 | 0 | 0
2260 | 87252.82 | 2011-01-19 13:32 | 1075.076 | 4 | 8 | 0.2566636 | 4.199763 | 8.664125 | 7.701009 | 34.87743 | 27.44617 | -3.232956e-05 | 0.0682366 | 0 | 0 | 0
2261 | 87529.51 | 2011-01-19 13:36 | 1351.759 | 4 | 8 | 0.2065757 | 4.199763 | 8.681863 | 7.701009 | 34.95193 | 27.44617 | -3.232956e-05 | 0.0682366 | 0 | 0 | 0
2262 | 87900.8 | 2011-01-19 13:43 | 1723.05 | 4 | 8 | 0.1564878 | 4.199763 | 8.700477 | 7.701009 | 35.0301 | 27.44617 | -3.232956e-05 | 0.0682366 | 0 | 0 | 0
2263 | 88454.76 | 2011-01-19 13:52 | 2277.009 | 4 | 8 | 0.1063998 | 4.199763 | 8.720448 | 7.701009 | 35.11398 | 27.44617 | 0 | 0.0682366 | 0 | 0 | 0
2264 | 89489.96 | 2011-01-19 14:09 | 3312.211 | 4 | 8 | 0.05631189 | 4.199763 | 8.742962 | 7.701009 | 35.20854 | 27.44617 | -3.232956e-05 | 0.0682366 | 0 | 0 | 0
2265 | 89700.84 | 2011-01-19 14:13 | 3523.098 | 4 | 8 | 0.04993707 | 4.199763 | 8.746085 | 7.701009 | 35.22165 | 27.44617 | 0 | 0.0682366 | 0 | 0 | 0
2266 | 89760.86 | 2011-01-19 14:14 | 60.0146 | 5 | 8 | 0 | 4.189889 | 8.746085 | 7.701009 | 35.22165 | 27.44617 | -3.232956e-05 | 0.0682366 | 0 | 0 | 0
2267 | 89761.05 | 2011-01-19 14:14 | 0.1874232 | 6 | 8 | 3.127666e-05 | 4.190213 | 8.746085 | 7.701009 | 35.22165 | 27.44617 | 0 | 0.1038846 | 0 | 0 | 0
2268 | 89765.88 | 2011-01-19 14:14 | 5.015585 | 6 | 8 | 0.002034794 | 4.190213 | 8.746087 | 7.701009 | 35.22166 | 27.44617 | -3.232956e-05 | 0.1038846 | 0 | 0 | 0
2269 | 89765.88 | 2011-01-19 14:14 | 2.731808507e-06 | 7 | 8 | -1.349064 | 4.039192 | 8.746087 | 7.701009 | 35.22166 | 27.44617 | 0 | 0.1038846 | 0 | 0 | 0
2270 | 89777.1 | 2011-01-19 14:14 | 11.21856 | 7 | 8 | -1.349975 | 3.989175 | 8.746087 | 7.705216 | 35.22166 | 27.463 | -0.001683426 | 0.1038846 | 0 | 0 | 0
2271 | 89807.12 | 2011-01-19 14:14 | 41.23382 | 7 | 8 | -1.349975 | 3.948061 | 8.746087 | 7.716471 | 35.22166 | 27.50765 | -0.0008093357 | 0.1038846 | 0 | 0 | 0
2272 | 89837.13 | 2011-01-19 14:15 | 71.24883 | 7 | 8 | -1.349793 | 3.921839 | 8.746087 | 7.727726 | 35.22166 | 27.55193 | -0.0006150723 | 0.1038846 | 0 | 0 | 0
2273 | 89867.15 | 2011-01-19 14:15 | 101.2639 | 7 | 8 | -1.349975 | 3.902092 | 8.746087 | 7.738982 | 35.22166 | 27.59595 | -0.0004532337 | 0.1038846 | 0 | 0 | 0
2274 | 89897.16 | 2011-01-19 14:16 | 131.2791 | 7 | 8 | -1.350157 | 3.886067 | 8.746087 | 7.750237 | 35.22166 | 27.63978 | -0.0004208565 | 0.1038846 | 0 | 0 | 0
2275 | 89927.18 | 2011-01-19 14:16 | 161.296 | 7 | 8 | -1.349975 | 3.872308 | 8.746087 | 7.761493 | 35.22166 | 27.68344 | -0.0003237724 | 0.1038846 | 0 | 0 | 0
2276 | 89957.19 | 2011-01-19 14:17 | 191.3094 | 7 | 8 | -1.350157 | 3.859683 | 8.746087 | 7.772747 | 35.22166 | 27.72695 | -0.0003237248 | 0.1038846 | 0 | 0 | 0
2277 | 89987.21 | 2011-01-19 14:17 | 221.3244 | 7 | 8 | -1.350157 | 3.84819 | 8.746087 | 7.784002 | 35.22166 | 27.77033 | -0.0003237248 | 0.1038846 | 0 | 0 | 0
2278 | 90017.22 | 2011-01-19 14:18 | 251.3395 | 7 | 8 | -1.349793 | 3.837507 | 8.746087 | 7.795257 | 35.22166 | 27.81358 | -0.0003237248 | 0.1038846 | 0 | 0 | 0
2279 | 90047.24 | 2011-01-19 14:18 | 281.3547 | 7 | 8 | -1.349793 | 3.827471 | 8.746087 | 7.806513 | 35.22166 | 27.85672 | -0.0002589702 | 0.1038846 | 0 | 0 | 0
2280 | 90077.25 | 2011-01-19 14:19 | 311.3698 | 7 | 8 | -1.349975 | 3.817759 | 8.746087 | 7.817768 | 35.22166 | 27.89974 | -0.000226593 | 0.1038846 | 0 | 0 | 0
2281 | 90107.27 | 2011-01-19 14:19 | 341.3849 | 7 | 8 | -1.349793 | 3.808371 | 8.746087 | 7.829023 | 35.22166 | 27.94265 | -0.0001942158 | 0.1038846 | 0 | 0 | 0
2282 | 90137.28 | 2011-01-19 14:20 | 371.4 | 7 | 8 | -1.349975 | 3.799307 | 8.746087 | 7.840278 | 35.22166 | 27.98546 | -0.0001942158 | 0.1038846 | 0 | 0 | 0
2283 | 90167.3 | 2011-01-19 14:20 | 401.4153 | 7 | 8 | -1.349975 | 3.790242 | 8.746087 | 7.851534 | 35.22166 | 28.02817 | -0.0002266407 | 0.1038846 | 0 | 0 | 0
2284 | 90197.31 | 2011-01-19 14:21 | 431.4303 | 7 | 8 | -1.349975 | 3.781663 | 8.746087 | 7.862789 | 35.22166 | 28.07079 | -0.000226593 | 0.1038846 | 0 | 0 | 0
2285 | 90227.33 | 2011-01-19 14:21 | 461.4454 | 7 | 8 | -1.350157 | 3.773246 | 8.746087 | 7.874044 | 35.22166 | 28.1133 | -0.0002266407 | 0.1038846 | 0 | 0 | 0
2286 | 90257.34 | 2011-01-19 14:22 | 491.4605 | 7 | 8 | -1.349793 | 3.765315 | 8.746087 | 7.885299 | 35.22166 | 28.15573 | -0.0001942635 | 0.1038846 | 0 | 0 | 0
2287 | 90287.36 | 2011-01-19 14:22 | 521.4759 | 7 | 8 | -1.349793 | 3.75706 | 8.746087 | 7.896555 | 35.22166 | 28.19806 | -0.000226593 | 0.1038846 | 0 | 0 | 0
2288 | 90317.37 | 2011-01-19 14:23 | 551.4908 | 7 | 8 | -1.349975 | 3.74929 | 8.746087 | 7.90781 | 35.22166 | 28.2403 | -0.0001942158 | 0.1038846 | 0 | 0 | 0
2289 | 90347.39 | 2011-01-19 14:23 | 581.5059 | 7 | 8 | -1.349975 | 3.741682 | 8.746087 | 7.919065 | 35.22166 | 28.28246 | -0.000226593 | 0.1038846 | 0 | 0 | 0
2290 | 90377.4 | 2011-01-19 14:24 | 611.5211 | 7 | 8 | -1.349975 | 3.734075 | 8.746087 | 7.93032 | 35.22166 | 28.32453 | -0.000226593 | 0.1038846 | 0 | 0 | 0
2291 | 90407.42 | 2011-01-19 14:24 | 641.5362 | 7 | 8 | -1.349975 | 3.726629 | 8.746087 | 7.941576 | 35.22166 | 28.36652 | -0.0001942635 | 0.1038846 | 0 | 0 | 0
2292 | 90437.43 | 2011-01-19 14:25 | 671.5513 | 7 | 8 | -1.349793 | 3.719345 | 8.746087 | 7.952831 | 35.22166 | 28.40842 | -0.0001942635 | 0.1038846 | 0 | 0 | 0
2293 | 90467.45 | 2011-01-19 14:25 | 701.5664 | 7 | 8 | -1.349975 | 3.712061 | 8.746087 | 7.964086 | 35.22166 | 28.45024 | -0.0001618862 | 0.1038846 | 0 | 0 | 0
2294 | 90497.46 | 2011-01-19 14:26 | 731.5815 | 7 | 8 | -1.349793 | 3.705101 | 8.746087 | 7.975341 | 35.22166 | 28.49198 | -0.0001942158 | 0.1038846 | 0 | 0 | 0
2295 | 90527.48 | 2011-01-19 14:26 | 761.5985 | 7 | 8 | -1.349975 | 3.697817 | 8.746087 | 7.986597 | 35.22166 | 28.53364 | -0.0001942158 | 0.1038846 | 0 | 0 | 0
2296 | 90557.49 | 2011-01-19 14:27 | 791.6118 | 7 | 8 | -1.349975 | 3.690856 | 8.746087 | 7.997852 | 35.22166 | 28.57522 | -0.0001942635 | 0.1038846 | 0 | 0 | 0
2297 | 90587.51 | 2011-01-19 14:27 | 821.6269 | 7 | 8 | -1.350157 | 3.683734 | 8.746087 | 8.009107 | 35.22166 | 28.61672 | -0.000226593 | 0.1038846 | 0 | 0 | 0
2298 | 90617.53 | 2011-01-19 14:28 | 851.642 | 7 | 8 | -1.349975 | 3.677098 | 8.746087 | 8.020362 | 35.22166 | 28.65815 | -0.0002266407 | 0.1038846 | 0 | 0 | 0
2299 | 90647.54 | 2011-01-19 14:28 | 881.6571 | 7 | 8 | -1.349975 | 3.670461 | 8.746087 | 8.031618 | 35.22166 | 28.6995 | -0.0001942158 | 0.1038846 | 0 | 0 | 0
2300 | 90677.56 | 2011-01-19 14:29 | 911.6723 | 7 | 8 | -1.349611 | 3.663986 | 8.746087 | 8.042873 | 35.22166 | 28.74077 | -0.000129509 | 0.1038846 | 0 | 0 | 0
2301 | 90707.57 | 2011-01-19 14:29 | 941.6874 | 7 | 8 | -1.350157 | 3.65735 | 8.746087 | 8.054128 | 35.22166 | 28.78197 | -0.0001942158 | 0.1038846 | 0 | 0 | 0
2302 | 90737.59 | 2011-01-19 14:30 | 971.7025 | 7 | 8 | -1.349975 | 3.650875 | 8.746087 | 8.065383 | 35.22166 | 28.8231 | -0.0001618862 | 0.1038846 | 0 | 0 | 0
2303 | 90767.6 | 2011-01-19 14:30 | 1001.718 | 7 | 8 | -1.350157 | 3.644401 | 8.746087 | 8.076639 | 35.22166 | 28.86416 | -0.0002266407 | 0.1038846 | 0 | 0 | 0
2304 | 90797.62 | 2011-01-19 14:31 | 1031.733 | 7 | 8 | -1.349975 | 3.63825 | 8.746087 | 8.087894 | 35.22166 | 28.90514 | -0.0001618385 | 0.1038846 | 0 | 0 | 0
2305 | 90827.63 | 2011-01-19 14:31 | 1061.748 | 7 | 8 | -1.349975 | 3.631937 | 8.746087 | 8.099149 | 35.22166 | 28.94606 | -0.0001942158 | 0.1038846 | 0 | 0 | 0
2306 | 90857.65 | 2011-01-19 14:32 | 1091.763 | 7 | 8 | -1.349975 | 3.625786 | 8.746087 | 8.110404 | 35.22166 | 28.9869 | -0.0001942635 | 0.1038846 | 0 | 0 | 0
2307 | 90887.66 | 2011-01-19 14:32 | 1121.778 | 7 | 8 | -1.349975 | 3.619797 | 8.746087 | 8.12166 | 35.22166 | 29.02768 | -0.0001942635 | 0.1038846 | 0 | 0 | 0
2308 | 90917.68 | 2011-01-19 14:33 | 1151.793 | 7 | 8 | -1.349975 | 3.614132 | 8.746087 | 8.132915 | 35.22166 | 29.06839 | -0.000129509 | 0.1038846 | 0 | 0 | 0
2309 | 90947.69 | 2011-01-19 14:33 | 1181.808 | 7 | 8 | -1.349975 | 3.608305 | 8.746087 | 8.14417 | 35.22166 | 29.10903 | -0.0001618862 | 0.1038846 | 0 | 0 | 0
2310 | 90977.71 | 2011-01-19 14:34 | 1211.824 | 7 | 8 | -1.349975 | 3.602477 | 8.746087 | 8.155425 | 35.22166 | 29.14961 | -0.0001618862 | 0.1038846 | 0 | 0 | 0
2311 | 91007.72 | 2011-01-19 14:34 | 1241.839 | 7 | 8 | -1.350157 | 3.596812 | 8.746087 | 8.166681 | 35.22166 | 29.19012 | -0.0001618862 | 0.1038846 | 0 | 0 | 0
2312 | 91037.74 | 2011-01-19 14:35 | 1271.854 | 7 | 8 | -1.349975 | 3.59147 | 8.746087 | 8.177936 | 35.22166 | 29.23058 | -0.000129509 | 0.1038846 | 0 | 0 | 0
2313 | 91067.75 | 2011-01-19 14:35 | 1301.869 | 7 | 8 | -1.349975 | 3.585805 | 8.746087 | 8.189191 | 35.22166 | 29.27097 | -0.0001618862 | 0.1038846 | 0 | 0 | 0
2314 | 91097.77 | 2011-01-19 14:36 | 1331.884 | 7 | 8 | -1.350157 | 3.580464 | 8.746087 | 8.200446 | 35.22166 | 29.3113 | -0.0001618385 | 0.1038846 | 0 | 0 | 0
2315 | 91127.78 | 2011-01-19 14:36 | 1361.901 | 7 | 8 | -1.349975 | 3.575284 | 8.746087 | 8.211702 | 35.22166 | 29.35157 | -0.0001294613 | 0.1038846 | 0 | 0 | 0
2316 | 91157.8 | 2011-01-19 14:37 | 1391.914 | 7 | 8 | -1.349975 | 3.570428 | 8.746087 | 8.222957 | 35.22166 | 29.39178 | -9.713173e-05 | 0.1038846 | 0 | 0 | 0
2317 | 91187.81 | 2011-01-19 14:37 | 1421.929 | 7 | 8 | -1.349793 | 3.56541 | 8.746087 | 8.234212 | 35.22166 | 29.43194 | -0.0001618385 | 0.1038846 | 0 | 0 | 0
2318 | 91217.83 | 2011-01-19 14:38 | 1451.944 | 7 | 8 | -1.349793 | 3.560554 | 8.746087 | 8.245468 | 35.22166 | 29.47204 | -9.713173e-05 | 0.1038846 | 0 | 0 | 0
2319 | 91247.84 | 2011-01-19 14:38 | 1481.962 | 7 | 8 | -1.349975 | 3.555698 | 8.746087 | 8.256724 | 35.22166 | 29.51209 | -0.0001294613 | 0.1038846 | 0 | 0 | 0
2320 | 91277.86 | 2011-01-19 14:39 | 1511.975 | 7 | 8 | -1.350157 | 3.551004 | 8.746087 | 8.267979 | 35.22166 | 29.55208 | -0.000129509 | 0.1038846 | 0 | 0 | 0
2321 | 91307.87 | 2011-01-19 14:39 | 1541.99 | 7 | 8 | -1.350157 | 3.546633 | 8.746087 | 8.279235 | 35.22166 | 29.59203 | -9.713173e-05 | 0.1038846 | 0 | 0 | 0
2322 | 91337.89 | 2011-01-19 14:40 | 1572.005 | 7 | 8 | -1.350339 | 3.542101 | 8.746087 | 8.290491 | 35.22166 | 29.63193 | -0.0001618385 | 0.1038846 | 0 | 0 | 0
2323 | 91367.9 | 2011-01-19 14:40 | 1602.02 | 7 | 8 | -1.349975 | 3.538055 | 8.746087 | 8.301747 | 35.22166 | 29.67177 | -9.713173e-05 | 0.1038846 | 0 | 0 | 0
2324 | 91397.92 | 2011-01-19 14:41 | 1632.035 | 7 | 8 | -1.349975 | 3.533684 | 8.746087 | 8.313002 | 35.22166 | 29.71157 | -0.000129509 | 0.1038846 | 0 | 0 | 0
2325 | 91427.93 | 2011-01-19 14:41 | 1662.05 | 7 | 8 | -1.349975 | 3.529799 | 8.746087 | 8.324257 | 35.22166 | 29.75132 | -0.000129509 | 0.1038846 | 0 | 0 | 0
2326 | 91457.95 | 2011-01-19 14:42 | 1692.065 | 7 | 8 | -1.349975 | 3.525915 | 8.746087 | 8.335513 | 35.22166 | 29.79103 | -0.000129509 | 0.1038846 | 0 | 0 | 0
2327 | 91487.96 | 2011-01-19 14:42 | 1722.081 | 7 | 8 | -1.350157 | 3.52203 | 8.746087 | 8.346768 | 35.22166 | 29.83069 | -0.000129509 | 0.1038846 | 0 | 0 | 0
2328 | 91517.98 | 2011-01-19 14:43 | 1752.096 | 7 | 8 | -1.349975 | 3.518469 | 8.746087 | 8.358023 | 35.22166 | 29.87031 | -9.713173e-05 | 0.1038846 | 0 | 0 | 0
2329 | 91548 | 2011-01-19 14:43 | 1782.113 | 7 | 8 | -1.349975 | 3.514908 | 8.746087 | 8.369279 | 35.22166 | 29.9099 | -9.713173e-05 | 0.1038846 | 0 | 0 | 0
2330 | 91578.01 | 2011-01-19 14:44 | 1812.126 | 7 | 8 | -1.349975 | 3.511185 | 8.746087 | 8.380534 | 35.22166 | 29.94943 | -9.713173e-05 | 0.1038846 | 0 | 0 | 0
2331 | 91608.02 | 2011-01-19 14:44 | 1842.141 | 7 | 8 | -1.349793 | 3.507948 | 8.746087 | 8.391789 | 35.22166 | 29.98894 | -9.708405e-05 | 0.1038846 | 0 | 0 | 0
2332 | 91638.04 | 2011-01-19 14:45 | 1872.156 | 7 | 8 | -1.349793 | 3.50471 | 8.746087 | 8.403044 | 35.22166 | 30.0284 | -3.237724e-05 | 0.1038846 | 0 | 0 | 0
2333 | 91668.05 | 2011-01-19 14:45 | 1902.171 | 7 | 8 | -1.349975 | 3.501149 | 8.746087 | 8.4143 | 35.22166 | 30.06783 | -0.000129509 | 0.1038846 | 0 | 0 | 0
2334 | 91698.07 | 2011-01-19 14:46 | 1932.187 | 7 | 8 | -1.349975 | 3.498236 | 8.746087 | 8.425555 | 35.22166 | 30.10722 | -3.237724e-05 | 0.1038846 | 0 | 0 | 0
2335 | 91728.09 | 2011-01-19 14:46 | 1962.203 | 7 | 8 | -1.349975 | 3.494998 | 8.746087 | 8.436811 | 35.22166 | 30.14657 | -6.475449e-05 | 0.1038846 | 0 | 0 | 0
2336 | 91758.1 | 2011-01-19 14:47 | 1992.217 | 7 | 8 | -1.349975 | 3.491761 | 8.746087 | 8.448066 | 35.22166 | 30.18589 | -6.475449e-05 | 0.1038846 | 0 | 0 | 0
2337 | 91788.11 | 2011-01-19 14:47 | 2022.232 | 7 | 8 | -1.349975 | 3.488686 | 8.746087 | 8.459321 | 35.22166 | 30.22517 | -6.475449e-05 | 0.1038846 | 0 | 0 | 0
2338 | 91818.13 | 2011-01-19 14:48 | 2052.247 | 7 | 8 | -1.349975 | 3.485448 | 8.746087 | 8.470576 | 35.22166 | 30.26442 | -9.713173e-05 | 0.1038846 | 0 | 0 | 0
2339 | 91848.15 | 2011-01-19 14:48 | 2082.262 | 7 | 8 | -1.349975 | 3.482535 | 8.746087 | 8.481831 | 35.22166 | 30.30363 | -9.713173e-05 | 0.1038846 | 0 | 0 | 0
2340 | 91878.16 | 2011-01-19 14:49 | 2112.277 | 7 | 8 | -1.349975 | 3.479136 | 8.746087 | 8.493087 | 35.22166 | 30.34281 | -9.708405e-05 | 0.1038846 | 0 | 0 | 0
2341 | 91908.18 | 2011-01-19 14:49 | 2142.292 | 7 | 8 | -1.349793 | 3.47606 | 8.746087 | 8.504342 | 35.22166 | 30.38195 | -6.475449e-05 | 0.1038846 | 0 | 0 | 0
2342 | 91938.19 | 2011-01-19 14:50 | 2172.307 | 7 | 8 | -1.349975 | 3.472499 | 8.746087 | 8.515597 | 35.22166 | 30.42106 | -0.000129509 | 0.1038846 | 0 | 0 | 0
2343 | 91968.21 | 2011-01-19 14:50 | 2202.323 | 7 | 8 | -1.349793 | 3.469262 | 8.746087 | 8.526852 | 35.22166 | 30.46012 | -6.475449e-05 | 0.1038846 | 0 | 0 | 0
2344 | 91998.22 | 2011-01-19 14:51 | 2232.338 | 7 | 8 | -1.349611 | 3.465863 | 8.746087 | 8.538108 | 35.22166 | 30.49915 | -3.237724e-05 | 0.1038846 | 0 | 0 | 0
2345 | 92028.24 | 2011-01-19 14:51 | 2262.353 | 7 | 8 | -1.349975 | 3.461978 | 8.746087 | 8.549363 | 35.22166 | 30.53813 | -6.475449e-05 | 0.1038846 | 0 | 0 | 0
2346 | 92058.25 | 2011-01-19 14:52 | 2292.368 | 7 | 8 | -1.349975 | 3.457931 | 8.746087 | 8.560618 | 35.22166 | 30.57708 | -0.0001294613 | 0.1038846 | 0 | 0 | 0
2347 | 92088.27 | 2011-01-19 14:52 | 2322.383 | 7 | 8 | -1.349793 | 3.453884 | 8.746087 | 8.571873 | 35.22166 | 30.61597 | -9.713173e-05 | 0.1038846 | 0 | 0 | 0
2348 | 92118.28 | 2011-01-19 14:53 | 2352.398 | 7 | 8 | -1.349975 | 3.449028 | 8.746087 | 8.583129 | 35.22166 | 30.65482 | -0.000129509 | 0.1038846 | 0 | 0 | 0
2349 | 92148.3 | 2011-01-19 14:53 | 2382.413 | 7 | 8 | -1.350157 | 3.444172 | 8.746087 | 8.594384 | 35.22166 | 30.69361 | -0.000129509 | 0.1038846 | 0 | 0 | 0
2350 | 92178.31 | 2011-01-19 14:54 | 2412.428 | 7 | 8 | -1.349975 | 3.438669 | 8.746087 | 8.605639 | 35.22166 | 30.73235 | -0.0001942158 | 0.1038846 | 0 | 0 | 0
2351 | 92208.33 | 2011-01-19 14:54 | 2442.444 | 7 | 8 | -1.349793 | 3.432842 | 8.746087 | 8.616894 | 35.22166 | 30.77102 | -0.0001618385 | 0.1038846 | 0 | 0 | 0
2352 | 92238.34 | 2011-01-19 14:55 | 2472.459 | 7 | 8 | -1.349975 | 3.426205 | 8.746087 | 8.62815 | 35.22166 | 30.80962 | -0.0001618862 | 0.1038846 | 0 | 0 | 0
2353 | 92268.36 | 2011-01-19 14:55 | 2502.474 | 7 | 8 | -1.349975 | 3.418759 | 8.746087 | 8.639405 | 35.22166 | 30.84814 | -0.0002266407 | 0.1038846 | 0 | 0 | 0
2354 | 92298.37 | 2011-01-19 14:56 | 2532.489 | 7 | 8 | -1.349975 | 3.410504 | 8.746087 | 8.65066 | 35.22166 | 30.88658 | -0.0001942158 | 0.1038846 | 0 | 0 | 0
2355 | 92328.39 | 2011-01-19 14:56 | 2562.506 | 7 | 8 | -1.349975 | 3.400954 | 8.746087 | 8.661916 | 35.22166 | 30.92491 | -0.0002913475 | 0.1038846 | 0 | 0 | 0
2356 | 92358.4 | 2011-01-19 14:57 | 2592.519 | 7 | 8 | -1.349793 | 3.389785 | 8.746087 | 8.673171 | 35.22166 | 30.96313 | -0.000356102 | 0.1038846 | 0 | 0 | 0
2357 | 92388.42 | 2011-01-19 14:57 | 2622.534 | 7 | 8 | -1.349975 | 3.376674 | 8.746087 | 8.684426 | 35.22166 | 31.00121 | -0.0003884792 | 0.1038846 | 0 | 0 | 0
2358 | 92418.43 | 2011-01-19 14:58 | 2652.549 | 7 | 8 | -1.349793 | 3.361459 | 8.746087 | 8.695681 | 35.22166 | 31.03913 | -0.0004208565 | 0.1038846 | 0 | 0 | 0
2359 | 92448.45 | 2011-01-19 14:58 | 2682.564 | 7 | 8 | -1.349975 | 3.342682 | 8.746087 | 8.706937 | 35.22166 | 31.07686 | -0.0005179882 | 0.1038846 | 0 | 0 | 0
2360 | 92478.46 | 2011-01-19 14:59 | 2712.58 | 7 | 8 | -1.350157 | 3.319535 | 8.746087 | 8.718192 | 35.22166 | 31.11436 | -0.000712204 | 0.1038846 | 0 | 0 | 0
2361 | 92508.48 | 2011-01-19 14:59 | 2742.595 | 7 | 8 | -1.349975 | 3.291047 | 8.746087 | 8.729447 | 35.22166 | 31.15157 | -0.0008740902 | 0.1038846 | 0 | 0 | 0
2362 | 92538.49 | 2011-01-19 15:00 | 2772.61 | 7 | 8 | -1.349975 | 3.254303 | 8.746087 | 8.740702 | 35.22166 | 31.18841 | -0.001100683 | 0.1038846 | 0 | 0 | 0
2363 | 92568.51 | 2011-01-19 15:00 | 2802.625 | 7 | 8 | -1.349975 | 3.206553 | 8.746087 | 8.751957 | 35.22166 | 31.22479 | -0.001456785 | 0.1038846 | 0 | 0 | 0
2364 | 92593.02 | 2011-01-19 15:01 | 2827.14 | 7 | 8 | -1.350157 | 3.156374 | 8.746087 | 8.76115 | 35.22166 | 31.25404 | -0.001812935 | 0.1038846 | 0 | 0 | 0
2365 | 92613.02 | 2011-01-19 15:01 | 2847.14 | 7 | 8 | -1.349975 | 3.106358 | 8.746087 | 8.76865 | 35.22166 | 31.27753 | -0.00213666 | 0.1038846 | 0 | 0 | 0
2366 | 92629.95 | 2011-01-19 15:01 | 2864.063 | 7 | 8 | -1.349975 | 3.056341 | 8.746087 | 8.774996 | 35.22166 | 31.29709 | -0.002492714 | 0.1038846 | 0 | 0 | 0
2367 | 92644.57 | 2011-01-19 15:02 | 2878.686 | 7 | 8 | -1.349793 | 3.006325 | 8.746087 | 8.78048 | 35.22166 | 31.31372 | -0.002881193 | 0.1038846 | 0 | 0 | 0
2368 | 92657.37 | 2011-01-19 15:02 | 2891.483 | 7 | 8 | -1.350157 | 2.956308 | 8.746087 | 8.785278 | 35.22166 | 31.32803 | -0.003237295 | 0.1038846 | 0 | 0 | 0
2369 | 92669.02 | 2011-01-19 15:02 | 2903.139 | 7 | 8 | -1.349975 | 2.90613 | 8.746087 | 8.789649 | 35.22166 | 31.34084 | -0.00352869 | 0.1038846 | 0 | 0 | 0
2370 | 92679.74 | 2011-01-19 15:02 | 2913.857 | 7 | 8 | -1.349975 | 2.855951 | 8.746087 | 8.793668 | 35.22166 | 31.35242 | -0.003852415 | 0.1038846 | 0 | 0 | 0
2371 | 92689.82 | 2011-01-19 15:02 | 2923.938 | 7 | 8 | -1.349975 | 2.805934 | 8.746087 | 8.797448 | 35.22166 | 31.36313 | -0.004079056 | 0.1038846 | 0 | 0 | 0
2372 | 92699.55 | 2011-01-19 15:02 | 2933.67 | 7 | 8 | -1.349793 | 2.755918 | 8.746087 | 8.801098 | 35.22166 | 31.37327 | -0.004176187 | 0.1038846 | 0 | 0 | 0
2373 | 92708.96 | 2011-01-19 15:03 | 2943.076 | 7 | 8 | -1.350339 | 2.705901 | 8.746087 | 8.804625 | 35.22166 | 31.38291 | -0.004273224 | 0.1038846 | 0 | 0 | 0
2374 | 92710.15 | 2011-01-19 15:03 | 2944.263 | 7 | 8 | -1.349975 | 2.69975 | 8.746087 | 8.80507 | 35.22166 | 31.38411 | -0.004240894 | 0.1038846 | 0 | 0 | 0
2375 | 92710.33 | 2011-01-19 15:03 | 0.1876301 | 8 | 8 | -0.001972241 | 2.827948 | 8.746087 | 8.80507 | 35.22166 | 31.38411 | 0 | 0.06829903 | 0 | 0 | 0
2376 | 92715.16 | 2011-01-19 15:03 | 5.015537 | 8 | 8 | 0.002034794 | 3.194575 | 8.74609 | 8.80507 | 35.22167 | 31.38411 | 0.0254777 | 0.06829903 | 0 | 0 | 0
2377 | 92745.2 | 2011-01-19 15:03 | 30.01512 | 1 | 9 | 0 | 3.370523 | 8.74609 | 8.80507 | 35.22167 | 31.38411 | 0.002168989 | 0.06829903 | 0 | 0 | 0
2378 | 92775.21 | 2011-01-19 15:04 | 60.03028 | 1 | 9 | 0 | 3.42313 | 8.74609 | 8.80507 | 35.22167 | 31.38411 | 0.001035929 | 0.06829903 | 0 | 0 | 0
2379 | 92805.23 | 2011-01-19 15:04 | 90.04538 | 1 | 9 | 0 | 3.45178 | 8.74609 | 8.80507 | 35.22167 | 31.38411 | 0.000582695 | 0.06829903 | 0 | 0 | 0
2380 | 92835.19 | 2011-01-19 15:05 | 120.0136 | 1 | 9 | 0 | 3.47088 | 8.74609 | 8.80507 | 35.22167 | 31.38411 | 0.0004208565 | 0.06829903 | 0 | 0 | 0
2381 | 92865.21 | 2011-01-19 15:05 | 30.01514 | 2 | 9 | 0.6752166 | 3.645858 | 8.751719 | 8.80507 | 35.242 | 31.38411 | 0.001424456 | 0.06829903 | 0 | 0 | 0
2382 | 92895.23 | 2011-01-19 15:06 | 60.03028 | 2 | 9 | 0.6750344 | 3.687619 | 8.757349 | 8.80507 | 35.26265 | 31.38411 | 0.0008740902 | 0.06829903 | 0 | 0 | 0
2383 | 92925.24 | 2011-01-19 15:06 | 90.04537 | 2 | 9 | 0.6750344 | 3.717078 | 8.762978 | 8.80507 | 35.2835 | 31.38411 | 0.0006798267 | 0.06829903 | 0 | 0 | 0
2384 | 92955.26 | 2011-01-19 15:07 | 120.0605 | 2 | 9 | 0.6752166 | 3.739578 | 8.768608 | 8.80507 | 35.30449 | 31.38411 | 0.0005827427 | 0.06829903 | 0 | 0 | 0
2385 | 92985.27 | 2011-01-19 15:07 | 150.0774 | 2 | 9 | 0.6752166 | 3.756736 | 8.774238 | 8.80507 | 35.32559 | 31.38411 | 0.0004208565 | 0.06829903 | 0 | 0 | 0
2386 | 93015.29 | 2011-01-19 15:08 | 180.0909 | 2 | 9 | 0.6755809 | 3.769523 | 8.779867 | 8.80507 | 35.34678 | 31.38411 | 0.0003237248 | 0.06829903 | 0 | 0 | 0
2387 | 93045.3 | 2011-01-19 15:08 | 210.1059 | 2 | 9 | 0.6752166 | 3.778426 | 8.785497 | 8.80507 | 35.36803 | 31.38411 | 0.0001942158 | 0.06829903 | 0 | 0 | 0
2388 | 93075.32 | 2011-01-19 15:09 | 240.121 | 2 | 9 | 0.6752166 | 3.785224 | 8.791126 | 8.80507 | 35.38932 | 31.38411 | 0.0001618862 | 0.06829903 | 0 | 0 | 0
2389 | 93105.33 | 2011-01-19 15:09 | 270.1362 | 2 | 9 | 0.6752166 | 3.790728 | 8.796756 | 8.80507 | 35.41064 | 31.38411 | 9.713173e-05 | 0.06829903 | 0 | 0 | 0
2390 | 93135.35 | 2011-01-19 15:10 | 300.1514 | 2 | 9 | 0.6752166 | 3.795745 | 8.802385 | 8.80507 | 35.432 | 31.38411 | 0.0001294613 | 0.06829903 | 0 | 0 | 0
2391 | 93165.36 | 2011-01-19 15:10 | 330.1663 | 2 | 9 | 0.6750344 | 3.80044 | 8.808015 | 8.80507 | 35.45338 | 31.38411 | 9.713173e-05 | 0.06829903 | 0 | 0 | 0
2392 | 93195.38 | 2011-01-19 15:11 | 360.1815 | 2 | 9 | 0.6752166 | 3.805134 | 8.813644 | 8.80507 | 35.47479 | 31.38411 | 9.708405e-05 | 0.06829903 | 0 | 0 | 0
2393 | 93225.39 | 2011-01-19 15:11 | 390.1966 | 2 | 9 | 0.6753987 | 3.809504 | 8.819274 | 8.80507 | 35.49622 | 31.38411 | 9.713173e-05 | 0.06829903 | 0 | 0 | 0
2394 | 93255.41 | 2011-01-19 15:12 | 420.2117 | 2 | 9 | 0.6752166 | 3.813874 | 8.824904 | 8.80507 | 35.51768 | 31.38411 | 6.475449e-05 | 0.06829903 | 0 | 0 | 0
2395 | 93285.42 | 2011-01-19 15:12 | 450.2268 | 2 | 9 | 0.6753987 | 3.818083 | 8.830533 | 8.80507 | 35.53916 | 31.38411 | 9.713173e-05 | 0.06829903 | 0 | 0 | 0
2396 | 93315.44 | 2011-01-19 15:13 | 480.242 | 2 | 9 | 0.6750344 | 3.821968 | 8.836163 | 8.80507 | 35.56067 | 31.38411 | 9.713173e-05 | 0.06829903 | 0 | 0 | 0
2397 | 93345.45 | 2011-01-19 15:13 | 510.2571 | 2 | 9 | 0.6752166 | 3.826015 | 8.841792 | 8.80507 | 35.58219 | 31.38411 | 9.713173e-05 | 0.06829903 | 0 | 0 | 0
2398 | 93375.47 | 2011-01-19 15:14 | 540.2722 | 2 | 9 | 0.6753987 | 3.829899 | 8.847421 | 8.80507 | 35.60374 | 31.38411 | 9.713173e-05 | 0.06829903 | 0 | 0 | 0
2399 | 93405.48 | 2011-01-19 15:14 | 570.2873 | 2 | 9 | 0.6752166 | 3.833622 | 8.853051 | 8.80507 | 35.62531 | 31.38411 | 9.713173e-05 | 0.06829903 | 0 | 0 | 0
2400 | 93435.5 | 2011-01-19 15:15 | 600.3024 | 2 | 9 | 0.6748523 | 3.837345 | 8.85868 | 8.80507 | 35.6469 | 31.38411 | 9.713173e-05 | 0.06829903 | 0 | 0 | 0
2401 | 93465.51 | 2011-01-19 15:15 | 630.3199 | 2 | 9 | 0.6752166 | 3.84123 | 8.86431 | 8.80507 | 35.66852 | 31.38411 | 6.475449e-05 | 0.06829903 | 0 | 0 | 0
2402 | 93495.53 | 2011-01-19 15:16 | 660.3327 | 2 | 9 | 0.6752166 | 3.844791 | 8.869939 | 8.80507 | 35.69015 | 31.38411 | 6.475449e-05 | 0.06829903 | 0 | 0 | 0
2403 | 93525.54 | 2011-01-19 15:16 | 690.3479 | 2 | 9 | 0.6752166 | 3.848514 | 8.875568 | 8.80507 | 35.71181 | 31.38411 | 9.713173e-05 | 0.06829903 | 0 | 0 | 0
2404 | 93555.56 | 2011-01-19 15:17 | 720.3629 | 2 | 9 | 0.6750344 | 3.852237 | 8.881198 | 8.80507 | 35.73348 | 31.38411 | 0.000129509 | 0.06829903 | 0 | 0 | 0
2405 | 93585.57 | 2011-01-19 15:17 | 750.3799 | 2 | 9 | 0.6752166 | 3.855798 | 8.886828 | 8.80507 | 35.75518 | 31.38411 | 9.713173e-05 | 0.06829903 | 0 | 0 | 0
2406 | 93615.59 | 2011-01-19 15:18 | 780.3932 | 2 | 9 | 0.6752166 | 3.859359 | 8.892457 | 8.80507 | 35.7769 | 31.38411 | 6.475449e-05 | 0.06829903 | 0 | 0 | 0
2407 | 93645.6 | 2011-01-19 15:18 | 810.4085 | 2 | 9 | 0.6752166 | 3.863082 | 8.898086 | 8.80507 | 35.79863 | 31.38411 | 6.475449e-05 | 0.06829903 | 0 | 0 | 0
2408 | 93675.62 | 2011-01-19 15:19 | 840.4234 | 2 | 9 | 0.6752166 | 3.866643 | 8.903716 | 8.80507 | 35.82039 | 31.38411 | 0 | 0.06829903 | 0 | 0 | 0
2409 | 93705.63 | 2011-01-19 15:19 | 870.4385 | 2 | 9 | 0.6752166 | 3.870528 | 8.909346 | 8.80507 | 35.84217 | 31.38411 | 9.708405e-05 | 0.06829903 | 0 | 0 | 0
2410 | 93735.65 | 2011-01-19 15:20 | 900.4537 | 2 | 9 | 0.6752166 | 3.873765 | 8.914975 | 8.80507 | 35.86397 | 31.38411 | 6.475449e-05 | 0.06829903 | 0 | 0 | 0
2411 | 93765.67 | 2011-01-19 15:20 | 930.471 | 2 | 9 | 0.6753987 | 3.87765 | 8.920605 | 8.80507 | 35.88579 | 31.38411 | 9.713173e-05 | 0.06829903 | 0 | 0 | 0
2412 | 93795.68 | 2011-01-19 15:21 | 960.4839 | 2 | 9 | 0.6752166 | 3.880887 | 8.926234 | 8.80507 | 35.90763 | 31.38411 | 9.713173e-05 | 0.06829903 | 0 | 0 | 0
2413 | 93825.69 | 2011-01-19 15:21 | 990.499 | 2 | 9 | 0.6752166 | 3.884124 | 8.931864 | 8.80507 | 35.92949 | 31.38411 | 6.475449e-05 | 0.06829903 | 0 | 0 | 0
2414 | 93855.71 | 2011-01-19 15:22 | 1020.514 | 2 | 9 | 0.6753987 | 3.887523 | 8.937494 | 8.80507 | 35.95136 | 31.38411 | 9.708405e-05 | 0.06829903 | 0 | 0 | 0
2415 | 93885.72 | 2011-01-19 15:22 | 1050.529 | 2 | 9 | 0.6752166 | 3.890437 | 8.943123 | 8.80507 | 35.97325 | 31.38411 | 6.475449e-05 | 0.06829903 | 0 | 0 | 0
2416 | 93915.74 | 2011-01-19 15:23 | 1080.544 | 2 | 9 | 0.6752166 | 3.893512 | 8.948753 | 8.80507 | 35.99517 | 31.38411 | 9.708405e-05 | 0.06829903 | 0 | 0 | 0
2417 | 93945.75 | 2011-01-19 15:23 | 1110.56 | 2 | 9 | 0.6752166 | 3.896264 | 8.954383 | 8.80507 | 36.01709 | 31.38411 | 9.713173e-05 | 0.06829903 | 0 | 0 | 0
2418 | 93975.77 | 2011-01-19 15:24 | 1140.575 | 2 | 9 | 0.6750344 | 3.898854 | 8.960012 | 8.80507 | 36.03903 | 31.38411 | 3.237724e-05 | 0.06829903 | 0 | 0 | 0
2419 | 94005.78 | 2011-01-19 15:24 | 1170.59 | 2 | 9 | 0.6752166 | 3.901606 | 8.965642 | 8.80507 | 36.06099 | 31.38411 | 6.475449e-05 | 0.06829903 | 0 | 0 | 0
2420 | 94035.8 | 2011-01-19 15:25 | 1200.605 | 2 | 9 | 0.6752166 | 3.903872 | 8.971271 | 8.80507 | 36.08296 | 31.38411 | 3.237724e-05 | 0.06829903 | 0 | 0 | 0
2421 | 94065.81 | 2011-01-19 15:25 | 1230.62 | 2 | 9 | 0.6752166 | 3.9063 | 8.976901 | 8.80507 | 36.10495 | 31.38411 | 3.237724e-05 | 0.06829903 | 0 | 0 | 0
2422 | 94095.83 | 2011-01-19 15:26 | 1260.635 | 2 | 9 | 0.6752166 | 3.908566 | 8.98253 | 8.80507 | 36.12694 | 31.38411 | 3.232956e-05 | 0.06829903 | 0 | 0 | 0
2423 | 94125.85 | 2011-01-19 15:26 | 1290.65 | 2 | 9 | 0.6752166 | 3.910832 | 8.98816 | 8.80507 | 36.14895 | 31.38411 | 6.475449e-05 | 0.06829903 | 0 | 0 | 0
2424 | 94155.86 | 2011-01-19 15:27 | 1320.665 | 2 | 9 | 0.6752166 | 3.912936 | 8.993789 | 8.80507 | 36.17098 | 31.38411 | 3.237724e-05 | 0.06829903 | 0 | 0 | 0
2425 | 94185.88 | 2011-01-19 15:27 | 1350.682 | 2 | 9 | 0.6752166 | 3.915041 | 8.999419 | 8.80507 | 36.19301 | 31.38411 | 3.237724e-05 | 0.06829903 | 0 | 0 | 0
2426 | 94215.89 | 2011-01-19 15:28 | 1380.696 | 2 | 9 | 0.6752166 | 3.916821 | 9.005049 | 8.80507 | 36.21506 | 31.38411 | 0 | 0.06829903 | 0 | 0 | 0
2427 | 94245.91 | 2011-01-19 15:28 | 1410.711 | 2 | 9 | 0.6752166 | 3.919087 | 9.010678 | 8.80507 | 36.23711 | 31.38411 | 6.475449e-05 | 0.06829903 | 0 | 0 | 0
2428 | 94275.92 | 2011-01-19 15:29 | 1440.726 | 2 | 9 | 0.6750344 | 3.920868 | 9.016308 | 8.80507 | 36.25918 | 31.38411 | 3.237724e-05 | 0.06829903 | 0 | 0 | 0
2429 | 94305.94 | 2011-01-19 15:29 | 1470.741 | 2 | 9 | 0.6750344 | 3.92281 | 9.021938 | 8.80507 | 36.28126 | 31.38411 | 3.237724e-05 | 0.06829903 | 0 | 0 | 0
2430 | 94335.95 | 2011-01-19 15:30 | 1500.756 | 2 | 9 | 0.6752166 | 3.924915 | 9.027567 | 8.80507 | 36.30335 | 31.38411 | 3.237724e-05 | 0.06829903 | 0 | 0 | 0
2431 | 94365.97 | 2011-01-19 15:30 | 1530.771 | 2 | 9 | 0.6753987 | 3.926857 | 9.033197 | 8.80507 | 36.32545 | 31.38411 | 6.475449e-05 | 0.06829903 | 0 | 0 | 0
2432 | 94395.98 | 2011-01-19 15:31 | 1560.786 | 2 | 9 | 0.6750344 | 3.928638 | 9.038826 | 8.80507 | 36.34756 | 31.38411 | 3.237724e-05 | 0.06829903 | 0 | 0 | 0
2433 | 94426 | 2011-01-19 15:31 | 1590.802 | 2 | 9 | 0.6752166 | 3.930742 | 9.044456 | 8.80507 | 36.36969 | 31.38411 | 6.475449e-05 | 0.06829903 | 0 | 0 | 0
2434 | 94456.01 | 2011-01-19 15:32 | 1620.817 | 2 | 9 | 0.6750344 | 3.932684 | 9.050086 | 8.80507 | 36.39182 | 31.38411 | 6.475449e-05 | 0.06829903 | 0 | 0 | 0
2435 | 94486.03 | 2011-01-19 15:32 | 1650.832 | 2 | 9 | 0.6752166 | 3.934465 | 9.055715 | 8.80507 | 36.41397 | 31.38411 | 3.237724e-05 | 0.06829903 | 0 | 0 | 0
2436 | 94516.04 | 2011-01-19 15:33 | 1680.847 | 2 | 9 | 0.6752166 | 3.936569 | 9.061345 | 8.80507 | 36.43612 | 31.38411 | 9.713173e-05 | 0.06829903 | 0 | 0 | 0
2437 | 94546.06 | 2011-01-19 15:33 | 1710.862 | 2 | 9 | 0.6753987 | 3.938511 | 9.066975 | 8.80507 | 36.45829 | 31.38411 | 3.237724e-05 | 0.06829903 | 0 | 0 | 0
2438 | 94576.07 | 2011-01-19 15:34 | 1740.877 | 2 | 9 | 0.6750344 | 3.940454 | 9.072604 | 8.80507 | 36.48046 | 31.38411 | 6.475449e-05 | 0.06829903 | 0 | 0 | 0
2439 | 94606.09 | 2011-01-19 15:34 | 1770.892 | 2 | 9 | 0.6752166 | 3.942396 | 9.078234 | 8.80507 | 36.50265 | 31.38411 | 6.475449e-05 | 0.06829903 | 0 | 0 | 0
2440 | 94636.1 | 2011-01-19 15:35 | 1800.907 | 2 | 9 | 0.6752166 | 3.944662 | 9.083864 | 8.80507 | 36.52485 | 31.38411 | 0.000129509 | 0.06829903 | 0 | 0 | 0
2441 | 94666.12 | 2011-01-19 15:35 | 1830.922 | 2 | 9 | 0.6753987 | 3.946281 | 9.089493 | 8.80507 | 36.54706 | 31.38411 | 6.475449e-05 | 0.06829903 | 0 | 0 | 0
2442 | 94696.13 | 2011-01-19 15:36 | 1860.938 | 2 | 9 | 0.6752166 | 3.948385 | 9.095123 | 8.80507 | 36.56929 | 31.38411 | 9.713173e-05 | 0.06829903 | 0 | 0 | 0
2443 | 94726.15 | 2011-01-19 15:36 | 1890.953 | 2 | 9 | 0.6753987 | 3.950166 | 9.100753 | 8.80507 | 36.59152 | 31.38411 | 0 | 0.06829903 | 0 | 0 | 0
2444 | 94756.16 | 2011-01-19 15:37 | 1920.968 | 2 | 9 | 0.6752166 | 3.95227 | 9.106382 | 8.80507 | 36.61376 | 31.38411 | 9.713173e-05 | 0.06829903 | 0 | 0 | 0
2445 | 94786.18 | 2011-01-19 15:37 | 1950.985 | 2 | 9 | 0.6752166 | 3.954212 | 9.112012 | 8.80507 | 36.63602 | 31.38411 | 3.237724e-05 | 0.06829903 | 0 | 0 | 0
2446 | 94816.19 | 2011-01-19 15:38 | 1980.998 | 2 | 9 | 0.6752166 | 3.956317 | 9.117642 | 8.80507 | 36.65829 | 31.38411 | 6.475449e-05 | 0.06829903 | 0 | 0 | 0
2447 | 94846.21 | 2011-01-19 15:38 | 2011.013 | 2 | 9 | 0.6752166 | 3.958259 | 9.123271 | 8.80507 | 36.68056 | 31.38411 | 6.47068e-05 | 0.06829903 | 0 | 0 | 0
2448 | 94876.22 | 2011-01-19 15:39 | 2041.028 | 2 | 9 | 0.6753987 | 3.960201 | 9.128901 | 8.80507 | 36.70285 | 31.38411 | 6.47068e-05 | 0.06829903 | 0 | 0 | 0
2449 | 94906.24 | 2011-01-19 15:39 | 2071.043 | 2 | 9 | 0.6752166 | 3.962306 | 9.134531 | 8.80507 | 36.72515 | 31.38411 | 9.708405e-05 | 0.06829903 | 0 | 0 | 0
2450 | 94936.25 | 2011-01-19 15:40 | 2101.059 | 2 | 9 | 0.6750344 | 3.964086 | 9.14016 | 8.80507 | 36.74746 | 31.38411 | 3.232956e-05 | 0.06829903 | 0 | 0 | 0
2451 | 94966.27 | 2011-01-19 15:40 | 2131.074 | 2 | 9 | 0.6752166 | 3.966028 | 9.14579 | 8.80507 | 36.76979 | 31.38411 | 6.47068e-05 | 0.06829903 | 0 | 0 | 0
2452 | 94996.28 | 2011-01-19 15:41 | 2161.089 | 2 | 9 | 0.6752166 | 3.968133 | 9.151419 | 8.80507 | 36.79212 | 31.38411 | 6.47068e-05 | 0.06829903 | 0 | 0 | 0
2453 | 95026.3 | 2011-01-19 15:41 | 2191.104 | 2 | 9 | 0.6752166 | 3.970075 | 9.157048 | 8.80507 | 36.81446 | 31.38411 | 9.708405e-05 | 0.06829903 | 0 | 0 | 0
2454 | 95056.31 | 2011-01-19 15:42 | 2221.119 | 2 | 9 | 0.6752166 | 3.971856 | 9.162678 | 8.80507 | 36.83681 | 31.38411 | 3.237724e-05 | 0.06829903 | 0 | 0 | 0
2455 | 95086.33 | 2011-01-19 15:42 | 2251.134 | 2 | 9 | 0.6752166 | 3.97396 | 9.168307 | 8.80507 | 36.85918 | 31.38411 | 6.475449e-05 | 0.06829903 | 0 | 0 | 0
2456 | 95116.34 | 2011-01-19 15:43 | 2281.149 | 2 | 9 | 0.6752166 | 3.975902 | 9.173937 | 8.80507 | 36.88156 | 31.38411 | 3.237724e-05 | 0.06829903 | 0 | 0 | 0
2457 | 95146.36 | 2011-01-19 15:43 | 2311.164 | 2 | 9 | 0.6752166 | 3.977521 | 9.179567 | 8.80507 | 36.90395 | 31.38411 | 0 | 0.06829903 | 0 | 0 | 0
2458 | 95176.37 | 2011-01-19 15:44 | 2341.18 | 2 | 9 | 0.6752166 | 3.979787 | 9.185196 | 8.80507 | 36.92635 | 31.38411 | 3.237724e-05 | 0.06829903 | 0 | 0 | 0
2459 | 95206.39 | 2011-01-19 15:44 | 2371.195 | 2 | 9 | 0.6752166 | 3.981891 | 9.190826 | 8.80507 | 36.94876 | 31.38411 | 6.475449e-05 | 0.06829903 | 0 | 0 | 0
2460 | 95236.4 | 2011-01-19 15:45 | 2401.21 | 2 | 9 | 0.6753987 | 3.983996 | 9.196455 | 8.80507 | 36.97118 | 31.38411 | 6.475449e-05 | 0.06829903 | 0 | 0 | 0
2461 | 95266.42 | 2011-01-19 15:45 | 2431.225 | 2 | 9 | 0.6750344 | 3.985776 | 9.202085 | 8.80507 | 36.99361 | 31.38411 | 0 | 0.06829903 | 0 | 0 | 0
2462 | 95296.43 | 2011-01-19 15:46 | 2461.24 | 2 | 9 | 0.6752166 | 3.987719 | 9.207715 | 8.80507 | 37.01606 | 31.38411 | 3.237724e-05 | 0.06829903 | 0 | 0 | 0
2463 | 95326.45 | 2011-01-19 15:46 | 2491.255 | 2 | 9 | 0.6752166 | 3.989823 | 9.213344 | 8.80507 | 37.03851 | 31.38411 | 6.475449e-05 | 0.06829903 | 0 | 0 | 0
2464 | 95356.47 | 2011-01-19 15:47 | 2521.27 | 2 | 9 | 0.6752166 | 3.991765 | 9.218974 | 8.80507 | 37.06098 | 31.38411 | 6.475449e-05 | 0.06829903 | 0 | 0 | 0
2465 | 95386.48 | 2011-01-19 15:47 | 2551.288 | 2 | 9 | 0.6752166 | 3.993708 | 9.224604 | 8.80507 | 37.08346 | 31.38411 | 6.475449e-05 | 0.06829903 | 0 | 0 | 0
2466 | 95416.5 | 2011-01-19 15:48 | 2581.301 | 2 | 9 | 0.6750344 | 3.99565 | 9.230233 | 8.80507 | 37.10594 | 31.38411 | 3.237724e-05 | 0.06829903 | 0 | 0 | 0
2467 | 95446.51 | 2011-01-19 15:48 | 2611.316 | 2 | 9 | 0.6752166 | 3.997754 | 9.235863 | 8.80507 | 37.12844 | 31.38411 | 6.475449e-05 | 0.06829903 | 0 | 0 | 0
2468 | 95476.53 | 2011-01-19 15:49 | 2641.331 | 2 | 9 | 0.6750344 | 3.999697 | 9.241492 | 8.80507 | 37.15095 | 31.38411 | 3.237724e-05 | 0.06829903 | 0 | 0 | 0
2469 | 95506.54 | 2011-01-19 15:49 | 2671.347 | 2 | 9 | 0.6752166 | 4.001801 | 9.247122 | 8.80507 | 37.17348 | 31.38411 | 6.475449e-05 | 0.06829903 | 0 | 0 | 0
2470 | 95536.56 | 2011-01-19 15:50 | 2701.361 | 2 | 9 | 0.6753987 | 4.003905 | 9.252751 | 8.80507 | 37.19601 | 31.38411 | 9.717941e-05 | 0.06829903 | 0 | 0 | 0
2471 | 95566.57 | 2011-01-19 15:50 | 2731.376 | 2 | 9 | 0.6752166 | 4.00601 | 9.258381 | 8.80507 | 37.21856 | 31.38411 | 6.475449e-05 | 0.06829903 | 0 | 0 | 0
2472 | 95596.59 | 2011-01-19 15:51 | 2761.391 | 2 | 9 | 0.6753987 | 4.008276 | 9.26401 | 8.80507 | 37.24112 | 31.38411 | 9.708405e-05 | 0.06829903 | 0 | 0 | 0
2473 | 95626.6 | 2011-01-19 15:51 | 2791.406 | 2 | 9 | 0.6750344 | 4.010056 | 9.26964 | 8.80507 | 37.26369 | 31.38411 | 3.232956e-05 | 0.06829903 | 0 | 0 | 0
2474 | 95656.62 | 2011-01-19 15:52 | 2821.421 | 2 | 9 | 0.6753987 | 4.012484 | 9.27527 | 8.80507 | 37.28627 | 31.38411 | 9.708405e-05 | 0.06829903 | 0 | 0 | 0
2475 | 95686.63 | 2011-01-19 15:52 | 2851.439 | 2 | 9 | 0.6752166 | 4.014427 | 9.2809 | 8.80507 | 37.30886 | 31.38411 | 3.242493e-05 | 0.06829903 | 0 | 0 | 0
2476 | 95716.65 | 2011-01-19 15:53 | 2881.452 | 2 | 9 | 0.6753987 | 4.016693 | 9.286529 | 8.80507 | 37.33147 | 31.38411 | 6.475449e-05 | 0.06829903 | 0 | 0 | 0
2477 | 95746.66 | 2011-01-19 15:53 | 2911.467 | 2 | 9 | 0.6752166 | 4.018797 | 9.292158 | 8.80507 | 37.35408 | 31.38411 | 3.242493e-05 | 0.06829903 | 0 | 0 | 0
2478 | 95776.68 | 2011-01-19 15:54 | 2941.482 | 2 | 9 | 0.6752166 | 4.021063 | 9.297788 | 8.80507 | 37.37672 | 31.38411 | 9.708405e-05 | 0.06829903 | 0 | 0 | 0
2479 | 95806.69 | 2011-01-19 15:54 | 2971.497 | 2 | 9 | 0.6752166 | 4.023329 | 9.303418 | 8.80507 | 37.39936 | 31.38411 | 6.475449e-05 | 0.06829903 | 0 | 0 | 0
2480 | 95836.71 | 2011-01-19 15:55 | 3001.512 | 2 | 9 | 0.6752166 | 4.025434 | 9.309047 | 8.80507 | 37.42201 | 31.38411 | 9.717941e-05 | 0.06829903 | 0 | 0 | 0
2481 | 95866.72 | 2011-01-19 15:55 | 3031.527 | 2 | 9 | 0.6750344 | 4.027699 | 9.314677 | 8.80507 | 37.44468 | 31.38411 | 3.232956e-05 | 0.06829903 | 0 | 0 | 0
2482 | 95896.74 | 2011-01-19 15:56 | 3061.542 | 2 | 9 | 0.6750344 | 4.029966 | 9.320306 | 8.80507 | 37.46736 | 31.38411 | 6.475449e-05 | 0.06829903 | 0 | 0 | 0
2483 | 95926.75 | 2011-01-19 15:56 | 3091.558 | 2 | 9 | 0.6752166 | 4.032393 | 9.325936 | 8.80507 | 37.49006 | 31.38411 | 6.475449e-05 | 0.06829903 | 0 | 0 | 0
2484 | 95956.77 | 2011-01-19 15:57 | 3121.573 | 2 | 9 | 0.6750344 | 4.034822 | 9.331565 | 8.80507 | 37.51276 | 31.38411 | 6.475449e-05 | 0.06829903 | 0 | 0 | 0
2485 | 95986.78 | 2011-01-19 15:57 | 3151.59 | 2 | 9 | 0.6752166 | 4.03725 | 9.337195 | 8.80507 | 37.53549 | 31.38411 | 0.000129509 | 0.06829903 | 0 | 0 | 0
2486 | 96016.8 | 2011-01-19 15:58 | 3181.603 | 2 | 9 | 0.6752166 | 4.039354 | 9.342825 | 8.80507 | 37.55822 | 31.38411 | 0 | 0.06829903 | 0 | 0 | 0
2487 | 96046.81 | 2011-01-19 15:58 | 3211.618 | 2 | 9 | 0.6752166 | 4.041944 | 9.348454 | 8.80507 | 37.58097 | 31.38411 | 6.475449e-05 | 0.06829903 | 0 | 0 | 0
2488 | 96076.83 | 2011-01-19 15:59 | 3241.633 | 2 | 9 | 0.6752166 | 4.044534 | 9.354084 | 8.80507 | 37.60373 | 31.38411 | 9.717941e-05 | 0.06829903 | 0 | 0 | 0
2489 | 96106.84 | 2011-01-19 15:59 | 3271.648 | 2 | 9 | 0.6752166 | 4.046962 | 9.359713 | 8.80507 | 37.6265 | 31.38411 | 6.475449e-05 | 0.06829903 | 0 | 0 | 0
2490 | 96136.86 | 2011-01-19 16:00 | 3301.664 | 2 | 9 | 0.6750344 | 4.049228 | 9.365343 | 8.80507 | 37.64929 | 31.38411 | 0 | 0.06829903 | 0 | 0 | 0
2491 | 96166.87 | 2011-01-19 16:00 | 3331.679 | 2 | 9 | 0.6753987 | 4.051817 | 9.370973 | 8.80507 | 37.6721 | 31.38411 | 9.708405e-05 | 0.06829903 | 0 | 0 | 0
2492 | 96196.89 | 2011-01-19 16:01 | 3361.694 | 2 | 9 | 0.6752166 | 4.054408 | 9.376604 | 8.80507 | 37.69492 | 31.38411 | 9.717941e-05 | 0.06829903 | 0 | 0 | 0
2493 | 96226.9 | 2011-01-19 16:01 | 3391.709 | 2 | 9 | 0.6752166 | 4.056997 | 9.382234 | 8.80507 | 37.71776 | 31.38411 | 6.475449e-05 | 0.06829903 | 0 | 0 | 0
2494 | 96256.92 | 2011-01-19 16:02 | 3421.724 | 2 | 9 | 0.6752166 | 4.059749 | 9.387864 | 8.80507 | 37.7406 | 31.38411 | 0.000129509 | 0.06829903 | 0 | 0 | 0
2495 | 96286.93 | 2011-01-19 16:02 | 3451.739 | 2 | 9 | 0.6752166 | 4.062177 | 9.393494 | 8.80507 | 37.76347 | 31.38411 | 3.242493e-05 | 0.06829903 | 0 | 0 | 0
2496 | 96316.95 | 2011-01-19 16:03 | 3481.754 | 2 | 9 | 0.6752166 | 4.064767 | 9.399123 | 8.80507 | 37.78634 | 31.38411 | 3.242493e-05 | 0.06829903 | 0 | 0 | 0
2497 | 96346.96 | 2011-01-19 16:03 | 3511.769 | 2 | 9 | 0.6753987 | 4.06768 | 9.404753 | 8.80507 | 37.80923 | 31.38411 | 0.000129509 | 0.06829903 | 0 | 0 | 0
2498 | 96376.98 | 2011-01-19 16:04 | 3541.784 | 2 | 9 | 0.6750344 | 4.07027 | 9.410382 | 8.80507 | 37.83214 | 31.38411 | 9.708405e-05 | 0.06829903 | 0 | 0 | 0
2499 | 96406.99 | 2011-01-19 16:04 | 3571.799 | 2 | 9 | 0.6752166 | 4.073022 | 9.416012 | 8.80507 | 37.85506 | 31.38411 | 9.708405e-05 | 0.06829903 | 0 | 0 | 0
2500 | 96437.01 | 2011-01-19 16:05 | 3601.815 | 2 | 9 | 0.6753987 | 4.075774 | 9.421641 | 8.80507 | 37.878 | 31.38411 | 3.232956e-05 | 0.06829903 | 0 | 0 | 0
2501 | 96467.02 | 2011-01-19 16:05 | 3631.83 | 2 | 9 | 0.6750344 | 4.078687 | 9.427271 | 8.80507 | 37.90095 | 31.38411 | 6.475449e-05 | 0.06829903 | 0 | 0 | 0
2502 | 96497.04 | 2011-01-19 16:06 | 3661.845 | 2 | 9 | 0.6752166 | 4.081601 | 9.4329 | 8.80507 | 37.92392 | 31.38411 | 0.000129509 | 0.06829903 | 0 | 0 | 0
2503 | 96527.05 | 2011-01-19 16:06 | 3691.86 | 2 | 9 | 0.6752166 | 4.084515 | 9.43853 | 8.80507 | 37.9469 | 31.38411 | 0.000129509 | 0.06829903 | 0 | 0 | 0
2504 | 96557.07 | 2011-01-19 16:07 | 3721.875 | 2 | 9 | 0.6752166 | 4.087428 | 9.44416 | 8.80507 | 37.96991 | 31.38411 | 9.708405e-05 | 0.06829903 | 0 | 0 | 0
2505 | 96587.09 | 2011-01-19 16:07 | 3751.892 | 2 | 9 | 0.6752166 | 4.090342 | 9.44979 | 8.80507 | 37.99293 | 31.38411 | 9.708405e-05 | 0.06829903 | 0 | 0 | 0
2506 | 96617.1 | 2011-01-19 16:08 | 3781.905 | 2 | 9 | 0.6752166 | 4.093093 | 9.455419 | 8.80507 | 38.01596 | 31.38411 | 3.232956e-05 | 0.06829903 | 0 | 0 | 0
2507 | 96647.12 | 2011-01-19 16:08 | 3811.921 | 2 | 9 | 0.6753987 | 4.096169 | 9.461048 | 8.80507 | 38.03901 | 31.38411 | 6.475449e-05 | 0.06829903 | 0 | 0 | 0
2508 | 96677.13 | 2011-01-19 16:09 | 3841.936 | 2 | 9 | 0.6752166 | 4.099244 | 9.466678 | 8.80507 | 38.06208 | 31.38411 | 9.708405e-05 | 0.06829903 | 0 | 0 | 0
2509 | 96707.15 | 2011-01-19 16:09 | 3871.951 | 2 | 9 | 0.6750344 | 4.10232 | 9.472308 | 8.80507 | 38.08517 | 31.38411 | 9.708405e-05 | 0.06829903 | 0 | 0 | 0
2510 | 96737.16 | 2011-01-19 16:10 | 3901.966 | 2 | 9 | 0.6752166 | 4.105395 | 9.477937 | 8.80507 | 38.10827 | 31.38411 | 9.717941e-05 | 0.06829903 | 0 | 0 | 0
2511 | 96767.18 | 2011-01-19 16:10 | 3931.981 | 2 | 9 | 0.6752166 | 4.108471 | 9.483567 | 8.80507 | 38.13139 | 31.38411 | 6.475449e-05 | 0.06829903 | 0 | 0 | 0
2512 | 96797.19 | 2011-01-19 16:11 | 3961.996 | 2 | 9 | 0.6752166 | 4.111546 | 9.489196 | 8.80507 | 38.15453 | 31.38411 | 6.475449e-05 | 0.06829903 | 0 | 0 | 0
2513 | 96827.21 | 2011-01-19 16:11 | 3992.011 | 2 | 9 | 0.6750344 | 4.114945 | 9.494826 | 8.80507 | 38.17768 | 31.38411 | 9.717941e-05 | 0.06829903 | 0 | 0 | 0
2514 | 96857.22 | 2011-01-19 16:12 | 4022.026 | 2 | 9 | 0.6750344 | 4.118021 | 9.500456 | 8.80507 | 38.20086 | 31.38411 | 9.717941e-05 | 0.06829903 | 0 | 0 | 0
2515 | 96887.24 | 2011-01-19 16:12 | 4052.041 | 2 | 9 | 0.6752166 | 4.12142 | 9.506085 | 8.80507 | 38.22405 | 31.38411 | 6.475449e-05 | 0.06829903 | 0 | 0 | 0
2516 | 96917.25 | 2011-01-19 16:13 | 4082.057 | 2 | 9 | 0.6752166 | 4.124657 | 9.511715 | 8.80507 | 38.24726 | 31.38411 | 0.000129509 | 0.06829903 | 0 | 0 | 0
2517 | 96947.27 | 2011-01-19 16:13 | 4112.072 | 2 | 9 | 0.6753987 | 4.127894 | 9.517344 | 8.80507 | 38.27049 | 31.38411 | 6.465912e-05 | 0.06829903 | 0 | 0 | 0
2518 | 96977.28 | 2011-01-19 16:14 | 4142.087 | 2 | 9 | 0.6750344 | 4.131294 | 9.522974 | 8.80507 | 38.29374 | 31.38411 | 6.475449e-05 | 0.06829903 | 0 | 0 | 0
2519 | 97007.3 | 2011-01-19 16:14 | 4172.102 | 2 | 9 | 0.6752166 | 4.134693 | 9.528604 | 8.80507 | 38.31701 | 31.38411 | 9.717941e-05 | 0.06829903 | 0 | 0 | 0
2520 | 97037.31 | 2011-01-19 16:15 | 4202.117 | 2 | 9 | 0.6750344 | 4.13793 | 9.534234 | 8.80507 | 38.34029 | 31.38411 | 3.242493e-05 | 0.06829903 | 0 | 0 | 0
2521 | 97067.33 | 2011-01-19 16:15 | 4232.132 | 2 | 9 | 0.6752166 | 4.141491 | 9.539863 | 8.80507 | 38.3636 | 31.38411 | 6.475449e-05 | 0.06829903 | 0 | 0 | 0
2522 | 97097.34 | 2011-01-19 16:16 | 4262.147 | 2 | 9 | 0.6752166 | 4.144891 | 9.545493 | 8.80507 | 38.38692 | 31.38411 | 6.475449e-05 | 0.06829903 | 0 | 0 | 0
2523 | 97127.36 | 2011-01-19 16:16 | 4292.162 | 2 | 9 | 0.6752166 | 4.148613 | 9.551123 | 8.80507 | 38.41027 | 31.38411 | 9.708405e-05 | 0.06829903 | 0 | 0 | 0
2524 | 97157.37 | 2011-01-19 16:17 | 4322.178 | 2 | 9 | 0.6752166 | 4.152013 | 9.556749 | 8.80507 | 38.43362 | 31.38411 | 6.475449e-05 | 0.06829903 | 0 | 0 | 0
2525 | 97187.39 | 2011-01-19 16:17 | 4352.194 | 2 | 9 | 0.6750344 | 4.155574 | 9.562382 | 8.80507 | 38.45702 | 31.38411 | 6.475449e-05 | 0.06829903 | 0 | 0 | 0
2526 | 97217.4 | 2011-01-19 16:18 | 4382.208 | 2 | 9 | 0.6750344 | 4.159135 | 9.56801 | 8.80507 | 38.48042 | 31.38411 | 6.475449e-05 | 0.06829903 | 0 | 0 | 0
2527 | 97247.42 | 2011-01-19 16:18 | 4412.223 | 2 | 9 | 0.6752166 | 4.162858 | 9.573639 | 8.80507 | 38.50384 | 31.38411 | 6.475449e-05 | 0.06829903 | 0 | 0 | 0
2528 | 97277.43 | 2011-01-19 16:19 | 4442.238 | 2 | 9 | 0.6752166 | 4.166581 | 9.579269 | 8.80507 | 38.52729 | 31.38411 | 9.717941e-05 | 0.06829903 | 0 | 0 | 0
2529 | 97307.45 | 2011-01-19 16:19 | 4472.255 | 2 | 9 | 0.6752166 | 4.170142 | 9.584899 | 8.80507 | 38.55076 | 31.38411 | 9.708405e-05 | 0.06829903 | 0 | 0 | 0
2530 | 97337.46 | 2011-01-19 16:20 | 4502.268 | 2 | 9 | 0.6752166 | 4.173864 | 9.590528 | 8.80507 | 38.57424 | 31.38411 | 6.465912e-05 | 0.06829903 | 0 | 0 | 0
2531 | 97367.48 | 2011-01-19 16:20 | 4532.283 | 2 | 9 | 0.6750344 | 4.177749 | 9.596158 | 8.80507 | 38.59775 | 31.38411 | 9.708405e-05 | 0.06829903 | 0 | 0 | 0
2532 | 97397.49 | 2011-01-19 16:21 | 4562.299 | 2 | 9 | 0.6752166 | 4.181472 | 9.601787 | 8.80507 | 38.62128 | 31.38411 | 9.708405e-05 | 0.06829903 | 0 | 0 | 0
2533 | 97427.51 | 2011-01-19 16:21 | 4592.314 | 2 | 9 | 0.6752166 | 4.185357 | 9.607417 | 8.80507 | 38.64483 | 31.38411 | 0.000129509 | 0.06829903 | 0 | 0 | 0
2534 | 97457.52 | 2011-01-19 16:22 | 4622.329 | 2 | 9 | 0.6752166 | 4.18908 | 9.613047 | 8.80507 | 38.6684 | 31.38411 | 9.708405e-05 | 0.06829903 | 0 | 0 | 0
2535 | 97487.54 | 2011-01-19 16:22 | 4652.344 | 2 | 9 | 0.6753987 | 4.192965 | 9.618676 | 8.80507 | 38.692 | 31.38411 | 9.708405e-05 | 0.06829903 | 0 | 0 | 0
2536 | 97517.55 | 2011-01-19 16:23 | 4682.359 | 2 | 9 | 0.6752166 | 4.196849 | 9.624306 | 8.80507 | 38.71561 | 31.38411 | 9.708405e-05 | 0.06829903 | 0 | 0 | 0
2537 | 97570.21 | 2011-01-19 16:24 | 30.01501 | 3 | 9 | 0 | 4.088885 | 9.628553 | 8.80507 | 38.73344 | 31.38411 | -0.0004208565 | 0.06829903 | 0 | 0 | 0
2538 | 97600.22 | 2011-01-19 16:24 | 60.03016 | 3 | 9 | 0 | 4.076745 | 9.628553 | 8.80507 | 38.73344 | 31.38411 | -0.0002589226 | 0.06829903 | 0 | 0 | 0
2539 | 97630.24 | 2011-01-19 16:25 | 90.04528 | 3 | 9 | 0 | 4.069299 | 9.628553 | 8.80507 | 38.73344 | 31.38411 | -0.0001618385 | 0.06829903 | 0 | 0 | 0
2540 | 97660.21 | 2011-01-19 16:25 | 120.0135 | 3 | 9 | 0 | 4.064605 | 9.628553 | 8.80507 | 38.73344 | 31.38411 | -0.000129509 | 0.06829903 | 0 | 0 | 0
2541 | 97660.21 | 2011-01-19 16:25 | 2.827045868e-06 | 4 | 9 | 1.171178 | 4.199925 | 9.628553 | 8.80507 | 38.73344 | 31.38411 | 0 | 0.06829903 | 0 | 0 | 0
2542 | 97660.77 | 2011-01-19 16:25 | 0.5625107 | 4 | 9 | 1.12018 | 4.199763 | 9.62873 | 8.80507 | 38.73419 | 31.38411 | -3.232956e-05 | 0.06829903 | 0 | 0 | 0
2543 | 97662.6 | 2011-01-19 16:25 | 2.390573 | 4 | 9 | 1.069363 | 4.199925 | 9.629285 | 8.80507 | 38.73652 | 31.38411 | 0 | 0.06829903 | 0 | 0 | 0
2544 | 97665.38 | 2011-01-19 16:25 | 5.1718 | 4 | 9 | 1.019275 | 4.199763 | 9.630091 | 8.80507 | 38.7399 | 31.38411 | 0 | 0.06829903 | 0 | 0 | 0
2545 | 97669.16 | 2011-01-19 16:25 | 8.952968 | 4 | 9 | 0.969005 | 4.199601 | 9.631134 | 8.80507 | 38.74428 | 31.38411 | 0 | 0.06829903 | 0 | 0 | 0
2546 | 97674.05 | 2011-01-19 16:25 | 13.84351 | 4 | 9 | 0.9189171 | 4.199925 | 9.632415 | 8.80507 | 38.74966 | 31.38411 | 3.232956e-05 | 0.06829903 | 0 | 0 | 0
2547 | 97680.35 | 2011-01-19 16:26 | 20.14248 | 4 | 9 | 0.8688292 | 4.199763 | 9.633977 | 8.80507 | 38.75622 | 31.38411 | 0 | 0.06829903 | 0 | 0 | 0
2548 | 97688.59 | 2011-01-19 16:26 | 28.37458 | 4 | 9 | 0.8187413 | 4.199925 | 9.635904 | 8.80507 | 38.76432 | 31.38411 | 3.232956e-05 | 0.06829903 | 0 | 0 | 0
2549 | 97699.37 | 2011-01-19 16:26 | 39.15559 | 4 | 9 | 0.7684712 | 4.199763 | 9.638277 | 8.80507 | 38.77428 | 31.38411 | -3.232956e-05 | 0.06829903 | 0 | 0 | 0
2550 | 97714.21 | 2011-01-19 16:26 | 53.9991 | 4 | 9 | 0.7182011 | 4.199763 | 9.641337 | 8.80507 | 38.78713 | 31.38411 | 0 | 0.06829903 | 0 | 0 | 0
2551 | 97735.94 | 2011-01-19 16:26 | 75.73321 | 4 | 9 | 0.6679311 | 4.199763 | 9.645512 | 8.80507 | 38.80467 | 31.38411 | 3.242493e-05 | 0.06829903 | 0 | 0 | 0
2552 | 97770.66 | 2011-01-19 16:27 | 110.4514 | 4 | 9 | 0.6178432 | 4.199601 | 9.651694 | 8.80507 | 38.83063 | 31.38411 | -6.475449e-05 | 0.06829903 | 0 | 0 | 0
2553 | 97830.05 | 2011-01-19 16:28 | 169.8409 | 4 | 9 | 0.5677552 | 4.199925 | 9.661442 | 8.80507 | 38.87157 | 31.38411 | 3.232956e-05 | 0.06829903 | 0 | 0 | 0
2554 | 97919.24 | 2011-01-19 16:30 | 259.0269 | 4 | 9 | 0.5176672 | 4.199601 | 9.674859 | 8.80507 | 38.92792 | 31.38411 | -3.242493e-05 | 0.06829903 | 0 | 0 | 0
2555 | 98029.74 | 2011-01-19 16:31 | 369.5251 | 4 | 9 | 0.4675793 | 4.199763 | 9.689963 | 8.80507 | 38.99135 | 31.38411 | 0 | 0.06829903 | 0 | 0 | 0
2556 | 98158.64 | 2011-01-19 16:33 | 498.4292 | 4 | 9 | 0.4174914 | 4.199763 | 9.705799 | 8.80507 | 39.05786 | 31.38411 | -3.232956e-05 | 0.06829903 | 0 | 0 | 0
2557 | 98308.04 | 2011-01-19 16:36 | 647.8329 | 4 | 9 | 0.3674035 | 4.199925 | 9.722071 | 8.80507 | 39.1262 | 31.38411 | 3.232956e-05 | 0.06829903 | 0 | 0 | 0
2558 | 98482.43 | 2011-01-19 16:39 | 822.2223 | 4 | 9 | 0.3173155 | 4.199763 | 9.738637 | 8.80507 | 39.19578 | 31.38411 | -3.232956e-05 | 0.06829903 | 0 | 0 | 0
2559 | 98695.73 | 2011-01-19 16:42 | 1035.514 | 4 | 9 | 0.2672276 | 4.199763 | 9.755922 | 8.80507 | 39.26837 | 31.38411 | 0 | 0.06829903 | 0 | 0 | 0
2560 | 98960.58 | 2011-01-19 16:47 | 1300.369 | 4 | 9 | 0.2171397 | 4.199601 | 9.773688 | 8.80507 | 39.34299 | 31.38411 | -6.475449e-05 | 0.06829903 | 0 | 0 | 0
2561 | 99315.31 | 2011-01-19 16:53 | 1655.097 | 4 | 9 | 0.1670518 | 4.199763 | 9.792518 | 8.80507 | 39.42207 | 31.38411 | -3.232956e-05 | 0.06829903 | 0 | 0 | 0
2562 | 99827.32 | 2011-01-19 17:01 | 2167.107 | 4 | 9 | 0.1169638 | 4.199763 | 9.812503 | 8.80507 | 39.506 | 31.38411 | -3.232956e-05 | 0.06829903 | 0 | 0 | 0
2563 | 100729.6 | 2011-01-19 17:16 | 3069.355 | 4 | 9 | 0.0668759 | 4.199763 | 9.834906 | 8.80507 | 39.60009 | 31.38411 | -3.232956e-05 | 0.06829903 | 0 | 0 | 0
2564 | 101245.5 | 2011-01-19 17:25 | 3585.315 | 4 | 9 | 0.04993707 | 4.199601 | 9.843268 | 8.80507 | 39.63521 | 31.38411 | 0 | 0.06829903 | 0 | 0 | 0
2565 | 101305.5 | 2011-01-19 17:26 | 60.01471 | 5 | 9 | 0 | 4.189727 | 9.843268 | 8.80507 | 39.63521 | 31.38411 | -3.242493e-05 | 0.06829903 | 0 | 0 | 0
2566 | 101305.7 | 2011-01-19 17:26 | 0.1875129 | 6 | 9 | 3.127666e-05 | 4.189727 | 9.843268 | 8.80507 | 39.63521 | 31.38411 | 0 | 0.1039796 | 0 | 0 | 0
2567 | 101310.6 | 2011-01-19 17:26 | 5.017345 | 6 | 9 | 0.001852656 | 4.190051 | 9.843271 | 8.80507 | 39.63522 | 31.38411 | -3.242493e-05 | 0.1039796 | 0 | 0 | 0
2568 | 101310.6 | 2011-01-19 17:26 | 0.01554536 | 7 | 9 | -1.349793 | 4.031099 | 9.843271 | 8.805076 | 39.63522 | 31.38414 | 0 | 0.1039796 | 0 | 0 | 0
2569 | 101324.7 | 2011-01-19 17:26 | 14.1716 | 7 | 9 | -1.349975 | 3.981082 | 9.843271 | 8.810385 | 39.63522 | 31.40535 | -0.00152154 | 0.1039796 | 0 | 0 | 0
2570 | 101354.7 | 2011-01-19 17:27 | 44.18663 | 7 | 9 | -1.349975 | 3.941749 | 9.843271 | 8.82164 | 39.63522 | 31.44992 | -0.0008417129 | 0.1039796 | 0 | 0 | 0
2571 | 101384.8 | 2011-01-19 17:27 | 74.20175 | 7 | 9 | -1.349793 | 3.916174 | 9.843271 | 8.832895 | 39.63522 | 31.49413 | -0.0005827427 | 0.1039796 | 0 | 0 | 0
2572 | 101414.8 | 2011-01-19 17:28 | 104.2169 | 7 | 9 | -1.349975 | 3.896426 | 9.843271 | 8.84415 | 39.63522 | 31.53809 | -0.0005179405 | 0.1039796 | 0 | 0 | 0
2573 | 101444.8 | 2011-01-19 17:28 | 134.2344 | 7 | 9 | -1.349793 | 3.880725 | 9.843271 | 8.855406 | 39.63522 | 31.58186 | -0.000356102 | 0.1039796 | 0 | 0 | 0
2574 | 101474.8 | 2011-01-19 17:29 | 164.2471 | 7 | 9 | -1.349793 | 3.866966 | 9.843271 | 8.86666 | 39.63522 | 31.62545 | -0.0003237248 | 0.1039796 | 0 | 0 | 0
2575 | 101504.8 | 2011-01-19 17:29 | 194.2623 | 7 | 9 | -1.349975 | 3.854341 | 9.843271 | 8.877916 | 39.63522 | 31.6689 | -0.0003237248 | 0.1039796 | 0 | 0 | 0
2576 | 101534.8 | 2011-01-19 17:30 | 224.2774 | 7 | 9 | -1.349793 | 3.842687 | 9.843271 | 8.889171 | 39.63522 | 31.71222 | -0.0002913475 | 0.1039796 | 0 | 0 | 0
2577 | 101564.9 | 2011-01-19 17:30 | 254.2945 | 7 | 9 | -1.349975 | 3.832165 | 9.843271 | 8.900427 | 39.63522 | 31.75542 | -0.0002913952 | 0.1039796 | 0 | 0 | 0
2578 | 101594.9 | 2011-01-19 17:31 | 284.3077 | 7 | 9 | -1.349975 | 3.82213 | 9.843271 | 8.911681 | 39.63522 | 31.79849 | -0.0002589702 | 0.1039796 | 0 | 0 | 0
2579 | 101624.9 | 2011-01-19 17:31 | 314.3227 | 7 | 9 | -1.349975 | 3.81258 | 9.843271 | 8.922936 | 39.63522 | 31.84145 | -0.000226593 | 0.1039796 | 0 | 0 | 0
2580 | 101654.9 | 2011-01-19 17:32 | 344.3379 | 7 | 9 | -1.350157 | 3.803191 | 9.843271 | 8.934192 | 39.63522 | 31.88431 | -0.0002266407 | 0.1039796 | 0 | 0 | 0
2581 | 101684.9 | 2011-01-19 17:32 | 374.353 | 7 | 9 | -1.349975 | 3.794127 | 9.843271 | 8.945447 | 39.63522 | 31.92706 | -0.000259018 | 0.1039796 | 0 | 0 | 0
2582 | 101714.9 | 2011-01-19 17:33 | 404.3681 | 7 | 9 | -1.349975 | 3.785548 | 9.843271 | 8.956702 | 39.63522 | 31.96972 | -0.000226593 | 0.1039796 | 0 | 0 | 0
2583 | 101744.9 | 2011-01-19 17:33 | 434.3854 | 7 | 9 | -1.349975 | 3.776969 | 9.843271 | 8.967958 | 39.63522 | 32.01228 | -0.0002266407 | 0.1039796 | 0 | 0 | 0
2584 | 101775 | 2011-01-19 17:34 | 464.3983 | 7 | 9 | -1.349975 | 3.768714 | 9.843271 | 8.979212 | 39.63522 | 32.05474 | -0.0001942635 | 0.1039796 | 0 | 0 | 0
2585 | 101805 | 2011-01-19 17:34 | 494.4135 | 7 | 9 | -1.349793 | 3.760621 | 9.843271 | 8.990468 | 39.63522 | 32.09711 | -0.0001942158 | 0.1039796 | 0 | 0 | 0
2586 | 101835 | 2011-01-19 17:35 | 524.4286 | 7 | 9 | -1.349975 | 3.752851 | 9.843271 | 9.001723 | 39.63522 | 32.13939 | -0.0001618385 | 0.1039796 | 0 | 0 | 0
2587 | 101865 | 2011-01-19 17:35 | 554.4437 | 7 | 9 | -1.349975 | 3.74492 | 9.843271 | 9.012978 | 39.63522 | 32.18159 | -0.000226593 | 0.1039796 | 0 | 0 | 0
2588 | 101895 | 2011-01-19 17:36 | 584.4589 | 7 | 9 | -1.349975 | 3.737312 | 9.843271 | 9.024233 | 39.63522 | 32.2237 | -0.0001942158 | 0.1039796 | 0 | 0 | 0
2589 | 101925 | 2011-01-19 17:36 | 614.4739 | 7 | 9 | -1.349975 | 3.729704 | 9.843271 | 9.035489 | 39.63522 | 32.26572 | -0.000226593 | 0.1039796 | 0 | 0 | 0
2590 | 101955 | 2011-01-19 17:37 | 644.489 | 7 | 9 | -1.349975 | 3.72242 | 9.843271 | 9.046744 | 39.63522 | 32.30765 | -0.0001942158 | 0.1039796 | 0 | 0 | 0
2591 | 101985.1 | 2011-01-19 17:37 | 674.5042 | 7 | 9 | -1.349975 | 3.715136 | 9.843271 | 9.057999 | 39.63522 | 32.34951 | -0.0001942635 | 0.1039796 | 0 | 0 | 0
2592 | 102015.1 | 2011-01-19 17:38 | 704.5194 | 7 | 9 | -1.349793 | 3.707852 | 9.843271 | 9.069254 | 39.63522 | 32.39129 | -0.0002266407 | 0.1039796 | 0 | 0 | 0
2593 | 102045.1 | 2011-01-19 17:38 | 734.5344 | 7 | 9 | -1.349975 | 3.70073 | 9.843271 | 9.08051 | 39.63522 | 32.43298 | -0.0001942158 | 0.1039796 | 0 | 0 | 0
2594 | 102075.1 | 2011-01-19 17:39 | 764.5496 | 7 | 9 | -1.350157 | 3.69377 | 9.843271 | 9.091765 | 39.63522 | 32.47459 | -0.0001942158 | 0.1039796 | 0 | 0 | 0
2595 | 102105.1 | 2011-01-19 17:39 | 794.5646 | 7 | 9 | -1.349975 | 3.68681 | 9.843271 | 9.10302 | 39.63522 | 32.51613 | -0.0002266407 | 0.1039796 | 0 | 0 | 0
2596 | 102135.1 | 2011-01-19 17:40 | 824.5798 | 7 | 9 | -1.349975 | 3.680173 | 9.843271 | 9.114275 | 39.63522 | 32.55759 | -0.0001618385 | 0.1039796 | 0 | 0 | 0
2597 | 102165.2 | 2011-01-19 17:40 | 854.5968 | 7 | 9 | -1.349975 | 3.673375 | 9.843271 | 9.125531 | 39.63522 | 32.59897 | -0.0001618862 | 0.1039796 | 0 | 0 | 0
2598 | 102195.2 | 2011-01-19 17:41 | 884.6101 | 7 | 9 | -1.349975 | 3.666576 | 9.843271 | 9.136786 | 39.63522 | 32.64028 | -0.000226593 | 0.1039796 | 0 | 0 | 0
2599 | 102225.2 | 2011-01-19 17:41 | 914.6251 | 7 | 9 | -1.349793 | 3.660102 | 9.843271 | 9.148041 | 39.63522 | 32.68151 | -0.0001618862 | 0.1039796 | 0 | 0 | 0
2600 | 102255.2 | 2011-01-19 17:42 | 944.6402 | 7 | 9 | -1.350157 | 3.653627 | 9.843271 | 9.159296 | 39.63522 | 32.72267 | -0.0001618385 | 0.1039796 | 0 | 0 | 0
2601 | 102285.2 | 2011-01-19 17:42 | 974.6554 | 7 | 9 | -1.350157 | 3.647152 | 9.843271 | 9.170552 | 39.63522 | 32.76376 | -0.000226593 | 0.1039796 | 0 | 0 | 0
2602 | 102315.2 | 2011-01-19 17:43 | 1004.67 | 7 | 9 | -1.349793 | 3.641001 | 9.843271 | 9.181807 | 39.63522 | 32.80477 | -0.000129509 | 0.1039796 | 0 | 0 | 0
2603 | 102345.2 | 2011-01-19 17:43 | 1034.686 | 7 | 9 | -1.349975 | 3.634689 | 9.843271 | 9.193062 | 39.63522 | 32.84572 | -0.0001942635 | 0.1039796 | 0 | 0 | 0
2604 | 102375.3 | 2011-01-19 17:44 | 1064.701 | 7 | 9 | -1.349975 | 3.628538 | 9.843271 | 9.204317 | 39.63522 | 32.88659 | -0.0001294613 | 0.1039796 | 0 | 0 | 0
2605 | 102405.3 | 2011-01-19 17:44 | 1094.716 | 7 | 9 | -1.349975 | 3.622711 | 9.843271 | 9.215573 | 39.63522 | 32.9274 | -0.0001294613 | 0.1039796 | 0 | 0 | 0
2606 | 102435.3 | 2011-01-19 17:45 | 1124.731 | 7 | 9 | -1.349975 | 3.61656 | 9.843271 | 9.226828 | 39.63522 | 32.96814 | -0.0001618862 | 0.1039796 | 0 | 0 | 0
2607 | 102465.3 | 2011-01-19 17:45 | 1154.746 | 7 | 9 | -1.349975 | 3.610571 | 9.843271 | 9.238083 | 39.63522 | 33.00881 | -0.0001942635 | 0.1039796 | 0 | 0 | 0
2608 | 102495.3 | 2011-01-19 17:46 | 1184.761 | 7 | 9 | -1.349975 | 3.604743 | 9.843271 | 9.249338 | 39.63522 | 33.04942 | -0.0001942635 | 0.1039796 | 0 | 0 | 0
2609 | 102525.3 | 2011-01-19 17:46 | 1214.776 | 7 | 9 | -1.349975 | 3.59924 | 9.843271 | 9.260593 | 39.63522 | 33.08996 | -0.0001618862 | 0.1039796 | 0 | 0 | 0
2610 | 102555.4 | 2011-01-19 17:47 | 1244.791 | 7 | 9 | -1.349975 | 3.593575 | 9.843271 | 9.271849 | 39.63522 | 33.13044 | -0.0001942158 | 0.1039796 | 0 | 0 | 0
2611 | 102585.4 | 2011-01-19 17:47 | 1274.807 | 7 | 9 | -1.349975 | 3.588071 | 9.843271 | 9.283104 | 39.63522 | 33.17085 | -0.0001618385 | 0.1039796 | 0 | 0 | 0
2612 | 102615.4 | 2011-01-19 17:48 | 1304.822 | 7 | 9 | -1.349975 | 3.582892 | 9.843271 | 9.294359 | 39.63522 | 33.21121 | -0.0001294613 | 0.1039796 | 0 | 0 | 0
2613 | 102645.4 | 2011-01-19 17:48 | 1334.837 | 7 | 9 | -1.349975 | 3.57755 | 9.843271 | 9.305614 | 39.63522 | 33.2515 | -0.000129509 | 0.1039796 | 0 | 0 | 0
2614 | 102675.4 | 2011-01-19 17:49 | 1364.852 | 7 | 9 | -1.349975 | 3.572208 | 9.843271 | 9.31687 | 39.63522 | 33.29174 | -0.0001942635 | 0.1039796 | 0 | 0 | 0
2615 | 102705.4 | 2011-01-19 17:49 | 1394.867 | 7 | 9 | -1.349975 | 3.567353 | 9.843271 | 9.328125 | 39.63522 | 33.33192 | -0.0001294613 | 0.1039796 | 0 | 0 | 0
2616 | 102735.4 | 2011-01-19 17:50 | 1424.882 | 7 | 9 | -1.349975 | 3.562335 | 9.843271 | 9.33938 | 39.63522 | 33.37204 | -0.000129509 | 0.1039796 | 0 | 0 | 0
2617 | 102765.5 | 2011-01-19 17:50 | 1454.899 | 7 | 9 | -1.349975 | 3.557479 | 9.843271 | 9.350636 | 39.63522 | 33.41211 | -0.0001294613 | 0.1039796 | 0 | 0 | 0
2618 | 102795.5 | 2011-01-19 17:51 | 1484.913 | 7 | 9 | -1.349975 | 3.552784 | 9.843271 | 9.361891 | 39.63522 | 33.45212 | -0.000129509 | 0.1039796 | 0 | 0 | 0
2619 | 102825.5 | 2011-01-19 17:51 | 1514.928 | 7 | 9 | -1.349975 | 3.548252 | 9.843271 | 9.373146 | 39.63522 | 33.49209 | -9.708405e-05 | 0.1039796 | 0 | 0 | 0
2620 | 102855.5 | 2011-01-19 17:52 | 1544.943 | 7 | 9 | -1.349975 | 3.54372 | 9.843271 | 9.384401 | 39.63522 | 33.532 | -0.000129509 | 0.1039796 | 0 | 0 | 0
2621 | 102885.5 | 2011-01-19 17:52 | 1574.958 | 7 | 9 | -1.349793 | 3.53935 | 9.843271 | 9.395656 | 39.63522 | 33.57186 | -9.713173e-05 | 0.1039796 | 0 | 0 | 0
2622 | 102915.5 | 2011-01-19 17:53 | 1604.973 | 7 | 9 | -1.349975 | 3.535303 | 9.843271 | 9.406912 | 39.63522 | 33.61167 | -9.713173e-05 | 0.1039796 | 0 | 0 | 0
2623 | 102945.5 | 2011-01-19 17:53 | 1634.988 | 7 | 9 | -1.349975 | 3.530933 | 9.843271 | 9.418167 | 39.63522 | 33.65144 | -0.0001618385 | 0.1039796 | 0 | 0 | 0
2624 | 102975.6 | 2011-01-19 17:54 | 1665.003 | 7 | 9 | -1.349793 | 3.527048 | 9.843271 | 9.429422 | 39.63522 | 33.69116 | -0.0001294613 | 0.1039796 | 0 | 0 | 0
2625 | 103005.6 | 2011-01-19 17:54 | 1695.018 | 7 | 9 | -1.349793 | 3.523487 | 9.843271 | 9.440677 | 39.63522 | 33.73084 | -6.47068e-05 | 0.1039796 | 0 | 0 | 0
2626 | 103035.6 | 2011-01-19 17:55 | 1725.034 | 7 | 9 | -1.350157 | 3.51944 | 9.843271 | 9.451933 | 39.63522 | 33.77047 | -0.0001294613 | 0.1039796 | 0 | 0 | 0
2627 | 103065.6 | 2011-01-19 17:55 | 1755.049 | 7 | 9 | -1.350157 | 3.515717 | 9.843271 | 9.463188 | 39.63522 | 33.81006 | -9.708405e-05 | 0.1039796 | 0 | 0 | 0
2628 | 103095.6 | 2011-01-19 17:56 | 1785.064 | 7 | 9 | -1.349793 | 3.512318 | 9.843271 | 9.474443 | 39.63522 | 33.84961 | -6.475449e-05 | 0.1039796 | 0 | 0 | 0
2629 | 103125.6 | 2011-01-19 17:56 | 1815.079 | 7 | 9 | -1.349975 | 3.508757 | 9.843271 | 9.485699 | 39.63522 | 33.88912 | -0.000129509 | 0.1039796 | 0 | 0 | 0
2630 | 103155.7 | 2011-01-19 17:57 | 1845.094 | 7 | 9 | -1.349975 | 3.505358 | 9.843271 | 9.496954 | 39.63522 | 33.9286 | -9.713173e-05 | 0.1039796 | 0 | 0 | 0
2631 | 103185.7 | 2011-01-19 17:57 | 1875.109 | 7 | 9 | -1.349975 | 3.501959 | 9.843271 | 9.508209 | 39.63522 | 33.96803 | -0.0001294613 | 0.1039796 | 0 | 0 | 0
2632 | 103215.7 | 2011-01-19 17:58 | 1905.124 | 7 | 9 | -1.349975 | 3.498883 | 9.843271 | 9.519465 | 39.63522 | 34.00743 | -9.713173e-05 | 0.1039796 | 0 | 0 | 0
2633 | 103245.7 | 2011-01-19 17:58 | 1935.139 | 7 | 9 | -1.350157 | 3.495322 | 9.843271 | 9.53072 | 39.63522 | 34.04679 | -0.0001618862 | 0.1039796 | 0 | 0 | 0
2634 | 103275.7 | 2011-01-19 17:59 | 1965.154 | 7 | 9 | -1.350157 | 3.492247 | 9.843271 | 9.541975 | 39.63522 | 34.08612 | -0.000129509 | 0.1039796 | 0 | 0 | 0
2635 | 103305.7 | 2011-01-19 17:59 | 1995.169 | 7 | 9 | -1.350157 | 3.489333 | 9.843271 | 9.55323 | 39.63522 | 34.12541 | -9.713173e-05 | 0.1039796 | 0 | 0 | 0
2636 | 103335.7 | 2011-01-19 18:00 | 2025.185 | 7 | 9 | -1.349975 | 3.486258 | 9.843271 | 9.564486 | 39.63522 | 34.16466 | -6.475449e-05 | 0.1039796 | 0 | 0 | 0
2637 | 103365.8 | 2011-01-19 18:00 | 2055.202 | 7 | 9 | -1.349975 | 3.48302 | 9.843271 | 9.575742 | 39.63522 | 34.20389 | -6.475449e-05 | 0.1039796 | 0 | 0 | 0
2638 | 103395.8 | 2011-01-19 18:01 | 2085.215 | 7 | 9 | -1.349975 | 3.479621 | 9.843271 | 9.586996 | 39.63522 | 34.24307 | -9.713173e-05 | 0.1039796 | 0 | 0 | 0
2639 | 103425.8 | 2011-01-19 18:01 | 2115.23 | 7 | 9 | -1.349975 | 3.476546 | 9.843271 | 9.598251 | 39.63522 | 34.28221 | -0.000129509 | 0.1039796 | 0 | 0 | 0
2640 | 103455.8 | 2011-01-19 18:02 | 2145.245 | 7 | 9 | -1.349975 | 3.473308 | 9.843271 | 9.609507 | 39.63522 | 34.32133 | -9.713173e-05 | 0.1039796 | 0 | 0 | 0
2641 | 103485.8 | 2011-01-19 18:02 | 2175.26 | 7 | 9 | -1.349793 | 3.469909 | 9.843271 | 9.620762 | 39.63522 | 34.3604 | -9.708405e-05 | 0.1039796 | 0 | 0 | 0
2642 | 103515.8 | 2011-01-19 18:03 | 2205.275 | 7 | 9 | -1.349975 | 3.46651 | 9.843271 | 9.632017 | 39.63522 | 34.39943 | -9.713173e-05 | 0.1039796 | 0 | 0 | 0
2643 | 103545.9 | 2011-01-19 18:03 | 2235.291 | 7 | 9 | -1.349975 | 3.462787 | 9.843271 | 9.643272 | 39.63522 | 34.43843 | -0.000129509 | 0.1039796 | 0 | 0 | 0
2644 | 103575.9 | 2011-01-19 18:04 | 2265.306 | 7 | 9 | -1.349975 | 3.459064 | 9.843271 | 9.654527 | 39.63522 | 34.47738 | -9.713173e-05 | 0.1039796 | 0 | 0 | 0
2645 | 103605.9 | 2011-01-19 18:04 | 2295.321 | 7 | 9 | -1.349793 | 3.455017 | 9.843271 | 9.665783 | 39.63522 | 34.51629 | -9.713173e-05 | 0.1039796 | 0 | 0 | 0
2646 | 103635.9 | 2011-01-19 18:05 | 2325.336 | 7 | 9 | -1.349975 | 3.450485 | 9.843271 | 9.677038 | 39.63522 | 34.55515 | -9.708405e-05 | 0.1039796 | 0 | 0 | 0
2647 | 103665.9 | 2011-01-19 18:05 | 2355.353 | 7 | 9 | -1.350157 | 3.445953 | 9.843271 | 9.688294 | 39.63522 | 34.59397 | -9.713173e-05 | 0.1039796 | 0 | 0 | 0
2648 | 103695.9 | 2011-01-19 18:06 | 2385.366 | 7 | 9 | -1.349793 | 3.440611 | 9.843271 | 9.699548 | 39.63522 | 34.63272 | -0.0001942158 | 0.1039796 | 0 | 0 | 0
2649 | 103725.9 | 2011-01-19 18:06 | 2415.381 | 7 | 9 | -1.349975 | 3.435108 | 9.843271 | 9.710804 | 39.63522 | 34.67141 | -0.0001618385 | 0.1039796 | 0 | 0 | 0
2650 | 103756 | 2011-01-19 18:07 | 2445.396 | 7 | 9 | -1.349975 | 3.428633 | 9.843271 | 9.722059 | 39.63522 | 34.71004 | -0.0001942635 | 0.1039796 | 0 | 0 | 0
2651 | 103786 | 2011-01-19 18:07 | 2475.411 | 7 | 9 | -1.349793 | 3.421997 | 9.843271 | 9.733314 | 39.63522 | 34.7486 | -0.0001942158 | 0.1039796 | 0 | 0 | 0
2652 | 103816 | 2011-01-19 18:08 | 2505.427 | 7 | 9 | -1.349793 | 3.414227 | 9.843271 | 9.74457 | 39.63522 | 34.78707 | -0.000226593 | 0.1039796 | 0 | 0 | 0
2653 | 103846 | 2011-01-19 18:08 | 2535.442 | 7 | 9 | -1.350157 | 3.405163 | 9.843271 | 9.755825 | 39.63522 | 34.82545 | -0.000259018 | 0.1039796 | 0 | 0 | 0
2654 | 103876 | 2011-01-19 18:09 | 2565.457 | 7 | 9 | -1.350157 | 3.395127 | 9.843271 | 9.76708 | 39.63522 | 34.86372 | -0.0002913475 | 0.1039796 | 0 | 0 | 0
2655 | 103906 | 2011-01-19 18:09 | 2595.472 | 7 | 9 | -1.349975 | 3.383311 | 9.843271 | 9.778335 | 39.63522 | 34.90187 | -0.0003884792 | 0.1039796 | 0 | 0 | 0
2656 | 103936 | 2011-01-19 18:10 | 2625.487 | 7 | 9 | -1.349975 | 3.369552 | 9.843271 | 9.789591 | 39.63522 | 34.93987 | -0.0003884792 | 0.1039796 | 0 | 0 | 0
2657 | 103966.1 | 2011-01-19 18:10 | 2655.504 | 7 | 9 | -1.349793 | 3.353042 | 9.843271 | 9.800847 | 39.63522 | 34.97771 | -0.000453186 | 0.1039796 | 0 | 0 | 0
2658 | 103996.1 | 2011-01-19 18:11 | 2685.517 | 7 | 9 | -1.349975 | 3.332647 | 9.843271 | 9.812101 | 39.63522 | 35.01534 | -0.0005827427 | 0.1039796 | 0 | 0 | 0
2659 | 104026.1 | 2011-01-19 18:11 | 2715.532 | 7 | 9 | -1.350157 | 3.307719 | 9.843271 | 9.823356 | 39.63522 | 35.05271 | -0.0007445812 | 0.1039796 | 0 | 0 | 0
2660 | 104056.1 | 2011-01-19 18:12 | 2745.548 | 7 | 9 | -1.349975 | 3.276155 | 9.843271 | 9.834612 | 39.63522 | 35.08977 | -0.000938797 | 0.1039796 | 0 | 0 | 0
2661 | 104086.1 | 2011-01-19 18:12 | 2775.563 | 7 | 9 | -1.349793 | 3.235851 | 9.843271 | 9.845867 | 39.63522 | 35.12643 | -0.001165438 | 0.1039796 | 0 | 0 | 0
2662 | 104114.5 | 2011-01-19 18:13 | 2803.953 | 7 | 9 | -1.350157 | 3.185834 | 9.843271 | 9.856513 | 39.63522 | 35.16062 | -0.001553917 | 0.1039796 | 0 | 0 | 0
2663 | 104137.1 | 2011-01-19 18:13 | 2826.515 | 7 | 9 | -1.349975 | 3.135818 | 9.843271 | 9.864973 | 39.63522 | 35.18737 | -0.001974773 | 0.1039796 | 0 | 0 | 0
2664 | 104155.9 | 2011-01-19 18:13 | 2845.296 | 7 | 9 | -1.350157 | 3.085801 | 9.843271 | 9.872016 | 39.63522 | 35.20929 | -0.002233744 | 0.1039796 | 0 | 0 | 0
2665 | 104171.9 | 2011-01-19 18:14 | 2861.358 | 7 | 9 | -1.349975 | 3.03546 | 9.843271 | 9.878039 | 39.63522 | 35.22772 | -0.002719355 | 0.1039796 | 0 | 0 | 0
2666 | 104185.9 | 2011-01-19 18:14 | 2875.373 | 7 | 9 | -1.349793 | 2.985444 | 9.843271 | 9.883294 | 39.63522 | 35.24355 | -0.003010702 | 0.1039796 | 0 | 0 | 0
2667 | 104198.4 | 2011-01-19 18:14 | 2887.826 | 7 | 9 | -1.349975 | 2.935427 | 9.843271 | 9.887964 | 39.63522 | 35.25738 | -0.003334427 | 0.1039796 | 0 | 0 | 0
2668 | 104209.7 | 2011-01-19 18:14 | 2899.188 | 7 | 9 | -1.349975 | 2.885411 | 9.843271 | 9.892225 | 39.63522 | 35.26978 | -0.003593397 | 0.1039796 | 0 | 0 | 0
2669 | 104220.3 | 2011-01-19 18:15 | 2909.779 | 7 | 9 | -1.349975 | 2.835394 | 9.843271 | 9.896196 | 39.63522 | 35.28114 | -0.003852415 | 0.1039796 | 0 | 0 | 0
2670 | 104230.4 | 2011-01-19 18:15 | 2919.857 | 7 | 9 | -1.349793 | 2.785378 | 9.843271 | 9.899975 | 39.63522 | 35.29176 | -0.004014301 | 0.1039796 | 0 | 0 | 0
2671 | 104240.2 | 2011-01-19 18:15 | 2929.623 | 7 | 9 | -1.349793 | 2.735361 | 9.843271 | 9.903637 | 39.63522 | 35.30187 | -0.004111385 | 0.1039796 | 0 | 0 | 0
2672 | 104246.9 | 2011-01-19 18:15 | 2936.373 | 7 | 9 | -1.349975 | 2.69975 | 9.843271 | 9.906168 | 39.63522 | 35.30875 | -0.004273272 | 0.1039796 | 0 | 0 | 0
2673 | 104247.1 | 2011-01-19 18:15 | 0.2032908 | 8 | 9 | -0.000697275 | 2.867605 | 9.843271 | 9.906169 | 39.63522 | 35.30875 | 0.01032705 | 0.06979748 | 0 | 0 | 0
2674 | 104252 | 2011-01-19 18:15 | 5.015602 | 8 | 9 | 0.001670518 | 3.199593 | 9.843273 | 9.906169 | 39.63523 | 35.30875 | 0.02544537 | 0.06979748 | 0 | 0 | 0
2675 | 104282 | 2011-01-19 18:16 | 30.01508 | 1 | 10 | 0 | 3.373761 | 9.843273 | 9.906169 | 39.63523 | 35.30875 | 0.002169037 | 0.06979748 | 0 | 0 | 0
2676 | 104312 | 2011-01-19 18:16 | 60.0302 | 1 | 10 | 0 | 3.426205 | 9.843273 | 9.906169 | 39.63523 | 35.30875 | 0.001035929 | 0.06979748 | 0 | 0 | 0
2677 | 104342 | 2011-01-19 18:17 | 90.04535 | 1 | 10 | 0 | 3.454694 | 9.843273 | 9.906169 | 39.63523 | 35.30875 | 0.0006798267 | 0.06979748 | 0 | 0 | 0
2678 | 104372 | 2011-01-19 18:17 | 120.0136 | 1 | 10 | 0 | 3.473146 | 9.843273 | 9.906169 | 39.63523 | 35.30875 | 0.0004208565 | 0.06979748 | 0 | 0 | 0
2679 | 104402 | 2011-01-19 18:18 | 30.01488 | 2 | 10 | 0.6750344 | 3.648124 | 9.848902 | 9.906169 | 39.65557 | 35.30875 | 0.001456785 | 0.06979748 | 0 | 0 | 0
2680 | 104432 | 2011-01-19 18:18 | 60.03183 | 2 | 10 | 0.6752166 | 3.689885 | 9.854531 | 9.906169 | 39.67623 | 35.30875 | 0.0009712219 | 0.06979748 | 0 | 0 | 0
2681 | 104462 | 2011-01-19 18:19 | 90.04512 | 2 | 10 | 0.6750344 | 3.718535 | 9.86016 | 9.906169 | 39.69709 | 35.30875 | 0.0006151199 | 0.06979748 | 0 | 0 | 0
2682 | 104492 | 2011-01-19 18:19 | 120.0602 | 2 | 10 | 0.6752166 | 3.740873 | 9.865789 | 9.906169 | 39.71809 | 35.30875 | 0.0005503654 | 0.06979748 | 0 | 0 | 0
2683 | 104522.1 | 2011-01-19 18:20 | 150.0754 | 2 | 10 | 0.6752166 | 3.757869 | 9.871419 | 9.906169 | 39.7392 | 35.30875 | 0.0004208565 | 0.06979748 | 0 | 0 | 0
2684 | 104552.1 | 2011-01-19 18:20 | 180.0905 | 2 | 10 | 0.6753987 | 3.770333 | 9.877049 | 9.906169 | 39.76039 | 35.30875 | 0.000259018 | 0.06979748 | 0 | 0 | 0
2685 | 104582.1 | 2011-01-19 18:21 | 210.1056 | 2 | 10 | 0.6753987 | 3.779235 | 9.882678 | 9.906169 | 39.78164 | 35.30875 | 0.0001942635 | 0.06979748 | 0 | 0 | 0
2686 | 104612.1 | 2011-01-19 18:21 | 240.1207 | 2 | 10 | 0.6752166 | 3.785872 | 9.888308 | 9.906169 | 39.80294 | 35.30875 | 0.000129509 | 0.06979748 | 0 | 0 | 0
2687 | 104642.1 | 2011-01-19 18:22 | 270.1358 | 2 | 10 | 0.6753987 | 3.791537 | 9.893937 | 9.906169 | 39.82427 | 35.30875 | 0.000129509 | 0.06979748 | 0 | 0 | 0
2688 | 104672.1 | 2011-01-19 18:22 | 300.151 | 2 | 10 | 0.6752166 | 3.796717 | 9.899567 | 9.906169 | 39.84563 | 35.30875 | 0.0001618862 | 0.06979748 | 0 | 0 | 0
2689 | 104702.1 | 2011-01-19 18:23 | 330.1661 | 2 | 10 | 0.6752166 | 3.801411 | 9.905196 | 9.906169 | 39.86701 | 35.30875 | 9.708405e-05 | 0.06979748 | 0 | 0 | 0
2690 | 104732.2 | 2011-01-19 18:23 | 360.1812 | 2 | 10 | 0.6753987 | 3.806105 | 9.910826 | 9.906169 | 39.88843 | 35.30875 | 0.0001942635 | 0.06979748 | 0 | 0 | 0
2691 | 104762.2 | 2011-01-19 18:24 | 390.1963 | 2 | 10 | 0.6752166 | 3.810313 | 9.916456 | 9.906169 | 39.90987 | 35.30875 | 0.000129509 | 0.06979748 | 0 | 0 | 0
2692 | 104792.2 | 2011-01-19 18:24 | 420.2114 | 2 | 10 | 0.6752166 | 3.814684 | 9.922085 | 9.906169 | 39.93133 | 35.30875 | 9.708405e-05 | 0.06979748 | 0 | 0 | 0
2693 | 104822.2 | 2011-01-19 18:25 | 450.2267 | 2 | 10 | 0.6752166 | 3.818892 | 9.927715 | 9.906169 | 39.95282 | 35.30875 | 0.0001294613 | 0.06979748 | 0 | 0 | 0
2694 | 104852.2 | 2011-01-19 18:25 | 480.2417 | 2 | 10 | 0.6752166 | 3.822939 | 9.933345 | 9.906169 | 39.97433 | 35.30875 | 0.0001618385 | 0.06979748 | 0 | 0 | 0
2695 | 104882.2 | 2011-01-19 18:26 | 510.2568 | 2 | 10 | 0.6753987 | 3.826986 | 9.938974 | 9.906169 | 39.99586 | 35.30875 | 9.713173e-05 | 0.06979748 | 0 | 0 | 0
2696 | 104912.3 | 2011-01-19 18:26 | 540.2719 | 2 | 10 | 0.6752166 | 3.83087 | 9.944604 | 9.906169 | 40.01742 | 35.30875 | 9.713173e-05 | 0.06979748 | 0 | 0 | 0
2697 | 104942.3 | 2011-01-19 18:27 | 570.2871 | 2 | 10 | 0.6752166 | 3.834593 | 9.950233 | 9.906169 | 40.03899 | 35.30875 | 9.713173e-05 | 0.06979748 | 0 | 0 | 0
2698 | 104972.3 | 2011-01-19 18:27 | 600.3022 | 2 | 10 | 0.6750344 | 3.838478 | 9.955863 | 9.906169 | 40.06059 | 35.30875 | 9.713173e-05 | 0.06979748 | 0 | 0 | 0
2699 | 105002.3 | 2011-01-19 18:28 | 630.3173 | 2 | 10 | 0.6752166 | 3.842201 | 9.961493 | 9.906169 | 40.08221 | 35.30875 | 6.475449e-05 | 0.06979748 | 0 | 0 | 0
2700 | 105032.3 | 2011-01-19 18:28 | 660.3342 | 2 | 10 | 0.6752166 | 3.845924 | 9.967122 | 9.906169 | 40.10385 | 35.30875 | 9.713173e-05 | 0.06979748 | 0 | 0 | 0
2701 | 105062.3 | 2011-01-19 18:29 | 690.3476 | 2 | 10 | 0.6750344 | 3.849647 | 9.972752 | 9.906169 | 40.12551 | 35.30875 | 9.713173e-05 | 0.06979748 | 0 | 0 | 0
2702 | 105092.3 | 2011-01-19 18:29 | 720.3627 | 2 | 10 | 0.6752166 | 3.85337 | 9.978381 | 9.906169 | 40.1472 | 35.30875 | 9.708405e-05 | 0.06979748 | 0 | 0 | 0
2703 | 105122.4 | 2011-01-19 18:30 | 750.3778 | 2 | 10 | 0.6750344 | 3.856931 | 9.984011 | 9.906169 | 40.1689 | 35.30875 | 9.708405e-05 | 0.06979748 | 0 | 0 | 0
2704 | 105152.4 | 2011-01-19 18:30 | 780.3929 | 2 | 10 | 0.6752166 | 3.860654 | 9.989641 | 9.906169 | 40.19062 | 35.30875 | 9.708405e-05 | 0.06979748 | 0 | 0 | 0
2705 | 105182.4 | 2011-01-19 18:31 | 810.4081 | 2 | 10 | 0.6750344 | 3.864377 | 9.99527 | 9.906169 | 40.21237 | 35.30875 | 0.000129509 | 0.06979748 | 0 | 0 | 0
2706 | 105212.4 | 2011-01-19 18:31 | 840.4231 | 2 | 10 | 0.6750344 | 3.867938 | 10.0009 | 9.906169 | 40.23413 | 35.30875 | 6.475449e-05 | 0.06979748 | 0 | 0 | 0
2707 | 105242.4 | 2011-01-19 18:32 | 870.4383 | 2 | 10 | 0.6750344 | 3.871661 | 10.00653 | 9.906169 | 40.25592 | 35.30875 | 9.713173e-05 | 0.06979748 | 0 | 0 | 0
2708 | 105272.4 | 2011-01-19 18:32 | 900.4559 | 2 | 10 | 0.6753987 | 3.875384 | 10.01216 | 9.906169 | 40.27773 | 35.30875 | 9.713173e-05 | 0.06979748 | 0 | 0 | 0
2709 | 105302.5 | 2011-01-19 18:33 | 930.4685 | 2 | 10 | 0.6752166 | 3.878783 | 10.01779 | 9.906169 | 40.29955 | 35.30875 | 0.000129509 | 0.06979748 | 0 | 0 | 0
2710 | 105332.5 | 2011-01-19 18:33 | 960.4836 | 2 | 10 | 0.6752166 | 3.882182 | 10.02342 | 9.906169 | 40.3214 | 35.30875 | 9.713173e-05 | 0.06979748 | 0 | 0 | 0
2711 | 105362.5 | 2011-01-19 18:34 | 990.4987 | 2 | 10 | 0.6753987 | 3.885581 | 10.02905 | 9.906169 | 40.34326 | 35.30875 | 9.708405e-05 | 0.06979748 | 0 | 0 | 0
2712 | 105392.5 | 2011-01-19 18:34 | 1020.514 | 2 | 10 | 0.6752166 | 3.888657 | 10.03468 | 9.906169 | 40.36515 | 35.30875 | 6.475449e-05 | 0.06979748 | 0 | 0 | 0
2713 | 105422.5 | 2011-01-19 18:35 | 1050.529 | 2 | 10 | 0.6752166 | 3.891894 | 10.04031 | 9.906169 | 40.38705 | 35.30875 | 9.713173e-05 | 0.06979748 | 0 | 0 | 0
2714 | 105452.5 | 2011-01-19 18:35 | 1080.544 | 2 | 10 | 0.6750344 | 3.894484 | 10.04594 | 9.906169 | 40.40896 | 35.30875 | 3.237724e-05 | 0.06979748 | 0 | 0 | 0
2715 | 105482.5 | 2011-01-19 18:36 | 1110.559 | 2 | 10 | 0.6752166 | 3.897559 | 10.05157 | 9.906169 | 40.4309 | 35.30875 | 0.0001294613 | 0.06979748 | 0 | 0 | 0
2716 | 105512.6 | 2011-01-19 18:36 | 1140.574 | 2 | 10 | 0.6752166 | 3.900311 | 10.0572 | 9.906169 | 40.45285 | 35.30875 | 9.713173e-05 | 0.06979748 | 0 | 0 | 0
2717 | 105542.6 | 2011-01-19 18:37 | 1170.589 | 2 | 10 | 0.6752166 | 3.902739 | 10.06283 | 9.906169 | 40.47481 | 35.30875 | 6.47068e-05 | 0.06979748 | 0 | 0 | 0
2718 | 105572.6 | 2011-01-19 18:37 | 1200.607 | 2 | 10 | 0.6753987 | 3.905329 | 10.06846 | 9.906169 | 40.49679 | 35.30875 | 9.713173e-05 | 0.06979748 | 0 | 0 | 0
2719 | 105602.6 | 2011-01-19 18:38 | 1230.62 | 2 | 10 | 0.6752166 | 3.907757 | 10.07409 | 9.906169 | 40.51878 | 35.30875 | 6.475449e-05 | 0.06979748 | 0 | 0 | 0
2720 | 105632.6 | 2011-01-19 18:38 | 1260.636 | 2 | 10 | 0.6753987 | 3.910023 | 10.07972 | 9.906169 | 40.54079 | 35.30875 | 6.475449e-05 | 0.06979748 | 0 | 0 | 0
2721 | 105662.6 | 2011-01-19 18:39 | 1290.65 | 2 | 10 | 0.6752166 | 3.912289 | 10.08534 | 9.906169 | 40.56281 | 35.30875 | 6.475449e-05 | 0.06979748 | 0 | 0 | 0
2722 | 105692.6 | 2011-01-19 18:39 | 1320.665 | 2 | 10 | 0.6752166 | 3.914231 | 10.09097 | 9.906169 | 40.58483 | 35.30875 | 3.232956e-05 | 0.06979748 | 0 | 0 | 0
2723 | 105722.7 | 2011-01-19 18:40 | 1350.68 | 2 | 10 | 0.6752166 | 3.916174 | 10.0966 | 9.906169 | 40.60688 | 35.30875 | 3.232956e-05 | 0.06979748 | 0 | 0 | 0
2724 | 105752.7 | 2011-01-19 18:40 | 1380.695 | 2 | 10 | 0.6752166 | 3.918278 | 10.10223 | 9.906169 | 40.62893 | 35.30875 | 6.47068e-05 | 0.06979748 | 0 | 0 | 0
2725 | 105782.7 | 2011-01-19 18:41 | 1410.71 | 2 | 10 | 0.6752166 | 3.920382 | 10.10786 | 9.906169 | 40.65099 | 35.30875 | 6.475449e-05 | 0.06979748 | 0 | 0 | 0
2726 | 105812.7 | 2011-01-19 18:41 | 1440.725 | 2 | 10 | 0.6750344 | 3.922163 | 10.11349 | 9.906169 | 40.67307 | 35.30875 | 3.237724e-05 | 0.06979748 | 0 | 0 | 0
2727 | 105842.7 | 2011-01-19 18:42 | 1470.741 | 2 | 10 | 0.6752166 | 3.924267 | 10.11912 | 9.906169 | 40.69515 | 35.30875 | 3.237724e-05 | 0.06979748 | 0 | 0 | 0
2728 | 105872.7 | 2011-01-19 18:42 | 1500.756 | 2 | 10 | 0.6753987 | 3.926048 | 10.12475 | 9.906169 | 40.71725 | 35.30875 | 6.475449e-05 | 0.06979748 | 0 | 0 | 0
2729 | 105902.8 | 2011-01-19 18:43 | 1530.771 | 2 | 10 | 0.6752166 | 3.92799 | 10.13038 | 9.906169 | 40.73936 | 35.30875 | 3.237724e-05 | 0.06979748 | 0 | 0 | 0
2730 | 105932.8 | 2011-01-19 18:43 | 1560.786 | 2 | 10 | 0.6753987 | 3.930094 | 10.13601 | 9.906169 | 40.76148 | 35.30875 | 3.237724e-05 | 0.06979748 | 0 | 0 | 0
2731 | 105962.8 | 2011-01-19 18:44 | 1590.801 | 2 | 10 | 0.6752166 | 3.931875 | 10.14164 | 9.906169 | 40.78361 | 35.30875 | 0 | 0.06979748 | 0 | 0 | 0
2732 | 105992.8 | 2011-01-19 18:44 | 1620.816 | 2 | 10 | 0.6752166 | 3.933979 | 10.14727 | 9.906169 | 40.80575 | 35.30875 | 6.475449e-05 | 0.06979748 | 0 | 0 | 0
2733 | 106022.8 | 2011-01-19 18:45 | 1650.831 | 2 | 10 | 0.6752166 | 3.935921 | 10.1529 | 9.906169 | 40.8279 | 35.30875 | 3.237724e-05 | 0.06979748 | 0 | 0 | 0
2734 | 106052.8 | 2011-01-19 18:45 | 1680.846 | 2 | 10 | 0.6750344 | 3.937702 | 10.15853 | 9.906169 | 40.85007 | 35.30875 | 0 | 0.06979748 | 0 | 0 | 0
2735 | 106082.8 | 2011-01-19 18:46 | 1710.862 | 2 | 10 | 0.6753987 | 3.939968 | 10.16416 | 9.906169 | 40.87224 | 35.30875 | 9.713173e-05 | 0.06979748 | 0 | 0 | 0
2736 | 106112.9 | 2011-01-19 18:46 | 1740.877 | 2 | 10 | 0.6752166 | 3.941749 | 10.16979 | 9.906169 | 40.89443 | 35.30875 | 3.237724e-05 | 0.06979748 | 0 | 0 | 0
2737 | 106142.9 | 2011-01-19 18:47 | 1770.892 | 2 | 10 | 0.6752166 | 3.943691 | 10.17542 | 9.906169 | 40.91662 | 35.30875 | 3.237724e-05 | 0.06979748 | 0 | 0 | 0
2738 | 106172.9 | 2011-01-19 18:47 | 1800.907 | 2 | 10 | 0.6752166 | 3.945795 | 10.18105 | 9.906169 | 40.93883 | 35.30875 | 6.475449e-05 | 0.06979748 | 0 | 0 | 0
2739 | 106202.9 | 2011-01-19 18:48 | 1830.922 | 2 | 10 | 0.6752166 | 3.9479 | 10.18668 | 9.906169 | 40.96105 | 35.30875 | 6.475449e-05 | 0.06979748 | 0 | 0 | 0
2740 | 106232.9 | 2011-01-19 18:48 | 1860.939 | 2 | 10 | 0.6753987 | 3.949842 | 10.19231 | 9.906169 | 40.98328 | 35.30875 | 6.475449e-05 | 0.06979748 | 0 | 0 | 0
2741 | 106262.9 | 2011-01-19 18:49 | 1890.952 | 2 | 10 | 0.6752166 | 3.951784 | 10.19794 | 9.906169 | 41.00552 | 35.30875 | 6.475449e-05 | 0.06979748 | 0 | 0 | 0
2742 | 106293 | 2011-01-19 18:49 | 1920.967 | 2 | 10 | 0.6750344 | 3.953889 | 10.20357 | 9.906169 | 41.02778 | 35.30875 | 6.475449e-05 | 0.06979748 | 0 | 0 | 0
2743 | 106323 | 2011-01-19 18:50 | 1950.982 | 2 | 10 | 0.6750344 | 3.955669 | 10.2092 | 9.906169 | 41.05004 | 35.30875 | 3.237724e-05 | 0.06979748 | 0 | 0 | 0
2744 | 106353 | 2011-01-19 18:50 | 1980.998 | 2 | 10 | 0.6750344 | 3.957773 | 10.21483 | 9.906169 | 41.07231 | 35.30875 | 6.475449e-05 | 0.06979748 | 0 | 0 | 0
2745 | 106383 | 2011-01-19 18:51 | 2011.013 | 2 | 10 | 0.6752166 | 3.959878 | 10.22045 | 9.906169 | 41.09459 | 35.30875 | 6.475449e-05 | 0.06979748 | 0 | 0 | 0
2746 | 106413 | 2011-01-19 18:51 | 2041.028 | 2 | 10 | 0.6748523 | 3.961658 | 10.22608 | 9.906169 | 41.11689 | 35.30875 | 3.237724e-05 | 0.06979748 | 0 | 0 | 0
2747 | 106443 | 2011-01-19 18:52 | 2071.043 | 2 | 10 | 0.6753987 | 3.964086 | 10.23171 | 9.906169 | 41.1392 | 35.30875 | 9.708405e-05 | 0.06979748 | 0 | 0 | 0
2748 | 106473 | 2011-01-19 18:52 | 2101.058 | 2 | 10 | 0.6752166 | 3.965867 | 10.23734 | 9.906169 | 41.16152 | 35.30875 | 3.237724e-05 | 0.06979748 | 0 | 0 | 0
2749 | 106503.1 | 2011-01-19 18:53 | 2131.073 | 2 | 10 | 0.6753987 | 3.967809 | 10.24297 | 9.906169 | 41.18385 | 35.30875 | 6.475449e-05 | 0.06979748 | 0 | 0 | 0
2750 | 106533.1 | 2011-01-19 18:53 | 2161.088 | 2 | 10 | 0.6752166 | 3.969751 | 10.2486 | 9.906169 | 41.20619 | 35.30875 | 6.47068e-05 | 0.06979748 | 0 | 0 | 0
2751 | 106563.1 | 2011-01-19 18:54 | 2191.104 | 2 | 10 | 0.6750344 | 3.971532 | 10.25423 | 9.906169 | 41.22855 | 35.30875 | 0 | 0.06979748 | 0 | 0 | 0
2752 | 106593.1 | 2011-01-19 18:54 | 2221.119 | 2 | 10 | 0.6750344 | 3.973798 | 10.25986 | 9.906169 | 41.25091 | 35.30875 | 6.47068e-05 | 0.06979748 | 0 | 0 | 0
2753 | 106623.1 | 2011-01-19 18:55 | 2251.134 | 2 | 10 | 0.6752166 | 3.97574 | 10.26549 | 9.906169 | 41.27329 | 35.30875 | 3.237724e-05 | 0.06979748 | 0 | 0 | 0
2754 | 106653.1 | 2011-01-19 18:55 | 2281.149 | 2 | 10 | 0.6752166 | 3.977359 | 10.27112 | 9.906169 | 41.29568 | 35.30875 | 0 | 0.06979748 | 0 | 0 | 0
2755 | 106683.1 | 2011-01-19 18:56 | 2311.164 | 2 | 10 | 0.6752166 | 3.979625 | 10.27675 | 9.906169 | 41.31807 | 35.30875 | 3.237724e-05 | 0.06979748 | 0 | 0 | 0
2756 | 106713.2 | 2011-01-19 18:56 | 2341.179 | 2 | 10 | 0.6752166 | 3.98173 | 10.28238 | 9.906169 | 41.34048 | 35.30875 | 6.475449e-05 | 0.06979748 | 0 | 0 | 0
2757 | 106743.2 | 2011-01-19 18:57 | 2371.194 | 2 | 10 | 0.6752166 | 3.98351 | 10.28801 | 9.906169 | 41.3629 | 35.30875 | 0 | 0.06979748 | 0 | 0 | 0
2758 | 106773.2 | 2011-01-19 18:57 | 2401.209 | 2 | 10 | 0.6752166 | 3.985452 | 10.29364 | 9.906169 | 41.38534 | 35.30875 | 3.237724e-05 | 0.06979748 | 0 | 0 | 0
2759 | 106803.2 | 2011-01-19 18:58 | 2431.224 | 2 | 10 | 0.6752166 | 3.987395 | 10.29927 | 9.906169 | 41.40778 | 35.30875 | 0 | 0.06979748 | 0 | 0 | 0
2760 | 106833.2 | 2011-01-19 18:58 | 2461.241 | 2 | 10 | 0.6752166 | 3.989661 | 10.3049 | 9.906169 | 41.43023 | 35.30875 | 6.475449e-05 | 0.06979748 | 0 | 0 | 0
2761 | 106863.2 | 2011-01-19 18:59 | 2491.255 | 2 | 10 | 0.6752166 | 3.991603 | 10.31053 | 9.906169 | 41.4527 | 35.30875 | 6.475449e-05 | 0.06979748 | 0 | 0 | 0
2762 | 106893.3 | 2011-01-19 18:59 | 2521.27 | 2 | 10 | 0.6753987 | 3.993708 | 10.31616 | 9.906169 | 41.47517 | 35.30875 | 9.713173e-05 | 0.06979748 | 0 | 0 | 0
2763 | 106923.3 | 2011-01-19 19:00 | 2551.285 | 2 | 10 | 0.6752166 | 3.995488 | 10.32179 | 9.906169 | 41.49766 | 35.30875 | 3.237724e-05 | 0.06979748 | 0 | 0 | 0
2764 | 106953.3 | 2011-01-19 19:00 | 2581.3 | 2 | 10 | 0.6752166 | 3.997592 | 10.32742 | 9.906169 | 41.52016 | 35.30875 | 6.475449e-05 | 0.06979748 | 0 | 0 | 0
2765 | 106983.3 | 2011-01-19 19:01 | 2611.315 | 2 | 10 | 0.6750344 | 3.999535 | 10.33305 | 9.906169 | 41.54267 | 35.30875 | 6.475449e-05 | 0.06979748 | 0 | 0 | 0
2766 | 107013.3 | 2011-01-19 19:01 | 2641.33 | 2 | 10 | 0.6752166 | 4.001639 | 10.33868 | 9.906169 | 41.56519 | 35.30875 | 3.232956e-05 | 0.06979748 | 0 | 0 | 0
2767 | 107043.3 | 2011-01-19 19:02 | 2671.345 | 2 | 10 | 0.6752166 | 4.003743 | 10.34431 | 9.906169 | 41.58773 | 35.30875 | 3.232956e-05 | 0.06979748 | 0 | 0 | 0
2768 | 107073.3 | 2011-01-19 19:02 | 2701.361 | 2 | 10 | 0.6752166 | 4.005847 | 10.34993 | 9.906169 | 41.61027 | 35.30875 | 3.232956e-05 | 0.06979748 | 0 | 0 | 0
2769 | 107103.4 | 2011-01-19 19:03 | 2731.376 | 2 | 10 | 0.6752166 | 4.007952 | 10.35556 | 9.906169 | 41.63283 | 35.30875 | 9.708405e-05 | 0.06979748 | 0 | 0 | 0
2770 | 107133.4 | 2011-01-19 19:03 | 2761.391 | 2 | 10 | 0.6752166 | 4.010218 | 10.36119 | 9.906169 | 41.6554 | 35.30875 | 9.717941e-05 | 0.06979748 | 0 | 0 | 0
2771 | 107163.4 | 2011-01-19 19:04 | 2791.406 | 2 | 10 | 0.6753987 | 4.01216 | 10.36682 | 9.906169 | 41.67798 | 35.30875 | 9.708405e-05 | 0.06979748 | 0 | 0 | 0
2772 | 107193.4 | 2011-01-19 19:04 | 2821.423 | 2 | 10 | 0.6753987 | 4.014265 | 10.37245 | 9.906169 | 41.70057 | 35.30875 | 6.475449e-05 | 0.06979748 | 0 | 0 | 0
2773 | 107223.4 | 2011-01-19 19:05 | 2851.436 | 2 | 10 | 0.6752166 | 4.016531 | 10.37808 | 9.906169 | 41.72318 | 35.30875 | 9.717941e-05 | 0.06979748 | 0 | 0 | 0
2774 | 107253.4 | 2011-01-19 19:05 | 2881.451 | 2 | 10 | 0.6753987 | 4.018797 | 10.38371 | 9.906169 | 41.7458 | 35.30875 | 9.708405e-05 | 0.06979748 | 0 | 0 | 0
2775 | 107283.4 | 2011-01-19 19:06 | 2911.466 | 2 | 10 | 0.6750344 | 4.020901 | 10.38934 | 9.906169 | 41.76843 | 35.30875 | 6.475449e-05 | 0.06979748 | 0 | 0 | 0
2776 | 107313.5 | 2011-01-19 19:06 | 2941.482 | 2 | 10 | 0.6752166 | 4.022843 | 10.39497 | 9.906169 | 41.79108 | 35.30875 | 0 | 0.06979748 | 0 | 0 | 0
2777 | 107343.5 | 2011-01-19 19:07 | 2971.482 | 2 | 10 | 0.6752166 | 4.025271 | 10.4006 | 9.906169 | 41.81372 | 35.30875 | 6.475449e-05 | 0.06979748 | 0 | 0 | 0
2778 | 107373.5 | 2011-01-19 19:07 | 3001.496 | 2 | 10 | 0.6752166 | 4.027376 | 10.40623 | 9.906169 | 41.83639 | 35.30875 | 3.232956e-05 | 0.06979748 | 0 | 0 | 0
2779 | 107403.5 | 2011-01-19 19:08 | 3031.511 | 2 | 10 | 0.6752166 | 4.029804 | 10.41186 | 9.906169 | 41.85907 | 35.30875 | 3.232956e-05 | 0.06979748 | 0 | 0 | 0
2780 | 107433.5 | 2011-01-19 19:08 | 3061.526 | 2 | 10 | 0.6752166 | 4.03207 | 10.41749 | 9.906169 | 41.88176 | 35.30875 | 6.465912e-05 | 0.06979748 | 0 | 0 | 0
2781 | 107463.5 | 2011-01-19 19:09 | 3091.543 | 2 | 10 | 0.6753987 | 4.034498 | 10.42312 | 9.906169 | 41.90447 | 35.30875 | 6.475449e-05 | 0.06979748 | 0 | 0 | 0
2782 | 107493.5 | 2011-01-19 19:09 | 3121.556 | 2 | 10 | 0.6753987 | 4.036926 | 10.42875 | 9.906169 | 41.92718 | 35.30875 | 6.475449e-05 | 0.06979748 | 0 | 0 | 0
2783 | 107523.6 | 2011-01-19 19:10 | 3151.574 | 2 | 10 | 0.6752166 | 4.039192 | 10.43438 | 9.906169 | 41.94992 | 35.30875 | 6.475449e-05 | 0.06979748 | 0 | 0 | 0
2784 | 107553.6 | 2011-01-19 19:10 | 3181.587 | 2 | 10 | 0.6752166 | 4.04162 | 10.44001 | 9.906169 | 41.97266 | 35.30875 | 9.708405e-05 | 0.06979748 | 0 | 0 | 0
2785 | 107583.6 | 2011-01-19 19:11 | 3211.602 | 2 | 10 | 0.6752166 | 4.044048 | 10.44564 | 9.906169 | 41.99542 | 35.30875 | 3.232956e-05 | 0.06979748 | 0 | 0 | 0
2786 | 107613.6 | 2011-01-19 19:11 | 3241.617 | 2 | 10 | 0.6750344 | 4.046476 | 10.45127 | 9.906169 | 42.0182 | 35.30875 | 3.232956e-05 | 0.06979748 | 0 | 0 | 0
2787 | 107643.6 | 2011-01-19 19:12 | 3271.632 | 2 | 10 | 0.6752166 | 4.048904 | 10.4569 | 9.906169 | 42.04098 | 35.30875 | 6.475449e-05 | 0.06979748 | 0 | 0 | 0
2788 | 107673.6 | 2011-01-19 19:12 | 3301.647 | 2 | 10 | 0.6752166 | 4.051332 | 10.46253 | 9.906169 | 42.06378 | 35.30875 | 3.242493e-05 | 0.06979748 | 0 | 0 | 0
2789 | 107703.6 | 2011-01-19 19:13 | 3331.662 | 2 | 10 | 0.6752166 | 4.054084 | 10.46816 | 9.906169 | 42.0866 | 35.30875 | 6.475449e-05 | 0.06979748 | 0 | 0 | 0
2790 | 107733.7 | 2011-01-19 19:13 | 3361.677 | 2 | 10 | 0.6750344 | 4.056512 | 10.47379 | 9.906169 | 42.10943 | 35.30875 | 3.242493e-05 | 0.06979748 | 0 | 0 | 0
2791 | 107763.7 | 2011-01-19 19:14 | 3391.693 | 2 | 10 | 0.6752166 | 4.059263 | 10.47942 | 9.906169 | 42.13227 | 35.30875 | 6.475449e-05 | 0.06979748 | 0 | 0 | 0
2792 | 107793.7 | 2011-01-19 19:14 | 3421.708 | 2 | 10 | 0.6752166 | 4.062015 | 10.48505 | 9.906169 | 42.15513 | 35.30875 | 9.708405e-05 | 0.06979748 | 0 | 0 | 0
2793 | 107823.7 | 2011-01-19 19:15 | 3451.723 | 2 | 10 | 0.6753987 | 4.064605 | 10.49067 | 9.906169 | 42.17801 | 35.30875 | 0.0001294136 | 0.06979748 | 0 | 0 | 0
2794 | 107853.7 | 2011-01-19 19:15 | 3481.738 | 2 | 10 | 0.6752166 | 4.067195 | 10.4963 | 9.906169 | 42.2009 | 35.30875 | 9.717941e-05 | 0.06979748 | 0 | 0 | 0
2795 | 107883.7 | 2011-01-19 19:16 | 3511.753 | 2 | 10 | 0.6752166 | 4.069785 | 10.50193 | 9.906169 | 42.2238 | 35.30875 | 6.475449e-05 | 0.06979748 | 0 | 0 | 0
2796 | 107913.8 | 2011-01-19 19:16 | 3541.768 | 2 | 10 | 0.6752166 | 4.072536 | 10.50756 | 9.906169 | 42.24672 | 35.30875 | 6.475449e-05 | 0.06979748 | 0 | 0 | 0
2797 | 107943.8 | 2011-01-19 19:17 | 3571.783 | 2 | 10 | 0.6750344 | 4.075288 | 10.51319 | 9.906169 | 42.26966 | 35.30875 | 3.242493e-05 | 0.06979748 | 0 | 0 | 0
2798 | 107973.8 | 2011-01-19 19:17 | 3601.799 | 2 | 10 | 0.6752166 | 4.078202 | 10.51882 | 9.906169 | 42.29261 | 35.30875 | 9.708405e-05 | 0.06979748 | 0 | 0 | 0
2799 | 108003.8 | 2011-01-19 19:18 | 3631.814 | 2 | 10 | 0.6753987 | 4.080954 | 10.52445 | 9.906169 | 42.31557 | 35.30875 | 6.475449e-05 | 0.06979748 | 0 | 0 | 0
2800 | 108033.8 | 2011-01-19 19:18 | 3661.829 | 2 | 10 | 0.6752166 | 4.084029 | 10.53008 | 9.906169 | 42.33855 | 35.30875 | 9.708405e-05 | 0.06979748 | 0 | 0 | 0
2801 | 108063.8 | 2011-01-19 19:19 | 3691.846 | 2 | 10 | 0.6752166 | 4.086781 | 10.53571 | 9.906169 | 42.36156 | 35.30875 | 9.708405e-05 | 0.06979748 | 0 | 0 | 0
2802 | 108093.8 | 2011-01-19 19:19 | 3721.859 | 2 | 10 | 0.6752166 | 4.089694 | 10.54134 | 9.906169 | 42.38457 | 35.30875 | 9.708405e-05 | 0.06979748 | 0 | 0 | 0
2803 | 108123.9 | 2011-01-19 19:20 | 3751.874 | 2 | 10 | 0.6752166 | 4.092608 | 10.54697 | 9.906169 | 42.4076 | 35.30875 | 6.475449e-05 | 0.06979748 | 0 | 0 | 0
2804 | 108153.9 | 2011-01-19 19:20 | 3781.889 | 2 | 10 | 0.6752166 | 4.095683 | 10.5526 | 9.906169 | 42.43065 | 35.30875 | 6.475449e-05 | 0.06979748 | 0 | 0 | 0
2805 | 108183.9 | 2011-01-19 19:21 | 3811.904 | 2 | 10 | 0.6752166 | 4.098759 | 10.55823 | 9.906169 | 42.45372 | 35.30875 | 6.475449e-05 | 0.06979748 | 0 | 0 | 0
2806 | 108213.9 | 2011-01-19 19:21 | 3841.919 | 2 | 10 | 0.6752166 | 4.101672 | 10.56386 | 9.906169 | 42.4768 | 35.30875 | 6.475449e-05 | 0.06979748 | 0 | 0 | 0
2807 | 108243.9 | 2011-01-19 19:22 | 3871.934 | 2 | 10 | 0.6752166 | 4.104909 | 10.56949 | 9.906169 | 42.49989 | 35.30875 | 6.465912e-05 | 0.06979748 | 0 | 0 | 0
2808 | 108273.9 | 2011-01-19 19:22 | 3901.95 | 2 | 10 | 0.6752166 | 4.108147 | 10.57512 | 9.906169 | 42.52301 | 35.30875 | 9.717941e-05 | 0.06979748 | 0 | 0 | 0
2809 | 108303.9 | 2011-01-19 19:23 | 3931.965 | 2 | 10 | 0.6752166 | 4.111222 | 10.58075 | 9.906169 | 42.54614 | 35.30875 | 0.000129509 | 0.06979748 | 0 | 0 | 0
2810 | 108334 | 2011-01-19 19:23 | 3961.98 | 2 | 10 | 0.6752166 | 4.114298 | 10.58638 | 9.906169 | 42.5693 | 35.30875 | 6.475449e-05 | 0.06979748 | 0 | 0 | 0
2811 | 108364 | 2011-01-19 19:24 | 3991.995 | 2 | 10 | 0.6752166 | 4.117535 | 10.59201 | 9.906169 | 42.59247 | 35.30875 | 9.708405e-05 | 0.06979748 | 0 | 0 | 0
2812 | 108394 | 2011-01-19 19:24 | 4022.01 | 2 | 10 | 0.6752166 | 4.120772 | 10.59764 | 9.906169 | 42.61566 | 35.30875 | 9.708405e-05 | 0.06979748 | 0 | 0 | 0
2813 | 108424 | 2011-01-19 19:25 | 4052.025 | 2 | 10 | 0.6752166 | 4.12401 | 10.60327 | 9.906169 | 42.63886 | 35.30875 | 9.708405e-05 | 0.06979748 | 0 | 0 | 0
2814 | 108454 | 2011-01-19 19:25 | 4082.04 | 2 | 10 | 0.6752166 | 4.127247 | 10.6089 | 9.906169 | 42.66209 | 35.30875 | 9.717941e-05 | 0.06979748 | 0 | 0 | 0
2815 | 108484 | 2011-01-19 19:26 | 4112.055 | 2 | 10 | 0.6750344 | 4.130485 | 10.61452 | 9.906169 | 42.68533 | 35.30875 | 6.475449e-05 | 0.06979748 | 0 | 0 | 0
2816 | 108514.1 | 2011-01-19 19:26 | 4142.071 | 2 | 10 | 0.6752166 | 4.134046 | 10.62015 | 9.906169 | 42.7086 | 35.30875 | 9.717941e-05 | 0.06979748 | 0 | 0 | 0
2817 | 108544.1 | 2011-01-19 19:27 | 4172.086 | 2 | 10 | 0.6752166 | 4.137444 | 10.62578 | 9.906169 | 42.73188 | 35.30875 | 9.708405e-05 | 0.06979748 | 0 | 0 | 0
2818 | 108574.1 | 2011-01-19 19:27 | 4202.101 | 2 | 10 | 0.6752166 | 4.141006 | 10.63141 | 9.906169 | 42.75518 | 35.30875 | 0.000129509 | 0.06979748 | 0 | 0 | 0
2819 | 108604.1 | 2011-01-19 19:28 | 4232.116 | 2 | 10 | 0.6752166 | 4.144405 | 10.63704 | 9.906169 | 42.7785 | 35.30875 | 9.708405e-05 | 0.06979748 | 0 | 0 | 0
2820 | 108634.1 | 2011-01-19 19:28 | 4262.131 | 2 | 10 | 0.6753987 | 4.147966 | 10.64267 | 9.906169 | 42.80184 | 35.30875 | 0.000129509 | 0.06979748 | 0 | 0 | 0
2821 | 108664.1 | 2011-01-19 19:29 | 4292.148 | 2 | 10 | 0.6752166 | 4.151527 | 10.6483 | 9.906169 | 42.82521 | 35.30875 | 0.000129509 | 0.06979748 | 0 | 0 | 0
2822 | 108694.1 | 2011-01-19 19:29 | 4322.161 | 2 | 10 | 0.6750344 | 4.154926 | 10.65393 | 9.906169 | 42.84859 | 35.30875 | 6.475449e-05 | 0.06979748 | 0 | 0 | 0
2823 | 108724.2 | 2011-01-19 19:30 | 4352.176 | 2 | 10 | 0.6752166 | 4.158649 | 10.65956 | 9.906169 | 42.87199 | 35.30875 | 0.0001294136 | 0.06979748 | 0 | 0 | 0
2824 | 108754.2 | 2011-01-19 19:30 | 4382.191 | 2 | 10 | 0.6752166 | 4.16221 | 10.66519 | 9.906169 | 42.89541 | 35.30875 | 9.708405e-05 | 0.06979748 | 0 | 0 | 0
2825 | 108784.2 | 2011-01-19 19:31 | 4412.207 | 2 | 10 | 0.6750344 | 4.165771 | 10.67082 | 9.906169 | 42.91885 | 35.30875 | 9.717941e-05 | 0.06979748 | 0 | 0 | 0
2826 | 108814.2 | 2011-01-19 19:31 | 4442.222 | 2 | 10 | 0.6753987 | 4.169494 | 10.67645 | 9.906169 | 42.94231 | 35.30875 | 0.000129509 | 0.06979748 | 0 | 0 | 0
2827 | 108844.2 | 2011-01-19 19:32 | 4472.237 | 2 | 10 | 0.6750344 | 4.173055 | 10.68208 | 9.906169 | 42.96579 | 35.30875 | 6.475449e-05 | 0.06979748 | 0 | 0 | 0
2828 | 108874.2 | 2011-01-19 19:32 | 4502.252 | 2 | 10 | 0.6748523 | 4.176616 | 10.68771 | 9.906169 | 42.9893 | 35.30875 | 3.232956e-05 | 0.06979748 | 0 | 0 | 0
2829 | 108904.3 | 2011-01-19 19:33 | 4532.267 | 2 | 10 | 0.6752166 | 4.180501 | 10.69334 | 9.906169 | 43.01282 | 35.30875 | 3.232956e-05 | 0.06979748 | 0 | 0 | 0
2830 | 108934.3 | 2011-01-19 19:33 | 4562.282 | 2 | 10 | 0.6753987 | 4.184548 | 10.69897 | 9.906169 | 43.03637 | 35.30875 | 0.000129509 | 0.06979748 | 0 | 0 | 0
2831 | 108964.3 | 2011-01-19 19:34 | 4592.297 | 2 | 10 | 0.6752166 | 4.188271 | 10.7046 | 9.906169 | 43.05994 | 35.30875 | 6.475449e-05 | 0.06979748 | 0 | 0 | 0
2832 | 108994.3 | 2011-01-19 19:34 | 4622.312 | 2 | 10 | 0.6752166 | 4.192317 | 10.71023 | 9.906169 | 43.08353 | 35.30875 | 6.475449e-05 | 0.06979748 | 0 | 0 | 0
2833 | 109024.3 | 2011-01-19 19:35 | 4652.327 | 2 | 10 | 0.6752166 | 4.196202 | 10.71586 | 9.906169 | 43.10714 | 35.30875 | 0.000129509 | 0.06979748 | 0 | 0 | 0
2834 | 109082.9 | 2011-01-19 19:36 | 30.01507 | 3 | 10 | 0 | 4.088076 | 10.72121 | 9.906169 | 43.1296 | 35.30875 | -0.000453186 | 0.06979748 | 0 | 0 | 0
2835 | 109112.9 | 2011-01-19 19:36 | 60.03021 | 3 | 10 | 0 | 4.075612 | 10.72121 | 9.906169 | 43.1296 | 35.30875 | -0.0002589226 | 0.06979748 | 0 | 0 | 0
2836 | 109142.9 | 2011-01-19 19:37 | 90.0453 | 3 | 10 | 0 | 4.068328 | 10.72121 | 9.906169 | 43.1296 | 35.30875 | -0.0001618385 | 0.06979748 | 0 | 0 | 0
2837 | 109172.9 | 2011-01-19 19:37 | 120.0136 | 3 | 10 | 0 | 4.063472 | 10.72121 | 9.906169 | 43.1296 | 35.30875 | -6.475449e-05 | 0.06979748 | 0 | 0 | 0
2838 | 109172.9 | 2011-01-19 19:37 | 2.827045868e-06 | 4 | 10 | 1.1679 | 4.199763 | 10.72121 | 9.906169 | 43.1296 | 35.30875 | 0 | 0.06979748 | 0 | 0 | 0
2839 | 109173.5 | 2011-01-19 19:37 | 0.6718838 | 4 | 10 | 1.116901 | 4.199763 | 10.72142 | 9.906169 | 43.13049 | 35.30875 | 0 | 0.06979748 | 0 | 0 | 0
2840 | 109175.4 | 2011-01-19 19:37 | 2.546836 | 4 | 10 | 1.066631 | 4.199925 | 10.72199 | 9.906169 | 43.13288 | 35.30875 | 3.232956e-05 | 0.06979748 | 0 | 0 | 0
2841 | 109178.3 | 2011-01-19 19:37 | 5.437423 | 4 | 10 | 1.016361 | 4.199763 | 10.72282 | 9.906169 | 43.13639 | 35.30875 | 0 | 0.06979748 | 0 | 0 | 0
2842 | 109182.2 | 2011-01-19 19:37 | 9.312397 | 4 | 10 | 0.9660909 | 4.199763 | 10.72389 | 9.906169 | 43.14086 | 35.30875 | 0 | 0.06979748 | 0 | 0 | 0
2843 | 109187.2 | 2011-01-19 19:37 | 14.29664 | 4 | 10 | 0.9158208 | 4.199925 | 10.72519 | 9.906169 | 43.14633 | 35.30875 | 0 | 0.06979748 | 0 | 0 | 0
2844 | 109193.7 | 2011-01-19 19:37 | 20.7966 | 4 | 10 | 0.8655507 | 4.199763 | 10.7268 | 9.906169 | 43.15307 | 35.30875 | 3.242493e-05 | 0.06979748 | 0 | 0 | 0
2845 | 109202 | 2011-01-19 19:38 | 29.17139 | 4 | 10 | 0.8154628 | 4.199925 | 10.72875 | 9.906169 | 43.16127 | 35.30875 | 3.232956e-05 | 0.06979748 | 0 | 0 | 0
2846 | 109213.1 | 2011-01-19 19:38 | 40.24933 | 4 | 10 | 0.7653748 | 4.199925 | 10.73118 | 9.906169 | 43.17147 | 35.30875 | 0 | 0.06979748 | 0 | 0 | 0
2847 | 109228.2 | 2011-01-19 19:38 | 55.32728 | 4 | 10 | 0.7152869 | 4.199763 | 10.73427 | 9.906169 | 43.18447 | 35.30875 | 0 | 0.06979748 | 0 | 0 | 0
2848 | 109250.5 | 2011-01-19 19:38 | 77.68619 | 4 | 10 | 0.665199 | 4.199763 | 10.73855 | 9.906169 | 43.20243 | 35.30875 | 0 | 0.06979748 | 0 | 0 | 0
2849 | 109286.6 | 2011-01-19 19:39 | 113.7481 | 4 | 10 | 0.6151111 | 4.199763 | 10.74494 | 9.906169 | 43.22928 | 35.30875 | -3.232956e-05 | 0.06979748 | 0 | 0 | 0
2850 | 109347.9 | 2011-01-19 19:40 | 175.0284 | 4 | 10 | 0.5650231 | 4.199601 | 10.75495 | 9.906169 | 43.27132 | 35.30875 | -6.475449e-05 | 0.06979748 | 0 | 0 | 0
2851 | 109438.9 | 2011-01-19 19:42 | 266.0737 | 4 | 10 | 0.5149352 | 4.199763 | 10.76859 | 9.906169 | 43.32858 | 35.30875 | -3.232956e-05 | 0.06979748 | 0 | 0 | 0
2852 | 109552.6 | 2011-01-19 19:43 | 379.7437 | 4 | 10 | 0.4648473 | 4.199763 | 10.78404 | 9.906169 | 43.39347 | 35.30875 | 0 | 0.06979748 | 0 | 0 | 0
2853 | 109683.3 | 2011-01-19 19:46 | 510.3976 | 4 | 10 | 0.4147593 | 4.199601 | 10.79998 | 9.906169 | 43.46044 | 35.30875 | -6.475449e-05 | 0.06979748 | 0 | 0 | 0
2854 | 109834.4 | 2011-01-19 19:48 | 661.5357 | 4 | 10 | 0.3646714 | 4.199601 | 10.81633 | 9.906169 | 43.5291 | 35.30875 | -6.475449e-05 | 0.06979748 | 0 | 0 | 0
2855 | 110013.8 | 2011-01-19 19:51 | 840.9858 | 4 | 10 | 0.3145835 | 4.199925 | 10.83324 | 9.906169 | 43.6001 | 35.30875 | 6.475449e-05 | 0.06979748 | 0 | 0 | 0
2856 | 110229.9 | 2011-01-19 19:55 | 1056.998 | 4 | 10 | 0.2644956 | 4.199763 | 10.85057 | 9.906169 | 43.67289 | 35.30875 | 0 | 0.06979748 | 0 | 0 | 0
2857 | 110502.7 | 2011-01-19 19:59 | 1329.806 | 4 | 10 | 0.2144076 | 4.199763 | 10.86865 | 9.906169 | 43.74885 | 35.30875 | -3.232956e-05 | 0.06979748 | 0 | 0 | 0
2858 | 110865 | 2011-01-19 20:05 | 1692.159 | 4 | 10 | 0.1643197 | 4.199763 | 10.8876 | 9.906169 | 43.82844 | 35.30875 | 0 | 0.06979748 | 0 | 0 | 0
2859 | 111397.8 | 2011-01-19 20:14 | 2224.947 | 4 | 10 | 0.1142318 | 4.199763 | 10.90797 | 9.906169 | 43.91397 | 35.30875 | 0 | 0.06979748 | 0 | 0 | 0
2860 | 112345 | 2011-01-19 20:30 | 3172.118 | 4 | 10 | 0.06414383 | 4.199601 | 10.93072 | 9.906169 | 44.00951 | 35.30875 | -3.242493e-05 | 0.06979748 | 0 | 0 | 0
2861 | 112800.4 | 2011-01-19 20:38 | 3627.519 | 4 | 10 | 0.04993707 | 4.199763 | 10.93793 | 9.906169 | 44.03979 | 35.30875 | 0 | 0.06979748 | 0 | 0 | 0
2862 | 112860.4 | 2011-01-19 20:39 | 60.01468 | 5 | 10 | 0 | 4.189566 | 10.93793 | 9.906169 | 44.03979 | 35.30875 | -3.232956e-05 | 0.06979748 | 0 | 0 | 0
2863 | 112860.6 | 2011-01-19 20:39 | 0.1874918 | 6 | 10 | 3.127666e-05 | 4.189727 | 10.93793 | 9.906169 | 44.03979 | 35.30875 | 0 | 0.1054116 | 0 | 0 | 0
2864 | 112865.4 | 2011-01-19 20:39 | 5.015548 | 6 | 10 | 0.001852656 | 4.189889 | 10.93793 | 9.906169 | 44.0398 | 35.30875 | 0 | 0.1054116 | 0 | 0 | 0
2865 | 112865.4 | 2011-01-19 20:39 | 2.862133317e-06 | 7 | 10 | -1.349064 | 4.040649 | 10.93793 | 9.906169 | 44.0398 | 35.30875 | 0 | 0.1054116 | 0 | 0 | 0
2866 | 112873.6 | 2011-01-19 20:39 | 8.218601 | 7 | 10 | -1.349975 | 3.990632 | 10.93793 | 9.90925 | 44.0398 | 35.32108 | -0.001974726 | 0.1054116 | 0 | 0 | 0
2867 | 112903.6 | 2011-01-19 20:39 | 38.23373 | 7 | 10 | -1.349975 | 3.945633 | 10.93793 | 9.920506 | 44.0398 | 35.36572 | -0.0008740902 | 0.1054116 | 0 | 0 | 0
2868 | 112933.7 | 2011-01-19 20:40 | 68.24887 | 7 | 10 | -1.349975 | 3.917469 | 10.93793 | 9.931761 | 44.0398 | 35.40996 | -0.0006474495 | 0.1054116 | 0 | 0 | 0
2869 | 112963.7 | 2011-01-19 20:40 | 98.26397 | 7 | 10 | -1.349975 | 3.89675 | 10.93793 | 9.943016 | 44.0398 | 35.45393 | -0.0004855633 | 0.1054116 | 0 | 0 | 0
2870 | 112993.7 | 2011-01-19 20:41 | 128.2791 | 7 | 10 | -1.349793 | 3.880078 | 10.93793 | 9.954272 | 44.0398 | 35.49769 | -0.0003884792 | 0.1054116 | 0 | 0 | 0
2871 | 113023.7 | 2011-01-19 20:41 | 158.2942 | 7 | 10 | -1.350157 | 3.86551 | 10.93793 | 9.965527 | 44.0398 | 35.54128 | -0.0003884792 | 0.1054116 | 0 | 0 | 0
2872 | 113053.7 | 2011-01-19 20:42 | 188.3093 | 7 | 10 | -1.349975 | 3.852884 | 10.93793 | 9.976782 | 44.0398 | 35.58471 | -0.0003237248 | 0.1054116 | 0 | 0 | 0
2873 | 113083.7 | 2011-01-19 20:42 | 218.3244 | 7 | 10 | -1.349975 | 3.84123 | 10.93793 | 9.988038 | 44.0398 | 35.62801 | -0.0002913475 | 0.1054116 | 0 | 0 | 0
2874 | 113113.7 | 2011-01-19 20:43 | 248.3395 | 7 | 10 | -1.349793 | 3.830385 | 10.93793 | 9.999293 | 44.0398 | 35.67118 | -0.0002913952 | 0.1054116 | 0 | 0 | 0
2875 | 113143.8 | 2011-01-19 20:43 | 278.3571 | 7 | 10 | -1.349975 | 3.820025 | 10.93793 | 10.01055 | 44.0398 | 35.71424 | -0.0002913475 | 0.1054116 | 0 | 0 | 0
2876 | 113173.8 | 2011-01-19 20:44 | 308.3698 | 7 | 10 | -1.349975 | 3.810313 | 10.93793 | 10.0218 | 44.0398 | 35.75718 | -0.0002589702 | 0.1054116 | 0 | 0 | 0
2877 | 113203.8 | 2011-01-19 20:44 | 338.385 | 7 | 10 | -1.349975 | 3.801087 | 10.93793 | 10.03306 | 44.0398 | 35.80001 | -0.0001942158 | 0.1054116 | 0 | 0 | 0
2878 | 113233.8 | 2011-01-19 20:45 | 368.4 | 7 | 10 | -1.349975 | 3.792022 | 10.93793 | 10.04431 | 44.0398 | 35.84274 | -0.0001942635 | 0.1054116 | 0 | 0 | 0
2879 | 113263.8 | 2011-01-19 20:45 | 398.4171 | 7 | 10 | -1.349975 | 3.78312 | 10.93793 | 10.05557 | 44.0398 | 35.88537 | -0.0002589702 | 0.1054116 | 0 | 0 | 0
2880 | 113293.8 | 2011-01-19 20:46 | 428.4303 | 7 | 10 | -1.349793 | 3.774703 | 10.93793 | 10.06682 | 44.0398 | 35.92791 | -0.000259018 | 0.1054116 | 0 | 0 | 0
2881 | 113323.9 | 2011-01-19 20:46 | 458.4454 | 7 | 10 | -1.349793 | 3.76661 | 10.93793 | 10.07808 | 44.0398 | 35.97035 | -0.0001618385 | 0.1054116 | 0 | 0 | 0
2882 | 113353.9 | 2011-01-19 20:47 | 488.4605 | 7 | 10 | -1.350157 | 3.758193 | 10.93793 | 10.08934 | 44.0398 | 36.01269 | -0.0002589702 | 0.1054116 | 0 | 0 | 0
2883 | 113383.9 | 2011-01-19 20:47 | 518.4756 | 7 | 10 | -1.350157 | 3.750423 | 10.93793 | 10.10059 | 44.0398 | 36.05495 | -0.000226593 | 0.1054116 | 0 | 0 | 0
2884 | 113413.9 | 2011-01-19 20:48 | 548.4907 | 7 | 10 | -1.350157 | 3.742491 | 10.93793 | 10.11185 | 44.0398 | 36.09712 | -0.0002266407 | 0.1054116 | 0 | 0 | 0
2885 | 113443.9 | 2011-01-19 20:48 | 578.5064 | 7 | 10 | -1.349975 | 3.734884 | 10.93793 | 10.1231 | 44.0398 | 36.1392 | -0.0002266407 | 0.1054116 | 0 | 0 | 0
2886 | 113473.9 | 2011-01-19 20:49 | 608.5076 | 7 | 10 | -1.350157 | 3.7276 | 10.93793 | 10.13435 | 44.0398 | 36.18118 | -0.0001942158 | 0.1054116 | 0 | 0 | 0
2887 | 113503.9 | 2011-01-19 20:49 | 638.5205 | 7 | 10 | -1.349975 | 3.720316 | 10.93793 | 10.14561 | 44.0398 | 36.22309 | -0.0001294613 | 0.1054116 | 0 | 0 | 0
2888 | 113533.9 | 2011-01-19 20:50 | 668.5356 | 7 | 10 | -1.349793 | 3.713032 | 10.93793 | 10.15686 | 44.0398 | 36.26492 | -0.0001942158 | 0.1054116 | 0 | 0 | 0
2889 | 113564 | 2011-01-19 20:50 | 698.5507 | 7 | 10 | -1.350157 | 3.705748 | 10.93793 | 10.16812 | 44.0398 | 36.30667 | -0.0001942635 | 0.1054116 | 0 | 0 | 0
2890 | 113594 | 2011-01-19 20:51 | 728.5658 | 7 | 10 | -1.349975 | 3.698626 | 10.93793 | 10.17937 | 44.0398 | 36.34834 | -0.0001618862 | 0.1054116 | 0 | 0 | 0
2891 | 113624 | 2011-01-19 20:51 | 758.5809 | 7 | 10 | -1.349975 | 3.691504 | 10.93793 | 10.19063 | 44.0398 | 36.38993 | -0.0001942158 | 0.1054116 | 0 | 0 | 0
2892 | 113654 | 2011-01-19 20:52 | 788.596 | 7 | 10 | -1.349793 | 3.684867 | 10.93793 | 10.20188 | 44.0398 | 36.43144 | -0.0001618862 | 0.1054116 | 0 | 0 | 0
2893 | 113684 | 2011-01-19 20:52 | 818.6111 | 7 | 10 | -1.349975 | 3.677907 | 10.93793 | 10.21314 | 44.0398 | 36.47288 | -0.0001618385 | 0.1054116 | 0 | 0 | 0
2894 | 113714 | 2011-01-19 20:53 | 848.6262 | 7 | 10 | -1.349793 | 3.671432 | 10.93793 | 10.22439 | 44.0398 | 36.51424 | -0.000129509 | 0.1054116 | 0 | 0 | 0
2895 | 113744 | 2011-01-19 20:53 | 878.6414 | 7 | 10 | -1.349975 | 3.664472 | 10.93793 | 10.23565 | 44.0398 | 36.55552 | -0.0001942158 | 0.1054116 | 0 | 0 | 0
2896 | 113774.1 | 2011-01-19 20:54 | 908.6565 | 7 | 10 | -1.349975 | 3.657835 | 10.93793 | 10.24691 | 44.0398 | 36.59673 | -0.0001942635 | 0.1054116 | 0 | 0 | 0
2897 | 113804.1 | 2011-01-19 20:54 | 938.6716 | 7 | 10 | -1.349793 | 3.651685 | 10.93793 | 10.25816 | 44.0398 | 36.63786 | -0.0001294613 | 0.1054116 | 0 | 0 | 0
2898 | 113834.1 | 2011-01-19 20:55 | 968.6867 | 7 | 10 | -1.349975 | 3.645048 | 10.93793 | 10.26941 | 44.0398 | 36.67892 | -0.0001618862 | 0.1054116 | 0 | 0 | 0
2899 | 113864.1 | 2011-01-19 20:55 | 998.7018 | 7 | 10 | -1.349793 | 3.638735 | 10.93793 | 10.28067 | 44.0398 | 36.71991 | -0.000129509 | 0.1054116 | 0 | 0 | 0
2900 | 113894.1 | 2011-01-19 20:56 | 1028.719 | 7 | 10 | -1.349975 | 3.632423 | 10.93793 | 10.29192 | 44.0398 | 36.76083 | -0.0001942158 | 0.1054116 | 0 | 0 | 0
2901 | 113924.1 | 2011-01-19 20:56 | 1058.732 | 7 | 10 | -1.349793 | 3.626434 | 10.93793 | 10.30318 | 44.0398 | 36.80167 | -0.0001294613 | 0.1054116 | 0 | 0 | 0
2902 | 113954.2 | 2011-01-19 20:57 | 1088.747 | 7 | 10 | -1.350157 | 3.620121 | 10.93793 | 10.31443 | 44.0398 | 36.84245 | -0.0001942635 | 0.1054116 | 0 | 0 | 0
2903 | 113984.2 | 2011-01-19 20:57 | 1118.762 | 7 | 10 | -1.349975 | 3.614294 | 10.93793 | 10.32569 | 44.0398 | 36.88317 | -0.000129509 | 0.1054116 | 0 | 0 | 0
2904 | 114014.2 | 2011-01-19 20:58 | 1148.777 | 7 | 10 | -1.350157 | 3.608305 | 10.93793 | 10.33694 | 44.0398 | 36.92381 | -0.0001618862 | 0.1054116 | 0 | 0 | 0
2905 | 114044.2 | 2011-01-19 20:58 | 1178.793 | 7 | 10 | -1.349975 | 3.602639 | 10.93793 | 10.3482 | 44.0398 | 36.9644 | -0.000129509 | 0.1054116 | 0 | 0 | 0
2906 | 114074.2 | 2011-01-19 20:59 | 1208.808 | 7 | 10 | -1.349975 | 3.596812 | 10.93793 | 10.35945 | 44.0398 | 37.00491 | -0.0001942635 | 0.1054116 | 0 | 0 | 0
2907 | 114104.2 | 2011-01-19 20:59 | 1238.823 | 7 | 10 | -1.349611 | 3.59147 | 10.93793 | 10.37071 | 44.0398 | 37.04537 | -9.713173e-05 | 0.1054116 | 0 | 0 | 0
2908 | 114134.2 | 2011-01-19 21:00 | 1268.838 | 7 | 10 | -1.350157 | 3.585643 | 10.93793 | 10.38197 | 44.0398 | 37.08576 | -0.0001942635 | 0.1054116 | 0 | 0 | 0
2909 | 114164.3 | 2011-01-19 21:00 | 1298.853 | 7 | 10 | -1.349975 | 3.580464 | 10.93793 | 10.39322 | 44.0398 | 37.12609 | -9.713173e-05 | 0.1054116 | 0 | 0 | 0
2910 | 114194.3 | 2011-01-19 21:01 | 1328.868 | 7 | 10 | -1.349975 | 3.575284 | 10.93793 | 10.40448 | 44.0398 | 37.16635 | -9.708405e-05 | 0.1054116 | 0 | 0 | 0
2911 | 114224.3 | 2011-01-19 21:01 | 1358.883 | 7 | 10 | -1.349793 | 3.570104 | 10.93793 | 10.41573 | 44.0398 | 37.20656 | -0.000129509 | 0.1054116 | 0 | 0 | 0
2912 | 114254.3 | 2011-01-19 21:02 | 1388.898 | 7 | 10 | -1.349975 | 3.564924 | 10.93793 | 10.42699 | 44.0398 | 37.24672 | -0.000129509 | 0.1054116 | 0 | 0 | 0
2913 | 114284.3 | 2011-01-19 21:02 | 1418.913 | 7 | 10 | -1.349975 | 3.560068 | 10.93793 | 10.43824 | 44.0398 | 37.28681 | -0.000129509 | 0.1054116 | 0 | 0 | 0
2914 | 114314.3 | 2011-01-19 21:03 | 1448.929 | 7 | 10 | -1.349975 | 3.555051 | 10.93793 | 10.4495 | 44.0398 | 37.32685 | -0.0001618862 | 0.1054116 | 0 | 0 | 0
2915 | 114344.3 | 2011-01-19 21:03 | 1478.944 | 7 | 10 | -1.350157 | 3.550357 | 10.93793 | 10.46075 | 44.0398 | 37.36684 | -0.0001618385 | 0.1054116 | 0 | 0 | 0
2916 | 114374.4 | 2011-01-19 21:04 | 1508.959 | 7 | 10 | -1.350157 | 3.545824 | 10.93793 | 10.47201 | 44.0398 | 37.40678 | -0.000129509 | 0.1054116 | 0 | 0 | 0
2917 | 114404.4 | 2011-01-19 21:04 | 1538.974 | 7 | 10 | -1.350157 | 3.541292 | 10.93793 | 10.48326 | 44.0398 | 37.44666 | -0.000129509 | 0.1054116 | 0 | 0 | 0
2918 | 114434.4 | 2011-01-19 21:05 | 1568.989 | 7 | 10 | -1.349793 | 3.536922 | 10.93793 | 10.49452 | 44.0398 | 37.4865 | -0.0001618385 | 0.1054116 | 0 | 0 | 0
2919 | 114464.4 | 2011-01-19 21:05 | 1599.004 | 7 | 10 | -1.349975 | 3.532551 | 10.93793 | 10.50577 | 44.0398 | 37.52628 | -0.0001618385 | 0.1054116 | 0 | 0 | 0
2920 | 114494.4 | 2011-01-19 21:06 | 1629.021 | 7 | 10 | -1.350157 | 3.528505 | 10.93793 | 10.51703 | 44.0398 | 37.56602 | -0.000129509 | 0.1054116 | 0 | 0 | 0
2921 | 114524.4 | 2011-01-19 21:06 | 1659.034 | 7 | 10 | -1.350157 | 3.524458 | 10.93793 | 10.52828 | 44.0398 | 37.60571 | -0.000129509 | 0.1054116 | 0 | 0 | 0
2922 | 114554.5 | 2011-01-19 21:07 | 1689.05 | 7 | 10 | -1.350157 | 3.520573 | 10.93793 | 10.53954 | 44.0398 | 37.64536 | -0.000129509 | 0.1054116 | 0 | 0 | 0
2923 | 114584.5 | 2011-01-19 21:07 | 1719.065 | 7 | 10 | -1.350157 | 3.51685 | 10.93793 | 10.55079 | 44.0398 | 37.68497 | -0.000129509 | 0.1054116 | 0 | 0 | 0
2924 | 114614.5 | 2011-01-19 21:08 | 1749.08 | 7 | 10 | -1.349611 | 3.513451 | 10.93793 | 10.56205 | 44.0398 | 37.72453 | -6.475449e-05 | 0.1054116 | 0 | 0 | 0
2925 | 114644.5 | 2011-01-19 21:08 | 1779.095 | 7 | 10 | -1.349793 | 3.509728 | 10.93793 | 10.57331 | 44.0398 | 37.76405 | -6.475449e-05 | 0.1054116 | 0 | 0 | 0
2926 | 114674.5 | 2011-01-19 21:09 | 1809.11 | 7 | 10 | -1.349975 | 3.506491 | 10.93793 | 10.58456 | 44.0398 | 37.80354 | -6.475449e-05 | 0.1054116 | 0 | 0 | 0
2927 | 114704.5 | 2011-01-19 21:09 | 1839.125 | 7 | 10 | -1.349793 | 3.50293 | 10.93793 | 10.59582 | 44.0398 | 37.84298 | -6.475449e-05 | 0.1054116 | 0 | 0 | 0
2928 | 114734.5 | 2011-01-19 21:10 | 1869.14 | 7 | 10 | -1.349975 | 3.499692 | 10.93793 | 10.60707 | 44.0398 | 37.88239 | -6.475449e-05 | 0.1054116 | 0 | 0 | 0
2929 | 114764.6 | 2011-01-19 21:10 | 1899.155 | 7 | 10 | -1.350157 | 3.496293 | 10.93793 | 10.61833 | 44.0398 | 37.92176 | -9.713173e-05 | 0.1054116 | 0 | 0 | 0
2930 | 114794.6 | 2011-01-19 21:11 | 1929.17 | 7 | 10 | -1.349793 | 3.493056 | 10.93793 | 10.62958 | 44.0398 | 37.96109 | -9.713173e-05 | 0.1054116 | 0 | 0 | 0
2931 | 114824.6 | 2011-01-19 21:11 | 1959.186 | 7 | 10 | -1.349975 | 3.489819 | 10.93793 | 10.64084 | 44.0398 | 38.00039 | -0.000129509 | 0.1054116 | 0 | 0 | 0
2932 | 114854.6 | 2011-01-19 21:12 | 1989.201 | 7 | 10 | -1.349793 | 3.486581 | 10.93793 | 10.65209 | 44.0398 | 38.03965 | -0.0001294613 | 0.1054116 | 0 | 0 | 0
2933 | 114884.6 | 2011-01-19 21:12 | 2019.216 | 7 | 10 | -1.349793 | 3.483668 | 10.93793 | 10.66335 | 44.0398 | 38.07888 | -6.475449e-05 | 0.1054116 | 0 | 0 | 0
2934 | 114914.6 | 2011-01-19 21:13 | 2049.231 | 7 | 10 | -1.350157 | 3.480268 | 10.93793 | 10.6746 | 44.0398 | 38.11807 | -0.0001942635 | 0.1054116 | 0 | 0 | 0
2935 | 114944.7 | 2011-01-19 21:13 | 2079.246 | 7 | 10 | -1.349975 | 3.477193 | 10.93793 | 10.68586 | 44.0398 | 38.15723 | -9.708405e-05 | 0.1054116 | 0 | 0 | 0
2936 | 114974.7 | 2011-01-19 21:14 | 2109.261 | 7 | 10 | -1.349975 | 3.473956 | 10.93793 | 10.69711 | 44.0398 | 38.19634 | -9.713173e-05 | 0.1054116 | 0 | 0 | 0
2937 | 115004.7 | 2011-01-19 21:14 | 2139.276 | 7 | 10 | -1.349975 | 3.470556 | 10.93793 | 10.70837 | 44.0398 | 38.23543 | -6.475449e-05 | 0.1054116 | 0 | 0 | 0
2938 | 115034.7 | 2011-01-19 21:15 | 2169.291 | 7 | 10 | -1.349975 | 3.467319 | 10.93793 | 10.71962 | 44.0398 | 38.27447 | -9.713173e-05 | 0.1054116 | 0 | 0 | 0
2939 | 115064.7 | 2011-01-19 21:15 | 2199.306 | 7 | 10 | -1.349975 | 3.463758 | 10.93793 | 10.73088 | 44.0398 | 38.31348 | -0.0001294613 | 0.1054116 | 0 | 0 | 0
2940 | 115094.7 | 2011-01-19 21:16 | 2229.324 | 7 | 10 | -1.349793 | 3.460197 | 10.93793 | 10.74214 | 44.0398 | 38.35245 | -9.708405e-05 | 0.1054116 | 0 | 0 | 0
2941 | 115124.7 | 2011-01-19 21:16 | 2259.337 | 7 | 10 | -1.349975 | 3.456151 | 10.93793 | 10.75339 | 44.0398 | 38.39137 | -0.0001294613 | 0.1054116 | 0 | 0 | 0
2942 | 115154.8 | 2011-01-19 21:17 | 2289.352 | 7 | 10 | -1.349975 | 3.452104 | 10.93793 | 10.76465 | 44.0398 | 38.43025 | -9.713173e-05 | 0.1054116 | 0 | 0 | 0
2943 | 115184.8 | 2011-01-19 21:17 | 2319.367 | 7 | 10 | -1.349793 | 3.447733 | 10.93793 | 10.7759 | 44.0398 | 38.46908 | -9.713173e-05 | 0.1054116 | 0 | 0 | 0
2944 | 115214.8 | 2011-01-19 21:18 | 2349.382 | 7 | 10 | -1.349975 | 3.442716 | 10.93793 | 10.78716 | 44.0398 | 38.50785 | -0.0001618385 | 0.1054116 | 0 | 0 | 0
2945 | 115244.8 | 2011-01-19 21:18 | 2379.397 | 7 | 10 | -1.350157 | 3.437536 | 10.93793 | 10.79841 | 44.0398 | 38.54658 | -0.0001618862 | 0.1054116 | 0 | 0 | 0
2946 | 115274.8 | 2011-01-19 21:19 | 2409.412 | 7 | 10 | -1.349975 | 3.43187 | 10.93793 | 10.80967 | 44.0398 | 38.58523 | -0.000129509 | 0.1054116 | 0 | 0 | 0
2947 | 115304.8 | 2011-01-19 21:19 | 2439.427 | 7 | 10 | -1.349793 | 3.425558 | 10.93793 | 10.82092 | 44.0398 | 38.62383 | -0.0001618385 | 0.1054116 | 0 | 0 | 0
2948 | 115334.8 | 2011-01-19 21:20 | 2469.443 | 7 | 10 | -1.350157 | 3.418274 | 10.93793 | 10.83218 | 44.0398 | 38.66234 | -0.000226593 | 0.1054116 | 0 | 0 | 0
2949 | 115364.9 | 2011-01-19 21:20 | 2499.458 | 7 | 10 | -1.350157 | 3.410342 | 10.93793 | 10.84343 | 44.0398 | 38.70077 | -0.000226593 | 0.1054116 | 0 | 0 | 0
2950 | 115394.9 | 2011-01-19 21:21 | 2529.475 | 7 | 10 | -1.349975 | 3.401278 | 10.93793 | 10.85469 | 44.0398 | 38.73911 | -0.000259018 | 0.1054116 | 0 | 0 | 0
2951 | 115424.9 | 2011-01-19 21:21 | 2559.488 | 7 | 10 | -1.349975 | 3.390918 | 10.93793 | 10.86594 | 44.0398 | 38.77734 | -0.0002913475 | 0.1054116 | 0 | 0 | 0
2952 | 115454.9 | 2011-01-19 21:22 | 2589.503 | 7 | 10 | -1.349975 | 3.378778 | 10.93793 | 10.8772 | 44.0398 | 38.81544 | -0.0003237248 | 0.1054116 | 0 | 0 | 0
2953 | 115484.9 | 2011-01-19 21:22 | 2619.518 | 7 | 10 | -1.349793 | 3.364534 | 10.93793 | 10.88846 | 44.0398 | 38.85339 | -0.000356102 | 0.1054116 | 0 | 0 | 0
2954 | 115514.9 | 2011-01-19 21:23 | 2649.533 | 7 | 10 | -1.349975 | 3.347215 | 10.93793 | 10.89971 | 44.0398 | 38.89116 | -0.0004855633 | 0.1054116 | 0 | 0 | 0
2955 | 115545 | 2011-01-19 21:23 | 2679.548 | 7 | 10 | -1.349793 | 3.326496 | 10.93793 | 10.91097 | 44.0398 | 38.92873 | -0.0005827427 | 0.1054116 | 0 | 0 | 0
2956 | 115575 | 2011-01-19 21:24 | 2709.563 | 7 | 10 | -1.349975 | 3.300435 | 10.93793 | 10.92222 | 44.0398 | 38.96602 | -0.0007769585 | 0.1054116 | 0 | 0 | 0
2957 | 115605 | 2011-01-19 21:24 | 2739.579 | 7 | 10 | -1.349975 | 3.2679 | 10.93793 | 10.93348 | 44.0398 | 39.003 | -0.0009711742 | 0.1054116 | 0 | 0 | 0
2958 | 115635 | 2011-01-19 21:25 | 2769.594 | 7 | 10 | -1.349975 | 3.225815 | 10.93793 | 10.94473 | 44.0398 | 39.03955 | -0.001230192 | 0.1054116 | 0 | 0 | 0
2959 | 115662.6 | 2011-01-19 21:25 | 2797.218 | 7 | 10 | -1.349975 | 3.175798 | 10.93793 | 10.95509 | 44.0398 | 39.07272 | -0.001651049 | 0.1054116 | 0 | 0 | 0
2960 | 115684.7 | 2011-01-19 21:26 | 2819.296 | 7 | 10 | -1.349975 | 3.125782 | 10.93793 | 10.96337 | 44.0398 | 39.09881 | -0.001942396 | 0.1054116 | 0 | 0 | 0
2961 | 115703.2 | 2011-01-19 21:26 | 2837.751 | 7 | 10 | -1.349793 | 3.075765 | 10.93793 | 10.97029 | 44.0398 | 39.12028 | -0.002298498 | 0.1054116 | 0 | 0 | 0
2962 | 115719.1 | 2011-01-19 21:26 | 2853.655 | 7 | 10 | -1.349975 | 3.025748 | 10.93793 | 10.97626 | 44.0398 | 39.13847 | -0.002654648 | 0.1054116 | 0 | 0 | 0
2963 | 115733 | 2011-01-19 21:26 | 2867.576 | 7 | 10 | -1.349975 | 2.975732 | 10.93793 | 10.98148 | 44.0398 | 39.15414 | -0.003172541 | 0.1054116 | 0 | 0 | 0
2964 | 115745.5 | 2011-01-19 21:27 | 2880.092 | 7 | 10 | -1.349793 | 2.925715 | 10.93793 | 10.98617 | 44.0398 | 39.16799 | -0.00330205 | 0.1054116 | 0 | 0 | 0
2965 | 115757 | 2011-01-19 21:27 | 2891.545 | 7 | 10 | -1.350157 | 2.875537 | 10.93793 | 10.99046 | 44.0398 | 39.18045 | -0.003625774 | 0.1054116 | 0 | 0 | 0
2966 | 115767.7 | 2011-01-19 21:27 | 2902.326 | 7 | 10 | -1.350157 | 2.82552 | 10.93793 | 10.99451 | 44.0398 | 39.19198 | -0.003755283 | 0.1054116 | 0 | 0 | 0
2967 | 115778 | 2011-01-19 21:27 | 2912.638 | 7 | 10 | -1.350157 | 2.775504 | 10.93793 | 10.99837 | 44.0398 | 39.20281 | -0.003949547 | 0.1054116 | 0 | 0 | 0
2968 | 115788 | 2011-01-19 21:27 | 2922.622 | 7 | 10 | -1.349975 | 2.725325 | 10.93793 | 11.00212 | 44.0398 | 39.21311 | -0.004111433 | 0.1054116 | 0 | 0 | 0
2969 | 115793.1 | 2011-01-19 21:27 | 2927.654 | 7 | 10 | -1.349975 | 2.69975 | 10.93793 | 11.004 | 44.0398 | 39.21822 | -0.004143762 | 0.1054116 | 0 | 0 | 0
2970 | 115793.3 | 2011-01-19 21:27 | 0.1875067 | 8 | 10 | -0.001061551 | 2.85239 | 10.93793 | 11.004 | 44.0398 | 39.21822 | 0 | 0.07129046 | 0 | 0 | 0
2971 | 115798.1 | 2011-01-19 21:28 | 5.015616 | 8 | 10 | 0.001852656 | 3.207524 | 10.93793 | 11.004 | 44.03981 | 39.21822 | 0.02512164 | 0.07129046 | 0 | 0 | 0
2972 | 115828.1 | 2011-01-19 21:28 | 30.01512 | 1 | 11 | 0 | 3.380073 | 10.93793 | 11.004 | 44.03981 | 39.21822 | 0.002168989 | 0.07129046 | 0 | 0 | 0
2973 | 115858.1 | 2011-01-19 21:29 | 60.03022 | 1 | 11 | 0 | 3.432032 | 10.93793 | 11.004 | 44.03981 | 39.21822 | 0.001035929 | 0.07129046 | 0 | 0 | 0
2974 | 115888.1 | 2011-01-19 21:29 | 90.04532 | 1 | 11 | 0 | 3.459873 | 10.93793 | 11.004 | 44.03981 | 39.21822 | 0.0005827427 | 0.07129046 | 0 | 0 | 0
2975 | 115918.1 | 2011-01-19 21:30 | 120.0136 | 1 | 11 | 0 | 3.47865 | 10.93793 | 11.004 | 44.03981 | 39.21822 | 0.0004532337 | 0.07129046 | 0 | 0 | 0
2976 | 115948.1 | 2011-01-19 21:30 | 30.01509 | 2 | 11 | 0.6750344 | 3.652818 | 10.94356 | 11.004 | 44.06019 | 39.21822 | 0.001456785 | 0.07129046 | 0 | 0 | 0
2977 | 115978.1 | 2011-01-19 21:31 | 60.03023 | 2 | 11 | 0.6752166 | 3.693608 | 10.94919 | 11.004 | 44.08087 | 39.21822 | 0.0009064674 | 0.07129046 | 0 | 0 | 0
2978 | 116008.2 | 2011-01-19 21:31 | 90.04542 | 2 | 11 | 0.6753987 | 3.722096 | 10.95482 | 11.004 | 44.10175 | 39.21822 | 0.0006798267 | 0.07129046 | 0 | 0 | 0
2979 | 116038.2 | 2011-01-19 21:32 | 120.0623 | 2 | 11 | 0.6750344 | 3.743625 | 10.96045 | 11.004 | 44.12277 | 39.21822 | 0.0005179882 | 0.07129046 | 0 | 0 | 0
2980 | 116068.2 | 2011-01-19 21:32 | 150.0757 | 2 | 11 | 0.6752166 | 3.760135 | 10.96608 | 11.004 | 44.14389 | 39.21822 | 0.000356102 | 0.07129046 | 0 | 0 | 0
2981 | 116098.2 | 2011-01-19 21:33 | 180.0907 | 2 | 11 | 0.6752166 | 3.772275 | 10.97171 | 11.004 | 44.1651 | 39.21822 | 0.000259018 | 0.07129046 | 0 | 0 | 0
2982 | 116128.2 | 2011-01-19 21:33 | 210.1058 | 2 | 11 | 0.6753987 | 3.780854 | 10.97734 | 11.004 | 44.18636 | 39.21822 | 0.0001942158 | 0.07129046 | 0 | 0 | 0
2983 | 116158.2 | 2011-01-19 21:34 | 240.1209 | 2 | 11 | 0.6750344 | 3.787328 | 10.98297 | 11.004 | 44.20766 | 39.21822 | 0.000129509 | 0.07129046 | 0 | 0 | 0
2984 | 116188.2 | 2011-01-19 21:34 | 270.1363 | 2 | 11 | 0.6750344 | 3.792832 | 10.9886 | 11.004 | 44.229 | 39.21822 | 0.000129509 | 0.07129046 | 0 | 0 | 0
2985 | 116218.3 | 2011-01-19 21:35 | 300.1512 | 2 | 11 | 0.6753987 | 3.79785 | 10.99423 | 11.004 | 44.25036 | 39.21822 | 9.708405e-05 | 0.07129046 | 0 | 0 | 0
2986 | 116248.3 | 2011-01-19 21:35 | 330.1663 | 2 | 11 | 0.6752166 | 3.802706 | 10.99986 | 11.004 | 44.27176 | 39.21822 | 9.713173e-05 | 0.07129046 | 0 | 0 | 0
2987 | 116278.3 | 2011-01-19 21:36 | 360.1815 | 2 | 11 | 0.6750344 | 3.807238 | 11.00549 | 11.004 | 44.29318 | 39.21822 | 0.0001294613 | 0.07129046 | 0 | 0 | 0
2988 | 116308.3 | 2011-01-19 21:36 | 390.1965 | 2 | 11 | 0.6753987 | 3.81177 | 11.01112 | 11.004 | 44.31463 | 39.21822 | 9.713173e-05 | 0.07129046 | 0 | 0 | 0
2989 | 116338.3 | 2011-01-19 21:37 | 420.2116 | 2 | 11 | 0.6752166 | 3.816141 | 11.01675 | 11.004 | 44.33609 | 39.21822 | 9.713173e-05 | 0.07129046 | 0 | 0 | 0
2990 | 116368.3 | 2011-01-19 21:37 | 450.2267 | 2 | 11 | 0.6752166 | 3.820187 | 11.02238 | 11.004 | 44.35759 | 39.21822 | 3.237724e-05 | 0.07129046 | 0 | 0 | 0
2991 | 116398.4 | 2011-01-19 21:38 | 480.2419 | 2 | 11 | 0.6750344 | 3.824396 | 11.028 | 11.004 | 44.3791 | 39.21822 | 0.0001294613 | 0.07129046 | 0 | 0 | 0
2992 | 116428.4 | 2011-01-19 21:38 | 510.2569 | 2 | 11 | 0.6750344 | 3.828604 | 11.03363 | 11.004 | 44.40064 | 39.21822 | 9.713173e-05 | 0.07129046 | 0 | 0 | 0
2993 | 116458.4 | 2011-01-19 21:39 | 540.2721 | 2 | 11 | 0.6752166 | 3.832489 | 11.03926 | 11.004 | 44.42221 | 39.21822 | 0.0001294613 | 0.07129046 | 0 | 0 | 0
2994 | 116488.4 | 2011-01-19 21:39 | 570.2872 | 2 | 11 | 0.6750344 | 3.836212 | 11.04489 | 11.004 | 44.44379 | 39.21822 | 3.237724e-05 | 0.07129046 | 0 | 0 | 0
2995 | 116518.4 | 2011-01-19 21:40 | 600.3047 | 2 | 11 | 0.6750344 | 3.839935 | 11.05052 | 11.004 | 44.4654 | 39.21822 | 6.475449e-05 | 0.07129046 | 0 | 0 | 0
2996 | 116548.4 | 2011-01-19 21:40 | 630.3175 | 2 | 11 | 0.6750344 | 3.84382 | 11.05615 | 11.004 | 44.48703 | 39.21822 | 6.475449e-05 | 0.07129046 | 0 | 0 | 0
2997 | 116578.4 | 2011-01-19 21:41 | 660.3325 | 2 | 11 | 0.6753987 | 3.847866 | 11.06178 | 11.004 | 44.50868 | 39.21822 | 0.000129509 | 0.07129046 | 0 | 0 | 0
2998 | 116608.5 | 2011-01-19 21:41 | 690.3477 | 2 | 11 | 0.6752166 | 3.851427 | 11.06741 | 11.004 | 44.53035 | 39.21822 | 9.708405e-05 | 0.07129046 | 0 | 0 | 0
2999 | 116638.5 | 2011-01-19 21:42 | 720.3628 | 2 | 11 | 0.6750344 | 3.854988 | 11.07304 | 11.004 | 44.55204 | 39.21822 | 6.47068e-05 | 0.07129046 | 0 | 0 | 0
3000 | 116668.5 | 2011-01-19 21:42 | 750.3641 | 2 | 11 | 0.6750344 | 3.858711 | 11.07867 | 11.004 | 44.57375 | 39.21822 | 9.708405e-05 | 0.07129046 | 0 | 0 | 0
3001 | 116698.5 | 2011-01-19 21:43 | 780.3774 | 2 | 11 | 0.6752166 | 3.862758 | 11.0843 | 11.004 | 44.59548 | 39.21822 | 0.0001294613 | 0.07129046 | 0 | 0 | 0
3002 | 116728.5 | 2011-01-19 21:43 | 810.3925 | 2 | 11 | 0.6750344 | 3.866157 | 11.08993 | 11.004 | 44.61723 | 39.21822 | 9.713173e-05 | 0.07129046 | 0 | 0 | 0
3003 | 116758.5 | 2011-01-19 21:44 | 840.4076 | 2 | 11 | 0.6752166 | 3.86988 | 11.09556 | 11.004 | 44.63901 | 39.21822 | 9.713173e-05 | 0.07129046 | 0 | 0 | 0
3004 | 116788.5 | 2011-01-19 21:44 | 870.4227 | 2 | 11 | 0.6752166 | 3.873603 | 11.10119 | 11.004 | 44.66081 | 39.21822 | 9.713173e-05 | 0.07129046 | 0 | 0 | 0
3005 | 116818.5 | 2011-01-19 21:45 | 900.4378 | 2 | 11 | 0.6752166 | 3.877002 | 11.10681 | 11.004 | 44.68262 | 39.21822 | 9.713173e-05 | 0.07129046 | 0 | 0 | 0
3006 | 116848.6 | 2011-01-19 21:45 | 930.4552 | 2 | 11 | 0.6750344 | 3.880563 | 11.11244 | 11.004 | 44.70446 | 39.21822 | 9.713173e-05 | 0.07129046 | 0 | 0 | 0
3007 | 116878.6 | 2011-01-19 21:46 | 960.4681 | 2 | 11 | 0.6752166 | 3.884124 | 11.11807 | 11.004 | 44.72632 | 39.21822 | 9.713173e-05 | 0.07129046 | 0 | 0 | 0
3008 | 116908.6 | 2011-01-19 21:46 | 990.4833 | 2 | 11 | 0.6752166 | 3.887362 | 11.1237 | 11.004 | 44.74819 | 39.21822 | 6.475449e-05 | 0.07129046 | 0 | 0 | 0
3009 | 116938.6 | 2011-01-19 21:47 | 1020.498 | 2 | 11 | 0.6750344 | 3.890437 | 11.12933 | 11.004 | 44.77008 | 39.21822 | 3.237724e-05 | 0.07129046 | 0 | 0 | 0
3010 | 116968.6 | 2011-01-19 21:47 | 1050.513 | 2 | 11 | 0.6753987 | 3.893674 | 11.13496 | 11.004 | 44.79199 | 39.21822 | 9.713173e-05 | 0.07129046 | 0 | 0 | 0
3011 | 116998.6 | 2011-01-19 21:48 | 1080.529 | 2 | 11 | 0.6752166 | 3.896588 | 11.14059 | 11.004 | 44.81392 | 39.21822 | 9.713173e-05 | 0.07129046 | 0 | 0 | 0
3012 | 117028.7 | 2011-01-19 21:48 | 1110.544 | 2 | 11 | 0.6752166 | 3.899178 | 11.14622 | 11.004 | 44.83587 | 39.21822 | 3.237724e-05 | 0.07129046 | 0 | 0 | 0
3013 | 117058.7 | 2011-01-19 21:49 | 1140.559 | 2 | 11 | 0.6752166 | 3.902092 | 11.15185 | 11.004 | 44.85783 | 39.21822 | 9.713173e-05 | 0.07129046 | 0 | 0 | 0
3014 | 117088.7 | 2011-01-19 21:49 | 1170.574 | 2 | 11 | 0.6752166 | 3.904681 | 11.15748 | 11.004 | 44.8798 | 39.21822 | 9.708405e-05 | 0.07129046 | 0 | 0 | 0
3015 | 117118.7 | 2011-01-19 21:50 | 1200.589 | 2 | 11 | 0.6750344 | 3.906947 | 11.16311 | 11.004 | 44.90179 | 39.21822 | 6.475449e-05 | 0.07129046 | 0 | 0 | 0
3016 | 117148.7 | 2011-01-19 21:50 | 1230.604 | 2 | 11 | 0.6750344 | 3.909214 | 11.16874 | 11.004 | 44.92379 | 39.21822 | 6.475449e-05 | 0.07129046 | 0 | 0 | 0
3017 | 117178.7 | 2011-01-19 21:51 | 1260.619 | 2 | 11 | 0.6752166 | 3.911642 | 11.17437 | 11.004 | 44.9458 | 39.21822 | 9.713173e-05 | 0.07129046 | 0 | 0 | 0
3018 | 117208.7 | 2011-01-19 21:51 | 1290.634 | 2 | 11 | 0.6750344 | 3.913746 | 11.18 | 11.004 | 44.96783 | 39.21822 | 3.237724e-05 | 0.07129046 | 0 | 0 | 0
3019 | 117238.8 | 2011-01-19 21:52 | 1320.65 | 2 | 11 | 0.6752166 | 3.916012 | 11.18563 | 11.004 | 44.98987 | 39.21822 | 9.713173e-05 | 0.07129046 | 0 | 0 | 0
3020 | 117268.8 | 2011-01-19 21:52 | 1350.666 | 2 | 11 | 0.6752166 | 3.917954 | 11.19126 | 11.004 | 45.01192 | 39.21822 | 6.475449e-05 | 0.07129046 | 0 | 0 | 0
3021 | 117298.8 | 2011-01-19 21:53 | 1380.68 | 2 | 11 | 0.6750344 | 3.920058 | 11.19689 | 11.004 | 45.03398 | 39.21822 | 6.47068e-05 | 0.07129046 | 0 | 0 | 0
3022 | 117328.8 | 2011-01-19 21:53 | 1410.695 | 2 | 11 | 0.6752166 | 3.922001 | 11.20252 | 11.004 | 45.05605 | 39.21822 | 6.47068e-05 | 0.07129046 | 0 | 0 | 0
3023 | 117358.8 | 2011-01-19 21:54 | 1440.71 | 2 | 11 | 0.6750344 | 3.923943 | 11.20815 | 11.004 | 45.07814 | 39.21822 | 6.47068e-05 | 0.07129046 | 0 | 0 | 0
3024 | 117388.8 | 2011-01-19 21:54 | 1470.725 | 2 | 11 | 0.6750344 | 3.925886 | 11.21378 | 11.004 | 45.10024 | 39.21822 | 6.47068e-05 | 0.07129046 | 0 | 0 | 0
3025 | 117418.9 | 2011-01-19 21:55 | 1500.74 | 2 | 11 | 0.6753987 | 3.92799 | 11.21941 | 11.004 | 45.12234 | 39.21822 | 6.475449e-05 | 0.07129046 | 0 | 0 | 0
3026 | 117448.9 | 2011-01-19 21:55 | 1530.755 | 2 | 11 | 0.6753987 | 3.930094 | 11.22504 | 11.004 | 45.14446 | 39.21822 | 9.713173e-05 | 0.07129046 | 0 | 0 | 0
3027 | 117478.9 | 2011-01-19 21:56 | 1560.77 | 2 | 11 | 0.6752166 | 3.931875 | 11.23067 | 11.004 | 45.16659 | 39.21822 | 3.237724e-05 | 0.07129046 | 0 | 0 | 0
3028 | 117508.9 | 2011-01-19 21:56 | 1590.786 | 2 | 11 | 0.6752166 | 3.933817 | 11.2363 | 11.004 | 45.18873 | 39.21822 | 3.237724e-05 | 0.07129046 | 0 | 0 | 0
3029 | 117538.9 | 2011-01-19 21:57 | 1620.801 | 2 | 11 | 0.6750344 | 3.935921 | 11.24193 | 11.004 | 45.21088 | 39.21822 | 6.475449e-05 | 0.07129046 | 0 | 0 | 0
3030 | 117568.9 | 2011-01-19 21:57 | 1650.816 | 2 | 11 | 0.6750344 | 3.937864 | 11.24756 | 11.004 | 45.23305 | 39.21822 | 6.475449e-05 | 0.07129046 | 0 | 0 | 0
3031 | 117598.9 | 2011-01-19 21:58 | 1680.831 | 2 | 11 | 0.6753987 | 3.939968 | 11.25319 | 11.004 | 45.25522 | 39.21822 | 6.475449e-05 | 0.07129046 | 0 | 0 | 0
3032 | 117629 | 2011-01-19 21:58 | 1710.846 | 2 | 11 | 0.6752166 | 3.941749 | 11.25882 | 11.004 | 45.27741 | 39.21822 | 6.475449e-05 | 0.07129046 | 0 | 0 | 0
3033 | 117659 | 2011-01-19 21:59 | 1740.861 | 2 | 11 | 0.6753987 | 3.943853 | 11.26444 | 11.004 | 45.2996 | 39.21822 | 9.713173e-05 | 0.07129046 | 0 | 0 | 0
3034 | 117689 | 2011-01-19 21:59 | 1770.876 | 2 | 11 | 0.6752166 | 3.945795 | 11.27007 | 11.004 | 45.32181 | 39.21822 | 3.237724e-05 | 0.07129046 | 0 | 0 | 0
3035 | 117719 | 2011-01-19 22:00 | 1800.891 | 2 | 11 | 0.6750344 | 3.947738 | 11.2757 | 11.004 | 45.34403 | 39.21822 | 3.237724e-05 | 0.07129046 | 0 | 0 | 0
3036 | 117749 | 2011-01-19 22:00 | 1830.906 | 2 | 11 | 0.6752166 | 3.950004 | 11.28133 | 11.004 | 45.36626 | 39.21822 | 6.475449e-05 | 0.07129046 | 0 | 0 | 0
3037 | 117779 | 2011-01-19 22:01 | 1860.922 | 2 | 11 | 0.6753987 | 3.951946 | 11.28696 | 11.004 | 45.3885 | 39.21822 | 9.713173e-05 | 0.07129046 | 0 | 0 | 0
3038 | 117809 | 2011-01-19 22:01 | 1890.937 | 2 | 11 | 0.6753987 | 3.953889 | 11.29259 | 11.004 | 45.41076 | 39.21822 | 3.237724e-05 | 0.07129046 | 0 | 0 | 0
3039 | 117839.1 | 2011-01-19 22:02 | 1920.952 | 2 | 11 | 0.6750344 | 3.955831 | 11.29822 | 11.004 | 45.43302 | 39.21822 | 3.237724e-05 | 0.07129046 | 0 | 0 | 0
3040 | 117869.1 | 2011-01-19 22:02 | 1950.969 | 2 | 11 | 0.6750344 | 3.957935 | 11.30385 | 11.004 | 45.4553 | 39.21822 | 6.475449e-05 | 0.07129046 | 0 | 0 | 0
3041 | 117899.1 | 2011-01-19 22:03 | 1980.982 | 2 | 11 | 0.6752166 | 3.959878 | 11.30948 | 11.004 | 45.47759 | 39.21822 | 6.475449e-05 | 0.07129046 | 0 | 0 | 0
3042 | 117929.1 | 2011-01-19 22:03 | 2010.997 | 2 | 11 | 0.6753987 | 3.961982 | 11.31511 | 11.004 | 45.49989 | 39.21822 | 3.237724e-05 | 0.07129046 | 0 | 0 | 0
3043 | 117959.1 | 2011-01-19 22:04 | 2041.012 | 2 | 11 | 0.6750344 | 3.963924 | 11.32074 | 11.004 | 45.5222 | 39.21822 | 3.237724e-05 | 0.07129046 | 0 | 0 | 0
3044 | 117989.1 | 2011-01-19 22:04 | 2071.027 | 2 | 11 | 0.6753987 | 3.966028 | 11.32637 | 11.004 | 45.54452 | 39.21822 | 9.708405e-05 | 0.07129046 | 0 | 0 | 0
3045 | 118019.2 | 2011-01-19 22:05 | 2101.043 | 2 | 11 | 0.6750344 | 3.968133 | 11.332 | 11.004 | 45.56685 | 39.21822 | 9.708405e-05 | 0.07129046 | 0 | 0 | 0
3046 | 118049.2 | 2011-01-19 22:05 | 2131.058 | 2 | 11 | 0.6752166 | 3.970075 | 11.33763 | 11.004 | 45.5892 | 39.21822 | 6.475449e-05 | 0.07129046 | 0 | 0 | 0
3047 | 118079.2 | 2011-01-19 22:06 | 2161.073 | 2 | 11 | 0.6752166 | 3.972018 | 11.34326 | 11.004 | 45.61155 | 39.21822 | 0 | 0.07129046 | 0 | 0 | 0
3048 | 118109.2 | 2011-01-19 22:06 | 2191.088 | 2 | 11 | 0.6752166 | 3.97396 | 11.34889 | 11.004 | 45.63392 | 39.21822 | 0 | 0.07129046 | 0 | 0 | 0
3049 | 118139.2 | 2011-01-19 22:07 | 2221.103 | 2 | 11 | 0.6753987 | 3.976064 | 11.35452 | 11.004 | 45.6563 | 39.21822 | 6.475449e-05 | 0.07129046 | 0 | 0 | 0
3050 | 118169.2 | 2011-01-19 22:07 | 2251.118 | 2 | 11 | 0.6753987 | 3.977845 | 11.36015 | 11.004 | 45.6787 | 39.21822 | 9.708405e-05 | 0.07129046 | 0 | 0 | 0
3051 | 118199.2 | 2011-01-19 22:08 | 2281.133 | 2 | 11 | 0.6753987 | 3.979949 | 11.36578 | 11.004 | 45.7011 | 39.21822 | 3.237724e-05 | 0.07129046 | 0 | 0 | 0
3052 | 118229.3 | 2011-01-19 22:08 | 2311.148 | 2 | 11 | 0.6753987 | 3.982053 | 11.37141 | 11.004 | 45.72351 | 39.21822 | 9.713173e-05 | 0.07129046 | 0 | 0 | 0
3053 | 118259.3 | 2011-01-19 22:09 | 2341.164 | 2 | 11 | 0.6752166 | 3.983996 | 11.37704 | 11.004 | 45.74593 | 39.21822 | 3.237724e-05 | 0.07129046 | 0 | 0 | 0
3054 | 118289.3 | 2011-01-19 22:09 | 2371.179 | 2 | 11 | 0.6753987 | 3.985938 | 11.38267 | 11.004 | 45.76836 | 39.21822 | 6.475449e-05 | 0.07129046 | 0 | 0 | 0
3055 | 118319.3 | 2011-01-19 22:10 | 2401.194 | 2 | 11 | 0.6752166 | 3.98788 | 11.3883 | 11.004 | 45.79081 | 39.21822 | 3.237724e-05 | 0.07129046 | 0 | 0 | 0
3056 | 118349.3 | 2011-01-19 22:10 | 2431.209 | 2 | 11 | 0.6752166 | 3.989985 | 11.39393 | 11.004 | 45.81326 | 39.21822 | 6.475449e-05 | 0.07129046 | 0 | 0 | 0
3057 | 118379.3 | 2011-01-19 22:11 | 2461.224 | 2 | 11 | 0.6752166 | 3.991927 | 11.39956 | 11.004 | 45.83573 | 39.21822 | 6.475449e-05 | 0.07129046 | 0 | 0 | 0
3058 | 118409.3 | 2011-01-19 22:11 | 2491.239 | 2 | 11 | 0.6750344 | 3.99387 | 11.40519 | 11.004 | 45.85821 | 39.21822 | 3.237724e-05 | 0.07129046 | 0 | 0 | 0
3059 | 118439.4 | 2011-01-19 22:12 | 2521.254 | 2 | 11 | 0.6752166 | 3.995974 | 11.41082 | 11.004 | 45.8807 | 39.21822 | 6.475449e-05 | 0.07129046 | 0 | 0 | 0
3060 | 118469.4 | 2011-01-19 22:12 | 2551.271 | 2 | 11 | 0.6752166 | 3.997916 | 11.41645 | 11.004 | 45.9032 | 39.21822 | 3.237724e-05 | 0.07129046 | 0 | 0 | 0
3061 | 118499.4 | 2011-01-19 22:13 | 2581.284 | 2 | 11 | 0.6750344 | 3.999859 | 11.42208 | 11.004 | 45.92572 | 39.21822 | 0 | 0.07129046 | 0 | 0 | 0
3062 | 118529.4 | 2011-01-19 22:13 | 2611.299 | 2 | 11 | 0.6752166 | 4.001963 | 11.42771 | 11.004 | 45.94824 | 39.21822 | 6.475449e-05 | 0.07129046 | 0 | 0 | 0
3063 | 118559.4 | 2011-01-19 22:14 | 2641.315 | 2 | 11 | 0.6752166 | 4.004229 | 11.43334 | 11.004 | 45.97078 | 39.21822 | 9.717941e-05 | 0.07129046 | 0 | 0 | 0
3064 | 118589.4 | 2011-01-19 22:14 | 2671.33 | 2 | 11 | 0.6752166 | 4.006171 | 11.43897 | 11.004 | 45.99332 | 39.21822 | 3.232956e-05 | 0.07129046 | 0 | 0 | 0
3065 | 118619.5 | 2011-01-19 22:15 | 2701.345 | 2 | 11 | 0.6752166 | 4.008276 | 11.4446 | 11.004 | 46.01588 | 39.21822 | 6.475449e-05 | 0.07129046 | 0 | 0 | 0
3066 | 118649.5 | 2011-01-19 22:15 | 2731.36 | 2 | 11 | 0.6752166 | 4.01038 | 11.45023 | 11.004 | 46.03845 | 39.21822 | 6.475449e-05 | 0.07129046 | 0 | 0 | 0
3067 | 118679.5 | 2011-01-19 22:16 | 2761.375 | 2 | 11 | 0.6752166 | 4.012484 | 11.45585 | 11.004 | 46.06104 | 39.21822 | 3.232956e-05 | 0.07129046 | 0 | 0 | 0
3068 | 118709.5 | 2011-01-19 22:16 | 2791.39 | 2 | 11 | 0.6752166 | 4.014588 | 11.46148 | 11.004 | 46.08363 | 39.21822 | 3.232956e-05 | 0.07129046 | 0 | 0 | 0
3069 | 118739.5 | 2011-01-19 22:17 | 2821.405 | 2 | 11 | 0.6750344 | 4.016854 | 11.46711 | 11.004 | 46.10624 | 39.21822 | 6.465912e-05 | 0.07129046 | 0 | 0 | 0
3070 | 118769.5 | 2011-01-19 22:17 | 2851.421 | 2 | 11 | 0.6753987 | 4.018959 | 11.47274 | 11.004 | 46.12886 | 39.21822 | 3.232956e-05 | 0.07129046 | 0 | 0 | 0
3071 | 118799.5 | 2011-01-19 22:18 | 2881.422 | 2 | 11 | 0.6753987 | 4.021225 | 11.47837 | 11.004 | 46.15148 | 39.21822 | 6.475449e-05 | 0.07129046 | 0 | 0 | 0
3072 | 118829.5 | 2011-01-19 22:18 | 2911.435 | 2 | 11 | 0.6752166 | 4.023491 | 11.484 | 11.004 | 46.17412 | 39.21822 | 6.475449e-05 | 0.07129046 | 0 | 0 | 0
3073 | 118859.6 | 2011-01-19 22:19 | 2941.45 | 2 | 11 | 0.6752166 | 4.025757 | 11.48963 | 11.004 | 46.19678 | 39.21822 | 3.242493e-05 | 0.07129046 | 0 | 0 | 0
3074 | 118889.6 | 2011-01-19 22:19 | 2971.465 | 2 | 11 | 0.6752166 | 4.027862 | 11.49526 | 11.004 | 46.21945 | 39.21822 | 3.242493e-05 | 0.07129046 | 0 | 0 | 0
3075 | 118919.6 | 2011-01-19 22:20 | 3001.48 | 2 | 11 | 0.6753987 | 4.030451 | 11.50089 | 11.004 | 46.24213 | 39.21822 | 0.000129509 | 0.07129046 | 0 | 0 | 0
3076 | 118949.6 | 2011-01-19 22:20 | 3031.495 | 2 | 11 | 0.6752166 | 4.032556 | 11.50652 | 11.004 | 46.26482 | 39.21822 | 6.475449e-05 | 0.07129046 | 0 | 0 | 0
3077 | 118979.6 | 2011-01-19 22:21 | 3061.51 | 2 | 11 | 0.6752166 | 4.034822 | 11.51215 | 11.004 | 46.28753 | 39.21822 | 3.232956e-05 | 0.07129046 | 0 | 0 | 0
3078 | 119009.6 | 2011-01-19 22:21 | 3091.526 | 2 | 11 | 0.6753987 | 4.03725 | 11.51778 | 11.004 | 46.31025 | 39.21822 | 3.232956e-05 | 0.07129046 | 0 | 0 | 0
3079 | 119039.7 | 2011-01-19 22:22 | 3121.541 | 2 | 11 | 0.6750344 | 4.039678 | 11.52341 | 11.004 | 46.33299 | 39.21822 | 6.475449e-05 | 0.07129046 | 0 | 0 | 0
3080 | 119069.7 | 2011-01-19 22:22 | 3151.556 | 2 | 11 | 0.6753987 | 4.042106 | 11.52904 | 11.004 | 46.35574 | 39.21822 | 9.717941e-05 | 0.07129046 | 0 | 0 | 0
3081 | 119099.7 | 2011-01-19 22:23 | 3181.571 | 2 | 11 | 0.6752166 | 4.044372 | 11.53467 | 11.004 | 46.3785 | 39.21822 | 3.232956e-05 | 0.07129046 | 0 | 0 | 0
3082 | 119129.7 | 2011-01-19 22:23 | 3211.572 | 2 | 11 | 0.6750344 | 4.046962 | 11.54029 | 11.004 | 46.40126 | 39.21822 | 6.475449e-05 | 0.07129046 | 0 | 0 | 0
3083 | 119159.7 | 2011-01-19 22:24 | 3241.586 | 2 | 11 | 0.6752166 | 4.049551 | 11.54592 | 11.004 | 46.42405 | 39.21822 | 9.708405e-05 | 0.07129046 | 0 | 0 | 0
3084 | 119189.7 | 2011-01-19 22:24 | 3271.601 | 2 | 11 | 0.6752166 | 4.051817 | 11.55155 | 11.004 | 46.44685 | 39.21822 | 6.475449e-05 | 0.07129046 | 0 | 0 | 0
3085 | 119219.7 | 2011-01-19 22:25 | 3301.616 | 2 | 11 | 0.6752166 | 4.054408 | 11.55718 | 11.004 | 46.46967 | 39.21822 | 6.475449e-05 | 0.07129046 | 0 | 0 | 0
3086 | 119249.7 | 2011-01-19 22:25 | 3331.631 | 2 | 11 | 0.6752166 | 4.056836 | 11.56281 | 11.004 | 46.4925 | 39.21822 | 3.242493e-05 | 0.07129046 | 0 | 0 | 0
3087 | 119279.8 | 2011-01-19 22:26 | 3361.646 | 2 | 11 | 0.6752166 | 4.059587 | 11.56844 | 11.004 | 46.51534 | 39.21822 | 9.708405e-05 | 0.07129046 | 0 | 0 | 0
3088 | 119309.8 | 2011-01-19 22:26 | 3391.661 | 2 | 11 | 0.6750344 | 4.062015 | 11.57407 | 11.004 | 46.5382 | 39.21822 | 3.232956e-05 | 0.07129046 | 0 | 0 | 0
3089 | 119339.8 | 2011-01-19 22:27 | 3421.676 | 2 | 11 | 0.6750344 | 4.064767 | 11.5797 | 11.004 | 46.56108 | 39.21822 | 6.475449e-05 | 0.07129046 | 0 | 0 | 0
3090 | 119369.8 | 2011-01-19 22:27 | 3451.691 | 2 | 11 | 0.6753987 | 4.06768 | 11.58533 | 11.004 | 46.58397 | 39.21822 | 0.0001618385 | 0.07129046 | 0 | 0 | 0
3091 | 119399.8 | 2011-01-19 22:28 | 3481.707 | 2 | 11 | 0.6752166 | 4.070108 | 11.59096 | 11.004 | 46.60687 | 39.21822 | 3.232956e-05 | 0.07129046 | 0 | 0 | 0
3092 | 119429.8 | 2011-01-19 22:28 | 3511.722 | 2 | 11 | 0.6753987 | 4.073184 | 11.59659 | 11.004 | 46.6298 | 39.21822 | 0.0001619339 | 0.07129046 | 0 | 0 | 0
3093 | 119459.8 | 2011-01-19 22:29 | 3541.737 | 2 | 11 | 0.6752166 | 4.075612 | 11.60222 | 11.004 | 46.65273 | 39.21822 | 6.475449e-05 | 0.07129046 | 0 | 0 | 0
3094 | 119489.9 | 2011-01-19 22:29 | 3571.752 | 2 | 11 | 0.6752166 | 4.078363 | 11.60785 | 11.004 | 46.67568 | 39.21822 | 3.232956e-05 | 0.07129046 | 0 | 0 | 0
3095 | 119519.9 | 2011-01-19 22:30 | 3601.767 | 2 | 11 | 0.6752166 | 4.081277 | 11.61348 | 11.004 | 46.69865 | 39.21822 | 6.475449e-05 | 0.07129046 | 0 | 0 | 0
3096 | 119549.9 | 2011-01-19 22:30 | 3631.782 | 2 | 11 | 0.6752166 | 4.084191 | 11.6191 | 11.004 | 46.72163 | 39.21822 | 9.717941e-05 | 0.07129046 | 0 | 0 | 0
3097 | 119579.9 | 2011-01-19 22:31 | 3661.797 | 2 | 11 | 0.6750344 | 4.086943 | 11.62473 | 11.004 | 46.74463 | 39.21822 | 0 | 0.07129046 | 0 | 0 | 0
3098 | 119609.9 | 2011-01-19 22:31 | 3691.812 | 2 | 11 | 0.6752166 | 4.090018 | 11.63036 | 11.004 | 46.76765 | 39.21822 | 9.708405e-05 | 0.07129046 | 0 | 0 | 0
3099 | 119639.9 | 2011-01-19 22:32 | 3721.827 | 2 | 11 | 0.6750344 | 4.09277 | 11.63599 | 11.004 | 46.79068 | 39.21822 | 6.475449e-05 | 0.07129046 | 0 | 0 | 0
3100 | 119670 | 2011-01-19 22:32 | 3751.843 | 2 | 11 | 0.6752166 | 4.096007 | 11.64162 | 11.004 | 46.81373 | 39.21822 | 9.708405e-05 | 0.07129046 | 0 | 0 | 0
3101 | 119700 | 2011-01-19 22:33 | 3781.858 | 2 | 11 | 0.6750344 | 4.098921 | 11.64725 | 11.004 | 46.8368 | 39.21822 | 6.475449e-05 | 0.07129046 | 0 | 0 | 0
3102 | 119730 | 2011-01-19 22:33 | 3811.875 | 2 | 11 | 0.6752166 | 4.101834 | 11.65288 | 11.004 | 46.85989 | 39.21822 | 6.475449e-05 | 0.07129046 | 0 | 0 | 0
3103 | 119760 | 2011-01-19 22:34 | 3841.888 | 2 | 11 | 0.6753987 | 4.105233 | 11.65851 | 11.004 | 46.88299 | 39.21822 | 0.0001294136 | 0.07129046 | 0 | 0 | 0
3104 | 119790 | 2011-01-19 22:34 | 3871.903 | 2 | 11 | 0.6750344 | 4.108147 | 11.66414 | 11.004 | 46.9061 | 39.21822 | 6.475449e-05 | 0.07129046 | 0 | 0 | 0
3105 | 119820 | 2011-01-19 22:35 | 3901.918 | 2 | 11 | 0.6752166 | 4.111384 | 11.66977 | 11.004 | 46.92924 | 39.21822 | 9.717941e-05 | 0.07129046 | 0 | 0 | 0
3106 | 119850 | 2011-01-19 22:35 | 3931.933 | 2 | 11 | 0.6752166 | 4.11446 | 11.6754 | 11.004 | 46.95239 | 39.21822 | 9.708405e-05 | 0.07129046 | 0 | 0 | 0
3107 | 119880.1 | 2011-01-19 22:36 | 3961.948 | 2 | 11 | 0.6753987 | 4.117697 | 11.68103 | 11.004 | 46.97556 | 39.21822 | 9.717941e-05 | 0.07129046 | 0 | 0 | 0
3108 | 119910.1 | 2011-01-19 22:36 | 3991.963 | 2 | 11 | 0.6752166 | 4.120934 | 11.68666 | 11.004 | 46.99875 | 39.21822 | 6.475449e-05 | 0.07129046 | 0 | 0 | 0
3109 | 119940.1 | 2011-01-19 22:37 | 4021.979 | 2 | 11 | 0.6752166 | 4.124172 | 11.69229 | 11.004 | 47.02196 | 39.21822 | 6.475449e-05 | 0.07129046 | 0 | 0 | 0
3110 | 119970.1 | 2011-01-19 22:37 | 4051.994 | 2 | 11 | 0.6752166 | 4.127409 | 11.69792 | 11.004 | 47.04519 | 39.21822 | 6.475449e-05 | 0.07129046 | 0 | 0 | 0
3111 | 120000.1 | 2011-01-19 22:38 | 4082.009 | 2 | 11 | 0.6753987 | 4.130808 | 11.70355 | 11.004 | 47.06844 | 39.21822 | 0.000129509 | 0.07129046 | 0 | 0 | 0
3112 | 120030.1 | 2011-01-19 22:38 | 4112.024 | 2 | 11 | 0.6752166 | 4.134046 | 11.70918 | 11.004 | 47.0917 | 39.21822 | 9.717941e-05 | 0.07129046 | 0 | 0 | 0
3113 | 120060.1 | 2011-01-19 22:39 | 4142.039 | 2 | 11 | 0.6753987 | 4.137444 | 11.71481 | 11.004 | 47.11498 | 39.21822 | 6.465912e-05 | 0.07129046 | 0 | 0 | 0
3114 | 120090.2 | 2011-01-19 22:39 | 4172.054 | 2 | 11 | 0.6752166 | 4.140844 | 11.72044 | 11.004 | 47.13828 | 39.21822 | 6.475449e-05 | 0.07129046 | 0 | 0 | 0
3115 | 120120.2 | 2011-01-19 22:40 | 4202.069 | 2 | 11 | 0.6752166 | 4.144567 | 11.72607 | 11.004 | 47.16161 | 39.21822 | 6.475449e-05 | 0.07129046 | 0 | 0 | 0
3116 | 120150.2 | 2011-01-19 22:40 | 4232.084 | 2 | 11 | 0.6752166 | 4.148128 | 11.7317 | 11.004 | 47.18495 | 39.21822 | 9.717941e-05 | 0.07129046 | 0 | 0 | 0
3117 | 120180.2 | 2011-01-19 22:41 | 4262.099 | 2 | 11 | 0.6753987 | 4.151527 | 11.73733 | 11.004 | 47.20831 | 39.21822 | 9.708405e-05 | 0.07129046 | 0 | 0 | 0
3118 | 120210.2 | 2011-01-19 22:41 | 4292.115 | 2 | 11 | 0.6752166 | 4.155088 | 11.74296 | 11.004 | 47.23169 | 39.21822 | 9.708405e-05 | 0.07129046 | 0 | 0 | 0
3119 | 120240.2 | 2011-01-19 22:42 | 4322.13 | 2 | 11 | 0.6752166 | 4.158649 | 11.74858 | 11.004 | 47.25509 | 39.21822 | 9.708405e-05 | 0.07129046 | 0 | 0 | 0
3120 | 120270.3 | 2011-01-19 22:42 | 4352.145 | 2 | 11 | 0.6752166 | 4.162372 | 11.75421 | 11.004 | 47.27851 | 39.21822 | 0.000129509 | 0.07129046 | 0 | 0 | 0
3121 | 120300.3 | 2011-01-19 22:43 | 4382.16 | 2 | 11 | 0.6753987 | 4.165933 | 11.75984 | 11.004 | 47.30195 | 39.21822 | 0.000129509 | 0.07129046 | 0 | 0 | 0
3122 | 120330.3 | 2011-01-19 22:43 | 4412.177 | 2 | 11 | 0.6750344 | 4.169494 | 11.76547 | 11.004 | 47.32542 | 39.21822 | 9.708405e-05 | 0.07129046 | 0 | 0 | 0
3123 | 120360.3 | 2011-01-19 22:44 | 4442.19 | 2 | 11 | 0.6752166 | 4.173217 | 11.7711 | 11.004 | 47.3489 | 39.21822 | 9.717941e-05 | 0.07129046 | 0 | 0 | 0
3124 | 120390.3 | 2011-01-19 22:44 | 4472.205 | 2 | 11 | 0.6750344 | 4.17694 | 11.77673 | 11.004 | 47.3724 | 39.21822 | 6.475449e-05 | 0.07129046 | 0 | 0 | 0
3125 | 120420.3 | 2011-01-19 22:45 | 4502.22 | 2 | 11 | 0.6752166 | 4.180825 | 11.78236 | 11.004 | 47.39593 | 39.21822 | 0.000129509 | 0.07129046 | 0 | 0 | 0
3126 | 120450.3 | 2011-01-19 22:45 | 4532.238 | 2 | 11 | 0.6752166 | 4.184386 | 11.78799 | 11.004 | 47.41948 | 39.21822 | 6.475449e-05 | 0.07129046 | 0 | 0 | 0
3127 | 120480.4 | 2011-01-19 22:46 | 4562.251 | 2 | 11 | 0.6752166 | 4.188433 | 11.79362 | 11.004 | 47.44304 | 39.21822 | 9.717941e-05 | 0.07129046 | 0 | 0 | 0
3128 | 120510.4 | 2011-01-19 22:46 | 4592.266 | 2 | 11 | 0.6752166 | 4.192155 | 11.79925 | 11.004 | 47.46663 | 39.21822 | 9.708405e-05 | 0.07129046 | 0 | 0 | 0
3129 | 120540.4 | 2011-01-19 22:47 | 4622.281 | 2 | 11 | 0.6752166 | 4.19604 | 11.80488 | 11.004 | 47.49024 | 39.21822 | 9.708405e-05 | 0.07129046 | 0 | 0 | 0
3130 | 120599.2 | 2011-01-19 22:48 | 30.01508 | 3 | 11 | 0 | 4.087104 | 11.81028 | 11.004 | 47.51292 | 39.21822 | -0.0004532814 | 0.07129046 | 0 | 0 | 0
3131 | 120629.2 | 2011-01-19 22:48 | 60.03019 | 3 | 11 | 0 | 4.074641 | 11.81028 | 11.004 | 47.51292 | 39.21822 | -0.000226593 | 0.07129046 | 0 | 0 | 0
3132 | 120659.2 | 2011-01-19 22:49 | 90.04776 | 3 | 11 | 0 | 4.067033 | 11.81028 | 11.004 | 47.51292 | 39.21822 | -0.0001942635 | 0.07129046 | 0 | 0 | 0
3133 | 120689.2 | 2011-01-19 22:49 | 120.0135 | 3 | 11 | 0 | 4.061853 | 11.81028 | 11.004 | 47.51292 | 39.21822 | -0.0001618385 | 0.07129046 | 0 | 0 | 0
3134 | 120689.2 | 2011-01-19 22:49 | 2.81200839e-06 | 4 | 11 | 1.171907 | 4.199925 | 11.81028 | 11.004 | 47.51292 | 39.21822 | 0 | 0.07129046 | 0 | 0 | 0
3135 | 120689.8 | 2011-01-19 22:49 | 0.5625129 | 4 | 11 | 1.121819 | 4.199763 | 11.81046 | 11.004 | 47.51366 | 39.21822 | -3.232956e-05 | 0.07129046 | 0 | 0 | 0
3136 | 120691.6 | 2011-01-19 22:49 | 2.390605 | 4 | 11 | 1.071549 | 4.199925 | 11.81101 | 11.004 | 47.516 | 39.21822 | 0 | 0.07129046 | 0 | 0 | 0
3137 | 120694.4 | 2011-01-19 22:49 | 5.203042 | 4 | 11 | 1.021096 | 4.199763 | 11.81183 | 11.004 | 47.51943 | 39.21822 | 0 | 0.07129046 | 0 | 0 | 0
3138 | 120698.2 | 2011-01-19 22:49 | 8.984254 | 4 | 11 | 0.9708264 | 4.199601 | 11.81288 | 11.004 | 47.52381 | 39.21822 | -6.475449e-05 | 0.07129046 | 0 | 0 | 0
3139 | 120703.1 | 2011-01-19 22:49 | 13.93727 | 4 | 11 | 0.9205564 | 4.199763 | 11.81418 | 11.004 | 47.52927 | 39.21822 | -3.232956e-05 | 0.07129046 | 0 | 0 | 0
3140 | 120709.5 | 2011-01-19 22:49 | 20.2809 | 4 | 11 | 0.8704684 | 4.199763 | 11.81575 | 11.004 | 47.5359 | 39.21822 | -3.232956e-05 | 0.07129046 | 0 | 0 | 0
3141 | 120717.7 | 2011-01-19 22:50 | 28.4996 | 4 | 11 | 0.8203805 | 4.199763 | 11.81768 | 11.004 | 47.54399 | 39.21822 | 0 | 0.07129046 | 0 | 0 | 0
3142 | 120728.5 | 2011-01-19 22:50 | 39.32749 | 4 | 11 | 0.7702926 | 4.199925 | 11.82007 | 11.004 | 47.55402 | 39.21822 | 3.232956e-05 | 0.07129046 | 0 | 0 | 0
3143 | 120743.3 | 2011-01-19 22:50 | 54.0772 | 4 | 11 | 0.7200225 | 4.199763 | 11.82312 | 11.004 | 47.56682 | 39.21822 | 0 | 0.07129046 | 0 | 0 | 0
3144 | 120765 | 2011-01-19 22:50 | 75.74889 | 4 | 11 | 0.6697524 | 4.199763 | 11.82729 | 11.004 | 47.58435 | 39.21822 | 0 | 0.07129046 | 0 | 0 | 0
3145 | 120799.6 | 2011-01-19 22:51 | 110.3577 | 4 | 11 | 0.6196645 | 4.199763 | 11.83347 | 11.004 | 47.61031 | 39.21822 | 0 | 0.07129046 | 0 | 0 | 0
3146 | 120859.1 | 2011-01-19 22:52 | 169.859 | 4 | 11 | 0.5695766 | 4.199763 | 11.84327 | 11.004 | 47.65145 | 39.21822 | 3.242493e-05 | 0.07129046 | 0 | 0 | 0
3147 | 120948.8 | 2011-01-19 22:53 | 259.5737 | 4 | 11 | 0.5194886 | 4.199763 | 11.85681 | 11.004 | 47.70832 | 39.21822 | 0 | 0.07129046 | 0 | 0 | 0
3148 | 121061.2 | 2011-01-19 22:55 | 371.9938 | 4 | 11 | 0.4694007 | 4.199601 | 11.87223 | 11.004 | 47.77311 | 39.21822 | -3.242493e-05 | 0.07129046 | 0 | 0 | 0
3149 | 121192.1 | 2011-01-19 22:57 | 502.8977 | 4 | 11 | 0.4193128 | 4.199763 | 11.88838 | 11.004 | 47.84091 | 39.21822 | -3.232956e-05 | 0.07129046 | 0 | 0 | 0
3150 | 121342.3 | 2011-01-19 23:00 | 653.0827 | 4 | 11 | 0.3692248 | 4.199763 | 11.90481 | 11.004 | 47.90994 | 39.21822 | 0 | 0.07129046 | 0 | 0 | 0
3151 | 121520.3 | 2011-01-19 23:03 | 831.1265 | 4 | 11 | 0.3191369 | 4.199763 | 11.92181 | 11.004 | 47.98132 | 39.21822 | -3.232956e-05 | 0.07129046 | 0 | 0 | 0
3152 | 121734.9 | 2011-01-19 23:06 | 1045.654 | 4 | 11 | 0.269049 | 4.199763 | 11.9393 | 11.004 | 48.05475 | 39.21822 | 0 | 0.07129046 | 0 | 0 | 0
3153 | 122001.4 | 2011-01-19 23:11 | 1312.243 | 4 | 11 | 0.2189611 | 4.199763 | 11.95731 | 11.004 | 48.13041 | 39.21822 | 0 | 0.07129046 | 0 | 0 | 0
3154 | 122359.3 | 2011-01-19 23:17 | 1670.081 | 4 | 11 | 0.1688731 | 4.199763 | 11.97647 | 11.004 | 48.2109 | 39.21822 | 0 | 0.07129046 | 0 | 0 | 0
3155 | 122872.7 | 2011-01-19 23:25 | 2183.463 | 4 | 11 | 0.1187852 | 4.199763 | 11.99675 | 11.004 | 48.29607 | 39.21822 | 0 | 0.07129046 | 0 | 0 | 0
3156 | 123766.4 | 2011-01-19 23:40 | 3077.244 | 4 | 11 | 0.06869727 | 4.199601 | 12.01938 | 11.004 | 48.39111 | 39.21822 | -3.242493e-05 | 0.07129046 | 0 | 0 | 0
3157 | 124346.2 | 2011-01-19 23:50 | 3657.031 | 4 | 11 | 0.04993707 | 4.199763 | 12.02889 | 11.004 | 48.43103 | 39.21822 | 0 | 0.07129046 | 0 | 0 | 0
3158 | 124406.2 | 2011-01-19 23:51 | 60.01458 | 5 | 11 | 0 | 4.189566 | 12.02889 | 11.004 | 48.43103 | 39.21822 | -3.232956e-05 | 0.07129046 | 0 | 0 | 0
3159 | 124406.4 | 2011-01-19 23:51 | 0.1874404 | 6 | 11 | 0.004766863 | 4.190699 | 12.02889 | 11.004 | 48.43103 | 39.21822 | 0 | 0.1069357 | 0 | 0 | 0
3160 | 124411.3 | 2011-01-19 23:51 | 5.015546 | 6 | 11 | 0.001670518 | 4.189727 | 12.02889 | 11.004 | 48.43104 | 39.21822 | -6.475449e-05 | 0.1069357 | 0 | 0 | 0
3161 | 124411.3 | 2011-01-19 23:51 | 2.81200839e-06 | 7 | 11 | -0.8671274 | 4.110251 | 12.02889 | 11.004 | 48.43104 | 39.21822 | 0 | 0.1069357 | 0 | 0 | 0
3162 | 124411.3 | 2011-01-19 23:51 | 0.01580366 | 7 | 11 | -1.349429 | 4.024948 | 12.02889 | 11.00401 | 48.43104 | 39.21824 | -0.01706076 | 0.1069357 | 0 | 0 | 0
3163 | 124426 | 2011-01-19 23:51 | 14.73422 | 7 | 11 | -1.349975 | 3.974931 | 12.02889 | 11.00953 | 48.43104 | 39.24027 | -0.001553917 | 0.1069357 | 0 | 0 | 0
3164 | 124456 | 2011-01-19 23:52 | 44.74925 | 7 | 11 | -1.349975 | 3.935112 | 12.02889 | 11.02078 | 48.43104 | 39.28477 | -0.0008416653 | 0.1069357 | 0 | 0 | 0
3165 | 124486 | 2011-01-19 23:52 | 74.76444 | 7 | 11 | -1.349975 | 3.908566 | 12.02889 | 11.03204 | 48.43104 | 39.3289 | -0.0006151199 | 0.1069357 | 0 | 0 | 0
3166 | 124516 | 2011-01-19 23:53 | 104.7795 | 7 | 11 | -1.349975 | 3.888495 | 12.02889 | 11.04329 | 48.43104 | 39.37278 | -0.000485611 | 0.1069357 | 0 | 0 | 0
3167 | 124546.1 | 2011-01-19 23:53 | 134.7946 | 7 | 11 | -1.349975 | 3.872146 | 12.02889 | 11.05455 | 48.43104 | 39.41645 | -0.0003561497 | 0.1069357 | 0 | 0 | 0
3168 | 124576.1 | 2011-01-19 23:54 | 164.8097 | 7 | 11 | -1.349793 | 3.858064 | 12.02889 | 11.0658 | 48.43104 | 39.45995 | -0.0002913475 | 0.1069357 | 0 | 0 | 0
3169 | 124606.1 | 2011-01-19 23:54 | 194.8248 | 7 | 11 | -1.349975 | 3.845115 | 12.02889 | 11.07706 | 48.43104 | 39.50329 | -0.000356102 | 0.1069357 | 0 | 0 | 0
3170 | 124636.1 | 2011-01-19 23:55 | 224.84 | 7 | 11 | -1.349975 | 3.833784 | 12.02889 | 11.08831 | 48.43104 | 39.54651 | -0.0002913475 | 0.1069357 | 0 | 0 | 0
3171 | 124666.1 | 2011-01-19 23:55 | 254.855 | 7 | 11 | -1.349975 | 3.823101 | 12.02889 | 11.09957 | 48.43104 | 39.5896 | -0.0002589702 | 0.1069357 | 0 | 0 | 0
3172 | 124696.1 | 2011-01-19 23:56 | 284.8701 | 7 | 11 | -1.349975 | 3.812903 | 12.02889 | 11.11083 | 48.43104 | 39.63257 | -0.000259018 | 0.1069357 | 0 | 0 | 0
3173 | 124726.2 | 2011-01-19 23:56 | 314.8853 | 7 | 11 | -1.350157 | 3.80303 | 12.02889 | 11.12208 | 48.43104 | 39.67543 | -0.0002913475 | 0.1069357 | 0 | 0 | 0
3174 | 124756.2 | 2011-01-19 23:57 | 344.9004 | 7 | 11 | -1.350157 | 3.793965 | 12.02889 | 11.13334 | 48.43104 | 39.71818 | -0.0002266407 | 0.1069357 | 0 | 0 | 0
3175 | 124786.2 | 2011-01-19 23:57 | 374.9155 | 7 | 11 | -1.349975 | 3.785062 | 12.02889 | 11.14459 | 48.43104 | 39.76083 | -0.0001942158 | 0.1069357 | 0 | 0 | 0
3176 | 124816.2 | 2011-01-19 23:58 | 404.9306 | 7 | 11 | -1.349975 | 3.776322 | 12.02889 | 11.15585 | 48.43104 | 39.80339 | -0.000226593 | 0.1069357 | 0 | 0 | 0
3177 | 124846.2 | 2011-01-19 23:58 | 434.9477 | 7 | 11 | -1.349793 | 3.768066 | 12.02889 | 11.1671 | 48.43104 | 39.84585 | -0.000226593 | 0.1069357 | 0 | 0 | 0
3178 | 124876.2 | 2011-01-19 23:59 | 464.9609 | 7 | 11 | -1.349975 | 3.759811 | 12.02889 | 11.17836 | 48.43104 | 39.88821 | -0.0001942635 | 0.1069357 | 0 | 0 | 0
3179 | 124906.2 | 2011-01-19 23:59 | 494.9759 | 7 | 11 | -1.349793 | 3.75188 | 12.02889 | 11.18961 | 48.43104 | 39.93048 | -0.0002266407 | 0.1069357 | 0 | 0 | 0
3180 | 124936.3 | 2011-01-20 | 524.9911 | 7 | 11 | -1.349975 | 3.74411 | 12.02889 | 11.20087 | 48.43104 | 39.97266 | -0.0001618862 | 0.1069357 | 0 | 0 | 0
3181 | 124966.3 | 2011-01-20 | 555.0062 | 7 | 11 | -1.349793 | 3.736341 | 12.02889 | 11.21212 | 48.43104 | 40.01476 | -0.0002266407 | 0.1069357 | 0 | 0 | 0
3182 | 124996.3 | 2011-01-20 00:01 | 585.0213 | 7 | 11 | -1.349793 | 3.728733 | 12.02889 | 11.22338 | 48.43104 | 40.05677 | -0.0001942635 | 0.1069357 | 0 | 0 | 0
3183 | 125026.3 | 2011-01-20 00:01 | 615.0364 | 7 | 11 | -1.350157 | 3.721287 | 12.02889 | 11.23463 | 48.43104 | 40.0987 | -0.0001942635 | 0.1069357 | 0 | 0 | 0
3184 | 125056.3 | 2011-01-20 00:02 | 645.0515 | 7 | 11 | -1.349793 | 3.714003 | 12.02889 | 11.24589 | 48.43104 | 40.14054 | -0.0001618862 | 0.1069357 | 0 | 0 | 0
3185 | 125086.3 | 2011-01-20 00:02 | 675.0666 | 7 | 11 | -1.349793 | 3.707043 | 12.02889 | 11.25714 | 48.43104 | 40.18229 | -0.0001618385 | 0.1069357 | 0 | 0 | 0
3186 | 125116.3 | 2011-01-20 00:03 | 705.0818 | 7 | 11 | -1.349793 | 3.699759 | 12.02889 | 11.2684 | 48.43104 | 40.22397 | -0.0001942635 | 0.1069357 | 0 | 0 | 0
3187 | 125146.4 | 2011-01-20 00:03 | 735.0968 | 7 | 11 | -1.349611 | 3.692637 | 12.02889 | 11.27965 | 48.43104 | 40.26557 | -0.0001942635 | 0.1069357 | 0 | 0 | 0
3188 | 125176.4 | 2011-01-20 00:04 | 765.112 | 7 | 11 | -1.349975 | 3.685515 | 12.02889 | 11.29091 | 48.43104 | 40.30709 | -0.0001942158 | 0.1069357 | 0 | 0 | 0
3189 | 125206.4 | 2011-01-20 00:04 | 795.1271 | 7 | 11 | -1.349793 | 3.678878 | 12.02889 | 11.30216 | 48.43104 | 40.34853 | -0.0001618862 | 0.1069357 | 0 | 0 | 0
3190 | 125236.4 | 2011-01-20 00:05 | 825.1422 | 7 | 11 | -1.349975 | 3.671918 | 12.02889 | 11.31342 | 48.43104 | 40.3899 | -0.0001942635 | 0.1069357 | 0 | 0 | 0
3191 | 125266.4 | 2011-01-20 00:05 | 855.1573 | 7 | 11 | -1.350157 | 3.665282 | 12.02889 | 11.32467 | 48.43104 | 40.43119 | -0.0001618385 | 0.1069357 | 0 | 0 | 0
3192 | 125296.4 | 2011-01-20 00:06 | 885.1724 | 7 | 11 | -1.350157 | 3.658645 | 12.02889 | 11.33593 | 48.43104 | 40.47241 | -0.000129509 | 0.1069357 | 0 | 0 | 0
3193 | 125326.5 | 2011-01-20 00:06 | 915.1875 | 7 | 11 | -1.349975 | 3.65217 | 12.02889 | 11.34718 | 48.43104 | 40.51355 | -0.0001618862 | 0.1069357 | 0 | 0 | 0
3194 | 125356.5 | 2011-01-20 00:07 | 945.2029 | 7 | 11 | -1.349975 | 3.645534 | 12.02889 | 11.35844 | 48.43104 | 40.55462 | -0.0001942158 | 0.1069357 | 0 | 0 | 0
3195 | 125386.5 | 2011-01-20 00:07 | 975.2178 | 7 | 11 | -1.349975 | 3.639221 | 12.02889 | 11.36969 | 48.43104 | 40.59562 | -0.0001942635 | 0.1069357 | 0 | 0 | 0
3196 | 125416.5 | 2011-01-20 00:08 | 1005.233 | 7 | 11 | -1.350157 | 3.632908 | 12.02889 | 11.38095 | 48.43104 | 40.63655 | -0.0001618862 | 0.1069357 | 0 | 0 | 0
3197 | 125446.5 | 2011-01-20 00:08 | 1035.25 | 7 | 11 | -1.349975 | 3.626757 | 12.02889 | 11.39221 | 48.43104 | 40.6774 | -0.0001942158 | 0.1069357 | 0 | 0 | 0
3198 | 125476.5 | 2011-01-20 00:09 | 1065.263 | 7 | 11 | -1.349975 | 3.620606 | 12.02889 | 11.40346 | 48.43104 | 40.71819 | -0.0001942158 | 0.1069357 | 0 | 0 | 0
3199 | 125506.5 | 2011-01-20 00:09 | 1095.278 | 7 | 11 | -1.349975 | 3.614617 | 12.02889 | 11.41472 | 48.43104 | 40.7589 | -0.0001618862 | 0.1069357 | 0 | 0 | 0
3200 | 125536.6 | 2011-01-20 00:10 | 1125.293 | 7 | 11 | -1.349975 | 3.608628 | 12.02889 | 11.42597 | 48.43104 | 40.79955 | -0.0001618862 | 0.1069357 | 0 | 0 | 0
3201 | 125566.6 | 2011-01-20 00:10 | 1155.309 | 7 | 11 | -1.349975 | 3.602639 | 12.02889 | 11.43723 | 48.43104 | 40.84014 | -0.0001618862 | 0.1069357 | 0 | 0 | 0
3202 | 125596.6 | 2011-01-20 00:11 | 1185.324 | 7 | 11 | -1.349793 | 3.596974 | 12.02889 | 11.44848 | 48.43104 | 40.88065 | -0.0001618862 | 0.1069357 | 0 | 0 | 0
3203 | 125626.6 | 2011-01-20 00:11 | 1215.339 | 7 | 11 | -1.349975 | 3.591309 | 12.02889 | 11.45974 | 48.43104 | 40.92111 | -0.000129509 | 0.1069357 | 0 | 0 | 0
3204 | 125656.6 | 2011-01-20 00:12 | 1245.354 | 7 | 11 | -1.349793 | 3.585805 | 12.02889 | 11.47099 | 48.43104 | 40.9615 | -0.000129509 | 0.1069357 | 0 | 0 | 0
3205 | 125686.6 | 2011-01-20 00:12 | 1275.369 | 7 | 11 | -1.350157 | 3.58014 | 12.02889 | 11.48225 | 48.43104 | 41.00183 | -0.0001942158 | 0.1069357 | 0 | 0 | 0
3206 | 125716.7 | 2011-01-20 00:13 | 1305.384 | 7 | 11 | -1.349975 | 3.574798 | 12.02889 | 11.4935 | 48.43104 | 41.04209 | -0.0001294613 | 0.1069357 | 0 | 0 | 0
3207 | 125746.7 | 2011-01-20 00:13 | 1335.399 | 7 | 11 | -1.349793 | 3.569618 | 12.02889 | 11.50476 | 48.43104 | 41.0823 | -0.0001618862 | 0.1069357 | 0 | 0 | 0
3208 | 125776.7 | 2011-01-20 00:14 | 1365.414 | 7 | 11 | -1.349975 | 3.564601 | 12.02889 | 11.51601 | 48.43104 | 41.12245 | -0.000129509 | 0.1069357 | 0 | 0 | 0
3209 | 125806.7 | 2011-01-20 00:14 | 1395.432 | 7 | 11 | -1.349793 | 3.559583 | 12.02889 | 11.52727 | 48.43104 | 41.16254 | -9.708405e-05 | 0.1069357 | 0 | 0 | 0
3210 | 125836.7 | 2011-01-20 00:15 | 1425.444 | 7 | 11 | -1.349793 | 3.554727 | 12.02889 | 11.53852 | 48.43104 | 41.20258 | -0.000129509 | 0.1069357 | 0 | 0 | 0
3211 | 125866.7 | 2011-01-20 00:15 | 1455.46 | 7 | 11 | -1.349975 | 3.549871 | 12.02889 | 11.54978 | 48.43104 | 41.24256 | -0.0001294613 | 0.1069357 | 0 | 0 | 0
3212 | 125896.7 | 2011-01-20 00:16 | 1485.475 | 7 | 11 | -1.349793 | 3.545339 | 12.02889 | 11.56103 | 48.43104 | 41.28249 | -6.475449e-05 | 0.1069357 | 0 | 0 | 0
3213 | 125926.8 | 2011-01-20 00:16 | 1515.49 | 7 | 11 | -1.349975 | 3.540807 | 12.02889 | 11.57229 | 48.43104 | 41.32236 | -0.0001294613 | 0.1069357 | 0 | 0 | 0
3214 | 125956.8 | 2011-01-20 00:17 | 1545.505 | 7 | 11 | -1.349975 | 3.536274 | 12.02889 | 11.58354 | 48.43104 | 41.36219 | -9.713173e-05 | 0.1069357 | 0 | 0 | 0
3215 | 125986.8 | 2011-01-20 00:17 | 1575.52 | 7 | 11 | -1.349975 | 3.531904 | 12.02889 | 11.5948 | 48.43104 | 41.40197 | -0.000129509 | 0.1069357 | 0 | 0 | 0
3216 | 126016.8 | 2011-01-20 00:18 | 1605.535 | 7 | 11 | -1.349975 | 3.527695 | 12.02889 | 11.60606 | 48.43104 | 41.44169 | -9.713173e-05 | 0.1069357 | 0 | 0 | 0
3217 | 126046.8 | 2011-01-20 00:18 | 1635.552 | 7 | 11 | -1.349975 | 3.523649 | 12.02889 | 11.61731 | 48.43104 | 41.48138 | -9.713173e-05 | 0.1069357 | 0 | 0 | 0
3218 | 126076.8 | 2011-01-20 00:19 | 1665.565 | 7 | 11 | -1.349975 | 3.519602 | 12.02889 | 11.62857 | 48.43104 | 41.52101 | -0.0001294613 | 0.1069357 | 0 | 0 | 0
3219 | 126106.8 | 2011-01-20 00:19 | 1695.581 | 7 | 11 | -1.349975 | 3.515879 | 12.02889 | 11.63982 | 48.43104 | 41.56061 | -6.47068e-05 | 0.1069357 | 0 | 0 | 0
3220 | 126136.9 | 2011-01-20 00:20 | 1725.596 | 7 | 11 | -1.349975 | 3.511994 | 12.02889 | 11.65108 | 48.43104 | 41.60016 | -9.708405e-05 | 0.1069357 | 0 | 0 | 0
3221 | 126166.9 | 2011-01-20 00:20 | 1755.611 | 7 | 11 | -1.349793 | 3.508433 | 12.02889 | 11.66233 | 48.43104 | 41.63967 | -9.713173e-05 | 0.1069357 | 0 | 0 | 0
3222 | 126196.9 | 2011-01-20 00:21 | 1785.626 | 7 | 11 | -1.349975 | 3.504872 | 12.02889 | 11.67359 | 48.43104 | 41.67913 | -9.713173e-05 | 0.1069357 | 0 | 0 | 0
3223 | 126226.9 | 2011-01-20 00:21 | 1815.641 | 7 | 11 | -1.349975 | 3.501473 | 12.02889 | 11.68484 | 48.43104 | 41.71856 | -9.713173e-05 | 0.1069357 | 0 | 0 | 0
3224 | 126256.9 | 2011-01-20 00:22 | 1845.656 | 7 | 11 | -1.350157 | 3.498074 | 12.02889 | 11.6961 | 48.43104 | 41.75795 | -6.475449e-05 | 0.1069357 | 0 | 0 | 0
3225 | 126286.9 | 2011-01-20 00:22 | 1875.671 | 7 | 11 | -1.349975 | 3.494837 | 12.02889 | 11.70735 | 48.43104 | 41.79731 | -6.47068e-05 | 0.1069357 | 0 | 0 | 0
3226 | 126317 | 2011-01-20 00:23 | 1905.686 | 7 | 11 | -1.350157 | 3.491275 | 12.02889 | 11.71861 | 48.43104 | 41.83662 | -9.713173e-05 | 0.1069357 | 0 | 0 | 0
3227 | 126347 | 2011-01-20 00:23 | 1935.701 | 7 | 11 | -1.349975 | 3.4882 | 12.02889 | 11.72986 | 48.43104 | 41.8759 | -0.000129509 | 0.1069357 | 0 | 0 | 0
3228 | 126377 | 2011-01-20 00:24 | 1965.717 | 7 | 11 | -1.350157 | 3.484963 | 12.02889 | 11.74112 | 48.43104 | 41.91515 | -9.708405e-05 | 0.1069357 | 0 | 0 | 0
3229 | 126407 | 2011-01-20 00:24 | 1995.732 | 7 | 11 | -1.349975 | 3.481887 | 12.02889 | 11.75238 | 48.43104 | 41.95436 | -9.713173e-05 | 0.1069357 | 0 | 0 | 0
3230 | 126437 | 2011-01-20 00:25 | 2025.747 | 7 | 11 | -1.349793 | 3.478812 | 12.02889 | 11.76363 | 48.43104 | 41.99353 | -6.475449e-05 | 0.1069357 | 0 | 0 | 0
3231 | 126467 | 2011-01-20 00:25 | 2055.762 | 7 | 11 | -1.349975 | 3.475574 | 12.02889 | 11.77489 | 48.43104 | 42.03267 | -3.232956e-05 | 0.1069357 | 0 | 0 | 0
3232 | 126497 | 2011-01-20 00:26 | 2085.777 | 7 | 11 | -1.349975 | 3.472337 | 12.02889 | 11.78614 | 48.43104 | 42.07177 | -6.475449e-05 | 0.1069357 | 0 | 0 | 0
3233 | 126527.1 | 2011-01-20 00:26 | 2115.792 | 7 | 11 | -1.349975 | 3.4691 | 12.02889 | 11.7974 | 48.43104 | 42.11083 | -9.713173e-05 | 0.1069357 | 0 | 0 | 0
3234 | 126557.1 | 2011-01-20 00:27 | 2145.807 | 7 | 11 | -1.350157 | 3.465539 | 12.02889 | 11.80865 | 48.43104 | 42.14986 | -0.0001294613 | 0.1069357 | 0 | 0 | 0
3235 | 126587.1 | 2011-01-20 00:27 | 2175.822 | 7 | 11 | -1.349975 | 3.46214 | 12.02889 | 11.81991 | 48.43104 | 42.18885 | -0.0001294613 | 0.1069357 | 0 | 0 | 0
3236 | 126617.1 | 2011-01-20 00:28 | 2205.837 | 7 | 11 | -1.349975 | 3.45874 | 12.02889 | 11.83116 | 48.43104 | 42.22779 | -6.475449e-05 | 0.1069357 | 0 | 0 | 0
3237 | 126647.1 | 2011-01-20 00:28 | 2235.854 | 7 | 11 | -1.349975 | 3.454694 | 12.02889 | 11.84242 | 48.43104 | 42.2667 | -0.000129509 | 0.1069357 | 0 | 0 | 0
3238 | 126677.1 | 2011-01-20 00:29 | 2265.868 | 7 | 11 | -1.350157 | 3.450485 | 12.02889 | 11.85367 | 48.43104 | 42.30556 | -0.0001618385 | 0.1069357 | 0 | 0 | 0
3239 | 126707.2 | 2011-01-20 00:29 | 2295.883 | 7 | 11 | -1.349975 | 3.446277 | 12.02889 | 11.86493 | 48.43104 | 42.34438 | -9.713173e-05 | 0.1069357 | 0 | 0 | 0
3240 | 126737.2 | 2011-01-20 00:30 | 2325.898 | 7 | 11 | -1.349793 | 3.441744 | 12.02889 | 11.87618 | 48.43104 | 42.38314 | -9.713173e-05 | 0.1069357 | 0 | 0 | 0
3241 | 126767.2 | 2011-01-20 00:30 | 2355.913 | 7 | 11 | -1.350157 | 3.436403 | 12.02889 | 11.88744 | 48.43104 | 42.42185 | -0.0001618862 | 0.1069357 | 0 | 0 | 0
3242 | 126797.2 | 2011-01-20 00:31 | 2385.928 | 7 | 11 | -1.349793 | 3.430737 | 12.02889 | 11.8987 | 48.43104 | 42.46049 | -0.0001618862 | 0.1069357 | 0 | 0 | 0
3243 | 126827.2 | 2011-01-20 00:31 | 2415.943 | 7 | 11 | -1.349975 | 3.424587 | 12.02889 | 11.90995 | 48.43104 | 42.49907 | -0.0001618862 | 0.1069357 | 0 | 0 | 0
3244 | 126857.2 | 2011-01-20 00:32 | 2445.958 | 7 | 11 | -1.349975 | 3.417626 | 12.02889 | 11.92121 | 48.43104 | 42.53758 | -0.0001618385 | 0.1069357 | 0 | 0 | 0
3245 | 126887.2 | 2011-01-20 00:32 | 2475.974 | 7 | 11 | -1.349975 | 3.409857 | 12.02889 | 11.93246 | 48.43104 | 42.576 | -0.000226593 | 0.1069357 | 0 | 0 | 0
3246 | 126917.3 | 2011-01-20 00:33 | 2505.989 | 7 | 11 | -1.349793 | 3.401116 | 12.02889 | 11.94372 | 48.43104 | 42.61434 | -0.000259018 | 0.1069357 | 0 | 0 | 0
3247 | 126947.3 | 2011-01-20 00:33 | 2536.004 | 7 | 11 | -1.350157 | 3.390918 | 12.02889 | 11.95497 | 48.43104 | 42.65256 | -0.0003237248 | 0.1069357 | 0 | 0 | 0
3248 | 126977.3 | 2011-01-20 00:34 | 2566.019 | 7 | 11 | -1.349793 | 3.379426 | 12.02889 | 11.96623 | 48.43104 | 42.69066 | -0.0003237248 | 0.1069357 | 0 | 0 | 0
3249 | 127007.3 | 2011-01-20 00:34 | 2596.034 | 7 | 11 | -1.349793 | 3.365829 | 12.02889 | 11.97748 | 48.43104 | 42.72862 | -0.0003884792 | 0.1069357 | 0 | 0 | 0
3250 | 127037.3 | 2011-01-20 00:35 | 2626.049 | 7 | 11 | -1.349975 | 3.349481 | 12.02889 | 11.98874 | 48.43104 | 42.76642 | -0.0004532337 | 0.1069357 | 0 | 0 | 0
3251 | 127067.3 | 2011-01-20 00:35 | 2656.064 | 7 | 11 | -1.349975 | 3.329895 | 12.02889 | 11.99999 | 48.43104 | 42.80401 | -0.000582695 | 0.1069357 | 0 | 0 | 0
3252 | 127097.3 | 2011-01-20 00:36 | 2686.079 | 7 | 11 | -1.350157 | 3.305777 | 12.02889 | 12.01125 | 48.43104 | 42.84136 | -0.0006798267 | 0.1069357 | 0 | 0 | 0
3253 | 127127.4 | 2011-01-20 00:36 | 2716.094 | 7 | 11 | -1.349975 | 3.27567 | 12.02889 | 12.0225 | 48.43104 | 42.8784 | -0.0009064674 | 0.1069357 | 0 | 0 | 0
3254 | 127157.4 | 2011-01-20 00:37 | 2746.11 | 7 | 11 | -1.349975 | 3.237146 | 12.02889 | 12.03376 | 48.43104 | 42.91507 | -0.00113306 | 0.1069357 | 0 | 0 | 0
3255 | 127187.4 | 2011-01-20 00:37 | 2776.125 | 7 | 11 | -1.349975 | 3.187453 | 12.02889 | 12.04501 | 48.43104 | 42.95123 | -0.001489162 | 0.1069357 | 0 | 0 | 0
3256 | 127211.2 | 2011-01-20 00:38 | 2799.89 | 7 | 11 | -1.349975 | 3.137274 | 12.02889 | 12.05393 | 48.43104 | 42.97943 | -0.001910019 | 0.1069357 | 0 | 0 | 0
3257 | 127231 | 2011-01-20 00:38 | 2819.686 | 7 | 11 | -1.349975 | 3.087096 | 12.02889 | 12.06135 | 48.43104 | 43.00254 | -0.002201414 | 0.1069357 | 0 | 0 | 0
3258 | 127247.8 | 2011-01-20 00:38 | 2836.563 | 7 | 11 | -1.350157 | 3.037079 | 12.02889 | 12.06768 | 48.43104 | 43.02192 | -0.002525091 | 0.1069357 | 0 | 0 | 0
3259 | 127262.6 | 2011-01-20 00:39 | 2851.373 | 7 | 11 | -1.349975 | 2.986901 | 12.02889 | 12.07323 | 48.43104 | 43.03865 | -0.002816439 | 0.1069357 | 0 | 0 | 0
3260 | 127275.8 | 2011-01-20 00:39 | 2864.563 | 7 | 11 | -1.349975 | 2.936884 | 12.02889 | 12.07818 | 48.43104 | 43.0533 | -0.003172588 | 0.1069357 | 0 | 0 | 0
3261 | 127287.9 | 2011-01-20 00:39 | 2876.623 | 7 | 11 | -1.349793 | 2.886868 | 12.02889 | 12.0827 | 48.43104 | 43.06647 | -0.003399181 | 0.1069357 | 0 | 0 | 0
3262 | 127299.2 | 2011-01-20 00:39 | 2887.888 | 7 | 11 | -1.349975 | 2.836689 | 12.02889 | 12.08692 | 48.43104 | 43.07856 | -0.003658199 | 0.1069357 | 0 | 0 | 0
3263 | 127309.9 | 2011-01-20 00:39 | 2898.669 | 7 | 11 | -1.350157 | 2.78651 | 12.02889 | 12.09097 | 48.43104 | 43.08993 | -0.003787708 | 0.1069357 | 0 | 0 | 0
3264 | 127320.4 | 2011-01-20 00:40 | 2909.107 | 7 | 11 | -1.350157 | 2.736494 | 12.02889 | 12.09488 | 48.43104 | 43.10074 | -0.003884745 | 0.1069357 | 0 | 0 | 0
3265 | 127327.8 | 2011-01-20 00:40 | 2916.497 | 7 | 11 | -1.349975 | 2.699912 | 12.02889 | 12.09765 | 48.43104 | 43.10827 | -0.003981876 | 0.1069357 | 0 | 0 | 0
3266 | 127327.9 | 2011-01-20 00:40 | 0.1852654 | 8 | 11 | -0.000697275 | 2.854009 | 12.02889 | 12.09765 | 48.43104 | 43.10827 | 0 | 0.06754775 | 0 | 0 | 0
3267 | 127332.8 | 2011-01-20 00:40 | 5.013244 | 8 | 11 | 0.001852656 | 3.218855 | 12.02889 | 12.09765 | 48.43104 | 43.10827 | 0.02521877 | 0.06754775 | 0 | 0 | 0
3268 | 127362.8 | 2011-01-20 00:40 | 30.01511 | 1 | 12 | 0 | 3.388167 | 12.02889 | 12.09765 | 48.43104 | 43.10827 | 0.002071857 | 0.06754775 | 0 | 0 | 0
3269 | 127392.8 | 2011-01-20 00:41 | 60.03023 | 1 | 12 | 0 | 3.43964 | 12.02889 | 12.09765 | 48.43104 | 43.10827 | 0.001003552 | 0.06754775 | 0 | 0 | 0
3270 | 127422.8 | 2011-01-20 00:41 | 90.04535 | 1 | 12 | 0 | 3.467157 | 12.02889 | 12.09765 | 48.43104 | 43.10827 | 0.0005179882 | 0.06754775 | 0 | 0 | 0
3271 | 127452.8 | 2011-01-20 00:42 | 120.0136 | 1 | 12 | 0 | 3.48561 | 12.02889 | 12.09765 | 48.43104 | 43.10827 | 0.0004208565 | 0.06754775 | 0 | 0 | 0
3272 | 127482.8 | 2011-01-20 00:42 | 30.01512 | 2 | 12 | 0.6752166 | 3.658807 | 12.03452 | 12.09765 | 48.45146 | 43.10827 | 0.001327324 | 0.06754775 | 0 | 0 | 0
3273 | 127512.8 | 2011-01-20 00:43 | 60.0303 | 2 | 12 | 0.6752166 | 3.698788 | 12.04015 | 12.09765 | 48.47218 | 43.10827 | 0.0009064674 | 0.06754775 | 0 | 0 | 0
3274 | 127542.8 | 2011-01-20 00:43 | 90.04539 | 2 | 12 | 0.6752166 | 3.726629 | 12.04578 | 12.09765 | 48.49308 | 43.10827 | 0.0006474495 | 0.06754775 | 0 | 0 | 0
3275 | 127572.9 | 2011-01-20 00:44 | 120.0604 | 2 | 12 | 0.6750344 | 3.747348 | 12.05141 | 12.09765 | 48.51412 | 43.10827 | 0.000485611 | 0.06754775 | 0 | 0 | 0
3276 | 127602.9 | 2011-01-20 00:44 | 150.0756 | 2 | 12 | 0.6752166 | 3.76321 | 12.05704 | 12.09765 | 48.53526 | 43.10827 | 0.000356102 | 0.06754775 | 0 | 0 | 0
3277 | 127632.9 | 2011-01-20 00:45 | 180.0908 | 2 | 12 | 0.6752166 | 3.774703 | 12.06267 | 12.09765 | 48.55648 | 43.10827 | 0.000226593 | 0.06754775 | 0 | 0 | 0
3278 | 127662.9 | 2011-01-20 00:45 | 210.1058 | 2 | 12 | 0.6750344 | 3.782958 | 12.0683 | 12.09765 | 48.57776 | 43.10827 | 0.0001942158 | 0.06754775 | 0 | 0 | 0
3279 | 127692.9 | 2011-01-20 00:46 | 240.121 | 2 | 12 | 0.6752166 | 3.789433 | 12.07393 | 12.09765 | 48.59907 | 43.10827 | 9.713173e-05 | 0.06754775 | 0 | 0 | 0
3280 | 127722.9 | 2011-01-20 00:46 | 270.136 | 2 | 12 | 0.6753987 | 3.794936 | 12.07956 | 12.09765 | 48.62042 | 43.10827 | 0.0001618862 | 0.06754775 | 0 | 0 | 0
3281 | 127753 | 2011-01-20 00:47 | 300.1511 | 2 | 12 | 0.6752166 | 3.799954 | 12.08519 | 12.09765 | 48.6418 | 43.10827 | 9.713173e-05 | 0.06754775 | 0 | 0 | 0
3282 | 127783 | 2011-01-20 00:47 | 330.1662 | 2 | 12 | 0.6753987 | 3.804972 | 12.09082 | 12.09765 | 48.6632 | 43.10827 | 0.000129509 | 0.06754775 | 0 | 0 | 0
3283 | 127813 | 2011-01-20 00:48 | 360.1813 | 2 | 12 | 0.6752166 | 3.809504 | 12.09645 | 12.09765 | 48.68464 | 43.10827 | 0.0001618385 | 0.06754775 | 0 | 0 | 0
3284 | 127843 | 2011-01-20 00:48 | 390.1965 | 2 | 12 | 0.6752166 | 3.814036 | 12.10208 | 12.09765 | 48.7061 | 43.10827 | 0.000129509 | 0.06754775 | 0 | 0 | 0
3285 | 127873 | 2011-01-20 00:49 | 420.2118 | 2 | 12 | 0.6750344 | 3.818407 | 12.10771 | 12.09765 | 48.72758 | 43.10827 | 9.713173e-05 | 0.06754775 | 0 | 0 | 0
3286 | 127903 | 2011-01-20 00:49 | 450.2267 | 2 | 12 | 0.6752166 | 3.822777 | 12.11334 | 12.09765 | 48.74909 | 43.10827 | 0.0001618385 | 0.06754775 | 0 | 0 | 0
3287 | 127933 | 2011-01-20 00:50 | 480.2419 | 2 | 12 | 0.6752166 | 3.826986 | 12.11896 | 12.09765 | 48.77062 | 43.10827 | 0.0001618862 | 0.06754775 | 0 | 0 | 0
3288 | 127963.1 | 2011-01-20 00:50 | 510.2588 | 2 | 12 | 0.6752166 | 3.830709 | 12.12459 | 12.09765 | 48.79218 | 43.10827 | 6.475449e-05 | 0.06754775 | 0 | 0 | 0
3289 | 127993.1 | 2011-01-20 00:51 | 540.2721 | 2 | 12 | 0.6750344 | 3.834755 | 12.13022 | 12.09765 | 48.81375 | 43.10827 | 6.475449e-05 | 0.06754775 | 0 | 0 | 0
3290 | 128023.1 | 2011-01-20 00:51 | 570.2871 | 2 | 12 | 0.6750344 | 3.83864 | 12.13585 | 12.09765 | 48.83535 | 43.10827 | 6.475449e-05 | 0.06754775 | 0 | 0 | 0
3291 | 128053.1 | 2011-01-20 00:52 | 600.3023 | 2 | 12 | 0.6750344 | 3.842525 | 12.14148 | 12.09765 | 48.85697 | 43.10827 | 6.475449e-05 | 0.06754775 | 0 | 0 | 0
3292 | 128083.1 | 2011-01-20 00:52 | 630.3174 | 2 | 12 | 0.6753987 | 3.846571 | 12.14711 | 12.09765 | 48.87862 | 43.10827 | 0.000129509 | 0.06754775 | 0 | 0 | 0
3293 | 128113.1 | 2011-01-20 00:53 | 660.3327 | 2 | 12 | 0.6752166 | 3.850294 | 12.15274 | 12.09765 | 48.90028 | 43.10827 | 0.000129509 | 0.06754775 | 0 | 0 | 0
3294 | 128143.1 | 2011-01-20 00:53 | 690.3477 | 2 | 12 | 0.6752166 | 3.854017 | 12.15837 | 12.09765 | 48.92197 | 43.10827 | 9.713173e-05 | 0.06754775 | 0 | 0 | 0
3295 | 128173.2 | 2011-01-20 00:54 | 720.3627 | 2 | 12 | 0.6752166 | 3.857902 | 12.164 | 12.09765 | 48.94367 | 43.10827 | 0.000129509 | 0.06754775 | 0 | 0 | 0
3296 | 128203.2 | 2011-01-20 00:54 | 750.3779 | 2 | 12 | 0.6750344 | 3.861625 | 12.16963 | 12.09765 | 48.9654 | 43.10827 | 9.713173e-05 | 0.06754775 | 0 | 0 | 0
3297 | 128233.2 | 2011-01-20 00:55 | 780.393 | 2 | 12 | 0.6752166 | 3.865348 | 12.17526 | 12.09765 | 48.98715 | 43.10827 | 9.713173e-05 | 0.06754775 | 0 | 0 | 0
3298 | 128263.2 | 2011-01-20 00:55 | 810.408 | 2 | 12 | 0.6753987 | 3.869071 | 12.18089 | 12.09765 | 49.00892 | 43.10827 | 9.713173e-05 | 0.06754775 | 0 | 0 | 0
3299 | 128293.2 | 2011-01-20 00:56 | 840.4232 | 2 | 12 | 0.6752166 | 3.872794 | 12.18652 | 12.09765 | 49.03071 | 43.10827 | 0.0001618385 | 0.06754775 | 0 | 0 | 0
3300 | 128323.2 | 2011-01-20 00:56 | 870.4383 | 2 | 12 | 0.6752166 | 3.876355 | 12.19215 | 12.09765 | 49.05253 | 43.10827 | 9.708405e-05 | 0.06754775 | 0 | 0 | 0
3301 | 128353.3 | 2011-01-20 00:57 | 900.4534 | 2 | 12 | 0.6752166 | 3.879916 | 12.19778 | 12.09765 | 49.07436 | 43.10827 | 9.708405e-05 | 0.06754775 | 0 | 0 | 0
3302 | 128383.3 | 2011-01-20 00:57 | 930.4685 | 2 | 12 | 0.6752166 | 3.883477 | 12.20341 | 12.09765 | 49.09621 | 43.10827 | 0.000129509 | 0.06754775 | 0 | 0 | 0
3303 | 128413.3 | 2011-01-20 00:58 | 960.4836 | 2 | 12 | 0.6752166 | 3.886876 | 12.20904 | 12.09765 | 49.11808 | 43.10827 | 6.475449e-05 | 0.06754775 | 0 | 0 | 0
3304 | 128443.3 | 2011-01-20 00:58 | 990.4987 | 2 | 12 | 0.6752166 | 3.890113 | 12.21467 | 12.09765 | 49.13997 | 43.10827 | 9.713173e-05 | 0.06754775 | 0 | 0 | 0
3305 | 128473.3 | 2011-01-20 00:59 | 1020.514 | 2 | 12 | 0.6752166 | 3.893351 | 12.2203 | 12.09765 | 49.16188 | 43.10827 | 9.708405e-05 | 0.06754775 | 0 | 0 | 0
3306 | 128503.3 | 2011-01-20 00:59 | 1050.529 | 2 | 12 | 0.6752166 | 3.896264 | 12.22593 | 12.09765 | 49.18381 | 43.10827 | 9.713173e-05 | 0.06754775 | 0 | 0 | 0
3307 | 128533.3 | 2011-01-20 01:00 | 1080.544 | 2 | 12 | 0.6752166 | 3.899178 | 12.23156 | 12.09765 | 49.20575 | 43.10827 | 9.708405e-05 | 0.06754775 | 0 | 0 | 0
3308 | 128563.4 | 2011-01-20 01:00 | 1110.562 | 2 | 12 | 0.6752166 | 3.90193 | 12.23719 | 12.09765 | 49.22771 | 43.10827 | 9.713173e-05 | 0.06754775 | 0 | 0 | 0
3309 | 128593.4 | 2011-01-20 01:01 | 1140.574 | 2 | 12 | 0.6752166 | 3.904681 | 12.24282 | 12.09765 | 49.24968 | 43.10827 | 9.708405e-05 | 0.06754775 | 0 | 0 | 0
3310 | 128623.4 | 2011-01-20 01:01 | 1170.589 | 2 | 12 | 0.6753987 | 3.907109 | 12.24845 | 12.09765 | 49.27167 | 43.10827 | 3.237724e-05 | 0.06754775 | 0 | 0 | 0
3311 | 128653.4 | 2011-01-20 01:02 | 1200.605 | 2 | 12 | 0.6750344 | 3.909537 | 12.25407 | 12.09765 | 49.29367 | 43.10827 | 6.475449e-05 | 0.06754775 | 0 | 0 | 0
3312 | 128683.4 | 2011-01-20 01:02 | 1230.62 | 2 | 12 | 0.6752166 | 3.911803 | 12.2597 | 12.09765 | 49.31569 | 43.10827 | 6.475449e-05 | 0.06754775 | 0 | 0 | 0
3313 | 128713.4 | 2011-01-20 01:03 | 1260.635 | 2 | 12 | 0.6752166 | 3.914231 | 12.26533 | 12.09765 | 49.33772 | 43.10827 | 6.47068e-05 | 0.06754775 | 0 | 0 | 0
3314 | 128743.5 | 2011-01-20 01:03 | 1290.65 | 2 | 12 | 0.6752166 | 3.916174 | 12.27096 | 12.09765 | 49.35976 | 43.10827 | 6.47068e-05 | 0.06754775 | 0 | 0 | 0
3315 | 128773.5 | 2011-01-20 01:04 | 1320.665 | 2 | 12 | 0.6752166 | 3.918278 | 12.27659 | 12.09765 | 49.38181 | 43.10827 | 0 | 0.06754775 | 0 | 0 | 0
3316 | 128803.5 | 2011-01-20 01:04 | 1350.68 | 2 | 12 | 0.6752166 | 3.920382 | 12.28222 | 12.09765 | 49.40388 | 43.10827 | 3.237724e-05 | 0.06754775 | 0 | 0 | 0
3317 | 128833.5 | 2011-01-20 01:05 | 1380.695 | 2 | 12 | 0.6752166 | 3.922487 | 12.28785 | 12.09765 | 49.42595 | 43.10827 | 3.237724e-05 | 0.06754775 | 0 | 0 | 0
3318 | 128863.5 | 2011-01-20 01:05 | 1410.713 | 2 | 12 | 0.6750344 | 3.924429 | 12.29348 | 12.09765 | 49.44804 | 43.10827 | 9.713173e-05 | 0.06754775 | 0 | 0 | 0
3319 | 128893.5 | 2011-01-20 01:06 | 1440.725 | 2 | 12 | 0.6752166 | 3.926371 | 12.29911 | 12.09765 | 49.47014 | 43.10827 | 3.237724e-05 | 0.06754775 | 0 | 0 | 0
3320 | 128923.5 | 2011-01-20 01:06 | 1470.741 | 2 | 12 | 0.6753987 | 3.928476 | 12.30474 | 12.09765 | 49.49225 | 43.10827 | 6.475449e-05 | 0.06754775 | 0 | 0 | 0
3321 | 128953.6 | 2011-01-20 01:07 | 1500.756 | 2 | 12 | 0.6753987 | 3.93058 | 12.31037 | 12.09765 | 49.51437 | 43.10827 | 0.000129509 | 0.06754775 | 0 | 0 | 0
3322 | 128983.6 | 2011-01-20 01:07 | 1530.771 | 2 | 12 | 0.6750344 | 3.932199 | 12.316 | 12.09765 | 49.5365 | 43.10827 | 3.237724e-05 | 0.06754775 | 0 | 0 | 0
3323 | 129013.6 | 2011-01-20 01:08 | 1560.786 | 2 | 12 | 0.6753987 | 3.934465 | 12.32163 | 12.09765 | 49.55864 | 43.10827 | 6.475449e-05 | 0.06754775 | 0 | 0 | 0
3324 | 129043.6 | 2011-01-20 01:08 | 1590.801 | 2 | 12 | 0.6753987 | 3.936407 | 12.32726 | 12.09765 | 49.5808 | 43.10827 | 9.713173e-05 | 0.06754775 | 0 | 0 | 0
3325 | 129073.6 | 2011-01-20 01:09 | 1620.816 | 2 | 12 | 0.6752166 | 3.938349 | 12.33289 | 12.09765 | 49.60297 | 43.10827 | 6.475449e-05 | 0.06754775 | 0 | 0 | 0
3326 | 129103.6 | 2011-01-20 01:09 | 1650.831 | 2 | 12 | 0.6752166 | 3.940292 | 12.33852 | 12.09765 | 49.62514 | 43.10827 | 6.475449e-05 | 0.06754775 | 0 | 0 | 0
3327 | 129133.6 | 2011-01-20 01:10 | 1680.846 | 2 | 12 | 0.6753987 | 3.942234 | 12.34415 | 12.09765 | 49.64733 | 43.10827 | 0 | 0.06754775 | 0 | 0 | 0
3328 | 129163.7 | 2011-01-20 01:10 | 1710.863 | 2 | 12 | 0.6753987 | 3.944339 | 12.34978 | 12.09765 | 49.66953 | 43.10827 | 3.237724e-05 | 0.06754775 | 0 | 0 | 0
3329 | 129193.7 | 2011-01-20 01:11 | 1740.877 | 2 | 12 | 0.6750344 | 3.946281 | 12.35541 | 12.09765 | 49.69174 | 43.10827 | 6.475449e-05 | 0.06754775 | 0 | 0 | 0
3330 | 129223.7 | 2011-01-20 01:11 | 1770.892 | 2 | 12 | 0.6752166 | 3.948385 | 12.36104 | 12.09765 | 49.71396 | 43.10827 | 6.475449e-05 | 0.06754775 | 0 | 0 | 0
3331 | 129253.7 | 2011-01-20 01:12 | 1800.907 | 2 | 12 | 0.6752166 | 3.950328 | 12.36667 | 12.09765 | 49.7362 | 43.10827 | 0 | 0.06754775 | 0 | 0 | 0
3332 | 129283.7 | 2011-01-20 01:12 | 1830.922 | 2 | 12 | 0.6752166 | 3.952594 | 12.3723 | 12.09765 | 49.75844 | 43.10827 | 9.708405e-05 | 0.06754775 | 0 | 0 | 0
3333 | 129313.7 | 2011-01-20 01:13 | 1860.937 | 2 | 12 | 0.6753987 | 3.954536 | 12.37793 | 12.09765 | 49.7807 | 43.10827 | 6.47068e-05 | 0.06754775 | 0 | 0 | 0
3334 | 129343.8 | 2011-01-20 01:13 | 1890.952 | 2 | 12 | 0.6752166 | 3.956478 | 12.38356 | 12.09765 | 49.80297 | 43.10827 | 3.232956e-05 | 0.06754775 | 0 | 0 | 0
3335 | 129373.8 | 2011-01-20 01:14 | 1920.967 | 2 | 12 | 0.6752166 | 3.958583 | 12.38919 | 12.09765 | 49.82525 | 43.10827 | 6.475449e-05 | 0.06754775 | 0 | 0 | 0
3336 | 129403.8 | 2011-01-20 01:14 | 1950.982 | 2 | 12 | 0.6752166 | 3.960525 | 12.39482 | 12.09765 | 49.84754 | 43.10827 | 3.237724e-05 | 0.06754775 | 0 | 0 | 0
3337 | 129433.8 | 2011-01-20 01:15 | 1980.997 | 2 | 12 | 0.6752166 | 3.962467 | 12.40045 | 12.09765 | 49.86984 | 43.10827 | 3.237724e-05 | 0.06754775 | 0 | 0 | 0
3338 | 129463.8 | 2011-01-20 01:15 | 2011.013 | 2 | 12 | 0.6752166 | 3.964572 | 12.40608 | 12.09765 | 49.89216 | 43.10827 | 6.475449e-05 | 0.06754775 | 0 | 0 | 0
3339 | 129493.8 | 2011-01-20 01:16 | 2041.028 | 2 | 12 | 0.6753987 | 3.966676 | 12.41171 | 12.09765 | 49.91448 | 43.10827 | 6.475449e-05 | 0.06754775 | 0 | 0 | 0
3340 | 129523.8 | 2011-01-20 01:16 | 2071.043 | 2 | 12 | 0.6750344 | 3.968618 | 12.41734 | 12.09765 | 49.93682 | 43.10827 | 6.475449e-05 | 0.06754775 | 0 | 0 | 0
3341 | 129553.9 | 2011-01-20 01:17 | 2101.058 | 2 | 12 | 0.6753987 | 3.970561 | 12.42297 | 12.09765 | 49.95917 | 43.10827 | 3.237724e-05 | 0.06754775 | 0 | 0 | 0
3342 | 129583.9 | 2011-01-20 01:17 | 2131.073 | 2 | 12 | 0.6752166 | 3.972503 | 12.42859 | 12.09765 | 49.98152 | 43.10827 | 3.237724e-05 | 0.06754775 | 0 | 0 | 0
3343 | 129613.9 | 2011-01-20 01:18 | 2161.088 | 2 | 12 | 0.6753987 | 3.974607 | 12.43422 | 12.09765 | 50.00389 | 43.10827 | 6.475449e-05 | 0.06754775 | 0 | 0 | 0
3344 | 129643.9 | 2011-01-20 01:18 | 2191.103 | 2 | 12 | 0.6753987 | 3.97655 | 12.43985 | 12.09765 | 50.02627 | 43.10827 | 6.475449e-05 | 0.06754775 | 0 | 0 | 0
3345 | 129673.9 | 2011-01-20 01:19 | 2221.118 | 2 | 12 | 0.6752166 | 3.978654 | 12.44548 | 12.09765 | 50.04867 | 43.10827 | 6.475449e-05 | 0.06754775 | 0 | 0 | 0
3346 | 129703.9 | 2011-01-20 01:19 | 2251.133 | 2 | 12 | 0.6752166 | 3.980597 | 12.45111 | 12.09765 | 50.07107 | 43.10827 | 9.713173e-05 | 0.06754775 | 0 | 0 | 0
3347 | 129734 | 2011-01-20 01:20 | 2281.149 | 2 | 12 | 0.6750344 | 3.982377 | 12.45674 | 12.09765 | 50.09348 | 43.10827 | 0 | 0.06754775 | 0 | 0 | 0
3348 | 129764 | 2011-01-20 01:20 | 2311.166 | 2 | 12 | 0.6752166 | 3.984481 | 12.46237 | 12.09765 | 50.11591 | 43.10827 | 3.237724e-05 | 0.06754775 | 0 | 0 | 0
3349 | 129794 | 2011-01-20 01:21 | 2341.179 | 2 | 12 | 0.6752166 | 3.986424 | 12.468 | 12.09765 | 50.13835 | 43.10827 | 3.237724e-05 | 0.06754775 | 0 | 0 | 0
3350 | 129824 | 2011-01-20 01:21 | 2371.194 | 2 | 12 | 0.6752166 | 3.988528 | 12.47363 | 12.09765 | 50.16079 | 43.10827 | 6.475449e-05 | 0.06754775 | 0 | 0 | 0
3351 | 129854 | 2011-01-20 01:22 | 2401.209 | 2 | 12 | 0.6750344 | 3.99047 | 12.47926 | 12.09765 | 50.18325 | 43.10827 | 6.475449e-05 | 0.06754775 | 0 | 0 | 0
3352 | 129884 | 2011-01-20 01:22 | 2431.224 | 2 | 12 | 0.6752166 | 3.992575 | 12.48489 | 12.09765 | 50.20572 | 43.10827 | 6.475449e-05 | 0.06754775 | 0 | 0 | 0
3353 | 129914 | 2011-01-20 01:23 | 2461.239 | 2 | 12 | 0.6752166 | 3.994517 | 12.49052 | 12.09765 | 50.2282 | 43.10827 | 6.475449e-05 | 0.06754775 | 0 | 0 | 0
3354 | 129944.1 | 2011-01-20 01:23 | 2491.254 | 2 | 12 | 0.6752166 | 3.996459 | 12.49615 | 12.09765 | 50.25069 | 43.10827 | 3.237724e-05 | 0.06754775 | 0 | 0 | 0
3355 | 129974.1 | 2011-01-20 01:24 | 2521.269 | 2 | 12 | 0.6753987 | 3.998564 | 12.50178 | 12.09765 | 50.2732 | 43.10827 | 6.47068e-05 | 0.06754775 | 0 | 0 | 0
3356 | 130004.1 | 2011-01-20 01:24 | 2551.285 | 2 | 12 | 0.6752166 | 4.000506 | 12.50741 | 12.09765 | 50.29571 | 43.10827 | 6.475449e-05 | 0.06754775 | 0 | 0 | 0
3357 | 130034.1 | 2011-01-20 01:25 | 2581.3 | 2 | 12 | 0.6753987 | 4.002772 | 12.51304 | 12.09765 | 50.31824 | 43.10827 | 6.475449e-05 | 0.06754775 | 0 | 0 | 0
3358 | 130064.1 | 2011-01-20 01:25 | 2611.315 | 2 | 12 | 0.6752166 | 4.004553 | 12.51867 | 12.09765 | 50.34078 | 43.10827 | 6.475449e-05 | 0.06754775 | 0 | 0 | 0
3359 | 130094.1 | 2011-01-20 01:26 | 2641.33 | 2 | 12 | 0.6752166 | 4.006657 | 12.5243 | 12.09765 | 50.36333 | 43.10827 | 6.475449e-05 | 0.06754775 | 0 | 0 | 0
3360 | 130124.1 | 2011-01-20 01:26 | 2671.345 | 2 | 12 | 0.6752166 | 4.008761 | 12.52993 | 12.09765 | 50.38589 | 43.10827 | 3.242493e-05 | 0.06754775 | 0 | 0 | 0
3361 | 130154.2 | 2011-01-20 01:27 | 2701.36 | 2 | 12 | 0.6752166 | 4.010866 | 12.53555 | 12.09765 | 50.40846 | 43.10827 | 6.475449e-05 | 0.06754775 | 0 | 0 | 0
3362 | 130184.2 | 2011-01-20 01:27 | 2731.375 | 2 | 12 | 0.6750344 | 4.012808 | 12.54118 | 12.09765 | 50.43105 | 43.10827 | 3.232956e-05 | 0.06754775 | 0 | 0 | 0
3363 | 130214.2 | 2011-01-20 01:28 | 2761.39 | 2 | 12 | 0.6750344 | 4.015074 | 12.54681 | 12.09765 | 50.45364 | 43.10827 | 3.232956e-05 | 0.06754775 | 0 | 0 | 0
3364 | 130244.2 | 2011-01-20 01:28 | 2791.405 | 2 | 12 | 0.6750344 | 4.017178 | 12.55244 | 12.09765 | 50.47625 | 43.10827 | 0 | 0.06754775 | 0 | 0 | 0
3365 | 130274.2 | 2011-01-20 01:29 | 2821.421 | 2 | 12 | 0.6752166 | 4.019444 | 12.55807 | 12.09765 | 50.49887 | 43.10827 | 0.000129509 | 0.06754775 | 0 | 0 | 0
3366 | 130304.2 | 2011-01-20 01:29 | 2851.436 | 2 | 12 | 0.6752166 | 4.021387 | 12.5637 | 12.09765 | 50.5215 | 43.10827 | 0 | 0.06754775 | 0 | 0 | 0
3367 | 130334.3 | 2011-01-20 01:30 | 2881.451 | 2 | 12 | 0.6752166 | 4.023815 | 12.56933 | 12.09765 | 50.54415 | 43.10827 | 6.475449e-05 | 0.06754775 | 0 | 0 | 0
3368 | 130364.3 | 2011-01-20 01:30 | 2911.468 | 2 | 12 | 0.6752166 | 4.025919 | 12.57496 | 12.09765 | 50.56681 | 43.10827 | 6.475449e-05 | 0.06754775 | 0 | 0 | 0
3369 | 130394.3 | 2011-01-20 01:31 | 2941.481 | 2 | 12 | 0.6752166 | 4.028185 | 12.58059 | 12.09765 | 50.58947 | 43.10827 | 6.465912e-05 | 0.06754775 | 0 | 0 | 0
3370 | 130424.3 | 2011-01-20 01:31 | 2971.496 | 2 | 12 | 0.6752166 | 4.030613 | 12.58622 | 12.09765 | 50.61216 | 43.10827 | 6.475449e-05 | 0.06754775 | 0 | 0 | 0
3371 | 130454.3 | 2011-01-20 01:32 | 3001.511 | 2 | 12 | 0.6752166 | 4.032717 | 12.59185 | 12.09765 | 50.63485 | 43.10827 | 3.232956e-05 | 0.06754775 | 0 | 0 | 0
3372 | 130484.3 | 2011-01-20 01:32 | 3031.527 | 2 | 12 | 0.6750344 | 4.035145 | 12.59748 | 12.09765 | 50.65756 | 43.10827 | 6.475449e-05 | 0.06754775 | 0 | 0 | 0
3373 | 130514.3 | 2011-01-20 01:33 | 3061.528 | 2 | 12 | 0.6750344 | 4.037412 | 12.6031 | 12.09765 | 50.68028 | 43.10827 | 6.475449e-05 | 0.06754775 | 0 | 0 | 0
3374 | 130544.3 | 2011-01-20 01:33 | 3091.541 | 2 | 12 | 0.6750344 | 4.039678 | 12.60873 | 12.09765 | 50.70301 | 43.10827 | 6.475449e-05 | 0.06754775 | 0 | 0 | 0
3375 | 130574.4 | 2011-01-20 01:34 | 3121.556 | 2 | 12 | 0.6752166 | 4.042267 | 12.61436 | 12.09765 | 50.72576 | 43.10827 | 9.708405e-05 | 0.06754775 | 0 | 0 | 0
3376 | 130604.4 | 2011-01-20 01:34 | 3151.571 | 2 | 12 | 0.6752166 | 4.044695 | 12.61999 | 12.09765 | 50.74852 | 43.10827 | 9.708405e-05 | 0.06754775 | 0 | 0 | 0
3377 | 130634.4 | 2011-01-20 01:35 | 3181.586 | 2 | 12 | 0.6753987 | 4.047286 | 12.62562 | 12.09765 | 50.7713 | 43.10827 | 9.717941e-05 | 0.06754775 | 0 | 0 | 0
3378 | 130664.4 | 2011-01-20 01:35 | 3211.601 | 2 | 12 | 0.6752166 | 4.049551 | 12.63125 | 12.09765 | 50.79409 | 43.10827 | 6.475449e-05 | 0.06754775 | 0 | 0 | 0
3379 | 130694.4 | 2011-01-20 01:36 | 3241.617 | 2 | 12 | 0.6752166 | 4.052141 | 12.63688 | 12.09765 | 50.81689 | 43.10827 | 9.708405e-05 | 0.06754775 | 0 | 0 | 0
3380 | 130724.4 | 2011-01-20 01:36 | 3271.632 | 2 | 12 | 0.6752166 | 4.054569 | 12.64251 | 12.09765 | 50.83971 | 43.10827 | 9.708405e-05 | 0.06754775 | 0 | 0 | 0
3381 | 130754.4 | 2011-01-20 01:37 | 3301.647 | 2 | 12 | 0.6752166 | 4.057159 | 12.64814 | 12.09765 | 50.86254 | 43.10827 | 6.465912e-05 | 0.06754775 | 0 | 0 | 0
3382 | 130784.5 | 2011-01-20 01:37 | 3331.662 | 2 | 12 | 0.6752166 | 4.059587 | 12.65377 | 12.09765 | 50.88539 | 43.10827 | 6.475449e-05 | 0.06754775 | 0 | 0 | 0
3383 | 130814.5 | 2011-01-20 01:38 | 3361.679 | 2 | 12 | 0.6752166 | 4.062177 | 12.6594 | 12.09765 | 50.90825 | 43.10827 | 9.717941e-05 | 0.06754775 | 0 | 0 | 0
3384 | 130844.5 | 2011-01-20 01:38 | 3391.692 | 2 | 12 | 0.6752166 | 4.064767 | 12.66503 | 12.09765 | 50.93112 | 43.10827 | 6.475449e-05 | 0.06754775 | 0 | 0 | 0
3385 | 130874.5 | 2011-01-20 01:39 | 3421.707 | 2 | 12 | 0.6750344 | 4.067357 | 12.67066 | 12.09765 | 50.95401 | 43.10827 | 3.232956e-05 | 0.06754775 | 0 | 0 | 0
3386 | 130904.5 | 2011-01-20 01:39 | 3451.722 | 2 | 12 | 0.6750344 | 4.070108 | 12.67629 | 12.09765 | 50.97692 | 43.10827 | 3.232956e-05 | 0.06754775 | 0 | 0 | 0
3387 | 130934.5 | 2011-01-20 01:40 | 3481.737 | 2 | 12 | 0.6750344 | 4.07286 | 12.68192 | 12.09765 | 50.99984 | 43.10827 | 3.242493e-05 | 0.06754775 | 0 | 0 | 0
3388 | 130964.6 | 2011-01-20 01:40 | 3511.753 | 2 | 12 | 0.6752166 | 4.075612 | 12.68755 | 12.09765 | 51.02278 | 43.10827 | 6.475449e-05 | 0.06754775 | 0 | 0 | 0
3389 | 130994.6 | 2011-01-20 01:41 | 3541.769 | 2 | 12 | 0.6753987 | 4.078363 | 12.69318 | 12.09765 | 51.04573 | 43.10827 | 6.475449e-05 | 0.06754775 | 0 | 0 | 0
3390 | 131024.6 | 2011-01-20 01:41 | 3571.783 | 2 | 12 | 0.6750344 | 4.081277 | 12.69881 | 12.09765 | 51.0687 | 43.10827 | 9.717941e-05 | 0.06754775 | 0 | 0 | 0
3391 | 131054.6 | 2011-01-20 01:42 | 3601.798 | 2 | 12 | 0.6750344 | 4.084029 | 12.70443 | 12.09765 | 51.09168 | 43.10827 | 9.708405e-05 | 0.06754775 | 0 | 0 | 0
3392 | 131084.6 | 2011-01-20 01:42 | 3631.813 | 2 | 12 | 0.6752166 | 4.086943 | 12.71006 | 12.09765 | 51.11468 | 43.10827 | 3.242493e-05 | 0.06754775 | 0 | 0 | 0
3393 | 131114.6 | 2011-01-20 01:43 | 3661.828 | 2 | 12 | 0.6752166 | 4.089856 | 12.71569 | 12.09765 | 51.13769 | 43.10827 | 3.242493e-05 | 0.06754775 | 0 | 0 | 0
3394 | 131144.6 | 2011-01-20 01:43 | 3691.843 | 2 | 12 | 0.6752166 | 4.092932 | 12.72132 | 12.09765 | 51.16073 | 43.10827 | 0.000129509 | 0.06754775 | 0 | 0 | 0
3395 | 131174.7 | 2011-01-20 01:44 | 3721.858 | 2 | 12 | 0.6752166 | 4.095845 | 12.72695 | 12.09765 | 51.18377 | 43.10827 | 9.717941e-05 | 0.06754775 | 0 | 0 | 0
3396 | 131204.7 | 2011-01-20 01:44 | 3751.873 | 2 | 12 | 0.6752166 | 4.098759 | 12.73258 | 12.09765 | 51.20684 | 43.10827 | 6.475449e-05 | 0.06754775 | 0 | 0 | 0
3397 | 131234.7 | 2011-01-20 01:45 | 3781.889 | 2 | 12 | 0.6752166 | 4.101672 | 12.73821 | 12.09765 | 51.22992 | 43.10827 | 6.475449e-05 | 0.06754775 | 0 | 0 | 0
3398 | 131264.7 | 2011-01-20 01:45 | 3811.904 | 2 | 12 | 0.6750344 | 4.104748 | 12.74384 | 12.09765 | 51.25302 | 43.10827 | 6.475449e-05 | 0.06754775 | 0 | 0 | 0
3399 | 131294.7 | 2011-01-20 01:46 | 3841.919 | 2 | 12 | 0.6750344 | 4.107823 | 12.74947 | 12.09765 | 51.27614 | 43.10827 | 6.475449e-05 | 0.06754775 | 0 | 0 | 0
3400 | 131324.7 | 2011-01-20 01:46 | 3871.934 | 2 | 12 | 0.6750344 | 4.110898 | 12.7551 | 12.09765 | 51.29927 | 43.10827 | 3.232956e-05 | 0.06754775 | 0 | 0 | 0
3401 | 131354.8 | 2011-01-20 01:47 | 3901.949 | 2 | 12 | 0.6752166 | 4.11446 | 12.76073 | 12.09765 | 51.32242 | 43.10827 | 0.0001294136 | 0.06754775 | 0 | 0 | 0
3402 | 131384.8 | 2011-01-20 01:47 | 3931.964 | 2 | 12 | 0.6752166 | 4.117373 | 12.76636 | 12.09765 | 51.34559 | 43.10827 | 6.475449e-05 | 0.06754775 | 0 | 0 | 0
3403 | 131414.8 | 2011-01-20 01:48 | 3961.979 | 2 | 12 | 0.6750344 | 4.120449 | 12.77199 | 12.09765 | 51.36878 | 43.10827 | 3.232956e-05 | 0.06754775 | 0 | 0 | 0
3404 | 131444.8 | 2011-01-20 01:48 | 3991.994 | 2 | 12 | 0.6752166 | 4.12401 | 12.77762 | 12.09765 | 51.39199 | 43.10827 | 0.0001294136 | 0.06754775 | 0 | 0 | 0
3405 | 131474.8 | 2011-01-20 01:49 | 4022.009 | 2 | 12 | 0.6752166 | 4.127085 | 12.78325 | 12.09765 | 51.41521 | 43.10827 | 6.475449e-05 | 0.06754775 | 0 | 0 | 0
3406 | 131504.8 | 2011-01-20 01:49 | 4052.025 | 2 | 12 | 0.6750344 | 4.130485 | 12.78887 | 12.09765 | 51.43845 | 43.10827 | 6.475449e-05 | 0.06754775 | 0 | 0 | 0
3407 | 131534.8 | 2011-01-20 01:50 | 4082.04 | 2 | 12 | 0.6750344 | 4.13356 | 12.7945 | 12.09765 | 51.46171 | 43.10827 | 6.465912e-05 | 0.06754775 | 0 | 0 | 0
3408 | 131564.9 | 2011-01-20 01:50 | 4112.055 | 2 | 12 | 0.6752166 | 4.137121 | 12.80013 | 12.09765 | 51.48498 | 43.10827 | 9.717941e-05 | 0.06754775 | 0 | 0 | 0
3409 | 131594.9 | 2011-01-20 01:51 | 4142.072 | 2 | 12 | 0.6753987 | 4.14052 | 12.80576 | 12.09765 | 51.50829 | 43.10827 | 6.475449e-05 | 0.06754775 | 0 | 0 | 0
3410 | 131624.9 | 2011-01-20 01:51 | 4172.085 | 2 | 12 | 0.6752166 | 4.143919 | 12.81139 | 12.09765 | 51.5316 | 43.10827 | 0.000129509 | 0.06754775 | 0 | 0 | 0
3411 | 131654.9 | 2011-01-20 01:52 | 4202.1 | 2 | 12 | 0.6752166 | 4.147642 | 12.81702 | 12.09765 | 51.55494 | 43.10827 | 0.000129509 | 0.06754775 | 0 | 0 | 0
3412 | 131684.9 | 2011-01-20 01:52 | 4232.115 | 2 | 12 | 0.6752166 | 4.151042 | 12.82265 | 12.09765 | 51.5783 | 43.10827 | 0.000129509 | 0.06754775 | 0 | 0 | 0
3413 | 131714.9 | 2011-01-20 01:53 | 4262.13 | 2 | 12 | 0.6752166 | 4.154603 | 12.82828 | 12.09765 | 51.60168 | 43.10827 | 0.000129509 | 0.06754775 | 0 | 0 | 0
3414 | 131744.9 | 2011-01-20 01:53 | 4292.146 | 2 | 12 | 0.6752166 | 4.158164 | 12.83391 | 12.09765 | 51.62508 | 43.10827 | 9.708405e-05 | 0.06754775 | 0 | 0 | 0
3415 | 131775 | 2011-01-20 01:54 | 4322.161 | 2 | 12 | 0.6750344 | 4.161725 | 12.83954 | 12.09765 | 51.64849 | 43.10827 | 9.708405e-05 | 0.06754775 | 0 | 0 | 0
3416 | 131805 | 2011-01-20 01:54 | 4352.176 | 2 | 12 | 0.6752166 | 4.165286 | 12.84517 | 12.09765 | 51.67193 | 43.10827 | 9.708405e-05 | 0.06754775 | 0 | 0 | 0
3417 | 131835 | 2011-01-20 01:55 | 4382.191 | 2 | 12 | 0.6752166 | 4.169009 | 12.8508 | 12.09765 | 51.69539 | 43.10827 | 9.717941e-05 | 0.06754775 | 0 | 0 | 0
3418 | 131865 | 2011-01-20 01:55 | 4412.206 | 2 | 12 | 0.6752166 | 4.172731 | 12.85643 | 12.09765 | 51.71887 | 43.10827 | 9.708405e-05 | 0.06754775 | 0 | 0 | 0
3419 | 131895 | 2011-01-20 01:56 | 4442.221 | 2 | 12 | 0.6752166 | 4.176455 | 12.86206 | 12.09765 | 51.74237 | 43.10827 | 6.475449e-05 | 0.06754775 | 0 | 0 | 0
3420 | 131925 | 2011-01-20 01:56 | 4472.236 | 2 | 12 | 0.6750344 | 4.180016 | 12.86769 | 12.09765 | 51.76589 | 43.10827 | 9.717941e-05 | 0.06754775 | 0 | 0 | 0
3421 | 131955.1 | 2011-01-20 01:57 | 4502.251 | 2 | 12 | 0.6752166 | 4.1839 | 12.87332 | 12.09765 | 51.78944 | 43.10827 | 9.717941e-05 | 0.06754775 | 0 | 0 | 0
3422 | 131985.1 | 2011-01-20 01:57 | 4532.266 | 2 | 12 | 0.6752166 | 4.187785 | 12.87895 | 12.09765 | 51.813 | 43.10827 | 9.717941e-05 | 0.06754775 | 0 | 0 | 0
3423 | 132015.1 | 2011-01-20 01:58 | 4562.282 | 2 | 12 | 0.6752166 | 4.191508 | 12.88457 | 12.09765 | 51.83659 | 43.10827 | 9.708405e-05 | 0.06754775 | 0 | 0 | 0
3424 | 132045.1 | 2011-01-20 01:58 | 4592.297 | 2 | 12 | 0.6752166 | 4.195555 | 12.8902 | 12.09765 | 51.86019 | 43.10827 | 0.000129509 | 0.06754775 | 0 | 0 | 0
3425 | 132075.1 | 2011-01-20 01:59 | 4622.312 | 2 | 12 | 0.6750344 | 4.199277 | 12.89583 | 12.09765 | 51.88382 | 43.10827 | 6.475449e-05 | 0.06754775 | 0 | 0 | 0
3426 | 132108.9 | 2011-01-20 01:59 | 30.01512 | 3 | 12 | 0 | 4.086457 | 12.89654 | 12.09765 | 51.88679 | 43.10827 | -0.0004532814 | 0.06754775 | 0 | 0 | 0
3427 | 132138.9 | 2011-01-20 02:00 | 60.03024 | 3 | 12 | 0 | 4.073993 | 12.89654 | 12.09765 | 51.88679 | 43.10827 | -0.000259018 | 0.06754775 | 0 | 0 | 0
3428 | 132168.9 | 2011-01-20 02:00 | 90.04536 | 3 | 12 | 0 | 4.066386 | 12.89654 | 12.09765 | 51.88679 | 43.10827 | -0.0001294136 | 0.06754775 | 0 | 0 | 0
3429 | 132198.9 | 2011-01-20 02:01 | 120.0136 | 3 | 12 | 0 | 4.061044 | 12.89654 | 12.09765 | 51.88679 | 43.10827 | -0.000129509 | 0.06754775 | 0 | 0 | 0
3430 | 132198.9 | 2011-01-20 02:01 | 0.01550948 | 4 | 12 | 1.161343 | 4.200087 | 12.89655 | 12.09765 | 51.88681 | 43.10827 | 3.242493e-05 | 0.06754775 | 0 | 0 | 0
3431 | 132199.8 | 2011-01-20 02:01 | 0.8748655 | 4 | 12 | 1.110891 | 4.199763 | 12.89682 | 12.09765 | 51.88794 | 43.10827 | -3.232956e-05 | 0.06754775 | 0 | 0 | 0
3432 | 132201.8 | 2011-01-20 02:01 | 2.95296 | 4 | 12 | 1.06062 | 4.199601 | 12.89744 | 12.09765 | 51.89057 | 43.10827 | -6.475449e-05 | 0.06754775 | 0 | 0 | 0
3433 | 132204.9 | 2011-01-20 02:01 | 5.999907 | 4 | 12 | 1.01035 | 4.199763 | 12.89832 | 12.09765 | 51.89425 | 43.10827 | 0 | 0.06754775 | 0 | 0 | 0
3434 | 132208.9 | 2011-01-20 02:01 | 10.03098 | 4 | 12 | 0.9598982 | 4.199763 | 12.89942 | 12.09765 | 51.89888 | 43.10827 | -6.475449e-05 | 0.06754775 | 0 | 0 | 0
3435 | 132214.2 | 2011-01-20 02:01 | 15.28087 | 4 | 12 | 0.9098102 | 4.199763 | 12.90078 | 12.09765 | 51.9046 | 43.10827 | 3.242493e-05 | 0.06754775 | 0 | 0 | 0
3436 | 132220.9 | 2011-01-20 02:01 | 22.03075 | 4 | 12 | 0.8597223 | 4.199925 | 12.90244 | 12.09765 | 51.91156 | 43.10827 | 3.232956e-05 | 0.06754775 | 0 | 0 | 0
3437 | 132229.7 | 2011-01-20 02:01 | 30.76498 | 4 | 12 | 0.8094522 | 4.199763 | 12.90446 | 12.09765 | 51.92005 | 43.10827 | 3.242493e-05 | 0.06754775 | 0 | 0 | 0
3438 | 132241.3 | 2011-01-20 02:02 | 42.3898 | 4 | 12 | 0.7593643 | 4.199925 | 12.90699 | 12.09765 | 51.93067 | 43.10827 | 0 | 0.06754775 | 0 | 0 | 0
3439 | 132257.3 | 2011-01-20 02:02 | 58.3895 | 4 | 12 | 0.7090942 | 4.199763 | 12.91025 | 12.09765 | 51.94435 | 43.10827 | -3.232956e-05 | 0.06754775 | 0 | 0 | 0
3440 | 132281 | 2011-01-20 02:02 | 82.15472 | 4 | 12 | 0.6590063 | 4.199763 | 12.91475 | 12.09765 | 51.96327 | 43.10827 | 0 | 0.06754775 | 0 | 0 | 0
3441 | 132320.3 | 2011-01-20 02:03 | 121.3572 | 4 | 12 | 0.6089184 | 4.199925 | 12.92163 | 12.09765 | 51.99217 | 43.10827 | 3.232956e-05 | 0.06754775 | 0 | 0 | 0
3442 | 132386.6 | 2011-01-20 02:04 | 187.7311 | 4 | 12 | 0.5588304 | 4.199763 | 12.93236 | 12.09765 | 52.03724 | 43.10827 | 3.242493e-05 | 0.06754775 | 0 | 0 | 0
3443 | 132482.8 | 2011-01-20 02:06 | 283.8562 | 4 | 12 | 0.5087425 | 4.199763 | 12.94659 | 12.09765 | 52.097 | 43.10827 | -3.232956e-05 | 0.06754775 | 0 | 0 | 0
3444 | 132600.2 | 2011-01-20 02:08 | 401.3234 | 4 | 12 | 0.4586546 | 4.199763 | 12.96236 | 12.09765 | 52.16322 | 43.10827 | 0 | 0.06754775 | 0 | 0 | 0
3445 | 132735.3 | 2011-01-20 02:10 | 536.397 | 4 | 12 | 0.4085667 | 4.199763 | 12.97862 | 12.09765 | 52.2315 | 43.10827 | -3.232956e-05 | 0.06754775 | 0 | 0 | 0
3446 | 132892.8 | 2011-01-20 02:12 | 693.8786 | 4 | 12 | 0.3584787 | 4.199763 | 12.99538 | 12.09765 | 52.3019 | 43.10827 | 0 | 0.06754775 | 0 | 0 | 0
3447 | 133077.6 | 2011-01-20 02:16 | 878.7192 | 4 | 12 | 0.3083908 | 4.199763 | 13.01247 | 12.09765 | 52.37367 | 43.10827 | 0 | 0.06754775 | 0 | 0 | 0
3448 | 133303.4 | 2011-01-20 02:19 | 1104.481 | 4 | 12 | 0.2581207 | 4.199601 | 13.0302 | 12.09765 | 52.44815 | 43.10827 | -3.242493e-05 | 0.06754775 | 0 | 0 | 0
3449 | 133589.7 | 2011-01-20 02:24 | 1390.851 | 4 | 12 | 0.2080328 | 4.199763 | 13.04868 | 12.09765 | 52.52576 | 43.10827 | -3.232956e-05 | 0.06754775 | 0 | 0 | 0
3450 | 133972.4 | 2011-01-20 02:30 | 1773.47 | 4 | 12 | 0.1579449 | 4.199763 | 13.06801 | 12.09765 | 52.60695 | 43.10827 | 0 | 0.06754775 | 0 | 0 | 0
3451 | 134544 | 2011-01-20 02:40 | 2345.071 | 4 | 12 | 0.1078569 | 4.199601 | 13.08885 | 12.09765 | 52.69446 | 43.10827 | -6.475449e-05 | 0.06754775 | 0 | 0 | 0
3452 | 135604.5 | 2011-01-20 02:58 | 3405.614 | 4 | 12 | 0.057769 | 4.199763 | 13.11237 | 12.09765 | 52.79322 | 43.10827 | 0 | 0.06754775 | 0 | 0 | 0
3453 | 135875.8 | 2011-01-20 03:02 | 3676.875 | 4 | 12 | 0.04993707 | 4.199763 | 13.11644 | 12.09765 | 52.81033 | 43.10827 | 0 | 0.06754775 | 0 | 0 | 0
3454 | 135935.8 | 2011-01-20 03:03 | 60.01466 | 5 | 12 | 0 | 4.189727 | 13.11644 | 12.09765 | 52.81033 | 43.10827 | 0 | 0.06754775 | 0 | 0 | 0
3455 | 135936 | 2011-01-20 03:03 | 0.2030088 | 6 | 12 | -0.0001508613 | 4.191022 | 13.11644 | 12.09765 | 52.81033 | 43.10827 | 0 | 0.1062224 | 0 | 0 | 0
3456 | 135940.8 | 2011-01-20 03:03 | 5.015427 | 6 | 12 | 0.001670518 | 4.189727 | 13.11644 | 12.09765 | 52.81034 | 43.10827 | 0 | 0.1062224 | 0 | 0 | 0
3457 | 135940.8 | 2011-01-20 03:03 | 0.0156959 | 7 | 12 | -1.349793 | 4.030937 | 13.11644 | 12.09766 | 52.81034 | 43.1083 | 0 | 0.1062224 | 0 | 0 | 0
3458 | 135951.8 | 2011-01-20 03:03 | 11.03107 | 7 | 12 | -1.349975 | 3.98092 | 13.11644 | 12.10179 | 52.81034 | 43.1248 | -0.001748133 | 0.1062224 | 0 | 0 | 0
3459 | 135981.8 | 2011-01-20 03:04 | 41.04618 | 7 | 12 | -1.349975 | 3.93754 | 13.11644 | 12.11304 | 52.81034 | 43.16934 | -0.0009388447 | 0.1062224 | 0 | 0 | 0
3460 | 136011.8 | 2011-01-20 03:04 | 71.06349 | 7 | 12 | -1.349793 | 3.909861 | 13.11644 | 12.1243 | 52.81034 | 43.21349 | -0.0006150723 | 0.1062224 | 0 | 0 | 0
3461 | 136041.9 | 2011-01-20 03:05 | 101.0764 | 7 | 12 | -1.349975 | 3.88898 | 13.11644 | 12.13555 | 52.81034 | 43.25737 | -0.0005179405 | 0.1062224 | 0 | 0 | 0
3462 | 136071.9 | 2011-01-20 03:05 | 131.0915 | 7 | 12 | -1.349975 | 3.871984 | 13.11644 | 12.14681 | 52.81034 | 43.30105 | -0.0004208088 | 0.1062224 | 0 | 0 | 0
3463 | 136101.9 | 2011-01-20 03:06 | 161.1067 | 7 | 12 | -1.349793 | 3.857578 | 13.11644 | 12.15807 | 52.81034 | 43.34454 | -0.000356102 | 0.1062224 | 0 | 0 | 0
3464 | 136131.9 | 2011-01-20 03:06 | 191.1217 | 7 | 12 | -1.349975 | 3.844791 | 13.11644 | 12.16932 | 52.81034 | 43.38788 | -0.0002913475 | 0.1062224 | 0 | 0 | 0
3465 | 136161.9 | 2011-01-20 03:07 | 221.1368 | 7 | 12 | -1.349793 | 3.833137 | 13.11644 | 12.18057 | 52.81034 | 43.43109 | -0.0002913475 | 0.1062224 | 0 | 0 | 0
3466 | 136191.9 | 2011-01-20 03:07 | 251.152 | 7 | 12 | -1.349793 | 3.82213 | 13.11644 | 12.19183 | 52.81034 | 43.47416 | -0.0002589702 | 0.1062224 | 0 | 0 | 0
3467 | 136222 | 2011-01-20 03:08 | 281.1671 | 7 | 12 | -1.349793 | 3.811932 | 13.11644 | 12.20308 | 52.81034 | 43.51712 | -0.0002589702 | 0.1062224 | 0 | 0 | 0
3468 | 136252 | 2011-01-20 03:08 | 311.1822 | 7 | 12 | -1.349975 | 3.802058 | 13.11644 | 12.21434 | 52.81034 | 43.55997 | -0.0002913475 | 0.1062224 | 0 | 0 | 0
3469 | 136282 | 2011-01-20 03:09 | 341.1974 | 7 | 12 | -1.349793 | 3.792994 | 13.11644 | 12.22559 | 52.81034 | 43.60271 | -0.000226593 | 0.1062224 | 0 | 0 | 0
3470 | 136312 | 2011-01-20 03:09 | 371.2124 | 7 | 12 | -1.349975 | 3.784091 | 13.11644 | 12.23685 | 52.81034 | 43.64535 | -0.0001942635 | 0.1062224 | 0 | 0 | 0
3471 | 136342 | 2011-01-20 03:10 | 401.2275 | 7 | 12 | -1.349975 | 3.775188 | 13.11644 | 12.2481 | 52.81034 | 43.68789 | -0.0002589702 | 0.1062224 | 0 | 0 | 0
3472 | 136372 | 2011-01-20 03:10 | 431.2426 | 7 | 12 | -1.349793 | 3.767095 | 13.11644 | 12.25936 | 52.81034 | 43.73034 | -0.0001618862 | 0.1062224 | 0 | 0 | 0
3473 | 136402 | 2011-01-20 03:11 | 461.2577 | 7 | 12 | -1.349975 | 3.758678 | 13.11644 | 12.27061 | 52.81034 | 43.77269 | -0.000226593 | 0.1062224 | 0 | 0 | 0
3474 | 136432.1 | 2011-01-20 03:11 | 491.2747 | 7 | 12 | -1.349975 | 3.750909 | 13.11644 | 12.28187 | 52.81034 | 43.81495 | -0.0001618385 | 0.1062224 | 0 | 0 | 0
3475 | 136462.1 | 2011-01-20 03:12 | 521.288 | 7 | 12 | -1.349975 | 3.742815 | 13.11644 | 12.29312 | 52.81034 | 43.85712 | -0.000226593 | 0.1062224 | 0 | 0 | 0
3476 | 136492.1 | 2011-01-20 03:12 | 551.3031 | 7 | 12 | -1.349975 | 3.735208 | 13.11644 | 12.30438 | 52.81034 | 43.8992 | -0.0001942158 | 0.1062224 | 0 | 0 | 0
3477 | 136522.1 | 2011-01-20 03:13 | 581.3182 | 7 | 12 | -1.350157 | 3.7276 | 13.11644 | 12.31564 | 52.81034 | 43.9412 | -0.000226593 | 0.1062224 | 0 | 0 | 0
3478 | 136552.1 | 2011-01-20 03:13 | 611.3333 | 7 | 12 | -1.349975 | 3.720316 | 13.11644 | 12.32689 | 52.81034 | 43.98312 | -0.0001618385 | 0.1062224 | 0 | 0 | 0
3479 | 136582.1 | 2011-01-20 03:14 | 641.3484 | 7 | 12 | -1.349975 | 3.713032 | 13.11644 | 12.33815 | 52.81034 | 44.02495 | -0.0001618385 | 0.1062224 | 0 | 0 | 0
3480 | 136612.1 | 2011-01-20 03:14 | 671.3635 | 7 | 12 | -1.349975 | 3.705748 | 13.11644 | 12.3494 | 52.81034 | 44.0667 | -0.000129509 | 0.1062224 | 0 | 0 | 0
3481 | 136642.2 | 2011-01-20 03:15 | 701.3787 | 7 | 12 | -1.349793 | 3.698464 | 13.11644 | 12.36066 | 52.81034 | 44.10837 | -0.0001942635 | 0.1062224 | 0 | 0 | 0
3482 | 136672.2 | 2011-01-20 03:15 | 731.394 | 7 | 12 | -1.349975 | 3.691504 | 13.11644 | 12.37191 | 52.81034 | 44.14996 | -0.0001618385 | 0.1062224 | 0 | 0 | 0
3483 | 136702.2 | 2011-01-20 03:16 | 761.4089 | 7 | 12 | -1.349975 | 3.684705 | 13.11644 | 12.38317 | 52.81034 | 44.19147 | -0.0001618862 | 0.1062224 | 0 | 0 | 0
3484 | 136732.2 | 2011-01-20 03:16 | 791.424 | 7 | 12 | -1.349975 | 3.677745 | 13.11644 | 12.39442 | 52.81034 | 44.2329 | -0.000129509 | 0.1062224 | 0 | 0 | 0
3485 | 136762.2 | 2011-01-20 03:17 | 821.4391 | 7 | 12 | -1.349975 | 3.670623 | 13.11644 | 12.40568 | 52.81034 | 44.27425 | -0.000226593 | 0.1062224 | 0 | 0 | 0
3486 | 136792.2 | 2011-01-20 03:17 | 851.4543 | 7 | 12 | -1.349975 | 3.664148 | 13.11644 | 12.41694 | 52.81034 | 44.31553 | -0.0001942635 | 0.1062224 | 0 | 0 | 0
3487 | 136822.3 | 2011-01-20 03:18 | 881.4693 | 7 | 12 | -1.350157 | 3.65735 | 13.11644 | 12.42819 | 52.81034 | 44.35674 | -0.000226593 | 0.1062224 | 0 | 0 | 0
3488 | 136852.3 | 2011-01-20 03:18 | 911.4844 | 7 | 12 | -1.349975 | 3.651037 | 13.11644 | 12.43945 | 52.81034 | 44.39787 | -0.0001942158 | 0.1062224 | 0 | 0 | 0
3489 | 136882.3 | 2011-01-20 03:19 | 941.4995 | 7 | 12 | -1.349793 | 3.644562 | 13.11644 | 12.4507 | 52.81034 | 44.43892 | -0.0001942635 | 0.1062224 | 0 | 0 | 0
3490 | 136912.3 | 2011-01-20 03:19 | 971.5147 | 7 | 12 | -1.349975 | 3.63825 | 13.11644 | 12.46196 | 52.81034 | 44.47991 | -0.0001618385 | 0.1062224 | 0 | 0 | 0
3491 | 136942.3 | 2011-01-20 03:20 | 1001.53 | 7 | 12 | -1.349975 | 3.631937 | 13.11644 | 12.47321 | 52.81034 | 44.52082 | -0.0001618385 | 0.1062224 | 0 | 0 | 0
3492 | 136972.3 | 2011-01-20 03:20 | 1031.545 | 7 | 12 | -1.349793 | 3.625786 | 13.11644 | 12.48447 | 52.81034 | 44.56166 | -0.0001618862 | 0.1062224 | 0 | 0 | 0
3493 | 137002.3 | 2011-01-20 03:21 | 1061.56 | 7 | 12 | -1.349793 | 3.619797 | 13.11644 | 12.49572 | 52.81034 | 44.60244 | -9.713173e-05 | 0.1062224 | 0 | 0 | 0
3494 | 137032.4 | 2011-01-20 03:21 | 1091.575 | 7 | 12 | -1.349975 | 3.613484 | 13.11644 | 12.50698 | 52.81034 | 44.64314 | -0.0001618385 | 0.1062224 | 0 | 0 | 0
3495 | 137062.4 | 2011-01-20 03:22 | 1121.576 | 7 | 12 | -1.349975 | 3.607657 | 13.11644 | 12.51823 | 52.81034 | 44.68376 | -0.0001618385 | 0.1062224 | 0 | 0 | 0
3496 | 137092.4 | 2011-01-20 03:22 | 1151.59 | 7 | 12 | -1.349793 | 3.60183 | 13.11644 | 12.52948 | 52.81034 | 44.72433 | -0.0001618385 | 0.1062224 | 0 | 0 | 0
3497 | 137122.4 | 2011-01-20 03:23 | 1181.605 | 7 | 12 | -1.349975 | 3.596003 | 13.11644 | 12.54074 | 52.81034 | 44.76484 | -0.0001618385 | 0.1062224 | 0 | 0 | 0
3498 | 137152.4 | 2011-01-20 03:23 | 1211.62 | 7 | 12 | -1.350157 | 3.590176 | 13.11644 | 12.55199 | 52.81034 | 44.80528 | -0.0001942158 | 0.1062224 | 0 | 0 | 0
3499 | 137182.4 | 2011-01-20 03:24 | 1241.635 | 7 | 12 | -1.349975 | 3.584672 | 13.11644 | 12.56325 | 52.81034 | 44.84565 | -0.0001294613 | 0.1062224 | 0 | 0 | 0
3500 | 137212.4 | 2011-01-20 03:24 | 1271.65 | 7 | 12 | -1.349793 | 3.57933 | 13.11644 | 12.5745 | 52.81034 | 44.88597 | -0.000129509 | 0.1062224 | 0 | 0 | 0
3501 | 137242.5 | 2011-01-20 03:25 | 1301.665 | 7 | 12 | -1.349793 | 3.573827 | 13.11644 | 12.58576 | 52.81034 | 44.92623 | -0.000129509 | 0.1062224 | 0 | 0 | 0
3502 | 137272.5 | 2011-01-20 03:25 | 1331.68 | 7 | 12 | -1.349793 | 3.568485 | 13.11644 | 12.59701 | 52.81034 | 44.96642 | -0.0001618862 | 0.1062224 | 0 | 0 | 0
3503 | 137302.5 | 2011-01-20 03:26 | 1361.695 | 7 | 12 | -1.349975 | 3.563144 | 13.11644 | 12.60827 | 52.81034 | 45.00656 | -0.0001942158 | 0.1062224 | 0 | 0 | 0
3504 | 137332.5 | 2011-01-20 03:26 | 1391.711 | 7 | 12 | -1.349975 | 3.55845 | 13.11644 | 12.61952 | 52.81034 | 45.04664 | -0.000129509 | 0.1062224 | 0 | 0 | 0
3505 | 137362.5 | 2011-01-20 03:27 | 1421.726 | 7 | 12 | -1.350157 | 3.553432 | 13.11644 | 12.63078 | 52.81034 | 45.08666 | -9.713173e-05 | 0.1062224 | 0 | 0 | 0
3506 | 137392.5 | 2011-01-20 03:27 | 1451.741 | 7 | 12 | -1.349975 | 3.548738 | 13.11644 | 12.64204 | 52.81034 | 45.12663 | -0.000129509 | 0.1062224 | 0 | 0 | 0
3507 | 137422.5 | 2011-01-20 03:28 | 1481.756 | 7 | 12 | -1.350157 | 3.543882 | 13.11644 | 12.65329 | 52.81034 | 45.16655 | -9.713173e-05 | 0.1062224 | 0 | 0 | 0
3508 | 137452.6 | 2011-01-20 03:28 | 1511.771 | 7 | 12 | -1.350157 | 3.539188 | 13.11644 | 12.66455 | 52.81034 | 45.20641 | -0.000129509 | 0.1062224 | 0 | 0 | 0
3509 | 137482.6 | 2011-01-20 03:29 | 1541.786 | 7 | 12 | -1.349793 | 3.534979 | 13.11644 | 12.6758 | 52.81034 | 45.24622 | -9.708405e-05 | 0.1062224 | 0 | 0 | 0
3510 | 137512.6 | 2011-01-20 03:29 | 1571.801 | 7 | 12 | -1.349975 | 3.530609 | 13.11644 | 12.68706 | 52.81034 | 45.28598 | -0.0001294613 | 0.1062224 | 0 | 0 | 0
3511 | 137542.6 | 2011-01-20 03:30 | 1601.816 | 7 | 12 | -1.349975 | 3.5264 | 13.11644 | 12.69831 | 52.81034 | 45.32569 | -9.713173e-05 | 0.1062224 | 0 | 0 | 0
3512 | 137572.6 | 2011-01-20 03:30 | 1631.831 | 7 | 12 | -1.349793 | 3.522354 | 13.11644 | 12.70957 | 52.81034 | 45.36536 | -9.713173e-05 | 0.1062224 | 0 | 0 | 0
3513 | 137602.6 | 2011-01-20 03:31 | 1661.847 | 7 | 12 | -1.350157 | 3.518307 | 13.11644 | 12.72082 | 52.81034 | 45.40498 | -9.713173e-05 | 0.1062224 | 0 | 0 | 0
3514 | 137632.6 | 2011-01-20 03:31 | 1691.862 | 7 | 12 | -1.349975 | 3.514584 | 13.11644 | 12.73208 | 52.81034 | 45.44456 | -6.475449e-05 | 0.1062224 | 0 | 0 | 0
3515 | 137662.7 | 2011-01-20 03:32 | 1721.879 | 7 | 12 | -1.349611 | 3.510861 | 13.11644 | 12.74333 | 52.81034 | 45.4841 | -9.713173e-05 | 0.1062224 | 0 | 0 | 0
3516 | 137692.7 | 2011-01-20 03:32 | 1751.892 | 7 | 12 | -1.349975 | 3.506976 | 13.11644 | 12.75459 | 52.81034 | 45.52359 | -9.713173e-05 | 0.1062224 | 0 | 0 | 0
3517 | 137722.7 | 2011-01-20 03:33 | 1781.907 | 7 | 12 | -1.349975 | 3.503577 | 13.11644 | 12.76584 | 52.81034 | 45.56304 | -6.475449e-05 | 0.1062224 | 0 | 0 | 0
3518 | 137752.7 | 2011-01-20 03:33 | 1811.922 | 7 | 12 | -1.349975 | 3.500016 | 13.11644 | 12.7771 | 52.81034 | 45.60245 | -0.0001294613 | 0.1062224 | 0 | 0 | 0
3519 | 137782.7 | 2011-01-20 03:34 | 1841.937 | 7 | 12 | -1.349793 | 3.496779 | 13.11644 | 12.78836 | 52.81034 | 45.64183 | -3.232956e-05 | 0.1062224 | 0 | 0 | 0
3520 | 137812.7 | 2011-01-20 03:34 | 1871.952 | 7 | 12 | -1.349975 | 3.493218 | 13.11644 | 12.79961 | 52.81034 | 45.68116 | -9.713173e-05 | 0.1062224 | 0 | 0 | 0
3521 | 137842.8 | 2011-01-20 03:35 | 1901.967 | 7 | 12 | -1.349975 | 3.490142 | 13.11644 | 12.81087 | 52.81034 | 45.72046 | -6.475449e-05 | 0.1062224 | 0 | 0 | 0
3522 | 137872.8 | 2011-01-20 03:35 | 1931.983 | 7 | 12 | -1.350157 | 3.486743 | 13.11644 | 12.82212 | 52.81034 | 45.75973 | -9.708405e-05 | 0.1062224 | 0 | 0 | 0
3523 | 137902.8 | 2011-01-20 03:36 | 1961.998 | 7 | 12 | -1.349975 | 3.483668 | 13.11644 | 12.83338 | 52.81034 | 45.79895 | -6.475449e-05 | 0.1062224 | 0 | 0 | 0
3524 | 137932.8 | 2011-01-20 03:36 | 1992.013 | 7 | 12 | -1.349975 | 3.480107 | 13.11644 | 12.84463 | 52.81034 | 45.83814 | -9.713173e-05 | 0.1062224 | 0 | 0 | 0
3525 | 137962.8 | 2011-01-20 03:37 | 2022.028 | 7 | 12 | -1.349793 | 3.477355 | 13.11644 | 12.85589 | 52.81034 | 45.87729 | 0 | 0.1062224 | 0 | 0 | 0
3526 | 137992.8 | 2011-01-20 03:37 | 2052.03 | 7 | 12 | -1.349975 | 3.473794 | 13.11644 | 12.86714 | 52.81034 | 45.9164 | -9.708405e-05 | 0.1062224 | 0 | 0 | 0
3527 | 138022.8 | 2011-01-20 03:38 | 2082.043 | 7 | 12 | -1.349975 | 3.470556 | 13.11644 | 12.87839 | 52.81034 | 45.95547 | -9.713173e-05 | 0.1062224 | 0 | 0 | 0
3528 | 138052.8 | 2011-01-20 03:38 | 2112.058 | 7 | 12 | -1.350157 | 3.467319 | 13.11644 | 12.88965 | 52.81034 | 45.99452 | -6.475449e-05 | 0.1062224 | 0 | 0 | 0
3529 | 138082.9 | 2011-01-20 03:39 | 2142.073 | 7 | 12 | -1.349793 | 3.464082 | 13.11644 | 12.9009 | 52.81034 | 46.03352 | -3.232956e-05 | 0.1062224 | 0 | 0 | 0
3530 | 138112.9 | 2011-01-20 03:39 | 2172.088 | 7 | 12 | -1.349793 | 3.460359 | 13.11644 | 12.91216 | 52.81034 | 46.07249 | -6.47068e-05 | 0.1062224 | 0 | 0 | 0
3531 | 138142.9 | 2011-01-20 03:40 | 2202.103 | 7 | 12 | -1.349975 | 3.456636 | 13.11644 | 12.92341 | 52.81034 | 46.11142 | -0.000129509 | 0.1062224 | 0 | 0 | 0
3532 | 138172.9 | 2011-01-20 03:40 | 2232.118 | 7 | 12 | -1.349793 | 3.452913 | 13.11644 | 12.93467 | 52.81034 | 46.1503 | -9.713173e-05 | 0.1062224 | 0 | 0 | 0
3533 | 138202.9 | 2011-01-20 03:41 | 2262.133 | 7 | 12 | -1.349975 | 3.448543 | 13.11644 | 12.94592 | 52.81034 | 46.18914 | -9.708405e-05 | 0.1062224 | 0 | 0 | 0
3534 | 138232.9 | 2011-01-20 03:41 | 2292.148 | 7 | 12 | -1.349975 | 3.444334 | 13.11644 | 12.95718 | 52.81034 | 46.22793 | -9.713173e-05 | 0.1062224 | 0 | 0 | 0
3535 | 138262.9 | 2011-01-20 03:42 | 2322.163 | 7 | 12 | -1.349975 | 3.439478 | 13.11644 | 12.96843 | 52.81034 | 46.26667 | -0.000129509 | 0.1062224 | 0 | 0 | 0
3536 | 138293 | 2011-01-20 03:42 | 2352.18 | 7 | 12 | -1.349975 | 3.434137 | 13.11644 | 12.97969 | 52.81034 | 46.30536 | -0.0001618862 | 0.1062224 | 0 | 0 | 0
3537 | 138323 | 2011-01-20 03:43 | 2382.194 | 7 | 12 | -1.349975 | 3.428471 | 13.11644 | 12.99094 | 52.81034 | 46.34397 | -0.0001618862 | 0.1062224 | 0 | 0 | 0
3538 | 138353 | 2011-01-20 03:43 | 2412.209 | 7 | 12 | -1.349975 | 3.422158 | 13.11644 | 13.0022 | 52.81034 | 46.38253 | -0.0001618862 | 0.1062224 | 0 | 0 | 0
3539 | 138383 | 2011-01-20 03:44 | 2442.224 | 7 | 12 | -1.349975 | 3.415198 | 13.11644 | 13.01345 | 52.81034 | 46.42101 | -0.0001618862 | 0.1062224 | 0 | 0 | 0
3540 | 138413 | 2011-01-20 03:44 | 2472.239 | 7 | 12 | -1.349793 | 3.407267 | 13.11644 | 13.02471 | 52.81034 | 46.4594 | -0.0001942635 | 0.1062224 | 0 | 0 | 0
3541 | 138443 | 2011-01-20 03:45 | 2502.254 | 7 | 12 | -1.349975 | 3.398202 | 13.11644 | 13.03597 | 52.81034 | 46.4977 | -0.000226593 | 0.1062224 | 0 | 0 | 0
3542 | 138473.1 | 2011-01-20 03:45 | 2532.269 | 7 | 12 | -1.349975 | 3.387843 | 13.11644 | 13.04722 | 52.81034 | 46.53589 | -0.0003237724 | 0.1062224 | 0 | 0 | 0
3543 | 138503.1 | 2011-01-20 03:46 | 2562.284 | 7 | 12 | -1.349975 | 3.376027 | 13.11644 | 13.05848 | 52.81034 | 46.57396 | -0.0002913475 | 0.1062224 | 0 | 0 | 0
3544 | 138533.1 | 2011-01-20 03:46 | 2592.299 | 7 | 12 | -1.349975 | 3.361783 | 13.11644 | 13.06973 | 52.81034 | 46.61188 | -0.0004532337 | 0.1062224 | 0 | 0 | 0
3545 | 138563.1 | 2011-01-20 03:47 | 2622.315 | 7 | 12 | -1.349975 | 3.345272 | 13.11644 | 13.08099 | 52.81034 | 46.64963 | -0.0004855633 | 0.1062224 | 0 | 0 | 0
3546 | 138593.1 | 2011-01-20 03:47 | 2652.33 | 7 | 12 | -1.349793 | 3.324877 | 13.11644 | 13.09224 | 52.81034 | 46.68717 | -0.0005827427 | 0.1062224 | 0 | 0 | 0
3547 | 138623.1 | 2011-01-20 03:48 | 2682.345 | 7 | 12 | -1.349793 | 3.300112 | 13.11644 | 13.1035 | 52.81034 | 46.72446 | -0.0007445812 | 0.1062224 | 0 | 0 | 0
3548 | 138653.1 | 2011-01-20 03:48 | 2712.36 | 7 | 12 | -1.349793 | 3.268872 | 13.11644 | 13.11475 | 52.81034 | 46.76143 | -0.0008740425 | 0.1062224 | 0 | 0 | 0
3549 | 138683.2 | 2011-01-20 03:49 | 2742.375 | 7 | 12 | -1.349975 | 3.229376 | 13.11644 | 13.12601 | 52.81034 | 46.79801 | -0.001165438 | 0.1062224 | 0 | 0 | 0
3550 | 138712.4 | 2011-01-20 03:49 | 2771.64 | 7 | 12 | -1.349975 | 3.179359 | 13.11644 | 13.13698 | 52.81034 | 46.83319 | -0.001553917 | 0.1062224 | 0 | 0 | 0
3551 | 138735.7 | 2011-01-20 03:50 | 2794.905 | 7 | 12 | -1.349975 | 3.129343 | 13.11644 | 13.14571 | 52.81034 | 46.86071 | -0.001910019 | 0.1062224 | 0 | 0 | 0
3552 | 138755.1 | 2011-01-20 03:50 | 2814.36 | 7 | 12 | -1.349975 | 3.079326 | 13.11644 | 13.153 | 52.81034 | 46.88337 | -0.002233744 | 0.1062224 | 0 | 0 | 0
3553 | 138771.9 | 2011-01-20 03:50 | 2831.092 | 7 | 12 | -1.349975 | 3.02931 | 13.11644 | 13.15928 | 52.81034 | 46.90253 | -0.002525091 | 0.1062224 | 0 | 0 | 0
3554 | 138786.6 | 2011-01-20 03:51 | 2845.811 | 7 | 12 | -1.350157 | 2.979293 | 13.11644 | 13.16479 | 52.81034 | 46.91912 | -0.002848816 | 0.1062224 | 0 | 0 | 0
3555 | 138799.8 | 2011-01-20 03:51 | 2859.061 | 7 | 12 | -1.350157 | 2.929115 | 13.11644 | 13.16976 | 52.81034 | 46.9338 | -0.003107834 | 0.1062224 | 0 | 0 | 0
3556 | 138812 | 2011-01-20 03:51 | 2871.185 | 7 | 12 | -1.349975 | 2.879098 | 13.11644 | 13.17431 | 52.81034 | 46.94701 | -0.003399181 | 0.1062224 | 0 | 0 | 0
3557 | 138823.3 | 2011-01-20 03:51 | 2882.544 | 7 | 12 | -1.350157 | 2.829081 | 13.11644 | 13.17857 | 52.81034 | 46.95916 | -0.003593445 | 0.1062224 | 0 | 0 | 0
3558 | 138834.3 | 2011-01-20 03:51 | 2893.497 | 7 | 12 | -1.349975 | 2.778903 | 13.11644 | 13.18268 | 52.81034 | 46.97068 | -0.003722954 | 0.1062224 | 0 | 0 | 0
3559 | 138844.8 | 2011-01-20 03:52 | 2904.046 | 7 | 12 | -1.349975 | 2.728724 | 13.11644 | 13.18663 | 52.81034 | 46.98158 | -0.003852415 | 0.1062224 | 0 | 0 | 0
3560 | 138850.8 | 2011-01-20 03:52 | 2909.997 | 7 | 12 | -1.350157 | 2.69975 | 13.11644 | 13.18886 | 52.81034 | 46.98763 | -0.00391717 | 0.1062224 | 0 | 0 | 0
3561 | 138851 | 2011-01-20 03:52 | 0.1874357 | 8 | 12 | -0.000879413 | 2.847696 | 13.11644 | 13.18886 | 52.81034 | 46.98763 | 0 | 0.0682366 | 0 | 0 | 0
3562 | 138855.8 | 2011-01-20 03:52 | 5.015473 | 8 | 12 | 0.001670518 | 3.223549 | 13.11644 | 13.18886 | 52.81035 | 46.98763 | 0.0252511 | 0.0682366 | 0 | 0 | 0
3563 | 138885.8 | 2011-01-20 03:52 | 30.01518 | 1 | 13 | 0 | 3.392051 | 13.11644 | 13.18886 | 52.81035 | 46.98763 | 0.002136612 | 0.0682366 | 0 | 0 | 0
3564 | 138915.8 | 2011-01-20 03:53 | 60.03032 | 1 | 13 | 0 | 3.442716 | 13.11644 | 13.18886 | 52.81035 | 46.98763 | 0.0009388447 | 0.0682366 | 0 | 0 | 0
3565 | 138945.9 | 2011-01-20 03:53 | 90.04538 | 1 | 13 | 0 | 3.470556 | 13.11644 | 13.18886 | 52.81035 | 46.98763 | 0.0006474495 | 0.0682366 | 0 | 0 | 0
3566 | 138975.8 | 2011-01-20 03:54 | 120.0136 | 1 | 13 | 0 | 3.488686 | 13.11644 | 13.18886 | 52.81035 | 46.98763 | 0.0003884792 | 0.0682366 | 0 | 0 | 0
3567 | 139005.8 | 2011-01-20 03:54 | 30.0149 | 2 | 13 | 0.6752166 | 3.661558 | 13.12207 | 13.18886 | 52.83078 | 46.98763 | 0.001392031 | 0.0682366 | 0 | 0 | 0
3568 | 139035.9 | 2011-01-20 03:55 | 60.03001 | 2 | 13 | 0.6752166 | 3.701054 | 13.1277 | 13.18886 | 52.85151 | 46.98763 | 0.0008417129 | 0.0682366 | 0 | 0 | 0
3569 | 139065.9 | 2011-01-20 03:55 | 90.04526 | 2 | 13 | 0.6752166 | 3.728571 | 13.13333 | 13.18886 | 52.87242 | 46.98763 | 0.0006474495 | 0.0682366 | 0 | 0 | 0
3570 | 139095.9 | 2011-01-20 03:56 | 120.0602 | 2 | 13 | 0.6752166 | 3.749128 | 13.13896 | 13.18886 | 52.89347 | 46.98763 | 0.000485611 | 0.0682366 | 0 | 0 | 0
3571 | 139125.9 | 2011-01-20 03:56 | 150.0754 | 2 | 13 | 0.6750344 | 3.764667 | 13.14459 | 13.18886 | 52.91463 | 46.98763 | 0.000356102 | 0.0682366 | 0 | 0 | 0
3572 | 139155.9 | 2011-01-20 03:57 | 180.0905 | 2 | 13 | 0.6752166 | 3.77616 | 13.15022 | 13.18886 | 52.93585 | 46.98763 | 0.0002913952 | 0.0682366 | 0 | 0 | 0
3573 | 139185.9 | 2011-01-20 03:57 | 210.1056 | 2 | 13 | 0.6752166 | 3.784091 | 13.15585 | 13.18886 | 52.95713 | 46.98763 | 0.0001942158 | 0.0682366 | 0 | 0 | 0
3574 | 139215.9 | 2011-01-20 03:58 | 240.1207 | 2 | 13 | 0.6753987 | 3.790566 | 13.16148 | 13.18886 | 52.97846 | 46.98763 | 0.0001942158 | 0.0682366 | 0 | 0 | 0
3575 | 139246 | 2011-01-20 03:58 | 270.1361 | 2 | 13 | 0.6750344 | 3.795907 | 13.16711 | 13.18886 | 52.99981 | 46.98763 | 9.708405e-05 | 0.0682366 | 0 | 0 | 0
3576 | 139276 | 2011-01-20 03:59 | 300.1509 | 2 | 13 | 0.6753987 | 3.801087 | 13.17274 | 13.18886 | 53.02119 | 46.98763 | 9.713173e-05 | 0.0682366 | 0 | 0 | 0
3577 | 139306 | 2011-01-20 03:59 | 330.1661 | 2 | 13 | 0.6753987 | 3.806105 | 13.17837 | 13.18886 | 53.04261 | 46.98763 | 0.000129509 | 0.0682366 | 0 | 0 | 0
3578 | 139336 | 2011-01-20 04:00 | 360.1811 | 2 | 13 | 0.6753987 | 3.810799 | 13.184 | 13.18886 | 53.06405 | 46.98763 | 0.000129509 | 0.0682366 | 0 | 0 | 0
3579 | 139366 | 2011-01-20 04:00 | 390.1962 | 2 | 13 | 0.6753987 | 3.815331 | 13.18963 | 13.18886 | 53.08551 | 46.98763 | 0.000129509 | 0.0682366 | 0 | 0 | 0
3580 | 139396 | 2011-01-20 04:01 | 420.2114 | 2 | 13 | 0.6752166 | 3.819702 | 13.19526 | 13.18886 | 53.107 | 46.98763 | 0.000129509 | 0.0682366 | 0 | 0 | 0
3581 | 139426.1 | 2011-01-20 04:01 | 450.2265 | 2 | 13 | 0.6752166 | 3.823748 | 13.20089 | 13.18886 | 53.12852 | 46.98763 | 9.713173e-05 | 0.0682366 | 0 | 0 | 0
3582 | 139456.1 | 2011-01-20 04:02 | 480.2434 | 2 | 13 | 0.6752166 | 3.827957 | 13.20652 | 13.18886 | 53.15005 | 46.98763 | 6.475449e-05 | 0.0682366 | 0 | 0 | 0
3583 | 139486.1 | 2011-01-20 04:02 | 510.2568 | 2 | 13 | 0.6752166 | 3.832003 | 13.21215 | 13.18886 | 53.17162 | 46.98763 | 6.47068e-05 | 0.0682366 | 0 | 0 | 0
3584 | 139516.1 | 2011-01-20 04:03 | 540.2718 | 2 | 13 | 0.6750344 | 3.83605 | 13.21778 | 13.18886 | 53.1932 | 46.98763 | 6.475449e-05 | 0.0682366 | 0 | 0 | 0
3585 | 139546.1 | 2011-01-20 04:03 | 570.2869 | 2 | 13 | 0.6753987 | 3.840097 | 13.2234 | 13.18886 | 53.21481 | 46.98763 | 0.0001294613 | 0.0682366 | 0 | 0 | 0
3586 | 139576.1 | 2011-01-20 04:04 | 600.3021 | 2 | 13 | 0.6750344 | 3.84382 | 13.22903 | 13.18886 | 53.23644 | 46.98763 | 6.475449e-05 | 0.0682366 | 0 | 0 | 0
3587 | 139606.1 | 2011-01-20 04:04 | 630.3172 | 2 | 13 | 0.6753987 | 3.847866 | 13.23466 | 13.18886 | 53.25809 | 46.98763 | 0.000129509 | 0.0682366 | 0 | 0 | 0
3588 | 139636.2 | 2011-01-20 04:05 | 660.3322 | 2 | 13 | 0.6753987 | 3.851751 | 13.24029 | 13.18886 | 53.27976 | 46.98763 | 0.000129509 | 0.0682366 | 0 | 0 | 0
3589 | 139666.2 | 2011-01-20 04:05 | 690.3474 | 2 | 13 | 0.6750344 | 3.855474 | 13.24592 | 13.18886 | 53.30145 | 46.98763 | 0.0001618385 | 0.0682366 | 0 | 0 | 0
3590 | 139696.2 | 2011-01-20 04:06 | 720.3626 | 2 | 13 | 0.6752166 | 3.859359 | 13.25155 | 13.18886 | 53.32317 | 46.98763 | 0.0001618385 | 0.0682366 | 0 | 0 | 0
3591 | 139726.2 | 2011-01-20 04:06 | 750.3776 | 2 | 13 | 0.6750344 | 3.863082 | 13.25718 | 13.18886 | 53.3449 | 46.98763 | 0.0001294613 | 0.0682366 | 0 | 0 | 0
3592 | 139756.2 | 2011-01-20 04:07 | 780.3927 | 2 | 13 | 0.6752166 | 3.866805 | 13.26281 | 13.18886 | 53.36666 | 46.98763 | 9.708405e-05 | 0.0682366 | 0 | 0 | 0
3593 | 139786.2 | 2011-01-20 04:07 | 810.4078 | 2 | 13 | 0.6752166 | 3.870528 | 13.26844 | 13.18886 | 53.38844 | 46.98763 | 0.0001294613 | 0.0682366 | 0 | 0 | 0
3594 | 139816.2 | 2011-01-20 04:08 | 840.4229 | 2 | 13 | 0.6753987 | 3.874089 | 13.27407 | 13.18886 | 53.41024 | 46.98763 | 6.47068e-05 | 0.0682366 | 0 | 0 | 0
3595 | 139846.3 | 2011-01-20 04:08 | 870.438 | 2 | 13 | 0.6750344 | 3.877812 | 13.2797 | 13.18886 | 53.43206 | 46.98763 | 6.475449e-05 | 0.0682366 | 0 | 0 | 0
3596 | 139876.3 | 2011-01-20 04:09 | 900.4531 | 2 | 13 | 0.6752166 | 3.881373 | 13.28533 | 13.18886 | 53.4539 | 46.98763 | 9.713173e-05 | 0.0682366 | 0 | 0 | 0
3597 | 139906.3 | 2011-01-20 04:09 | 930.4683 | 2 | 13 | 0.6752166 | 3.884934 | 13.29096 | 13.18886 | 53.47576 | 46.98763 | 9.713173e-05 | 0.0682366 | 0 | 0 | 0
3598 | 139936.3 | 2011-01-20 04:10 | 960.4858 | 2 | 13 | 0.6750344 | 3.888333 | 13.29659 | 13.18886 | 53.49764 | 46.98763 | 0.000129509 | 0.0682366 | 0 | 0 | 0
3599 | 139966.3 | 2011-01-20 04:10 | 990.4987 | 2 | 13 | 0.6752166 | 3.89157 | 13.30222 | 13.18886 | 53.51954 | 46.98763 | 0.0001294613 | 0.0682366 | 0 | 0 | 0
3600 | 139996.3 | 2011-01-20 04:11 | 1020.514 | 2 | 13 | 0.6752166 | 3.894484 | 13.30785 | 13.18886 | 53.54145 | 46.98763 | 3.237724e-05 | 0.0682366 | 0 | 0 | 0
3601 | 140026.4 | 2011-01-20 04:11 | 1050.529 | 2 | 13 | 0.6752166 | 3.897721 | 13.31348 | 13.18886 | 53.56339 | 46.98763 | 9.713173e-05 | 0.0682366 | 0 | 0 | 0
3602 | 140056.4 | 2011-01-20 04:12 | 1080.546 | 2 | 13 | 0.6752166 | 3.900473 | 13.31911 | 13.18886 | 53.58534 | 46.98763 | 3.237724e-05 | 0.0682366 | 0 | 0 | 0
3603 | 140086.4 | 2011-01-20 04:12 | 1110.559 | 2 | 13 | 0.6752166 | 3.903224 | 13.32474 | 13.18886 | 53.6073 | 46.98763 | 6.475449e-05 | 0.0682366 | 0 | 0 | 0
3604 | 140116.4 | 2011-01-20 04:13 | 1140.574 | 2 | 13 | 0.6750344 | 3.905814 | 13.33037 | 13.18886 | 53.62929 | 46.98763 | 3.237724e-05 | 0.0682366 | 0 | 0 | 0
3605 | 140146.4 | 2011-01-20 04:13 | 1170.589 | 2 | 13 | 0.6752166 | 3.908404 | 13.336 | 13.18886 | 53.65128 | 46.98763 | 9.713173e-05 | 0.0682366 | 0 | 0 | 0
3606 | 140176.4 | 2011-01-20 04:14 | 1200.604 | 2 | 13 | 0.6750344 | 3.91067 | 13.34163 | 13.18886 | 53.67329 | 46.98763 | 3.237724e-05 | 0.0682366 | 0 | 0 | 0
3607 | 140206.4 | 2011-01-20 04:14 | 1230.619 | 2 | 13 | 0.6752166 | 3.91326 | 13.34726 | 13.18886 | 53.69531 | 46.98763 | 9.713173e-05 | 0.0682366 | 0 | 0 | 0
3608 | 140236.5 | 2011-01-20 04:15 | 1260.637 | 2 | 13 | 0.6752166 | 3.915203 | 13.35289 | 13.18886 | 53.71735 | 46.98763 | 3.237724e-05 | 0.0682366 | 0 | 0 | 0
3609 | 140266.5 | 2011-01-20 04:15 | 1290.65 | 2 | 13 | 0.6750344 | 3.917469 | 13.35851 | 13.18886 | 53.7394 | 46.98763 | 3.237724e-05 | 0.0682366 | 0 | 0 | 0
3610 | 140296.5 | 2011-01-20 04:16 | 1320.665 | 2 | 13 | 0.6753987 | 3.919573 | 13.36414 | 13.18886 | 53.76146 | 46.98763 | 6.475449e-05 | 0.0682366 | 0 | 0 | 0
3611 | 140326.5 | 2011-01-20 04:16 | 1350.68 | 2 | 13 | 0.6752166 | 3.921515 | 13.36977 | 13.18886 | 53.78353 | 46.98763 | 3.237724e-05 | 0.0682366 | 0 | 0 | 0
3612 | 140356.5 | 2011-01-20 04:17 | 1380.695 | 2 | 13 | 0.6752166 | 3.923782 | 13.3754 | 13.18886 | 53.80561 | 46.98763 | 6.475449e-05 | 0.0682366 | 0 | 0 | 0
3613 | 140386.5 | 2011-01-20 04:17 | 1410.71 | 2 | 13 | 0.6752166 | 3.925562 | 13.38103 | 13.18886 | 53.82771 | 46.98763 | 3.237724e-05 | 0.0682366 | 0 | 0 | 0
3614 | 140416.6 | 2011-01-20 04:18 | 1440.725 | 2 | 13 | 0.6750344 | 3.927666 | 13.38666 | 13.18886 | 53.84981 | 46.98763 | 3.232956e-05 | 0.0682366 | 0 | 0 | 0
3615 | 140446.6 | 2011-01-20 04:18 | 1470.74 | 2 | 13 | 0.6752166 | 3.92977 | 13.39229 | 13.18886 | 53.87193 | 46.98763 | 9.708405e-05 | 0.0682366 | 0 | 0 | 0
3616 | 140476.6 | 2011-01-20 04:19 | 1500.755 | 2 | 13 | 0.6750344 | 3.931551 | 13.39792 | 13.18886 | 53.89406 | 46.98763 | 3.232956e-05 | 0.0682366 | 0 | 0 | 0
3617 | 140506.6 | 2011-01-20 04:19 | 1530.77 | 2 | 13 | 0.6752166 | 3.933655 | 13.40355 | 13.18886 | 53.9162 | 46.98763 | 3.237724e-05 | 0.0682366 | 0 | 0 | 0
3618 | 140536.6 | 2011-01-20 04:20 | 1560.786 | 2 | 13 | 0.6752166 | 3.93576 | 13.40918 | 13.18886 | 53.93835 | 46.98763 | 9.708405e-05 | 0.0682366 | 0 | 0 | 0
3619 | 140566.6 | 2011-01-20 04:20 | 1590.801 | 2 | 13 | 0.6753987 | 3.937702 | 13.41481 | 13.18886 | 53.96051 | 46.98763 | 9.713173e-05 | 0.0682366 | 0 | 0 | 0
3620 | 140596.6 | 2011-01-20 04:21 | 1620.816 | 2 | 13 | 0.6750344 | 3.939644 | 13.42044 | 13.18886 | 53.98268 | 46.98763 | 6.475449e-05 | 0.0682366 | 0 | 0 | 0
3621 | 140626.7 | 2011-01-20 04:21 | 1650.831 | 2 | 13 | 0.6752166 | 3.941425 | 13.42607 | 13.18886 | 54.00486 | 46.98763 | 0 | 0.0682366 | 0 | 0 | 0
3622 | 140656.7 | 2011-01-20 04:22 | 1680.848 | 2 | 13 | 0.6752166 | 3.943691 | 13.4317 | 13.18886 | 54.02706 | 46.98763 | 6.475449e-05 | 0.0682366 | 0 | 0 | 0
3623 | 140686.7 | 2011-01-20 04:22 | 1710.861 | 2 | 13 | 0.6752166 | 3.945633 | 13.43733 | 13.18886 | 54.04926 | 46.98763 | 3.237724e-05 | 0.0682366 | 0 | 0 | 0
3624 | 140716.7 | 2011-01-20 04:23 | 1740.876 | 2 | 13 | 0.6750344 | 3.947576 | 13.44296 | 13.18886 | 54.07148 | 46.98763 | 6.475449e-05 | 0.0682366 | 0 | 0 | 0
3625 | 140746.7 | 2011-01-20 04:23 | 1770.891 | 2 | 13 | 0.6752166 | 3.949842 | 13.44859 | 13.18886 | 54.09371 | 46.98763 | 9.713173e-05 | 0.0682366 | 0 | 0 | 0
3626 | 140776.7 | 2011-01-20 04:24 | 1800.907 | 2 | 13 | 0.6752166 | 3.951622 | 13.45422 | 13.18886 | 54.11595 | 46.98763 | 3.237724e-05 | 0.0682366 | 0 | 0 | 0
3627 | 140806.7 | 2011-01-20 04:24 | 1830.922 | 2 | 13 | 0.6750344 | 3.953727 | 13.45985 | 13.18886 | 54.1382 | 46.98763 | 3.237724e-05 | 0.0682366 | 0 | 0 | 0
3628 | 140836.8 | 2011-01-20 04:25 | 1860.937 | 2 | 13 | 0.6752166 | 3.955669 | 13.46548 | 13.18886 | 54.16047 | 46.98763 | 0 | 0.0682366 | 0 | 0 | 0
3629 | 140866.8 | 2011-01-20 04:25 | 1890.952 | 2 | 13 | 0.6750344 | 3.957773 | 13.47111 | 13.18886 | 54.18274 | 46.98763 | 3.237724e-05 | 0.0682366 | 0 | 0 | 0
3630 | 140896.8 | 2011-01-20 04:26 | 1920.967 | 2 | 13 | 0.6750344 | 3.959716 | 13.47674 | 13.18886 | 54.20503 | 46.98763 | 3.237724e-05 | 0.0682366 | 0 | 0 | 0
3631 | 140926.8 | 2011-01-20 04:26 | 1950.982 | 2 | 13 | 0.6752166 | 3.96182 | 13.48237 | 13.18886 | 54.22733 | 46.98763 | 3.237724e-05 | 0.0682366 | 0 | 0 | 0
3632 | 140956.8 | 2011-01-20 04:27 | 1980.997 | 2 | 13 | 0.6753987 | 3.963924 | 13.48799 | 13.18886 | 54.24964 | 46.98763 | 3.237724e-05 | 0.0682366 | 0 | 0 | 0
3633 | 140986.8 | 2011-01-20 04:27 | 2011.012 | 2 | 13 | 0.6752166 | 3.966028 | 13.49362 | 13.18886 | 54.27196 | 46.98763 | 6.47068e-05 | 0.0682366 | 0 | 0 | 0
3634 | 141016.9 | 2011-01-20 04:28 | 2041.027 | 2 | 13 | 0.6752166 | 3.967971 | 13.49925 | 13.18886 | 54.29429 | 46.98763 | 6.47068e-05 | 0.0682366 | 0 | 0 | 0
3635 | 141046.9 | 2011-01-20 04:28 | 2071.042 | 2 | 13 | 0.6752166 | 3.969913 | 13.50488 | 13.18886 | 54.31663 | 46.98763 | 6.47068e-05 | 0.0682366 | 0 | 0 | 0
3636 | 141076.9 | 2011-01-20 04:29 | 2101.058 | 2 | 13 | 0.6752166 | 3.971856 | 13.51051 | 13.18886 | 54.33899 | 46.98763 | 3.237724e-05 | 0.0682366 | 0 | 0 | 0
3637 | 141106.9 | 2011-01-20 04:29 | 2131.073 | 2 | 13 | 0.6750344 | 3.97396 | 13.51614 | 13.18886 | 54.36135 | 46.98763 | 6.475449e-05 | 0.0682366 | 0 | 0 | 0
3638 | 141136.9 | 2011-01-20 04:30 | 2161.088 | 2 | 13 | 0.6752166 | 3.975902 | 13.52177 | 13.18886 | 54.38373 | 46.98763 | 0 | 0.0682366 | 0 | 0 | 0
3639 | 141166.9 | 2011-01-20 04:30 | 2191.103 | 2 | 13 | 0.6752166 | 3.977521 | 13.5274 | 13.18886 | 54.40612 | 46.98763 | 0 | 0.0682366 | 0 | 0 | 0
3640 | 141196.9 | 2011-01-20 04:31 | 2221.118 | 2 | 13 | 0.6752166 | 3.979949 | 13.53303 | 13.18886 | 54.42852 | 46.98763 | 6.475449e-05 | 0.0682366 | 0 | 0 | 0
3641 | 141227 | 2011-01-20 04:31 | 2251.133 | 2 | 13 | 0.6750344 | 3.981891 | 13.53866 | 13.18886 | 54.45093 | 46.98763 | 3.237724e-05 | 0.0682366 | 0 | 0 | 0
3642 | 141257 | 2011-01-20 04:32 | 2281.15 | 2 | 13 | 0.6752166 | 3.983996 | 13.54429 | 13.18886 | 54.47335 | 46.98763 | 6.475449e-05 | 0.0682366 | 0 | 0 | 0
3643 | 141287 | 2011-01-20 04:32 | 2311.163 | 2 | 13 | 0.6752166 | 3.985938 | 13.54992 | 13.18886 | 54.49578 | 46.98763 | 3.237724e-05 | 0.0682366 | 0 | 0 | 0
3644 | 141317 | 2011-01-20 04:33 | 2341.178 | 2 | 13 | 0.6752166 | 3.98788 | 13.55555 | 13.18886 | 54.51822 | 46.98763 | 6.475449e-05 | 0.0682366 | 0 | 0 | 0
3645 | 141347 | 2011-01-20 04:33 | 2371.194 | 2 | 13 | 0.6753987 | 3.989985 | 13.56118 | 13.18886 | 54.54068 | 46.98763 | 9.713173e-05 | 0.0682366 | 0 | 0 | 0
3646 | 141377 | 2011-01-20 04:34 | 2401.209 | 2 | 13 | 0.6750344 | 3.991765 | 13.56681 | 13.18886 | 54.56314 | 46.98763 | 3.237724e-05 | 0.0682366 | 0 | 0 | 0
3647 | 141407.1 | 2011-01-20 04:34 | 2431.224 | 2 | 13 | 0.6752166 | 3.994031 | 13.57244 | 13.18886 | 54.58562 | 46.98763 | 9.713173e-05 | 0.0682366 | 0 | 0 | 0
3648 | 141437.1 | 2011-01-20 04:35 | 2461.239 | 2 | 13 | 0.6752166 | 3.995974 | 13.57807 | 13.18886 | 54.60811 | 46.98763 | 9.713173e-05 | 0.0682366 | 0 | 0 | 0
3649 | 141467.1 | 2011-01-20 04:35 | 2491.254 | 2 | 13 | 0.6752166 | 3.998078 | 13.58369 | 13.18886 | 54.63061 | 46.98763 | 6.475449e-05 | 0.0682366 | 0 | 0 | 0
3650 | 141497.1 | 2011-01-20 04:36 | 2521.269 | 2 | 13 | 0.6752166 | 3.999859 | 13.58932 | 13.18886 | 54.65312 | 46.98763 | 3.237724e-05 | 0.0682366 | 0 | 0 | 0
3651 | 141527.1 | 2011-01-20 04:36 | 2551.284 | 2 | 13 | 0.6750344 | 4.001801 | 13.59495 | 13.18886 | 54.67564 | 46.98763 | 0 | 0.0682366 | 0 | 0 | 0
3652 | 141557.1 | 2011-01-20 04:37 | 2581.299 | 2 | 13 | 0.6750344 | 4.003905 | 13.60058 | 13.18886 | 54.69818 | 46.98763 | 3.242493e-05 | 0.0682366 | 0 | 0 | 0
3653 | 141587.1 | 2011-01-20 04:37 | 2611.315 | 2 | 13 | 0.6752166 | 4.00601 | 13.60621 | 13.18886 | 54.72072 | 46.98763 | 9.717941e-05 | 0.0682366 | 0 | 0 | 0
3654 | 141617.2 | 2011-01-20 04:38 | 2641.33 | 2 | 13 | 0.6752166 | 4.007952 | 13.61184 | 13.18886 | 54.74328 | 46.98763 | 0 | 0.0682366 | 0 | 0 | 0
3655 | 141647.2 | 2011-01-20 04:38 | 2671.345 | 2 | 13 | 0.6750344 | 4.010056 | 13.61747 | 13.18886 | 54.76585 | 46.98763 | 3.232956e-05 | 0.0682366 | 0 | 0 | 0
3656 | 141677.2 | 2011-01-20 04:39 | 2701.36 | 2 | 13 | 0.6752166 | 4.012322 | 13.6231 | 13.18886 | 54.78843 | 46.98763 | 6.475449e-05 | 0.0682366 | 0 | 0 | 0
3657 | 141707.2 | 2011-01-20 04:39 | 2731.375 | 2 | 13 | 0.6752166 | 4.014427 | 13.62873 | 13.18886 | 54.81102 | 46.98763 | 6.475449e-05 | 0.0682366 | 0 | 0 | 0
3658 | 141737.2 | 2011-01-20 04:40 | 2761.39 | 2 | 13 | 0.6752166 | 4.016531 | 13.63436 | 13.18886 | 54.83363 | 46.98763 | 9.717941e-05 | 0.0682366 | 0 | 0 | 0
3659 | 141767.2 | 2011-01-20 04:40 | 2791.405 | 2 | 13 | 0.6753987 | 4.018797 | 13.63999 | 13.18886 | 54.85625 | 46.98763 | 9.708405e-05 | 0.0682366 | 0 | 0 | 0
3660 | 141797.2 | 2011-01-20 04:41 | 2821.42 | 2 | 13 | 0.6752166 | 4.020901 | 13.64562 | 13.18886 | 54.87887 | 46.98763 | 6.475449e-05 | 0.0682366 | 0 | 0 | 0
3661 | 141827.3 | 2011-01-20 04:41 | 2851.435 | 2 | 13 | 0.6752166 | 4.023005 | 13.65125 | 13.18886 | 54.90152 | 46.98763 | 3.242493e-05 | 0.0682366 | 0 | 0 | 0
3662 | 141857.3 | 2011-01-20 04:42 | 2881.453 | 2 | 13 | 0.6752166 | 4.025271 | 13.65688 | 13.18886 | 54.92417 | 46.98763 | 6.475449e-05 | 0.0682366 | 0 | 0 | 0
3663 | 141887.3 | 2011-01-20 04:42 | 2911.466 | 2 | 13 | 0.6753987 | 4.027538 | 13.66251 | 13.18886 | 54.94684 | 46.98763 | 6.475449e-05 | 0.0682366 | 0 | 0 | 0
3664 | 141917.3 | 2011-01-20 04:43 | 2941.481 | 2 | 13 | 0.6752166 | 4.029804 | 13.66814 | 13.18886 | 54.96951 | 46.98763 | 9.708405e-05 | 0.0682366 | 0 | 0 | 0
3665 | 141947.3 | 2011-01-20 04:43 | 2971.496 | 2 | 13 | 0.6753987 | 4.03207 | 13.67377 | 13.18886 | 54.99221 | 46.98763 | 6.465912e-05 | 0.0682366 | 0 | 0 | 0
3666 | 141977.3 | 2011-01-20 04:44 | 3001.511 | 2 | 13 | 0.6753987 | 4.034336 | 13.6794 | 13.18886 | 55.01491 | 46.98763 | 6.475449e-05 | 0.0682366 | 0 | 0 | 0
3667 | 142007.4 | 2011-01-20 04:44 | 3031.526 | 2 | 13 | 0.6752166 | 4.036602 | 13.68502 | 13.18886 | 55.03763 | 46.98763 | 6.475449e-05 | 0.0682366 | 0 | 0 | 0
3668 | 142037.4 | 2011-01-20 04:45 | 3061.541 | 2 | 13 | 0.6753987 | 4.039192 | 13.69065 | 13.18886 | 55.06036 | 46.98763 | 9.717941e-05 | 0.0682366 | 0 | 0 | 0
3669 | 142067.4 | 2011-01-20 04:45 | 3091.556 | 2 | 13 | 0.6752166 | 4.041296 | 13.69628 | 13.18886 | 55.0831 | 46.98763 | 6.475449e-05 | 0.0682366 | 0 | 0 | 0
3670 | 142097.4 | 2011-01-20 04:46 | 3121.571 | 2 | 13 | 0.6752166 | 4.043724 | 13.70191 | 13.18886 | 55.10586 | 46.98763 | 6.465912e-05 | 0.0682366 | 0 | 0 | 0
3671 | 142127.4 | 2011-01-20 04:46 | 3151.587 | 2 | 13 | 0.6752166 | 4.046152 | 13.70754 | 13.18886 | 55.12863 | 46.98763 | 6.475449e-05 | 0.0682366 | 0 | 0 | 0
3672 | 142157.4 | 2011-01-20 04:47 | 3181.604 | 2 | 13 | 0.6752166 | 4.048742 | 13.71317 | 13.18886 | 55.15142 | 46.98763 | 0.000129509 | 0.0682366 | 0 | 0 | 0
3673 | 142187.4 | 2011-01-20 04:47 | 3211.617 | 2 | 13 | 0.6750344 | 4.051008 | 13.7188 | 13.18886 | 55.17421 | 46.98763 | 6.475449e-05 | 0.0682366 | 0 | 0 | 0
3674 | 142217.5 | 2011-01-20 04:48 | 3241.632 | 2 | 13 | 0.6750344 | 4.053598 | 13.72443 | 13.18886 | 55.19703 | 46.98763 | 6.475449e-05 | 0.0682366 | 0 | 0 | 0
3675 | 142247.5 | 2011-01-20 04:48 | 3271.647 | 2 | 13 | 0.6753987 | 4.056188 | 13.73006 | 13.18886 | 55.21985 | 46.98763 | 6.475449e-05 | 0.0682366 | 0 | 0 | 0
3676 | 142277.5 | 2011-01-20 04:49 | 3301.662 | 2 | 13 | 0.6752166 | 4.058454 | 13.73569 | 13.18886 | 55.24269 | 46.98763 | 0 | 0.0682366 | 0 | 0 | 0
3677 | 142307.5 | 2011-01-20 04:49 | 3331.677 | 2 | 13 | 0.6750344 | 4.061206 | 13.74132 | 13.18886 | 55.26555 | 46.98763 | 9.717941e-05 | 0.0682366 | 0 | 0 | 0
3678 | 142337.5 | 2011-01-20 04:50 | 3361.692 | 2 | 13 | 0.6752166 | 4.063796 | 13.74695 | 13.18886 | 55.28842 | 46.98763 | 6.475449e-05 | 0.0682366 | 0 | 0 | 0
3679 | 142367.5 | 2011-01-20 04:50 | 3391.707 | 2 | 13 | 0.6750344 | 4.066547 | 13.75258 | 13.18886 | 55.3113 | 46.98763 | 9.708405e-05 | 0.0682366 | 0 | 0 | 0
3680 | 142397.5 | 2011-01-20 04:51 | 3421.723 | 2 | 13 | 0.6752166 | 4.069137 | 13.75821 | 13.18886 | 55.3342 | 46.98763 | 6.475449e-05 | 0.0682366 | 0 | 0 | 0
3681 | 142427.6 | 2011-01-20 04:51 | 3451.738 | 2 | 13 | 0.6752166 | 4.072051 | 13.76384 | 13.18886 | 55.35712 | 46.98763 | 0.000129509 | 0.0682366 | 0 | 0 | 0
3682 | 142457.6 | 2011-01-20 04:52 | 3481.755 | 2 | 13 | 0.6752166 | 4.074479 | 13.76947 | 13.18886 | 55.38005 | 46.98763 | 6.475449e-05 | 0.0682366 | 0 | 0 | 0
3683 | 142487.6 | 2011-01-20 04:52 | 3511.768 | 2 | 13 | 0.6753987 | 4.077393 | 13.7751 | 13.18886 | 55.40299 | 46.98763 | 6.475449e-05 | 0.0682366 | 0 | 0 | 0
3684 | 142517.6 | 2011-01-20 04:53 | 3541.783 | 2 | 13 | 0.6752166 | 4.080306 | 13.78073 | 13.18886 | 55.42595 | 46.98763 | 9.708405e-05 | 0.0682366 | 0 | 0 | 0
3685 | 142547.6 | 2011-01-20 04:53 | 3571.798 | 2 | 13 | 0.6752166 | 4.082896 | 13.78635 | 13.18886 | 55.44893 | 46.98763 | 6.475449e-05 | 0.0682366 | 0 | 0 | 0
3686 | 142577.6 | 2011-01-20 04:54 | 3601.813 | 2 | 13 | 0.6752166 | 4.085809 | 13.79198 | 13.18886 | 55.47192 | 46.98763 | 0.0001294136 | 0.0682366 | 0 | 0 | 0
3687 | 142607.7 | 2011-01-20 04:54 | 3631.828 | 2 | 13 | 0.6752166 | 4.088723 | 13.79761 | 13.18886 | 55.49493 | 46.98763 | 9.717941e-05 | 0.0682366 | 0 | 0 | 0
3688 | 142637.7 | 2011-01-20 04:55 | 3661.843 | 2 | 13 | 0.6752166 | 4.091475 | 13.80324 | 13.18886 | 55.51795 | 46.98763 | 6.465912e-05 | 0.0682366 | 0 | 0 | 0
3689 | 142667.7 | 2011-01-20 04:55 | 3691.859 | 2 | 13 | 0.6752166 | 4.09455 | 13.80887 | 13.18886 | 55.54099 | 46.98763 | 6.475449e-05 | 0.0682366 | 0 | 0 | 0
3690 | 142697.7 | 2011-01-20 04:56 | 3721.874 | 2 | 13 | 0.6753987 | 4.097626 | 13.8145 | 13.18886 | 55.56405 | 46.98763 | 9.717941e-05 | 0.0682366 | 0 | 0 | 0
3691 | 142727.7 | 2011-01-20 04:56 | 3751.889 | 2 | 13 | 0.6753987 | 4.100701 | 13.82013 | 13.18886 | 55.58713 | 46.98763 | 0.000129509 | 0.0682366 | 0 | 0 | 0
3692 | 142757.7 | 2011-01-20 04:57 | 3781.904 | 2 | 13 | 0.6752166 | 4.103615 | 13.82576 | 13.18886 | 55.61022 | 46.98763 | 9.717941e-05 | 0.0682366 | 0 | 0 | 0
3693 | 142787.7 | 2011-01-20 04:57 | 3811.919 | 2 | 13 | 0.6752166 | 4.106528 | 13.83139 | 13.18886 | 55.63333 | 46.98763 | 6.475449e-05 | 0.0682366 | 0 | 0 | 0
3694 | 142817.8 | 2011-01-20 04:58 | 3841.934 | 2 | 13 | 0.6753987 | 4.109766 | 13.83702 | 13.18886 | 55.65646 | 46.98763 | 9.708405e-05 | 0.0682366 | 0 | 0 | 0
3695 | 142847.8 | 2011-01-20 04:58 | 3871.949 | 2 | 13 | 0.6752166 | 4.112841 | 13.84265 | 13.18886 | 55.6796 | 46.98763 | 6.475449e-05 | 0.0682366 | 0 | 0 | 0
3696 | 142877.8 | 2011-01-20 04:59 | 3901.964 | 2 | 13 | 0.6752166 | 4.116078 | 13.84828 | 13.18886 | 55.70276 | 46.98763 | 6.475449e-05 | 0.0682366 | 0 | 0 | 0
3697 | 142907.8 | 2011-01-20 04:59 | 3931.979 | 2 | 13 | 0.6752166 | 4.119154 | 13.85391 | 13.18886 | 55.72594 | 46.98763 | 6.475449e-05 | 0.0682366 | 0 | 0 | 0
3698 | 142937.8 | 2011-01-20 05:00 | 3961.995 | 2 | 13 | 0.6753987 | 4.122553 | 13.85954 | 13.18886 | 55.74914 | 46.98763 | 6.475449e-05 | 0.0682366 | 0 | 0 | 0
3699 | 142967.8 | 2011-01-20 05:00 | 3992.01 | 2 | 13 | 0.6752166 | 4.125628 | 13.86517 | 13.18886 | 55.77236 | 46.98763 | 9.708405e-05 | 0.0682366 | 0 | 0 | 0
3700 | 142997.9 | 2011-01-20 05:01 | 4022.025 | 2 | 13 | 0.6752166 | 4.129028 | 13.8708 | 13.18886 | 55.79559 | 46.98763 | 0.000129509 | 0.0682366 | 0 | 0 | 0
3701 | 143027.9 | 2011-01-20 05:01 | 4052.04 | 2 | 13 | 0.6752166 | 4.132427 | 13.87643 | 13.18886 | 55.81884 | 46.98763 | 0.000129509 | 0.0682366 | 0 | 0 | 0
3702 | 143057.9 | 2011-01-20 05:02 | 4082.057 | 2 | 13 | 0.6750344 | 4.135502 | 13.88206 | 13.18886 | 55.84212 | 46.98763 | 3.232956e-05 | 0.0682366 | 0 | 0 | 0
3703 | 143087.9 | 2011-01-20 05:02 | 4112.07 | 2 | 13 | 0.6750344 | 4.138902 | 13.88768 | 13.18886 | 55.86541 | 46.98763 | 3.242493e-05 | 0.0682366 | 0 | 0 | 0
3704 | 143117.9 | 2011-01-20 05:03 | 4142.085 | 2 | 13 | 0.6752166 | 4.142463 | 13.89331 | 13.18886 | 55.88872 | 46.98763 | 9.717941e-05 | 0.0682366 | 0 | 0 | 0
3705 | 143147.9 | 2011-01-20 05:03 | 4172.1 | 2 | 13 | 0.6753987 | 4.146024 | 13.89894 | 13.18886 | 55.91205 | 46.98763 | 9.717941e-05 | 0.0682366 | 0 | 0 | 0
3706 | 143177.9 | 2011-01-20 05:04 | 4202.115 | 2 | 13 | 0.6750344 | 4.149423 | 13.90457 | 13.18886 | 55.9354 | 46.98763 | 9.708405e-05 | 0.0682366 | 0 | 0 | 0
3707 | 143208 | 2011-01-20 05:04 | 4232.131 | 2 | 13 | 0.6752166 | 4.152984 | 13.9102 | 13.18886 | 55.95877 | 46.98763 | 6.475449e-05 | 0.0682366 | 0 | 0 | 0
3708 | 143238 | 2011-01-20 05:05 | 4262.146 | 2 | 13 | 0.6752166 | 4.156707 | 13.91583 | 13.18886 | 55.98215 | 46.98763 | 0.000129509 | 0.0682366 | 0 | 0 | 0
3709 | 143268 | 2011-01-20 05:05 | 4292.161 | 2 | 13 | 0.6752166 | 4.160106 | 13.92146 | 13.18886 | 56.00556 | 46.98763 | 6.475449e-05 | 0.0682366 | 0 | 0 | 0
3710 | 143298 | 2011-01-20 05:06 | 4322.176 | 2 | 13 | 0.6753987 | 4.163829 | 13.92709 | 13.18886 | 56.02899 | 46.98763 | 0.000129509 | 0.0682366 | 0 | 0 | 0
3711 | 143328 | 2011-01-20 05:06 | 4352.191 | 2 | 13 | 0.6750344 | 4.167228 | 13.93272 | 13.18886 | 56.05244 | 46.98763 | 9.717941e-05 | 0.0682366 | 0 | 0 | 0
3712 | 143358 | 2011-01-20 05:07 | 4382.206 | 2 | 13 | 0.6752166 | 4.171113 | 13.93835 | 13.18886 | 56.07591 | 46.98763 | 9.717941e-05 | 0.0682366 | 0 | 0 | 0
3713 | 143388 | 2011-01-20 05:07 | 4412.221 | 2 | 13 | 0.6753987 | 4.174998 | 13.94398 | 13.18886 | 56.0994 | 46.98763 | 0.0001619339 | 0.0682366 | 0 | 0 | 0
3714 | 143418.1 | 2011-01-20 05:08 | 4442.236 | 2 | 13 | 0.6752166 | 4.178559 | 13.94961 | 13.18886 | 56.12292 | 46.98763 | 0.000129509 | 0.0682366 | 0 | 0 | 0
3715 | 143448.1 | 2011-01-20 05:08 | 4472.252 | 2 | 13 | 0.6750344 | 4.18212 | 13.95524 | 13.18886 | 56.14645 | 46.98763 | 6.475449e-05 | 0.0682366 | 0 | 0 | 0
3716 | 143478.1 | 2011-01-20 05:09 | 4502.267 | 2 | 13 | 0.6752166 | 4.186005 | 13.96087 | 13.18886 | 56.17 | 46.98763 | 9.717941e-05 | 0.0682366 | 0 | 0 | 0
3717 | 143508.1 | 2011-01-20 05:09 | 4532.282 | 2 | 13 | 0.6748523 | 4.189727 | 13.9665 | 13.18886 | 56.19358 | 46.98763 | 3.232956e-05 | 0.0682366 | 0 | 0 | 0
3718 | 143538.1 | 2011-01-20 05:10 | 4562.297 | 2 | 13 | 0.6750344 | 4.193774 | 13.97213 | 13.18886 | 56.21718 | 46.98763 | 9.717941e-05 | 0.0682366 | 0 | 0 | 0
3719 | 143568.1 | 2011-01-20 05:10 | 4592.312 | 2 | 13 | 0.6750344 | 4.197659 | 13.97775 | 13.18886 | 56.2408 | 46.98763 | 9.717941e-05 | 0.0682366 | 0 | 0 | 0
3720 | 143615.1 | 2011-01-20 05:11 | 30.01747 | 3 | 13 | 0 | 4.086133 | 13.98094 | 13.18886 | 56.25417 | 46.98763 | -0.000485611 | 0.0682366 | 0 | 0 | 0
3721 | 143645.2 | 2011-01-20 05:12 | 60.03032 | 3 | 13 | 0 | 4.073346 | 13.98094 | 13.18886 | 56.25417 | 46.98763 | -0.000259018 | 0.0682366 | 0 | 0 | 0
3722 | 143675.2 | 2011-01-20 05:12 | 90.04534 | 3 | 13 | 0 | 4.065738 | 13.98094 | 13.18886 | 56.25417 | 46.98763 | -0.0001941681 | 0.0682366 | 0 | 0 | 0
3723 | 143705.1 | 2011-01-20 05:13 | 120.0138 | 3 | 13 | 0 | 4.060558 | 13.98094 | 13.18886 | 56.25417 | 46.98763 | -0.000129509 | 0.0682366 | 0 | 0 | 0
3724 | 143705.1 | 2011-01-20 05:13 | 3.333307628e-06 | 4 | 13 | 1.182835 | 4.199925 | 13.98094 | 13.18886 | 56.25417 | 46.98763 | 0 | 0.0682366 | 0 | 0 | 0
3725 | 143705.5 | 2011-01-20 05:13 | 0.3563041 | 4 | 13 | 1.131836 | 4.199925 | 13.98105 | 13.18886 | 56.25465 | 46.98763 | 0 | 0.0682366 | 0 | 0 | 0
3726 | 143707.1 | 2011-01-20 05:13 | 1.999075 | 4 | 13 | 1.081384 | 4.199601 | 13.98156 | 13.18886 | 56.25676 | 46.98763 | -6.475449e-05 | 0.0682366 | 0 | 0 | 0
3727 | 143709.8 | 2011-01-20 05:13 | 4.65489 | 4 | 13 | 1.031296 | 4.199601 | 13.98234 | 13.18886 | 56.26003 | 46.98763 | -3.242493e-05 | 0.0682366 | 0 | 0 | 0
3728 | 143713.4 | 2011-01-20 05:13 | 8.293666 | 4 | 13 | 0.9810262 | 4.199925 | 13.98335 | 13.18886 | 56.2643 | 46.98763 | 3.232956e-05 | 0.0682366 | 0 | 0 | 0
3729 | 143718.2 | 2011-01-20 05:13 | 13.01239 | 4 | 13 | 0.9307561 | 4.199763 | 13.9846 | 13.18886 | 56.26955 | 46.98763 | 0 | 0.0682366 | 0 | 0 | 0
3730 | 143724.2 | 2011-01-20 05:13 | 19.0907 | 4 | 13 | 0.8806682 | 4.199601 | 13.98613 | 13.18886 | 56.27597 | 46.98763 | -3.242493e-05 | 0.0682366 | 0 | 0 | 0
3731 | 143732.1 | 2011-01-20 05:13 | 26.91827 | 4 | 13 | 0.8305802 | 4.199763 | 13.98799 | 13.18886 | 56.28377 | 46.98763 | 0 | 0.0682366 | 0 | 0 | 0
3732 | 143742.4 | 2011-01-20 05:13 | 37.23083 | 4 | 13 | 0.7804923 | 4.199763 | 13.99029 | 13.18886 | 56.29345 | 46.98763 | 0 | 0.0682366 | 0 | 0 | 0
3733 | 143756.2 | 2011-01-20 05:14 | 51.04289 | 4 | 13 | 0.7304044 | 4.199763 | 13.99319 | 13.18886 | 56.3056 | 46.98763 | 0 | 0.0682366 | 0 | 0 | 0
3734 | 143776.1 | 2011-01-20 05:14 | 70.98009 | 4 | 13 | 0.6801343 | 4.199601 | 13.99709 | 13.18886 | 56.32198 | 46.98763 | -3.242493e-05 | 0.0682366 | 0 | 0 | 0
3735 | 143807.7 | 2011-01-20 05:14 | 102.542 | 4 | 13 | 0.6298642 | 4.199763 | 14.00281 | 13.18886 | 56.34603 | 46.98763 | 0 | 0.0682366 | 0 | 0 | 0
3736 | 143861.9 | 2011-01-20 05:15 | 156.7129 | 4 | 13 | 0.5795941 | 4.199763 | 14.01188 | 13.18886 | 56.38413 | 46.98763 | -3.232956e-05 | 0.0682366 | 0 | 0 | 0
3737 | 143947.3 | 2011-01-20 05:17 | 242.1334 | 4 | 13 | 0.5295062 | 4.199763 | 14.02501 | 13.18886 | 56.43927 | 46.98763 | 0 | 0.0682366 | 0 | 0 | 0
3738 | 144056.8 | 2011-01-20 05:19 | 351.6315 | 4 | 13 | 0.4794183 | 4.199763 | 14.04034 | 13.18886 | 56.50362 | 46.98763 | 0 | 0.0682366 | 0 | 0 | 0
3739 | 144186 | 2011-01-20 05:21 | 480.8793 | 4 | 13 | 0.4293304 | 4.199763 | 14.05663 | 13.18886 | 56.57207 | 46.98763 | -3.232956e-05 | 0.0682366 | 0 | 0 | 0
3740 | 144334.2 | 2011-01-20 05:23 | 629.033 | 4 | 13 | 0.3792424 | 4.199925 | 14.07325 | 13.18886 | 56.64187 | 46.98763 | 0 | 0.0682366 | 0 | 0 | 0
3741 | 144506.8 | 2011-01-20 05:26 | 801.6551 | 4 | 13 | 0.3291545 | 4.199763 | 14.09022 | 13.18886 | 56.71312 | 46.98763 | -3.232956e-05 | 0.0682366 | 0 | 0 | 0
3742 | 144715.4 | 2011-01-20 05:30 | 1010.23 | 4 | 13 | 0.2790666 | 4.199763 | 14.1078 | 13.18886 | 56.78697 | 46.98763 | 0 | 0.0682366 | 0 | 0 | 0
3743 | 144973.4 | 2011-01-20 05:34 | 1268.21 | 4 | 13 | 0.2289786 | 4.199763 | 14.12595 | 13.18886 | 56.86319 | 46.98763 | 0 | 0.0682366 | 0 | 0 | 0
3744 | 145309.6 | 2011-01-20 05:39 | 1604.438 | 4 | 13 | 0.1788907 | 4.199601 | 14.1449 | 13.18886 | 56.94279 | 46.98763 | -3.242493e-05 | 0.0682366 | 0 | 0 | 0
3745 | 145786.2 | 2011-01-20 05:47 | 2081.024 | 4 | 13 | 0.1288028 | 4.199763 | 14.16509 | 13.18886 | 57.02757 | 46.98763 | -3.232956e-05 | 0.0682366 | 0 | 0 | 0
3746 | 146570.1 | 2011-01-20 06:00 | 2864.964 | 4 | 13 | 0.07871486 | 4.199601 | 14.18724 | 13.18886 | 57.12058 | 46.98763 | -3.242493e-05 | 0.0682366 | 0 | 0 | 0
3747 | 147400 | 2011-01-20 06:14 | 3694.809 | 4 | 13 | 0.04993707 | 4.199763 | 14.20186 | 13.18886 | 57.18198 | 46.98763 | -3.232956e-05 | 0.0682366 | 0 | 0 | 0
3748 | 147460 | 2011-01-20 06:15 | 60.01278 | 5 | 13 | 0 | 4.189566 | 14.20186 | 13.18886 | 57.18198 | 46.98763 | 0 | 0.0682366 | 0 | 0 | 0
3749 | 147460.2 | 2011-01-20 06:15 | 0.1892687 | 6 | 13 | 3.127666e-05 | 4.189727 | 14.20186 | 13.18886 | 57.18198 | 46.98763 | 0 | 0.1047919 | 0 | 0 | 0
3750 | 147465 | 2011-01-20 06:15 | 5.015523 | 6 | 13 | 0.001852656 | 4.189727 | 14.20186 | 13.18886 | 57.18199 | 46.98763 | -3.242493e-05 | 0.1047919 | 0 | 0 | 0
3751 | 147465 | 2011-01-20 06:15 | 2.897220766e-06 | 7 | 13 | -1.349611 | 4.02689 | 14.20186 | 13.18886 | 57.18199 | 46.98763 | 0 | 0.1047919 | 0 | 0 | 0
3752 | 147477.9 | 2011-01-20 06:16 | 12.90784 | 7 | 13 | -1.349793 | 3.976874 | 14.20186 | 13.1937 | 57.18199 | 47.00695 | -0.001618671 | 0.1047919 | 0 | 0 | 0
3753 | 147507.9 | 2011-01-20 06:16 | 42.92122 | 7 | 13 | -1.349793 | 3.935274 | 14.20186 | 13.20496 | 57.18199 | 47.05146 | -0.0008740425 | 0.1047919 | 0 | 0 | 0
3754 | 147537.9 | 2011-01-20 06:17 | 72.93627 | 7 | 13 | -1.349975 | 3.907757 | 14.20186 | 13.21621 | 57.18199 | 47.09559 | -0.0006150723 | 0.1047919 | 0 | 0 | 0
3755 | 147567.9 | 2011-01-20 06:17 | 102.9515 | 7 | 13 | -1.350157 | 3.887038 | 14.20186 | 13.22747 | 57.18199 | 47.13945 | -0.0004855633 | 0.1047919 | 0 | 0 | 0
3756 | 147598 | 2011-01-20 06:18 | 132.9665 | 7 | 13 | -1.349975 | 3.870204 | 14.20186 | 13.23872 | 57.18199 | 47.1831 | -0.0004532337 | 0.1047919 | 0 | 0 | 0
3757 | 147628 | 2011-01-20 06:18 | 162.9816 | 7 | 13 | -1.349975 | 3.85596 | 14.20186 | 13.24998 | 57.18199 | 47.22658 | -0.0003237248 | 0.1047919 | 0 | 0 | 0
3758 | 147658 | 2011-01-20 06:19 | 192.9967 | 7 | 13 | -1.349975 | 3.842849 | 14.20186 | 13.26123 | 57.18199 | 47.2699 | -0.000356102 | 0.1047919 | 0 | 0 | 0
3759 | 147688 | 2011-01-20 06:19 | 223.0118 | 7 | 13 | -1.350157 | 3.831356 | 14.20186 | 13.27249 | 57.18199 | 47.31309 | -0.0002913475 | 0.1047919 | 0 | 0 | 0
3760 | 147718 | 2011-01-20 06:20 | 253.0269 | 7 | 13 | -1.349975 | 3.820511 | 14.20186 | 13.28374 | 57.18199 | 47.35615 | -0.0002913952 | 0.1047919 | 0 | 0 | 0
3761 | 147748 | 2011-01-20 06:20 | 283.0422 | 7 | 13 | -1.349975 | 3.810475 | 14.20186 | 13.295 | 57.18199 | 47.3991 | -0.0002589702 | 0.1047919 | 0 | 0 | 0
3762 | 147778.1 | 2011-01-20 06:21 | 313.0571 | 7 | 13 | -1.349975 | 3.800763 | 14.20186 | 13.30626 | 57.18199 | 47.44193 | -0.000226593 | 0.1047919 | 0 | 0 | 0
3763 | 147808.1 | 2011-01-20 06:21 | 343.0723 | 7 | 13 | -1.349975 | 3.791537 | 14.20186 | 13.31751 | 57.18199 | 47.48465 | -0.000226593 | 0.1047919 | 0 | 0 | 0
3764 | 147838.1 | 2011-01-20 06:22 | 373.0875 | 7 | 13 | -1.349975 | 3.782472 | 14.20186 | 13.32877 | 57.18199 | 47.52728 | -0.0002266407 | 0.1047919 | 0 | 0 | 0
3765 | 147868.1 | 2011-01-20 06:22 | 403.1025 | 7 | 13 | -1.349793 | 3.773894 | 14.20186 | 13.34002 | 57.18199 | 47.5698 | -0.0001942158 | 0.1047919 | 0 | 0 | 0
3766 | 147898.1 | 2011-01-20 06:23 | 433.1176 | 7 | 13 | -1.349975 | 3.765476 | 14.20186 | 13.35128 | 57.18199 | 47.61223 | -0.0001942635 | 0.1047919 | 0 | 0 | 0
3767 | 147928.1 | 2011-01-20 06:23 | 463.1327 | 7 | 13 | -1.349975 | 3.757221 | 14.20186 | 13.36253 | 57.18199 | 47.65456 | -0.000259018 | 0.1047919 | 0 | 0 | 0
3768 | 147958.1 | 2011-01-20 06:24 | 493.148 | 7 | 13 | -1.349793 | 3.74929 | 14.20186 | 13.37379 | 57.18199 | 47.69681 | -0.0001942158 | 0.1047919 | 0 | 0 | 0
3769 | 147988.2 | 2011-01-20 06:24 | 523.163 | 7 | 13 | -1.350157 | 3.741197 | 14.20186 | 13.38504 | 57.18199 | 47.73896 | -0.0002589702 | 0.1047919 | 0 | 0 | 0
3770 | 148018.2 | 2011-01-20 06:25 | 553.178 | 7 | 13 | -1.350157 | 3.733589 | 14.20186 | 13.3963 | 57.18199 | 47.78103 | -0.0002589702 | 0.1047919 | 0 | 0 | 0
3771 | 148048.2 | 2011-01-20 06:25 | 583.1931 | 7 | 13 | -1.349975 | 3.726143 | 14.20186 | 13.40755 | 57.18199 | 47.82301 | -0.000226593 | 0.1047919 | 0 | 0 | 0
3772 | 148078.2 | 2011-01-20 06:26 | 613.2101 | 7 | 13 | -1.349793 | 3.718859 | 14.20186 | 13.41881 | 57.18199 | 47.86491 | -0.0001942158 | 0.1047919 | 0 | 0 | 0
3773 | 148108.2 | 2011-01-20 06:26 | 643.2234 | 7 | 13 | -1.349975 | 3.711413 | 14.20186 | 13.43006 | 57.18199 | 47.90672 | -0.0001942635 | 0.1047919 | 0 | 0 | 0
3774 | 148138.2 | 2011-01-20 06:27 | 673.2385 | 7 | 13 | -1.350157 | 3.703967 | 14.20186 | 13.44132 | 57.18199 | 47.94845 | -0.000259018 | 0.1047919 | 0 | 0 | 0
3775 | 148168.2 | 2011-01-20 06:27 | 703.2538 | 7 | 13 | -1.349793 | 3.697007 | 14.20186 | 13.45257 | 57.18199 | 47.99011 | -0.000226593 | 0.1047919 | 0 | 0 | 0
3776 | 148198.3 | 2011-01-20 06:28 | 733.2687 | 7 | 13 | -1.350157 | 3.689885 | 14.20186 | 13.46383 | 57.18199 | 48.03168 | -0.000226593 | 0.1047919 | 0 | 0 | 0
3777 | 148228.3 | 2011-01-20 06:28 | 763.2838 | 7 | 13 | -1.350157 | 3.682925 | 14.20186 | 13.47508 | 57.18199 | 48.07317 | -0.0002266407 | 0.1047919 | 0 | 0 | 0
3778 | 148258.3 | 2011-01-20 06:29 | 793.2989 | 7 | 13 | -1.349975 | 3.676288 | 14.20186 | 13.48634 | 57.18199 | 48.11458 | -0.0001618385 | 0.1047919 | 0 | 0 | 0
3779 | 148288.3 | 2011-01-20 06:29 | 823.3141 | 7 | 13 | -1.349975 | 3.669328 | 14.20186 | 13.4976 | 57.18199 | 48.15593 | -0.0001942635 | 0.1047919 | 0 | 0 | 0
3780 | 148318.3 | 2011-01-20 06:30 | 853.3292 | 7 | 13 | -1.349975 | 3.662692 | 14.20186 | 13.50885 | 57.18199 | 48.19719 | -0.0001618385 | 0.1047919 | 0 | 0 | 0
3781 | 148348.3 | 2011-01-20 06:30 | 883.3443 | 7 | 13 | -1.349975 | 3.656217 | 14.20186 | 13.52011 | 57.18199 | 48.23838 | -0.000129509 | 0.1047919 | 0 | 0 | 0
3782 | 148378.4 | 2011-01-20 06:31 | 913.3594 | 7 | 13 | -1.350157 | 3.64958 | 14.20186 | 13.53136 | 57.18199 | 48.2795 | -0.0001618385 | 0.1047919 | 0 | 0 | 0
3783 | 148408.4 | 2011-01-20 06:31 | 943.3745 | 7 | 13 | -1.349793 | 3.643106 | 14.20186 | 13.54262 | 57.18199 | 48.32054 | -0.0001618862 | 0.1047919 | 0 | 0 | 0
3784 | 148438.4 | 2011-01-20 06:32 | 973.3896 | 7 | 13 | -1.349793 | 3.636793 | 14.20186 | 13.55387 | 57.18199 | 48.3615 | -0.0001618862 | 0.1047919 | 0 | 0 | 0
3785 | 148468.4 | 2011-01-20 06:32 | 1003.405 | 7 | 13 | -1.349975 | 3.630318 | 14.20186 | 13.56513 | 57.18199 | 48.4024 | -0.0001942158 | 0.1047919 | 0 | 0 | 0
3786 | 148498.4 | 2011-01-20 06:33 | 1033.42 | 7 | 13 | -1.349793 | 3.624329 | 14.20186 | 13.57638 | 57.18199 | 48.44322 | -0.000129509 | 0.1047919 | 0 | 0 | 0
3787 | 148528.4 | 2011-01-20 06:33 | 1063.435 | 7 | 13 | -1.350157 | 3.617855 | 14.20186 | 13.58764 | 57.18199 | 48.48398 | -0.0002266407 | 0.1047919 | 0 | 0 | 0
3788 | 148558.4 | 2011-01-20 06:34 | 1093.45 | 7 | 13 | -1.349975 | 3.612027 | 14.20186 | 13.59889 | 57.18199 | 48.52467 | -0.0001618862 | 0.1047919 | 0 | 0 | 0
3789 | 148588.5 | 2011-01-20 06:34 | 1123.465 | 7 | 13 | -1.349975 | 3.606038 | 14.20186 | 13.61015 | 57.18199 | 48.56529 | -0.0001942635 | 0.1047919 | 0 | 0 | 0
3790 | 148618.5 | 2011-01-20 06:35 | 1153.48 | 7 | 13 | -1.349975 | 3.600049 | 14.20186 | 13.6214 | 57.18199 | 48.60585 | -0.0001942158 | 0.1047919 | 0 | 0 | 0
3791 | 148648.5 | 2011-01-20 06:35 | 1183.495 | 7 | 13 | -1.349975 | 3.594546 | 14.20186 | 13.63266 | 57.18199 | 48.64633 | -0.000129509 | 0.1047919 | 0 | 0 | 0
3792 | 148678.5 | 2011-01-20 06:36 | 1213.512 | 7 | 13 | -1.349975 | 3.588719 | 14.20186 | 13.64392 | 57.18199 | 48.68676 | -0.0001618862 | 0.1047919 | 0 | 0 | 0
3793 | 148708.5 | 2011-01-20 06:36 | 1243.526 | 7 | 13 | -1.349975 | 3.583377 | 14.20186 | 13.65517 | 57.18199 | 48.72712 | -6.475449e-05 | 0.1047919 | 0 | 0 | 0
3794 | 148738.5 | 2011-01-20 06:37 | 1273.541 | 7 | 13 | -1.349975 | 3.577712 | 14.20186 | 13.66643 | 57.18199 | 48.76742 | -0.0001618862 | 0.1047919 | 0 | 0 | 0
3795 | 148768.6 | 2011-01-20 06:37 | 1303.556 | 7 | 13 | -1.349975 | 3.57237 | 14.20186 | 13.67768 | 57.18199 | 48.80766 | -0.0001618862 | 0.1047919 | 0 | 0 | 0
3796 | 148798.6 | 2011-01-20 06:38 | 1333.571 | 7 | 13 | -1.349611 | 3.567191 | 14.20186 | 13.68894 | 57.18199 | 48.84783 | -9.708405e-05 | 0.1047919 | 0 | 0 | 0
3797 | 148828.6 | 2011-01-20 06:38 | 1363.586 | 7 | 13 | -1.349975 | 3.561849 | 14.20186 | 13.70019 | 57.18199 | 48.88795 | -0.0001942158 | 0.1047919 | 0 | 0 | 0
3798 | 148858.6 | 2011-01-20 06:39 | 1393.601 | 7 | 13 | -1.349975 | 3.556831 | 14.20186 | 13.71145 | 57.18199 | 48.92801 | -0.000129509 | 0.1047919 | 0 | 0 | 0
3799 | 148888.6 | 2011-01-20 06:39 | 1423.616 | 7 | 13 | -1.349975 | 3.551975 | 14.20186 | 13.7227 | 57.18199 | 48.96802 | -0.0001294613 | 0.1047919 | 0 | 0 | 0
3800 | 148918.6 | 2011-01-20 06:40 | 1453.634 | 7 | 13 | -1.349975 | 3.547119 | 14.20186 | 13.73396 | 57.18199 | 49.00797 | -9.713173e-05 | 0.1047919 | 0 | 0 | 0
3801 | 148948.6 | 2011-01-20 06:40 | 1483.646 | 7 | 13 | -1.349975 | 3.542425 | 14.20186 | 13.74521 | 57.18199 | 49.04787 | -0.0001294613 | 0.1047919 | 0 | 0 | 0
3802 | 148978.7 | 2011-01-20 06:41 | 1513.662 | 7 | 13 | -1.349975 | 3.537731 | 14.20186 | 13.75647 | 57.18199 | 49.08771 | -0.000129509 | 0.1047919 | 0 | 0 | 0
3803 | 149008.7 | 2011-01-20 06:41 | 1543.677 | 7 | 13 | -1.349975 | 3.53336 | 14.20186 | 13.76772 | 57.18199 | 49.12751 | -9.713173e-05 | 0.1047919 | 0 | 0 | 0
3804 | 149038.7 | 2011-01-20 06:42 | 1573.692 | 7 | 13 | -1.350157 | 3.52899 | 14.20186 | 13.77898 | 57.18199 | 49.16725 | -0.0001294613 | 0.1047919 | 0 | 0 | 0
3805 | 149068.7 | 2011-01-20 06:42 | 1603.707 | 7 | 13 | -1.349793 | 3.524944 | 14.20186 | 13.79023 | 57.18199 | 49.20695 | -9.713173e-05 | 0.1047919 | 0 | 0 | 0
3806 | 149098.7 | 2011-01-20 06:43 | 1633.722 | 7 | 13 | -1.349975 | 3.520573 | 14.20186 | 13.80149 | 57.18199 | 49.2466 | -0.0001618862 | 0.1047919 | 0 | 0 | 0
3807 | 149128.7 | 2011-01-20 06:43 | 1663.737 | 7 | 13 | -1.349975 | 3.51685 | 14.20186 | 13.81274 | 57.18199 | 49.2862 | -0.000129509 | 0.1047919 | 0 | 0 | 0
3808 | 149158.7 | 2011-01-20 06:44 | 1693.752 | 7 | 13 | -1.349793 | 3.513127 | 14.20186 | 13.824 | 57.18199 | 49.32577 | -9.713173e-05 | 0.1047919 | 0 | 0 | 0
3809 | 149188.8 | 2011-01-20 06:44 | 1723.767 | 7 | 13 | -1.349793 | 3.509243 | 14.20186 | 13.83526 | 57.18199 | 49.36528 | -9.713173e-05 | 0.1047919 | 0 | 0 | 0
3810 | 149218.8 | 2011-01-20 06:45 | 1753.785 | 7 | 13 | -1.349975 | 3.50552 | 14.20186 | 13.84651 | 57.18199 | 49.40476 | -9.713173e-05 | 0.1047919 | 0 | 0 | 0
3811 | 149248.8 | 2011-01-20 06:45 | 1783.798 | 7 | 13 | -1.349793 | 3.501959 | 14.20186 | 13.85777 | 57.18199 | 49.4442 | -0.0001294613 | 0.1047919 | 0 | 0 | 0
3812 | 149278.8 | 2011-01-20 06:46 | 1813.815 | 7 | 13 | -1.349793 | 3.498559 | 14.20186 | 13.86902 | 57.18199 | 49.4836 | -6.47068e-05 | 0.1047919 | 0 | 0 | 0
3813 | 149308.8 | 2011-01-20 06:46 | 1843.828 | 7 | 13 | -1.349975 | 3.495322 | 14.20186 | 13.88028 | 57.18199 | 49.52295 | -9.713173e-05 | 0.1047919 | 0 | 0 | 0
3814 | 149338.8 | 2011-01-20 06:47 | 1873.843 | 7 | 13 | -1.349793 | 3.491923 | 14.20186 | 13.89153 | 57.18199 | 49.56227 | -6.475449e-05 | 0.1047919 | 0 | 0 | 0
3815 | 149368.9 | 2011-01-20 06:47 | 1903.858 | 7 | 13 | -1.349975 | 3.488524 | 14.20186 | 13.90279 | 57.18199 | 49.60156 | -9.713173e-05 | 0.1047919 | 0 | 0 | 0
3816 | 149398.9 | 2011-01-20 06:48 | 1933.873 | 7 | 13 | -1.349975 | 3.485286 | 14.20186 | 13.91404 | 57.18199 | 49.6408 | -6.47068e-05 | 0.1047919 | 0 | 0 | 0
3817 | 149428.9 | 2011-01-20 06:48 | 1963.888 | 7 | 13 | -1.349975 | 3.481887 | 14.20186 | 13.9253 | 57.18199 | 49.68001 | -0.000129509 | 0.1047919 | 0 | 0 | 0
3818 | 149458.9 | 2011-01-20 06:49 | 1993.903 | 7 | 13 | -1.349975 | 3.478812 | 14.20186 | 13.93655 | 57.18199 | 49.71919 | -6.475449e-05 | 0.1047919 | 0 | 0 | 0
3819 | 149488.9 | 2011-01-20 06:49 | 2023.918 | 7 | 13 | -1.349975 | 3.475574 | 14.20186 | 13.94781 | 57.18199 | 49.75832 | -9.708405e-05 | 0.1047919 | 0 | 0 | 0
3820 | 149518.9 | 2011-01-20 06:50 | 2053.934 | 7 | 13 | -1.349793 | 3.472337 | 14.20186 | 13.95906 | 57.18199 | 49.79742 | -9.713173e-05 | 0.1047919 | 0 | 0 | 0
3821 | 149548.9 | 2011-01-20 06:50 | 2083.949 | 7 | 13 | -1.349975 | 3.4691 | 14.20186 | 13.97032 | 57.18199 | 49.83649 | -9.713173e-05 | 0.1047919 | 0 | 0 | 0
3822 | 149579 | 2011-01-20 06:51 | 2113.964 | 7 | 13 | -1.349975 | 3.465863 | 14.20186 | 13.98157 | 57.18199 | 49.87552 | -3.237724e-05 | 0.1047919 | 0 | 0 | 0
3823 | 149609 | 2011-01-20 06:51 | 2143.979 | 7 | 13 | -1.349975 | 3.462301 | 14.20186 | 13.99283 | 57.18199 | 49.9145 | -9.708405e-05 | 0.1047919 | 0 | 0 | 0
3824 | 149639 | 2011-01-20 06:52 | 2173.994 | 7 | 13 | -1.349975 | 3.45874 | 14.20186 | 14.00408 | 57.18199 | 49.95345 | -9.713173e-05 | 0.1047919 | 0 | 0 | 0
3825 | 149669 | 2011-01-20 06:52 | 2204.009 | 7 | 13 | -1.349975 | 3.455017 | 14.20186 | 14.01534 | 57.18199 | 49.99236 | -9.713173e-05 | 0.1047919 | 0 | 0 | 0
3826 | 149699 | 2011-01-20 06:53 | 2234.024 | 7 | 13 | -1.349793 | 3.451133 | 14.20186 | 14.0266 | 57.18199 | 50.03123 | -9.713173e-05 | 0.1047919 | 0 | 0 | 0
3827 | 149729 | 2011-01-20 06:53 | 2264.039 | 7 | 13 | -1.349793 | 3.446762 | 14.20186 | 14.03785 | 57.18199 | 50.07005 | -0.0001618385 | 0.1047919 | 0 | 0 | 0
3828 | 149759 | 2011-01-20 06:54 | 2294.054 | 7 | 13 | -1.349975 | 3.442392 | 14.20186 | 14.04911 | 57.18199 | 50.10882 | -0.000129509 | 0.1047919 | 0 | 0 | 0
3829 | 149789.1 | 2011-01-20 06:54 | 2324.07 | 7 | 13 | -1.349975 | 3.437374 | 14.20186 | 14.06036 | 57.18199 | 50.14753 | -0.0001618385 | 0.1047919 | 0 | 0 | 0
3830 | 149819.1 | 2011-01-20 06:55 | 2354.085 | 7 | 13 | -1.349975 | 3.432032 | 14.20186 | 14.07162 | 57.18199 | 50.18619 | -0.0001618862 | 0.1047919 | 0 | 0 | 0
3831 | 149849.1 | 2011-01-20 06:55 | 2384.1 | 7 | 13 | -1.349975 | 3.426043 | 14.20186 | 14.08287 | 57.18199 | 50.22479 | -0.0001942635 | 0.1047919 | 0 | 0 | 0
3832 | 149879.1 | 2011-01-20 06:56 | 2414.117 | 7 | 13 | -1.349793 | 3.419731 | 14.20186 | 14.09413 | 57.18199 | 50.26332 | -0.0001618385 | 0.1047919 | 0 | 0 | 0
3833 | 149909.1 | 2011-01-20 06:56 | 2444.13 | 7 | 13 | -1.349975 | 3.412608 | 14.20186 | 14.10538 | 57.18199 | 50.30177 | -0.0001618862 | 0.1047919 | 0 | 0 | 0
3834 | 149939.1 | 2011-01-20 06:57 | 2474.145 | 7 | 13 | -1.349975 | 3.404191 | 14.20186 | 14.11664 | 57.18199 | 50.34013 | -0.0002589702 | 0.1047919 | 0 | 0 | 0
3835 | 149969.2 | 2011-01-20 06:57 | 2504.16 | 7 | 13 | -1.349975 | 3.394803 | 14.20186 | 14.12789 | 57.18199 | 50.37839 | -0.0002913475 | 0.1047919 | 0 | 0 | 0
3836 | 149999.2 | 2011-01-20 06:58 | 2534.175 | 7 | 13 | -1.349975 | 3.384282 | 14.20186 | 14.13915 | 57.18199 | 50.41655 | -0.0002913475 | 0.1047919 | 0 | 0 | 0
3837 | 150029.2 | 2011-01-20 06:58 | 2564.19 | 7 | 13 | -1.350157 | 3.371818 | 14.20186 | 14.1504 | 57.18199 | 50.45457 | -0.000356102 | 0.1047919 | 0 | 0 | 0
3838 | 150059.2 | 2011-01-20 06:59 | 2594.206 | 7 | 13 | -1.349975 | 3.357088 | 14.20186 | 14.16166 | 57.18199 | 50.49244 | -0.0004532337 | 0.1047919 | 0 | 0 | 0
3839 | 150089.2 | 2011-01-20 06:59 | 2624.221 | 7 | 13 | -1.350157 | 3.339607 | 14.20186 | 14.17291 | 57.18199 | 50.53013 | -0.0005179405 | 0.1047919 | 0 | 0 | 0
3840 | 150119.2 | 2011-01-20 07:00 | 2654.236 | 7 | 13 | -1.349975 | 3.318403 | 14.20186 | 14.18417 | 57.18199 | 50.5676 | -0.0006474495 | 0.1047919 | 0 | 0 | 0
3841 | 150149.2 | 2011-01-20 07:00 | 2684.251 | 7 | 13 | -1.349975 | 3.29218 | 14.20186 | 14.19542 | 57.18199 | 50.60481 | -0.0007445812 | 0.1047919 | 0 | 0 | 0
3842 | 150179.3 | 2011-01-20 07:01 | 2714.266 | 7 | 13 | -1.349975 | 3.259321 | 14.20186 | 14.20668 | 57.18199 | 50.64168 | -0.0009711742 | 0.1047919 | 0 | 0 | 0
3843 | 150209.3 | 2011-01-20 07:01 | 2744.281 | 7 | 13 | -1.349975 | 3.217236 | 14.20186 | 14.21794 | 57.18199 | 50.67814 | -0.001262569 | 0.1047919 | 0 | 0 | 0
3844 | 150237 | 2011-01-20 07:02 | 2772.046 | 7 | 13 | -1.349975 | 3.16722 | 14.20186 | 14.22835 | 57.18199 | 50.71139 | -0.001618624 | 0.1047919 | 0 | 0 | 0
3845 | 150259.5 | 2011-01-20 07:02 | 2794.468 | 7 | 13 | -1.350157 | 3.117203 | 14.20186 | 14.23675 | 57.18199 | 50.73782 | -0.001942396 | 0.1047919 | 0 | 0 | 0
3846 | 150278.2 | 2011-01-20 07:02 | 2813.217 | 7 | 13 | -1.349975 | 3.067186 | 14.20186 | 14.24379 | 57.18199 | 50.75956 | -0.002266121 | 0.1047919 | 0 | 0 | 0
3847 | 150294.5 | 2011-01-20 07:03 | 2829.545 | 7 | 13 | -1.349975 | 3.017008 | 14.20186 | 14.24991 | 57.18199 | 50.77819 | -0.002589846 | 0.1047919 | 0 | 0 | 0
3848 | 150309 | 2011-01-20 07:03 | 2843.983 | 7 | 13 | -1.349793 | 2.966991 | 14.20186 | 14.25532 | 57.18199 | 50.79439 | -0.002848864 | 0.1047919 | 0 | 0 | 0
3849 | 150321.9 | 2011-01-20 07:03 | 2856.936 | 7 | 13 | -1.349793 | 2.916975 | 14.20186 | 14.26018 | 57.18199 | 50.80868 | -0.003172588 | 0.1047919 | 0 | 0 | 0
3850 | 150334 | 2011-01-20 07:03 | 2869.029 | 7 | 13 | -1.350157 | 2.866958 | 14.20186 | 14.26471 | 57.18199 | 50.8218 | -0.003366852 | 0.1047919 | 0 | 0 | 0
3851 | 150345.4 | 2011-01-20 07:03 | 2880.359 | 7 | 13 | -1.349975 | 2.816941 | 14.20186 | 14.26896 | 57.18199 | 50.83387 | -0.003593397 | 0.1047919 | 0 | 0 | 0
3852 | 150356.3 | 2011-01-20 07:04 | 2891.31 | 7 | 13 | -1.349793 | 2.766925 | 14.20186 | 14.27307 | 57.18199 | 50.84534 | -0.003690529 | 0.1047919 | 0 | 0 | 0
3853 | 150366.9 | 2011-01-20 07:04 | 2901.904 | 7 | 13 | -1.349975 | 2.716908 | 14.20186 | 14.27704 | 57.18199 | 50.85623 | -0.003787661 | 0.1047919 | 0 | 0 | 0
3854 | 150370.4 | 2011-01-20 07:04 | 2905.45 | 7 | 13 | -1.350157 | 2.69975 | 14.20186 | 14.27837 | 57.18199 | 50.85983 | -0.003852415 | 0.1047919 | 0 | 0 | 0
3855 | 150370.6 | 2011-01-20 07:04 | 0.1875731 | 8 | 13 | -0.000697275 | 2.856275 | 14.20186 | 14.27837 | 57.18199 | 50.85983 | 0 | 0.06661192 | 0 | 0 | 0
3856 | 150375.5 | 2011-01-20 07:04 | 5.015522 | 8 | 13 | 0.001852656 | 3.225329 | 14.20186 | 14.27837 | 57.18199 | 50.85983 | 0.02502446 | 0.06661192 | 0 | 0 | 0
3857 | 150405.5 | 2011-01-20 07:04 | 30.01336 | 1 | 14 | 0 | 3.39367 | 14.20186 | 14.27837 | 57.18199 | 50.85983 | 0.002104235 | 0.06661192 | 0 | 0 | 0
3858 | 150435.5 | 2011-01-20 07:05 | 60.02845 | 1 | 14 | 0 | 3.444496 | 14.20186 | 14.27837 | 57.18199 | 50.85983 | 0.0009712219 | 0.06661192 | 0 | 0 | 0
3859 | 150465.5 | 2011-01-20 07:05 | 90.04356 | 1 | 14 | 0 | 3.472175 | 14.20186 | 14.27837 | 57.18199 | 50.85983 | 0.000582695 | 0.06661192 | 0 | 0 | 0
3860 | 150495.5 | 2011-01-20 07:06 | 120.0118 | 1 | 14 | 0 | 3.490304 | 14.20186 | 14.27837 | 57.18199 | 50.85983 | 0.0003884792 | 0.06661192 | 0 | 0 | 0
3861 | 150525.5 | 2011-01-20 07:06 | 30.01517 | 2 | 14 | 0.6752166 | 3.663177 | 14.20749 | 14.27837 | 57.20243 | 50.85983 | 0.001392078 | 0.06661192 | 0 | 0 | 0
3862 | 150555.5 | 2011-01-20 07:07 | 60.03021 | 2 | 14 | 0.6752166 | 3.702349 | 14.21312 | 14.27837 | 57.22317 | 50.85983 | 0.0009064198 | 0.06661192 | 0 | 0 | 0
3863 | 150585.5 | 2011-01-20 07:07 | 90.04532 | 2 | 14 | 0.6750344 | 3.729542 | 14.21875 | 14.27837 | 57.24409 | 50.85983 | 0.0006150723 | 0.06661192 | 0 | 0 | 0
3864 | 150615.5 | 2011-01-20 07:08 | 120.0604 | 2 | 14 | 0.6750344 | 3.749775 | 14.22438 | 14.27837 | 57.26515 | 50.85983 | 0.000453186 | 0.06661192 | 0 | 0 | 0
3865 | 150645.5 | 2011-01-20 07:08 | 150.0756 | 2 | 14 | 0.6752166 | 3.765476 | 14.23001 | 14.27837 | 57.28631 | 50.85983 | 0.000356102 | 0.06661192 | 0 | 0 | 0
3866 | 150675.6 | 2011-01-20 07:09 | 180.0907 | 2 | 14 | 0.6750344 | 3.776645 | 14.23564 | 14.27837 | 57.30754 | 50.85983 | 0.000226593 | 0.06661192 | 0 | 0 | 0
3867 | 150705.6 | 2011-01-20 07:09 | 210.1058 | 2 | 14 | 0.6753987 | 3.784739 | 14.24127 | 14.27837 | 57.32882 | 50.85983 | 0.0001942158 | 0.06661192 | 0 | 0 | 0
3868 | 150735.6 | 2011-01-20 07:10 | 240.1209 | 2 | 14 | 0.6752166 | 3.79089 | 14.2469 | 14.27837 | 57.35014 | 50.85983 | 0.0001618862 | 0.06661192 | 0 | 0 | 0
3869 | 150765.6 | 2011-01-20 07:10 | 270.1361 | 2 | 14 | 0.6753987 | 3.796393 | 14.25253 | 14.27837 | 57.3715 | 50.85983 | 0.000129509 | 0.06661192 | 0 | 0 | 0
3870 | 150795.6 | 2011-01-20 07:11 | 300.1529 | 2 | 14 | 0.6753987 | 3.801734 | 14.25816 | 14.27837 | 57.39289 | 50.85983 | 0.0001618385 | 0.06661192 | 0 | 0 | 0
3871 | 150825.6 | 2011-01-20 07:11 | 330.1664 | 2 | 14 | 0.6752166 | 3.806429 | 14.26379 | 14.27837 | 57.4143 | 50.85983 | 9.713173e-05 | 0.06661192 | 0 | 0 | 0
3872 | 150855.6 | 2011-01-20 07:12 | 360.1813 | 2 | 14 | 0.6753987 | 3.811123 | 14.26941 | 14.27837 | 57.43574 | 50.85983 | 0.0001294613 | 0.06661192 | 0 | 0 | 0
3873 | 150885.7 | 2011-01-20 07:12 | 390.1964 | 2 | 14 | 0.6752166 | 3.815655 | 14.27504 | 14.27837 | 57.45721 | 50.85983 | 9.713173e-05 | 0.06661192 | 0 | 0 | 0
3874 | 150915.7 | 2011-01-20 07:13 | 420.2116 | 2 | 14 | 0.6753987 | 3.820349 | 14.28067 | 14.27837 | 57.47871 | 50.85983 | 0.0001618862 | 0.06661192 | 0 | 0 | 0
3875 | 150945.7 | 2011-01-20 07:13 | 450.2266 | 2 | 14 | 0.6750344 | 3.824234 | 14.2863 | 14.27837 | 57.50022 | 50.85983 | 6.47068e-05 | 0.06661192 | 0 | 0 | 0
3876 | 150975.7 | 2011-01-20 07:14 | 480.2418 | 2 | 14 | 0.6752166 | 3.828604 | 14.29193 | 14.27837 | 57.52177 | 50.85983 | 9.713173e-05 | 0.06661192 | 0 | 0 | 0
3877 | 151005.7 | 2011-01-20 07:14 | 510.2569 | 2 | 14 | 0.6753987 | 3.832651 | 14.29756 | 14.27837 | 57.54333 | 50.85983 | 0.000129509 | 0.06661192 | 0 | 0 | 0
3878 | 151035.7 | 2011-01-20 07:15 | 540.272 | 2 | 14 | 0.6752166 | 3.836698 | 14.30319 | 14.27837 | 57.56492 | 50.85983 | 9.713173e-05 | 0.06661192 | 0 | 0 | 0
3879 | 151065.8 | 2011-01-20 07:15 | 570.2871 | 2 | 14 | 0.6752166 | 3.840744 | 14.30882 | 14.27837 | 57.58653 | 50.85983 | 0.000129509 | 0.06661192 | 0 | 0 | 0
3880 | 151095.8 | 2011-01-20 07:16 | 600.3023 | 2 | 14 | 0.6752166 | 3.844467 | 14.31445 | 14.27837 | 57.60816 | 50.85983 | 9.713173e-05 | 0.06661192 | 0 | 0 | 0
3881 | 151125.8 | 2011-01-20 07:16 | 630.3174 | 2 | 14 | 0.6752166 | 3.848352 | 14.32008 | 14.27837 | 57.62981 | 50.85983 | 9.713173e-05 | 0.06661192 | 0 | 0 | 0
3882 | 151155.8 | 2011-01-20 07:17 | 660.3324 | 2 | 14 | 0.6752166 | 3.852237 | 14.32571 | 14.27837 | 57.65149 | 50.85983 | 6.475449e-05 | 0.06661192 | 0 | 0 | 0
3883 | 151185.8 | 2011-01-20 07:17 | 690.3475 | 2 | 14 | 0.6753987 | 3.856122 | 14.33134 | 14.27837 | 57.67319 | 50.85983 | 9.713173e-05 | 0.06661192 | 0 | 0 | 0
3884 | 151215.8 | 2011-01-20 07:18 | 720.3627 | 2 | 14 | 0.6750344 | 3.859844 | 14.33697 | 14.27837 | 57.69491 | 50.85983 | 6.475449e-05 | 0.06661192 | 0 | 0 | 0
3885 | 151245.8 | 2011-01-20 07:18 | 750.3778 | 2 | 14 | 0.6752166 | 3.863567 | 14.3426 | 14.27837 | 57.71665 | 50.85983 | 6.475449e-05 | 0.06661192 | 0 | 0 | 0
3886 | 151275.9 | 2011-01-20 07:19 | 780.3929 | 2 | 14 | 0.6752166 | 3.867452 | 14.34823 | 14.27837 | 57.73841 | 50.85983 | 9.713173e-05 | 0.06661192 | 0 | 0 | 0
3887 | 151305.9 | 2011-01-20 07:19 | 810.4081 | 2 | 14 | 0.6752166 | 3.871175 | 14.35386 | 14.27837 | 57.76019 | 50.85983 | 6.475449e-05 | 0.06661192 | 0 | 0 | 0
3888 | 151335.9 | 2011-01-20 07:20 | 840.4231 | 2 | 14 | 0.6752166 | 3.874898 | 14.35949 | 14.27837 | 57.78199 | 50.85983 | 0.000129509 | 0.06661192 | 0 | 0 | 0
3889 | 151365.9 | 2011-01-20 07:20 | 870.4382 | 2 | 14 | 0.6753987 | 3.878621 | 14.36512 | 14.27837 | 57.80382 | 50.85983 | 0.000129509 | 0.06661192 | 0 | 0 | 0
3890 | 151395.9 | 2011-01-20 07:21 | 900.4552 | 2 | 14 | 0.6752166 | 3.882344 | 14.37075 | 14.27837 | 57.82567 | 50.85983 | 0.0001618385 | 0.06661192 | 0 | 0 | 0
3891 | 151425.9 | 2011-01-20 07:21 | 930.4685 | 2 | 14 | 0.6752166 | 3.885581 | 14.37638 | 14.27837 | 57.84753 | 50.85983 | 9.708405e-05 | 0.06661192 | 0 | 0 | 0
3892 | 151456 | 2011-01-20 07:22 | 960.4835 | 2 | 14 | 0.6752166 | 3.88898 | 14.38201 | 14.27837 | 57.86942 | 50.85983 | 9.713173e-05 | 0.06661192 | 0 | 0 | 0
3893 | 151486 | 2011-01-20 07:22 | 990.4986 | 2 | 14 | 0.6752166 | 3.892056 | 14.38764 | 14.27837 | 57.89132 | 50.85983 | 6.475449e-05 | 0.06661192 | 0 | 0 | 0
3894 | 151516 | 2011-01-20 07:23 | 1020.514 | 2 | 14 | 0.6752166 | 3.895455 | 14.39327 | 14.27837 | 57.91324 | 50.85983 | 0.0001618385 | 0.06661192 | 0 | 0 | 0
3895 | 151546 | 2011-01-20 07:23 | 1050.529 | 2 | 14 | 0.6753987 | 3.898369 | 14.3989 | 14.27837 | 57.93518 | 50.85983 | 9.713173e-05 | 0.06661192 | 0 | 0 | 0
3896 | 151576 | 2011-01-20 07:24 | 1080.544 | 2 | 14 | 0.6753987 | 3.90112 | 14.40453 | 14.27837 | 57.95713 | 50.85983 | 6.47068e-05 | 0.06661192 | 0 | 0 | 0
3897 | 151606 | 2011-01-20 07:24 | 1110.559 | 2 | 14 | 0.6750344 | 3.903872 | 14.41016 | 14.27837 | 57.9791 | 50.85983 | 6.475449e-05 | 0.06661192 | 0 | 0 | 0
3898 | 151636 | 2011-01-20 07:25 | 1140.574 | 2 | 14 | 0.6750344 | 3.9063 | 14.41579 | 14.27837 | 58.00108 | 50.85983 | 6.475449e-05 | 0.06661192 | 0 | 0 | 0
3899 | 151666.1 | 2011-01-20 07:25 | 1170.589 | 2 | 14 | 0.6750344 | 3.909052 | 14.42141 | 14.27837 | 58.02308 | 50.85983 | 9.713173e-05 | 0.06661192 | 0 | 0 | 0
3900 | 151696.1 | 2011-01-20 07:26 | 1200.604 | 2 | 14 | 0.6752166 | 3.911318 | 14.42704 | 14.27837 | 58.04509 | 50.85983 | 6.475449e-05 | 0.06661192 | 0 | 0 | 0
3901 | 151726.1 | 2011-01-20 07:26 | 1230.62 | 2 | 14 | 0.6752166 | 3.913746 | 14.43267 | 14.27837 | 58.06711 | 50.85983 | 6.475449e-05 | 0.06661192 | 0 | 0 | 0
3902 | 151756.1 | 2011-01-20 07:27 | 1260.635 | 2 | 14 | 0.6752166 | 3.91585 | 14.4383 | 14.27837 | 58.08915 | 50.85983 | 9.713173e-05 | 0.06661192 | 0 | 0 | 0
3903 | 151786.1 | 2011-01-20 07:27 | 1290.65 | 2 | 14 | 0.6752166 | 3.918116 | 14.44393 | 14.27837 | 58.1112 | 50.85983 | 6.47068e-05 | 0.06661192 | 0 | 0 | 0
3904 | 151816.1 | 2011-01-20 07:28 | 1320.665 | 2 | 14 | 0.6753987 | 3.92022 | 14.44956 | 14.27837 | 58.13326 | 50.85983 | 6.47068e-05 | 0.06661192 | 0 | 0 | 0
3905 | 151846.1 | 2011-01-20 07:28 | 1350.68 | 2 | 14 | 0.6750344 | 3.922163 | 14.45519 | 14.27837 | 58.15534 | 50.85983 | 6.47068e-05 | 0.06661192 | 0 | 0 | 0
3906 | 151876.2 | 2011-01-20 07:29 | 1380.695 | 2 | 14 | 0.6752166 | 3.924105 | 14.46082 | 14.27837 | 58.17742 | 50.85983 | 3.237724e-05 | 0.06661192 | 0 | 0 | 0
3907 | 151906.2 | 2011-01-20 07:29 | 1410.71 | 2 | 14 | 0.6750344 | 3.926209 | 14.46645 | 14.27837 | 58.19952 | 50.85983 | 6.475449e-05 | 0.06661192 | 0 | 0 | 0
3908 | 151936.2 | 2011-01-20 07:30 | 1440.725 | 2 | 14 | 0.6752166 | 3.928314 | 14.47208 | 14.27837 | 58.22163 | 50.85983 | 6.475449e-05 | 0.06661192 | 0 | 0 | 0
3909 | 151966.2 | 2011-01-20 07:30 | 1470.74 | 2 | 14 | 0.6752166 | 3.930094 | 14.47771 | 14.27837 | 58.24375 | 50.85983 | 3.237724e-05 | 0.06661192 | 0 | 0 | 0
3910 | 151996.2 | 2011-01-20 07:31 | 1500.758 | 2 | 14 | 0.6750344 | 3.932037 | 14.48334 | 14.27837 | 58.26588 | 50.85983 | 0 | 0.06661192 | 0 | 0 | 0
3911 | 152026.2 | 2011-01-20 07:31 | 1530.771 | 2 | 14 | 0.6753987 | 3.934303 | 14.48897 | 14.27837 | 58.28802 | 50.85983 | 6.475449e-05 | 0.06661192 | 0 | 0 | 0
3912 | 152056.3 | 2011-01-20 07:32 | 1560.786 | 2 | 14 | 0.6753987 | 3.936245 | 14.4946 | 14.27837 | 58.31018 | 50.85983 | 9.713173e-05 | 0.06661192 | 0 | 0 | 0
3913 | 152086.3 | 2011-01-20 07:32 | 1590.801 | 2 | 14 | 0.6752166 | 3.938188 | 14.50023 | 14.27837 | 58.33234 | 50.85983 | 3.237724e-05 | 0.06661192 | 0 | 0 | 0
3914 | 152116.3 | 2011-01-20 07:33 | 1620.816 | 2 | 14 | 0.6752166 | 3.94013 | 14.50586 | 14.27837 | 58.35452 | 50.85983 | 3.237724e-05 | 0.06661192 | 0 | 0 | 0
3915 | 152146.3 | 2011-01-20 07:33 | 1650.831 | 2 | 14 | 0.6750344 | 3.942234 | 14.51149 | 14.27837 | 58.37671 | 50.85983 | 6.475449e-05 | 0.06661192 | 0 | 0 | 0
3916 | 152176.3 | 2011-01-20 07:34 | 1680.846 | 2 | 14 | 0.6753987 | 3.944339 | 14.51712 | 14.27837 | 58.39891 | 50.85983 | 9.713173e-05 | 0.06661192 | 0 | 0 | 0
3917 | 152206.3 | 2011-01-20 07:34 | 1710.861 | 2 | 14 | 0.6752166 | 3.946281 | 14.52275 | 14.27837 | 58.42112 | 50.85983 | 6.475449e-05 | 0.06661192 | 0 | 0 | 0
3918 | 152236.3 | 2011-01-20 07:35 | 1740.876 | 2 | 14 | 0.6752166 | 3.948385 | 14.52837 | 14.27837 | 58.44333 | 50.85983 | 6.475449e-05 | 0.06661192 | 0 | 0 | 0
3919 | 152266.4 | 2011-01-20 07:35 | 1770.892 | 2 | 14 | 0.6750344 | 3.950328 | 14.534 | 14.27837 | 58.46556 | 50.85983 | 6.475449e-05 | 0.06661192 | 0 | 0 | 0
3920 | 152296.4 | 2011-01-20 07:36 | 1800.907 | 2 | 14 | 0.6750344 | 3.952108 | 14.53963 | 14.27837 | 58.48781 | 50.85983 | -3.237724e-05 | 0.06661192 | 0 | 0 | 0
3921 | 152326.4 | 2011-01-20 07:36 | 1830.908 | 2 | 14 | 0.6750344 | 3.954374 | 14.54526 | 14.27837 | 58.51005 | 50.85983 | 3.237724e-05 | 0.06661192 | 0 | 0 | 0
3922 | 152356.4 | 2011-01-20 07:37 | 1860.921 | 2 | 14 | 0.6752166 | 3.956478 | 14.55089 | 14.27837 | 58.53232 | 50.85983 | 6.47068e-05 | 0.06661192 | 0 | 0 | 0
3923 | 152386.4 | 2011-01-20 07:37 | 1890.936 | 2 | 14 | 0.6750344 | 3.958421 | 14.55652 | 14.27837 | 58.5546 | 50.85983 | 6.47068e-05 | 0.06661192 | 0 | 0 | 0
3924 | 152416.4 | 2011-01-20 07:38 | 1920.951 | 2 | 14 | 0.6752166 | 3.960525 | 14.56215 | 14.27837 | 58.57689 | 50.85983 | 6.475449e-05 | 0.06661192 | 0 | 0 | 0
3925 | 152446.4 | 2011-01-20 07:38 | 1950.967 | 2 | 14 | 0.6752166 | 3.962629 | 14.56778 | 14.27837 | 58.59919 | 50.85983 | 6.475449e-05 | 0.06661192 | 0 | 0 | 0
3926 | 152476.4 | 2011-01-20 07:39 | 1980.982 | 2 | 14 | 0.6752166 | 3.964734 | 14.57341 | 14.27837 | 58.6215 | 50.85983 | 6.475449e-05 | 0.06661192 | 0 | 0 | 0
3927 | 152506.5 | 2011-01-20 07:39 | 2010.997 | 2 | 14 | 0.6753987 | 3.966676 | 14.57904 | 14.27837 | 58.64383 | 50.85983 | 6.475449e-05 | 0.06661192 | 0 | 0 | 0
3928 | 152536.5 | 2011-01-20 07:40 | 2041.012 | 2 | 14 | 0.6752166 | 3.968618 | 14.58467 | 14.27837 | 58.66616 | 50.85983 | 6.475449e-05 | 0.06661192 | 0 | 0 | 0
3929 | 152566.5 | 2011-01-20 07:40 | 2071.027 | 2 | 14 | 0.6752166 | 3.970561 | 14.5903 | 14.27837 | 58.68851 | 50.85983 | 3.237724e-05 | 0.06661192 | 0 | 0 | 0
3930 | 152596.5 | 2011-01-20 07:41 | 2101.042 | 2 | 14 | 0.6750344 | 3.972665 | 14.59592 | 14.27837 | 58.71087 | 50.85983 | 3.237724e-05 | 0.06661192 | 0 | 0 | 0
3931 | 152626.5 | 2011-01-20 07:41 | 2131.059 | 2 | 14 | 0.6753987 | 3.974769 | 14.60155 | 14.27837 | 58.73324 | 50.85983 | 6.475449e-05 | 0.06661192 | 0 | 0 | 0
3932 | 152656.5 | 2011-01-20 07:42 | 2161.072 | 2 | 14 | 0.6752166 | 3.97655 | 14.60718 | 14.27837 | 58.75562 | 50.85983 | 3.237724e-05 | 0.06661192 | 0 | 0 | 0
3933 | 152686.6 | 2011-01-20 07:42 | 2191.087 | 2 | 14 | 0.6750344 | 3.978654 | 14.61281 | 14.27837 | 58.77801 | 50.85983 | 3.237724e-05 | 0.06661192 | 0 | 0 | 0
3934 | 152716.6 | 2011-01-20 07:43 | 2221.103 | 2 | 14 | 0.6752166 | 3.980758 | 14.61844 | 14.27837 | 58.80041 | 50.85983 | 9.713173e-05 | 0.06661192 | 0 | 0 | 0
3935 | 152746.6 | 2011-01-20 07:43 | 2251.118 | 2 | 14 | 0.6752166 | 3.982701 | 14.62407 | 14.27837 | 58.82283 | 50.85983 | 6.475449e-05 | 0.06661192 | 0 | 0 | 0
3936 | 152776.6 | 2011-01-20 07:44 | 2281.133 | 2 | 14 | 0.6752166 | 3.984805 | 14.6297 | 14.27837 | 58.84525 | 50.85983 | 9.713173e-05 | 0.06661192 | 0 | 0 | 0
3937 | 152806.6 | 2011-01-20 07:44 | 2311.148 | 2 | 14 | 0.6752166 | 3.986748 | 14.63533 | 14.27837 | 58.86769 | 50.85983 | 9.713173e-05 | 0.06661192 | 0 | 0 | 0
3938 | 152836.6 | 2011-01-20 07:45 | 2341.163 | 2 | 14 | 0.6752166 | 3.988528 | 14.64096 | 14.27837 | 58.89014 | 50.85983 | 3.237724e-05 | 0.06661192 | 0 | 0 | 0
3939 | 152866.6 | 2011-01-20 07:45 | 2371.178 | 2 | 14 | 0.6752166 | 3.990632 | 14.64659 | 14.27837 | 58.9126 | 50.85983 | 6.475449e-05 | 0.06661192 | 0 | 0 | 0
3940 | 152896.7 | 2011-01-20 07:46 | 2401.193 | 2 | 14 | 0.6752166 | 3.992575 | 14.65222 | 14.27837 | 58.93507 | 50.85983 | 0 | 0.06661192 | 0 | 0 | 0
3941 | 152926.7 | 2011-01-20 07:46 | 2431.208 | 2 | 14 | 0.6750344 | 3.994517 | 14.65785 | 14.27837 | 58.95755 | 50.85983 | 3.237724e-05 | 0.06661192 | 0 | 0 | 0
3942 | 152956.7 | 2011-01-20 07:47 | 2461.223 | 2 | 14 | 0.6750344 | 3.996459 | 14.66348 | 14.27837 | 58.98004 | 50.85983 | 3.237724e-05 | 0.06661192 | 0 | 0 | 0
3943 | 152986.7 | 2011-01-20 07:47 | 2491.239 | 2 | 14 | 0.6753987 | 3.998564 | 14.66911 | 14.27837 | 59.00255 | 50.85983 | 6.47068e-05 | 0.06661192 | 0 | 0 | 0
3944 | 153016.7 | 2011-01-20 07:48 | 2521.254 | 2 | 14 | 0.6750344 | 4.000506 | 14.67474 | 14.27837 | 59.02506 | 50.85983 | 3.232956e-05 | 0.06661192 | 0 | 0 | 0
3945 | 153046.7 | 2011-01-20 07:48 | 2551.269 | 2 | 14 | 0.6750344 | 4.00261 | 14.68037 | 14.27837 | 59.04759 | 50.85983 | 3.232956e-05 | 0.06661192 | 0 | 0 | 0
3946 | 153076.8 | 2011-01-20 07:49 | 2581.284 | 2 | 14 | 0.6752166 | 4.004714 | 14.686 | 14.27837 | 59.07013 | 50.85983 | 3.232956e-05 | 0.06661192 | 0 | 0 | 0
3947 | 153106.8 | 2011-01-20 07:49 | 2611.299 | 2 | 14 | 0.6750344 | 4.006657 | 14.69163 | 14.27837 | 59.09268 | 50.85983 | 0 | 0.06661192 | 0 | 0 | 0
3948 | 153136.8 | 2011-01-20 07:50 | 2641.314 | 2 | 14 | 0.6752166 | 4.008923 | 14.69726 | 14.27837 | 59.11524 | 50.85983 | 9.708405e-05 | 0.06661192 | 0 | 0 | 0
3949 | 153166.8 | 2011-01-20 07:50 | 2671.329 | 2 | 14 | 0.6752166 | 4.010866 | 14.70289 | 14.27837 | 59.13782 | 50.85983 | 6.475449e-05 | 0.06661192 | 0 | 0 | 0
3950 | 153196.8 | 2011-01-20 07:51 | 2701.344 | 2 | 14 | 0.6752166 | 4.012969 | 14.70851 | 14.27837 | 59.1604 | 50.85983 | 3.232956e-05 | 0.06661192 | 0 | 0 | 0
3951 | 153226.8 | 2011-01-20 07:51 | 2731.361 | 2 | 14 | 0.6750344 | 4.015074 | 14.71414 | 14.27837 | 59.183 | 50.85983 | 3.232956e-05 | 0.06661192 | 0 | 0 | 0
3952 | 153256.8 | 2011-01-20 07:52 | 2761.375 | 2 | 14 | 0.6753987 | 4.017502 | 14.71977 | 14.27837 | 59.20561 | 50.85983 | 9.708405e-05 | 0.06661192 | 0 | 0 | 0
3953 | 153286.9 | 2011-01-20 07:52 | 2791.39 | 2 | 14 | 0.6750344 | 4.019282 | 14.7254 | 14.27837 | 59.22823 | 50.85983 | 3.232956e-05 | 0.06661192 | 0 | 0 | 0
3954 | 153316.9 | 2011-01-20 07:53 | 2821.405 | 2 | 14 | 0.6752166 | 4.021549 | 14.73103 | 14.27837 | 59.25086 | 50.85983 | 3.242493e-05 | 0.06661192 | 0 | 0 | 0
3955 | 153346.9 | 2011-01-20 07:53 | 2851.42 | 2 | 14 | 0.6753987 | 4.023977 | 14.73666 | 14.27837 | 59.27351 | 50.85983 | 9.717941e-05 | 0.06661192 | 0 | 0 | 0
3956 | 153376.9 | 2011-01-20 07:54 | 2881.435 | 2 | 14 | 0.6752166 | 4.026081 | 14.74229 | 14.27837 | 59.29617 | 50.85983 | 9.717941e-05 | 0.06661192 | 0 | 0 | 0
3957 | 153406.9 | 2011-01-20 07:54 | 2911.45 | 2 | 14 | 0.6752166 | 4.028347 | 14.74792 | 14.27837 | 59.31884 | 50.85983 | 9.708405e-05 | 0.06661192 | 0 | 0 | 0
3958 | 153436.9 | 2011-01-20 07:55 | 2941.465 | 2 | 14 | 0.6752166 | 4.030613 | 14.75355 | 14.27837 | 59.34152 | 50.85983 | 6.475449e-05 | 0.06661192 | 0 | 0 | 0
3959 | 153466.9 | 2011-01-20 07:55 | 2971.48 | 2 | 14 | 0.6752166 | 4.032879 | 14.75918 | 14.27837 | 59.36422 | 50.85983 | 6.475449e-05 | 0.06661192 | 0 | 0 | 0
3960 | 153497 | 2011-01-20 07:56 | 3001.496 | 2 | 14 | 0.6753987 | 4.035145 | 14.76481 | 14.27837 | 59.38693 | 50.85983 | 6.475449e-05 | 0.06661192 | 0 | 0 | 0
3961 | 153527 | 2011-01-20 07:56 | 3031.511 | 2 | 14 | 0.6750344 | 4.037573 | 14.77044 | 14.27837 | 59.40965 | 50.85983 | 6.475449e-05 | 0.06661192 | 0 | 0 | 0
3962 | 153557 | 2011-01-20 07:57 | 3061.526 | 2 | 14 | 0.6752166 | 4.039678 | 14.77607 | 14.27837 | 59.43238 | 50.85983 | 3.232956e-05 | 0.06661192 | 0 | 0 | 0
3963 | 153587 | 2011-01-20 07:57 | 3091.541 | 2 | 14 | 0.6752166 | 4.042106 | 14.7817 | 14.27837 | 59.45513 | 50.85983 | 6.475449e-05 | 0.06661192 | 0 | 0 | 0
3964 | 153617 | 2011-01-20 07:58 | 3121.556 | 2 | 14 | 0.6752166 | 4.044695 | 14.78733 | 14.27837 | 59.47789 | 50.85983 | 6.475449e-05 | 0.06661192 | 0 | 0 | 0
3965 | 153647 | 2011-01-20 07:58 | 3151.571 | 2 | 14 | 0.6750344 | 4.046962 | 14.79296 | 14.27837 | 59.50067 | 50.85983 | 6.475449e-05 | 0.06661192 | 0 | 0 | 0
3966 | 153677.1 | 2011-01-20 07:59 | 3181.586 | 2 | 14 | 0.6750344 | 4.049389 | 14.79859 | 14.27837 | 59.52346 | 50.85983 | 3.232956e-05 | 0.06661192 | 0 | 0 | 0
3967 | 153707.1 | 2011-01-20 07:59 | 3211.601 | 2 | 14 | 0.6752166 | 4.051817 | 14.80422 | 14.27837 | 59.54626 | 50.85983 | 6.475449e-05 | 0.06661192 | 0 | 0 | 0
3968 | 153737.1 | 2011-01-20 08:00 | 3241.616 | 2 | 14 | 0.6752166 | 4.054569 | 14.80985 | 14.27837 | 59.56908 | 50.85983 | 0.000129509 | 0.06661192 | 0 | 0 | 0
3969 | 153767.1 | 2011-01-20 08:00 | 3271.631 | 2 | 14 | 0.6752166 | 4.056997 | 14.81547 | 14.27837 | 59.59191 | 50.85983 | 6.475449e-05 | 0.06661192 | 0 | 0 | 0
3970 | 153797.1 | 2011-01-20 08:01 | 3301.647 | 2 | 14 | 0.6753987 | 4.059587 | 14.8211 | 14.27837 | 59.61476 | 50.85983 | 3.232956e-05 | 0.06661192 | 0 | 0 | 0
3971 | 153827.1 | 2011-01-20 08:01 | 3331.664 | 2 | 14 | 0.6752166 | 4.062015 | 14.82673 | 14.27837 | 59.63762 | 50.85983 | 9.708405e-05 | 0.06661192 | 0 | 0 | 0
3972 | 153857.1 | 2011-01-20 08:02 | 3361.677 | 2 | 14 | 0.6752166 | 4.064767 | 14.83236 | 14.27837 | 59.66049 | 50.85983 | 9.708405e-05 | 0.06661192 | 0 | 0 | 0
3973 | 153887.2 | 2011-01-20 08:02 | 3391.692 | 2 | 14 | 0.6752166 | 4.067357 | 14.83799 | 14.27837 | 59.68338 | 50.85983 | 6.475449e-05 | 0.06661192 | 0 | 0 | 0
3974 | 153917.2 | 2011-01-20 08:03 | 3421.707 | 2 | 14 | 0.6752166 | 4.069947 | 14.84362 | 14.27837 | 59.70629 | 50.85983 | 6.475449e-05 | 0.06661192 | 0 | 0 | 0
3975 | 153947.2 | 2011-01-20 08:03 | 3451.724 | 2 | 14 | 0.6753987 | 4.073022 | 14.84925 | 14.27837 | 59.72921 | 50.85983 | 0.000129509 | 0.06661192 | 0 | 0 | 0
3976 | 153977.2 | 2011-01-20 08:04 | 3481.737 | 2 | 14 | 0.6752166 | 4.07545 | 14.85488 | 14.27837 | 59.75214 | 50.85983 | 6.475449e-05 | 0.06661192 | 0 | 0 | 0
3977 | 154007.2 | 2011-01-20 08:04 | 3511.752 | 2 | 14 | 0.6750344 | 4.078202 | 14.86051 | 14.27837 | 59.77509 | 50.85983 | 6.475449e-05 | 0.06661192 | 0 | 0 | 0
3978 | 154037.2 | 2011-01-20 08:05 | 3541.767 | 2 | 14 | 0.6752166 | 4.080954 | 14.86614 | 14.27837 | 59.79806 | 50.85983 | 3.242493e-05 | 0.06661192 | 0 | 0 | 0
3979 | 154067.3 | 2011-01-20 08:05 | 3571.783 | 2 | 14 | 0.6752166 | 4.083867 | 14.87177 | 14.27837 | 59.82104 | 50.85983 | 6.475449e-05 | 0.06661192 | 0 | 0 | 0
3980 | 154097.3 | 2011-01-20 08:06 | 3601.798 | 2 | 14 | 0.6753987 | 4.086943 | 14.8774 | 14.27837 | 59.84404 | 50.85983 | 0.000129509 | 0.06661192 | 0 | 0 | 0
3981 | 154127.3 | 2011-01-20 08:06 | 3631.813 | 2 | 14 | 0.6750344 | 4.089694 | 14.88303 | 14.27837 | 59.86706 | 50.85983 | 9.708405e-05 | 0.06661192 | 0 | 0 | 0
3982 | 154157.3 | 2011-01-20 08:07 | 3661.828 | 2 | 14 | 0.6750344 | 4.092446 | 14.88866 | 14.27837 | 59.89009 | 50.85983 | 6.475449e-05 | 0.06661192 | 0 | 0 | 0
3983 | 154187.3 | 2011-01-20 08:07 | 3691.843 | 2 | 14 | 0.6752166 | 4.095683 | 14.89429 | 14.27837 | 59.91313 | 50.85983 | 9.708405e-05 | 0.06661192 | 0 | 0 | 0
3984 | 154217.3 | 2011-01-20 08:08 | 3721.858 | 2 | 14 | 0.6752166 | 4.098597 | 14.89992 | 14.27837 | 59.9362 | 50.85983 | 9.717941e-05 | 0.06661192 | 0 | 0 | 0
3985 | 154247.3 | 2011-01-20 08:08 | 3751.875 | 2 | 14 | 0.6750344 | 4.101511 | 14.90555 | 14.27837 | 59.95928 | 50.85983 | 6.475449e-05 | 0.06661192 | 0 | 0 | 0
3986 | 154277.4 | 2011-01-20 08:09 | 3781.888 | 2 | 14 | 0.6752166 | 4.104424 | 14.91118 | 14.27837 | 59.98238 | 50.85983 | 3.232956e-05 | 0.06661192 | 0 | 0 | 0
3987 | 154307.4 | 2011-01-20 08:09 | 3811.903 | 2 | 14 | 0.6752166 | 4.1075 | 14.91681 | 14.27837 | 60.00549 | 50.85983 | 6.475449e-05 | 0.06661192 | 0 | 0 | 0
3988 | 154337.4 | 2011-01-20 08:10 | 3841.919 | 2 | 14 | 0.6752166 | 4.110737 | 14.92243 | 14.27837 | 60.02862 | 50.85983 | 9.708405e-05 | 0.06661192 | 0 | 0 | 0
3989 | 154367.4 | 2011-01-20 08:10 | 3871.934 | 2 | 14 | 0.6752166 | 4.113812 | 14.92806 | 14.27837 | 60.05178 | 50.85983 | 3.242493e-05 | 0.06661192 | 0 | 0 | 0
3990 | 154397.4 | 2011-01-20 08:11 | 3901.949 | 2 | 14 | 0.6753987 | 4.117211 | 14.93369 | 14.27837 | 60.07494 | 50.85983 | 0.000129509 | 0.06661192 | 0 | 0 | 0
3991 | 154427.4 | 2011-01-20 08:11 | 3931.966 | 2 | 14 | 0.6752166 | 4.120287 | 14.93932 | 14.27837 | 60.09813 | 50.85983 | 9.708405e-05 | 0.06661192 | 0 | 0 | 0
3992 | 154457.4 | 2011-01-20 08:12 | 3961.979 | 2 | 14 | 0.6753987 | 4.123686 | 14.94495 | 14.27837 | 60.12133 | 50.85983 | 0.000129509 | 0.06661192 | 0 | 0 | 0
3993 | 154487.5 | 2011-01-20 08:12 | 3991.994 | 2 | 14 | 0.6750344 | 4.1266 | 14.95058 | 14.27837 | 60.14456 | 50.85983 | 6.475449e-05 | 0.06661192 | 0 | 0 | 0
3994 | 154517.5 | 2011-01-20 08:13 | 4022.009 | 2 | 14 | 0.6752166 | 4.129999 | 14.95621 | 14.27837 | 60.1678 | 50.85983 | 3.232956e-05 | 0.06661192 | 0 | 0 | 0
3995 | 154547.5 | 2011-01-20 08:13 | 4052.024 | 2 | 14 | 0.6752166 | 4.133398 | 14.96184 | 14.27837 | 60.19106 | 50.85983 | 9.708405e-05 | 0.06661192 | 0 | 0 | 0
3996 | 154577.5 | 2011-01-20 08:14 | 4082.039 | 2 | 14 | 0.6753987 | 4.136635 | 14.96747 | 14.27837 | 60.21434 | 50.85983 | 3.232956e-05 | 0.06661192 | 0 | 0 | 0
3997 | 154607.5 | 2011-01-20 08:14 | 4112.055 | 2 | 14 | 0.6752166 | 4.140196 | 14.9731 | 14.27837 | 60.23763 | 50.85983 | 6.475449e-05 | 0.06661192 | 0 | 0 | 0
3998 | 154637.5 | 2011-01-20 08:15 | 4142.07 | 2 | 14 | 0.6753987 | 4.143434 | 14.97873 | 14.27837 | 60.26095 | 50.85983 | 6.475449e-05 | 0.06661192 | 0 | 0 | 0
3999 | 154667.6 | 2011-01-20 08:15 | 4172.085 | 2 | 14 | 0.6752166 | 4.147157 | 14.98436 | 14.27837 | 60.28429 | 50.85983 | 6.475449e-05 | 0.06661192 | 0 | 0 | 0
4000 | 154697.6 | 2011-01-20 08:16 | 4202.1 | 2 | 14 | 0.6750344 | 4.150556 | 14.98999 | 14.27837 | 60.30764 | 50.85983 | 6.475449e-05 | 0.06661192 | 0 | 0 | 0
4001 | 154727.6 | 2011-01-20 08:16 | 4232.115 | 2 | 14 | 0.6752166 | 4.154279 | 14.99562 | 14.27837 | 60.33102 | 50.85983 | 0.000129509 | 0.06661192 | 0 | 0 | 0
4002 | 154757.6 | 2011-01-20 08:17 | 4262.13 | 2 | 14 | 0.6752166 | 4.15784 | 15.00125 | 14.27837 | 60.35442 | 50.85983 | 9.708405e-05 | 0.06661192 | 0 | 0 | 0
4003 | 154787.6 | 2011-01-20 08:17 | 4292.145 | 2 | 14 | 0.6752166 | 4.161239 | 15.00688 | 14.27837 | 60.37783 | 50.85983 | 9.717941e-05 | 0.06661192 | 0 | 0 | 0
4004 | 154817.6 | 2011-01-20 08:18 | 4322.16 | 2 | 14 | 0.6753987 | 4.165124 | 15.01251 | 14.27837 | 60.40127 | 50.85983 | 0.0001619339 | 0.06661192 | 0 | 0 | 0
4005 | 154847.6 | 2011-01-20 08:18 | 4352.176 | 2 | 14 | 0.6750344 | 4.168523 | 15.01814 | 14.27837 | 60.42472 | 50.85983 | 9.708405e-05 | 0.06661192 | 0 | 0 | 0
4006 | 154877.7 | 2011-01-20 08:19 | 4382.191 | 2 | 14 | 0.6750344 | 4.172246 | 15.02377 | 14.27837 | 60.4482 | 50.85983 | 9.717941e-05 | 0.06661192 | 0 | 0 | 0
4007 | 154907.7 | 2011-01-20 08:19 | 4412.206 | 2 | 14 | 0.6752166 | 4.175969 | 15.0294 | 14.27837 | 60.4717 | 50.85983 | 9.708405e-05 | 0.06661192 | 0 | 0 | 0
4008 | 154937.7 | 2011-01-20 08:20 | 4442.221 | 2 | 14 | 0.6752166 | 4.179692 | 15.03503 | 14.27837 | 60.49522 | 50.85983 | 9.708405e-05 | 0.06661192 | 0 | 0 | 0
4009 | 154967.7 | 2011-01-20 08:20 | 4472.236 | 2 | 14 | 0.6750344 | 4.183577 | 15.04065 | 14.27837 | 60.51876 | 50.85983 | 0.000129509 | 0.06661192 | 0 | 0 | 0
4010 | 154997.7 | 2011-01-20 08:21 | 4502.251 | 2 | 14 | 0.6750344 | 4.187299 | 15.04628 | 14.27837 | 60.54232 | 50.85983 | 6.465912e-05 | 0.06661192 | 0 | 0 | 0
4011 | 155027.7 | 2011-01-20 08:21 | 4532.268 | 2 | 14 | 0.6750344 | 4.191022 | 15.05191 | 14.27837 | 60.5659 | 50.85983 | 6.475449e-05 | 0.06661192 | 0 | 0 | 0
4012 | 155057.7 | 2011-01-20 08:22 | 4562.281 | 2 | 14 | 0.6752166 | 4.194907 | 15.05754 | 14.27837 | 60.5895 | 50.85983 | 6.475449e-05 | 0.06661192 | 0 | 0 | 0
4013 | 155087.8 | 2011-01-20 08:22 | 4592.296 | 2 | 14 | 0.6752166 | 4.198792 | 15.06317 | 14.27837 | 60.61312 | 50.85983 | 9.708405e-05 | 0.06661192 | 0 | 0 | 0
4014 | 155125.7 | 2011-01-20 08:23 | 30.01512 | 3 | 14 | 0 | 4.086133 | 15.06465 | 14.27837 | 60.61935 | 50.85983 | -0.0004532814 | 0.06661192 | 0 | 0 | 0
4015 | 155155.7 | 2011-01-20 08:24 | 60.03021 | 3 | 14 | 0 | 4.073346 | 15.06465 | 14.27837 | 60.61935 | 50.85983 | -0.000259018 | 0.06661192 | 0 | 0 | 0
4016 | 155185.7 | 2011-01-20 08:24 | 90.04532 | 3 | 14 | 0 | 4.065738 | 15.06465 | 14.27837 | 60.61935 | 50.85983 | -0.0001618385 | 0.06661192 | 0 | 0 | 0
4017 | 155215.7 | 2011-01-20 08:25 | 120.0137 | 3 | 14 | 0 | 4.060397 | 15.06465 | 14.27837 | 60.61935 | 50.85983 | -0.0001618385 | 0.06661192 | 0 | 0 | 0
4018 | 155215.7 | 2011-01-20 08:25 | 0.0157288 | 4 | 14 | 1.164985 | 4.199763 | 15.06466 | 14.27837 | 60.61937 | 50.85983 | 0 | 0.06661192 | 0 | 0 | 0
4019 | 155216.4 | 2011-01-20 08:25 | 0.7656026 | 4 | 14 | 1.114897 | 4.199763 | 15.06489 | 14.27837 | 60.62036 | 50.85983 | 0 | 0.06661192 | 0 | 0 | 0
4020 | 155218.5 | 2011-01-20 08:25 | 2.796815 | 4 | 14 | 1.064081 | 4.199763 | 15.06551 | 14.27837 | 60.62294 | 50.85983 | 0 | 0.06661192 | 0 | 0 | 0
4021 | 155221.5 | 2011-01-20 08:25 | 5.796764 | 4 | 14 | 1.013811 | 4.199925 | 15.06637 | 14.27837 | 60.62657 | 50.85983 | 3.232956e-05 | 0.06661192 | 0 | 0 | 0
4022 | 155225.4 | 2011-01-20 08:25 | 9.765472 | 4 | 14 | 0.9637231 | 4.199925 | 15.06746 | 14.27837 | 60.63114 | 50.85983 | 3.232956e-05 | 0.06661192 | 0 | 0 | 0
4023 | 155230.6 | 2011-01-20 08:25 | 14.92162 | 4 | 14 | 0.9132708 | 4.199601 | 15.0688 | 14.27837 | 60.63678 | 50.85983 | -3.242493e-05 | 0.06661192 | 0 | 0 | 0
4024 | 155237.3 | 2011-01-20 08:25 | 21.57794 | 4 | 14 | 0.8631829 | 4.199763 | 15.07044 | 14.27837 | 60.64367 | 50.85983 | 0 | 0.06661192 | 0 | 0 | 0
4025 | 155245.9 | 2011-01-20 08:25 | 30.18957 | 4 | 14 | 0.8129128 | 4.199763 | 15.07245 | 14.27837 | 60.65208 | 50.85983 | 0 | 0.06661192 | 0 | 0 | 0
4026 | 155257.3 | 2011-01-20 08:25 | 41.57745 | 4 | 14 | 0.7628249 | 4.199763 | 15.07494 | 14.27837 | 60.66254 | 50.85983 | 0 | 0.06661192 | 0 | 0 | 0
4027 | 155272.9 | 2011-01-20 08:25 | 57.24903 | 4 | 14 | 0.7125549 | 4.199925 | 15.07814 | 14.27837 | 60.676 | 50.85983 | 3.232956e-05 | 0.06661192 | 0 | 0 | 0
4028 | 155296.2 | 2011-01-20 08:26 | 80.483 | 4 | 14 | 0.6624669 | 4.199763 | 15.08257 | 14.27837 | 60.69459 | 50.85983 | 0 | 0.06661192 | 0 | 0 | 0
4029 | 155333.9 | 2011-01-20 08:26 | 118.2167 | 4 | 14 | 0.612379 | 4.199763 | 15.08923 | 14.27837 | 60.72255 | 50.85983 | 0 | 0.06661192 | 0 | 0 | 0
4030 | 155398.3 | 2011-01-20 08:28 | 182.6688 | 4 | 14 | 0.562291 | 4.199763 | 15.09971 | 14.27837 | 60.76657 | 50.85983 | 0 | 0.06661192 | 0 | 0 | 0
4031 | 155493.3 | 2011-01-20 08:29 | 277.5734 | 4 | 14 | 0.5122031 | 4.199601 | 15.11385 | 14.27837 | 60.82596 | 50.85983 | -6.475449e-05 | 0.06661192 | 0 | 0 | 0
4032 | 155610.3 | 2011-01-20 08:31 | 394.6652 | 4 | 14 | 0.4621152 | 4.199763 | 15.12967 | 14.27837 | 60.89243 | 50.85983 | 0 | 0.06661192 | 0 | 0 | 0
4033 | 155745.5 | 2011-01-20 08:33 | 529.8347 | 4 | 14 | 0.4120273 | 4.199925 | 15.14607 | 14.27837 | 60.96129 | 50.85983 | 0 | 0.06661192 | 0 | 0 | 0
4034 | 155901.2 | 2011-01-20 08:36 | 685.4901 | 4 | 14 | 0.3619393 | 4.199763 | 15.16279 | 14.27837 | 61.03149 | 50.85983 | -3.232956e-05 | 0.06661192 | 0 | 0 | 0
4035 | 156085.6 | 2011-01-20 08:39 | 869.8757 | 4 | 14 | 0.3118514 | 4.199763 | 15.18002 | 14.27837 | 61.10387 | 50.85983 | 0 | 0.06661192 | 0 | 0 | 0
4036 | 156308.9 | 2011-01-20 08:43 | 1093.231 | 4 | 14 | 0.2617635 | 4.199925 | 15.19777 | 14.27837 | 61.17843 | 50.85983 | 0 | 0.06661192 | 0 | 0 | 0
4037 | 156589.6 | 2011-01-20 08:47 | 1373.961 | 4 | 14 | 0.2116756 | 4.199763 | 15.21617 | 14.27837 | 61.25568 | 50.85983 | 0 | 0.06661192 | 0 | 0 | 0
4038 | 156965.8 | 2011-01-20 08:54 | 1750.126 | 4 | 14 | 0.1615876 | 4.199925 | 15.23554 | 14.27837 | 61.33707 | 50.85983 | 0 | 0.06661192 | 0 | 0 | 0
4039 | 157520.7 | 2011-01-20 09:03 | 2305.039 | 4 | 14 | 0.1114997 | 4.199925 | 15.25633 | 14.27837 | 61.42437 | 50.85983 | 3.232956e-05 | 0.06661192 | 0 | 0 | 0
4040 | 158525.8 | 2011-01-20 09:20 | 3310.115 | 4 | 14 | 0.06141176 | 4.199763 | 15.27968 | 14.27837 | 61.52245 | 50.85983 | -3.232956e-05 | 0.06661192 | 0 | 0 | 0
4041 | 158914.4 | 2011-01-20 09:26 | 3698.734 | 4 | 14 | 0.04993707 | 4.199601 | 15.2857 | 14.27837 | 61.54772 | 50.85983 | -6.475449e-05 | 0.06661192 | 0 | 0 | 0
4042 | 158974.4 | 2011-01-20 09:27 | 60.01457 | 5 | 14 | 0 | 4.189404 | 15.2857 | 14.27837 | 61.54772 | 50.85983 | -3.242493e-05 | 0.06661192 | 0 | 0 | 0
4043 | 158974.6 | 2011-01-20 09:27 | 0.1874192 | 6 | 14 | 3.127666e-05 | 4.189566 | 15.2857 | 14.27837 | 61.54772 | 50.85983 | 0 | 0.1048878 | 0 | 0 | 0
4044 | 158979.4 | 2011-01-20 09:27 | 5.015515 | 6 | 14 | 0.001670518 | 4.189727 | 15.28571 | 14.27837 | 61.54773 | 50.85983 | 0 | 0.1048878 | 0 | 0 | 0
4045 | 158979.5 | 2011-01-20 09:27 | 0.01565039 | 7 | 14 | -1.349793 | 4.021063 | 15.28571 | 14.27838 | 61.54773 | 50.85986 | -0.003399181 | 0.1048878 | 0 | 0 | 0
4046 | 158995.4 | 2011-01-20 09:28 | 15.98406 | 7 | 14 | -1.349975 | 3.971046 | 15.28571 | 14.28437 | 61.54773 | 50.88374 | -0.00152154 | 0.1048878 | 0 | 0 | 0
4047 | 159025.4 | 2011-01-20 09:28 | 45.99917 | 7 | 14 | -1.349975 | 3.931875 | 15.28571 | 14.29562 | 61.54773 | 50.9282 | -0.0008417129 | 0.1048878 | 0 | 0 | 0
4048 | 159055.5 | 2011-01-20 09:29 | 76.01435 | 7 | 14 | -1.349975 | 3.905167 | 15.28571 | 14.30688 | 61.54773 | 50.97229 | -0.0006474972 | 0.1048878 | 0 | 0 | 0
4049 | 159085.5 | 2011-01-20 09:29 | 106.0295 | 7 | 14 | -1.349975 | 3.885096 | 15.28571 | 14.31813 | 61.54773 | 51.01613 | -0.0004855633 | 0.1048878 | 0 | 0 | 0
4050 | 159115.5 | 2011-01-20 09:30 | 136.0445 | 7 | 14 | -1.349975 | 3.868585 | 15.28571 | 14.32939 | 61.54773 | 51.05976 | -0.0003884792 | 0.1048878 | 0 | 0 | 0
4051 | 159145.5 | 2011-01-20 09:30 | 166.0621 | 7 | 14 | -1.350157 | 3.854179 | 15.28571 | 14.34064 | 61.54773 | 51.10322 | -0.0003884792 | 0.1048878 | 0 | 0 | 0
4052 | 159175.5 | 2011-01-20 09:31 | 196.0748 | 7 | 14 | -1.349975 | 3.841553 | 15.28571 | 14.3519 | 61.54773 | 51.14652 | -0.0002913952 | 0.1048878 | 0 | 0 | 0
4053 | 159205.5 | 2011-01-20 09:31 | 226.0899 | 7 | 14 | -1.349793 | 3.830223 | 15.28571 | 14.36315 | 61.54773 | 51.1897 | -0.000259018 | 0.1048878 | 0 | 0 | 0
4054 | 159235.5 | 2011-01-20 09:32 | 256.105 | 7 | 14 | -1.349975 | 3.819216 | 15.28571 | 14.37441 | 61.54773 | 51.23274 | -0.0002913475 | 0.1048878 | 0 | 0 | 0
4055 | 159265.6 | 2011-01-20 09:32 | 286.1201 | 7 | 14 | -1.349975 | 3.808857 | 15.28571 | 14.38566 | 61.54773 | 51.27567 | -0.0002913475 | 0.1048878 | 0 | 0 | 0
4056 | 159295.6 | 2011-01-20 09:33 | 316.1353 | 7 | 14 | -1.349793 | 3.799468 | 15.28571 | 14.39692 | 61.54773 | 51.31849 | -0.000259018 | 0.1048878 | 0 | 0 | 0
4057 | 159325.6 | 2011-01-20 09:33 | 346.1503 | 7 | 14 | -1.349975 | 3.79008 | 15.28571 | 14.40817 | 61.54773 | 51.3612 | -0.0002266407 | 0.1048878 | 0 | 0 | 0
4058 | 159355.6 | 2011-01-20 09:34 | 376.1654 | 7 | 14 | -1.350157 | 3.781178 | 15.28571 | 14.41943 | 61.54773 | 51.40382 | -0.0001942158 | 0.1048878 | 0 | 0 | 0
4059 | 159385.6 | 2011-01-20 09:34 | 406.1805 | 7 | 14 | -1.350157 | 3.772599 | 15.28571 | 14.43069 | 61.54773 | 51.44633 | -0.000259018 | 0.1048878 | 0 | 0 | 0
4060 | 159415.6 | 2011-01-20 09:35 | 436.1957 | 7 | 14 | -1.349975 | 3.764344 | 15.28571 | 14.44194 | 61.54773 | 51.48875 | -0.000226593 | 0.1048878 | 0 | 0 | 0
4061 | 159445.7 | 2011-01-20 09:35 | 466.213 | 7 | 14 | -1.349975 | 3.756088 | 15.28571 | 14.4532 | 61.54773 | 51.53107 | -0.0001942635 | 0.1048878 | 0 | 0 | 0
4062 | 159475.7 | 2011-01-20 09:36 | 496.2259 | 7 | 14 | -1.349975 | 3.748157 | 15.28571 | 14.46445 | 61.54773 | 51.5733 | -0.0001942635 | 0.1048878 | 0 | 0 | 0
4063 | 159505.7 | 2011-01-20 09:36 | 526.241 | 7 | 14 | -1.349975 | 3.740225 | 15.28571 | 14.47571 | 61.54773 | 51.61544 | -0.0002266407 | 0.1048878 | 0 | 0 | 0
4064 | 159535.7 | 2011-01-20 09:37 | 556.2561 | 7 | 14 | -1.349975 | 3.732618 | 15.28571 | 14.48696 | 61.54773 | 51.65749 | -0.0001942635 | 0.1048878 | 0 | 0 | 0
4065 | 159565.7 | 2011-01-20 09:37 | 586.2712 | 7 | 14 | -1.349975 | 3.725172 | 15.28571 | 14.49822 | 61.54773 | 51.69946 | -0.0001942635 | 0.1048878 | 0 | 0 | 0
4066 | 159595.7 | 2011-01-20 09:38 | 616.2863 | 7 | 14 | -1.350157 | 3.717564 | 15.28571 | 14.50947 | 61.54773 | 51.74135 | -0.0001942635 | 0.1048878 | 0 | 0 | 0
4067 | 159625.7 | 2011-01-20 09:38 | 646.3014 | 7 | 14 | -1.349975 | 3.71028 | 15.28571 | 14.52073 | 61.54773 | 51.78315 | -0.000226593 | 0.1048878 | 0 | 0 | 0
4068 | 159655.8 | 2011-01-20 09:39 | 676.3165 | 7 | 14 | -1.349793 | 3.70332 | 15.28571 | 14.53199 | 61.54773 | 51.82487 | -0.0001618385 | 0.1048878 | 0 | 0 | 0
4069 | 159685.8 | 2011-01-20 09:39 | 706.3316 | 7 | 14 | -1.349975 | 3.696036 | 15.28571 | 14.54324 | 61.54773 | 51.86651 | -0.0001618862 | 0.1048878 | 0 | 0 | 0
4070 | 159715.8 | 2011-01-20 09:40 | 736.3467 | 7 | 14 | -1.349975 | 3.688914 | 15.28571 | 14.5545 | 61.54773 | 51.90807 | -0.0001942635 | 0.1048878 | 0 | 0 | 0
4071 | 159745.8 | 2011-01-20 09:40 | 766.3636 | 7 | 14 | -1.349793 | 3.681954 | 15.28571 | 14.56575 | 61.54773 | 51.94956 | -0.0001618385 | 0.1048878 | 0 | 0 | 0
4072 | 159775.8 | 2011-01-20 09:41 | 796.3769 | 7 | 14 | -1.349793 | 3.675155 | 15.28571 | 14.57701 | 61.54773 | 51.99096 | -0.0001942635 | 0.1048878 | 0 | 0 | 0
4073 | 159805.8 | 2011-01-20 09:41 | 826.3921 | 7 | 14 | -1.349975 | 3.668519 | 15.28571 | 14.58826 | 61.54773 | 52.03229 | -0.0001618385 | 0.1048878 | 0 | 0 | 0
4074 | 159835.8 | 2011-01-20 09:42 | 856.4072 | 7 | 14 | -1.349975 | 3.66172 | 15.28571 | 14.59952 | 61.54773 | 52.07354 | -0.0001618862 | 0.1048878 | 0 | 0 | 0
4075 | 159865.9 | 2011-01-20 09:42 | 886.4223 | 7 | 14 | -1.349975 | 3.655084 | 15.28571 | 14.61077 | 61.54773 | 52.11471 | -0.0001942158 | 0.1048878 | 0 | 0 | 0
4076 | 159895.9 | 2011-01-20 09:43 | 916.4375 | 7 | 14 | -1.349975 | 3.648609 | 15.28571 | 14.62203 | 61.54773 | 52.15582 | -0.0002266407 | 0.1048878 | 0 | 0 | 0
4077 | 159925.9 | 2011-01-20 09:43 | 946.4525 | 7 | 14 | -1.349975 | 3.642135 | 15.28571 | 14.63328 | 61.54773 | 52.19685 | -0.0001942158 | 0.1048878 | 0 | 0 | 0
4078 | 159955.9 | 2011-01-20 09:44 | 976.4676 | 7 | 14 | -1.349975 | 3.635822 | 15.28571 | 14.64454 | 61.54773 | 52.23781 | -0.0001942158 | 0.1048878 | 0 | 0 | 0
4079 | 159985.9 | 2011-01-20 09:44 | 1006.483 | 7 | 14 | -1.349975 | 3.629509 | 15.28571 | 14.65579 | 61.54773 | 52.27869 | -0.0001618862 | 0.1048878 | 0 | 0 | 0
4080 | 160015.9 | 2011-01-20 09:45 | 1036.498 | 7 | 14 | -1.349793 | 3.623682 | 15.28571 | 14.66705 | 61.54773 | 52.31951 | -0.000129509 | 0.1048878 | 0 | 0 | 0
4081 | 160046 | 2011-01-20 09:45 | 1066.513 | 7 | 14 | -1.349793 | 3.617207 | 15.28571 | 14.6783 | 61.54773 | 52.36026 | -0.0001942158 | 0.1048878 | 0 | 0 | 0
4082 | 160076 | 2011-01-20 09:46 | 1096.528 | 7 | 14 | -1.349975 | 3.61138 | 15.28571 | 14.68956 | 61.54773 | 52.40094 | -0.0001618385 | 0.1048878 | 0 | 0 | 0
4083 | 160106 | 2011-01-20 09:46 | 1126.544 | 7 | 14 | -1.349975 | 3.605391 | 15.28571 | 14.70082 | 61.54773 | 52.44156 | -0.0001618385 | 0.1048878 | 0 | 0 | 0
4084 | 160136 | 2011-01-20 09:47 | 1156.558 | 7 | 14 | -1.350157 | 3.599564 | 15.28571 | 14.71207 | 61.54773 | 52.4821 | -0.0001618385 | 0.1048878 | 0 | 0 | 0
4085 | 160166 | 2011-01-20 09:47 | 1186.573 | 7 | 14 | -1.349975 | 3.593737 | 15.28571 | 14.72333 | 61.54773 | 52.52258 | -0.0001618385 | 0.1048878 | 0 | 0 | 0
4086 | 160196 | 2011-01-20 09:48 | 1216.589 | 7 | 14 | -1.349975 | 3.588071 | 15.28571 | 14.73458 | 61.54773 | 52.563 | -0.0001294613 | 0.1048878 | 0 | 0 | 0
4087 | 160226 | 2011-01-20 09:48 | 1246.604 | 7 | 14 | -1.350157 | 3.582568 | 15.28571 | 14.74584 | 61.54773 | 52.60336 | -0.0001942158 | 0.1048878 | 0 | 0 | 0
4088 | 160256.1 | 2011-01-20 09:49 | 1276.619 | 7 | 14 | -1.349793 | 3.577388 | 15.28571 | 14.75709 | 61.54773 | 52.64365 | -9.713173e-05 | 0.1048878 | 0 | 0 | 0
4089 | 160286.1 | 2011-01-20 09:49 | 1306.634 | 7 | 14 | -1.349793 | 3.571885 | 15.28571 | 14.76835 | 61.54773 | 52.68388 | -0.0001618862 | 0.1048878 | 0 | 0 | 0
4090 | 160316.1 | 2011-01-20 09:50 | 1336.649 | 7 | 14 | -1.350157 | 3.566543 | 15.28571 | 14.7796 | 61.54773 | 52.72405 | -0.000129509 | 0.1048878 | 0 | 0 | 0
4091 | 160346.1 | 2011-01-20 09:50 | 1366.666 | 7 | 14 | -1.349975 | 3.561525 | 15.28571 | 14.79086 | 61.54773 | 52.76417 | -9.708405e-05 | 0.1048878 | 0 | 0 | 0
4092 | 160376.1 | 2011-01-20 09:51 | 1396.679 | 7 | 14 | -1.349975 | 3.556507 | 15.28571 | 14.80211 | 61.54773 | 52.80422 | -9.713173e-05 | 0.1048878 | 0 | 0 | 0
4093 | 160406.1 | 2011-01-20 09:51 | 1426.694 | 7 | 14 | -1.349975 | 3.55149 | 15.28571 | 14.81337 | 61.54773 | 52.84422 | -0.0001618862 | 0.1048878 | 0 | 0 | 0
4094 | 160436.1 | 2011-01-20 09:52 | 1456.709 | 7 | 14 | -1.349975 | 3.546795 | 15.28571 | 14.82462 | 61.54773 | 52.88417 | -9.713173e-05 | 0.1048878 | 0 | 0 | 0
4095 | 160466.2 | 2011-01-20 09:52 | 1486.725 | 7 | 14 | -1.349975 | 3.542101 | 15.28571 | 14.83588 | 61.54773 | 52.92406 | -6.475449e-05 | 0.1048878 | 0 | 0 | 0
4096 | 160496.2 | 2011-01-20 09:53 | 1516.74 | 7 | 14 | -1.349975 | 3.537569 | 15.28571 | 14.84714 | 61.54773 | 52.9639 | -9.713173e-05 | 0.1048878 | 0 | 0 | 0
4097 | 160526.2 | 2011-01-20 09:53 | 1546.755 | 7 | 14 | -1.349975 | 3.533037 | 15.28571 | 14.85839 | 61.54773 | 53.0037 | -9.708405e-05 | 0.1048878 | 0 | 0 | 0
4098 | 160556.2 | 2011-01-20 09:54 | 1576.77 | 7 | 14 | -1.349975 | 3.528666 | 15.28571 | 14.86965 | 61.54773 | 53.04344 | -0.000129509 | 0.1048878 | 0 | 0 | 0
4099 | 160586.2 | 2011-01-20 09:54 | 1606.785 | 7 | 14 | -1.349793 | 3.52462 | 15.28571 | 14.8809 | 61.54773 | 53.08313 | -9.713173e-05 | 0.1048878 | 0 | 0 | 0
4100 | 160616.2 | 2011-01-20 09:55 | 1636.8 | 7 | 14 | -1.349975 | 3.520573 | 15.28571 | 14.89216 | 61.54773 | 53.12278 | -0.000129509 | 0.1048878 | 0 | 0 | 0
4101 | 160646.3 | 2011-01-20 09:55 | 1666.815 | 7 | 14 | -1.349975 | 3.516526 | 15.28571 | 14.90341 | 61.54773 | 53.16238 | -9.713173e-05 | 0.1048878 | 0 | 0 | 0
4102 | 160676.3 | 2011-01-20 09:56 | 1696.83 | 7 | 14 | -1.349793 | 3.512965 | 15.28571 | 14.91467 | 61.54773 | 53.20194 | -3.237724e-05 | 0.1048878 | 0 | 0 | 0
4103 | 160706.3 | 2011-01-20 09:56 | 1726.845 | 7 | 14 | -1.349975 | 3.509081 | 15.28571 | 14.92592 | 61.54773 | 53.24146 | -9.713173e-05 | 0.1048878 | 0 | 0 | 0
4104 | 160736.3 | 2011-01-20 09:57 | 1756.861 | 7 | 14 | -1.349975 | 3.50552 | 15.28571 | 14.93718 | 61.54773 | 53.28093 | -6.475449e-05 | 0.1048878 | 0 | 0 | 0
4105 | 160766.3 | 2011-01-20 09:57 | 1786.876 | 7 | 14 | -1.350157 | 3.501797 | 15.28571 | 14.94843 | 61.54773 | 53.32037 | -9.713173e-05 | 0.1048878 | 0 | 0 | 0
4106 | 160796.3 | 2011-01-20 09:58 | 1816.891 | 7 | 14 | -1.349975 | 3.498559 | 15.28571 | 14.95969 | 61.54773 | 53.35976 | -6.47068e-05 | 0.1048878 | 0 | 0 | 0
4107 | 160826.3 | 2011-01-20 09:58 | 1846.906 | 7 | 14 | -1.349975 | 3.494998 | 15.28571 | 14.97094 | 61.54773 | 53.39912 | -9.713173e-05 | 0.1048878 | 0 | 0 | 0
4108 | 160856.4 | 2011-01-20 09:59 | 1876.921 | 7 | 14 | -1.349975 | 3.491761 | 15.28571 | 14.9822 | 61.54773 | 53.43844 | -6.475449e-05 | 0.1048878 | 0 | 0 | 0
4109 | 160886.4 | 2011-01-20 09:59 | 1906.936 | 7 | 14 | -1.349793 | 3.488524 | 15.28571 | 14.99346 | 61.54773 | 53.47772 | -6.475449e-05 | 0.1048878 | 0 | 0 | 0
4110 | 160916.4 | 2011-01-20 10:00 | 1936.951 | 7 | 14 | -1.349793 | 3.485286 | 15.28571 | 15.00471 | 61.54773 | 53.51697 | -6.47068e-05 | 0.1048878 | 0 | 0 | 0
4111 | 160946.4 | 2011-01-20 10:00 | 1966.968 | 7 | 14 | -1.350157 | 3.481887 | 15.28571 | 15.01597 | 61.54773 | 53.55618 | -9.713173e-05 | 0.1048878 | 0 | 0 | 0
4112 | 160976.4 | 2011-01-20 10:01 | 1996.981 | 7 | 14 | -1.349975 | 3.478812 | 15.28571 | 15.02722 | 61.54773 | 53.59535 | 0 | 0.1048878 | 0 | 0 | 0
4113 | 161006.4 | 2011-01-20 10:01 | 2026.997 | 7 | 14 | -1.349975 | 3.475413 | 15.28571 | 15.03848 | 61.54773 | 53.63448 | -9.708405e-05 | 0.1048878 | 0 | 0 | 0
4114 | 161036.5 | 2011-01-20 10:02 | 2057.012 | 7 | 14 | -1.349793 | 3.472337 | 15.28571 | 15.04973 | 61.54773 | 53.67358 | -3.237724e-05 | 0.1048878 | 0 | 0 | 0
4115 | 161066.5 | 2011-01-20 10:02 | 2087.029 | 7 | 14 | -1.349975 | 3.468938 | 15.28571 | 15.06099 | 61.54773 | 53.71265 | -6.475449e-05 | 0.1048878 | 0 | 0 | 0
4116 | 161096.5 | 2011-01-20 10:03 | 2117.042 | 7 | 14 | -1.349975 | 3.465701 | 15.28571 | 15.07224 | 61.54773 | 53.75167 | -3.237724e-05 | 0.1048878 | 0 | 0 | 0
4117 | 161126.5 | 2011-01-20 10:03 | 2147.057 | 7 | 14 | -1.349975 | 3.46214 | 15.28571 | 15.0835 | 61.54773 | 53.79066 | -3.237724e-05 | 0.1048878 | 0 | 0 | 0
4118 | 161156.5 | 2011-01-20 10:04 | 2177.072 | 7 | 14 | -1.349975 | 3.458578 | 15.28571 | 15.09475 | 61.54773 | 53.8296 | -9.713173e-05 | 0.1048878 | 0 | 0 | 0
4119 | 161186.5 | 2011-01-20 10:04 | 2207.087 | 7 | 14 | -1.350157 | 3.454694 | 15.28571 | 15.10601 | 61.54773 | 53.86851 | -0.000129509 | 0.1048878 | 0 | 0 | 0
4120 | 161216.5 | 2011-01-20 10:05 | 2237.102 | 7 | 14 | -1.349975 | 3.450809 | 15.28571 | 15.11726 | 61.54773 | 53.90737 | -9.708405e-05 | 0.1048878 | 0 | 0 | 0
4121 | 161246.6 | 2011-01-20 10:05 | 2267.117 | 7 | 14 | -1.349975 | 3.446439 | 15.28571 | 15.12852 | 61.54773 | 53.94619 | -0.0001618385 | 0.1048878 | 0 | 0 | 0
4122 | 161276.6 | 2011-01-20 10:06 | 2297.133 | 7 | 14 | -1.349611 | 3.44223 | 15.28571 | 15.13978 | 61.54773 | 53.98495 | -6.475449e-05 | 0.1048878 | 0 | 0 | 0
4123 | 161306.6 | 2011-01-20 10:06 | 2327.148 | 7 | 14 | -1.349975 | 3.43705 | 15.28571 | 15.15103 | 61.54773 | 54.02367 | -0.0001294613 | 0.1048878 | 0 | 0 | 0
4124 | 161336.6 | 2011-01-20 10:07 | 2357.163 | 7 | 14 | -1.349793 | 3.431547 | 15.28571 | 15.16229 | 61.54773 | 54.06232 | -0.0001942158 | 0.1048878 | 0 | 0 | 0
4125 | 161366.6 | 2011-01-20 10:07 | 2387.178 | 7 | 14 | -1.349975 | 3.42572 | 15.28571 | 15.17354 | 61.54773 | 54.10091 | -0.0001294613 | 0.1048878 | 0 | 0 | 0
4126 | 161396.6 | 2011-01-20 10:08 | 2417.18 | 7 | 14 | -1.349975 | 3.418921 | 15.28571 | 15.18479 | 61.54773 | 54.13942 | -0.0001942635 | 0.1048878 | 0 | 0 | 0
4127 | 161426.6 | 2011-01-20 10:08 | 2447.193 | 7 | 14 | -1.350157 | 3.411475 | 15.28571 | 15.19605 | 61.54773 | 54.17785 | -0.000226593 | 0.1048878 | 0 | 0 | 0
4128 | 161456.6 | 2011-01-20 10:09 | 2477.208 | 7 | 14 | -1.349975 | 3.40322 | 15.28571 | 15.2073 | 61.54773 | 54.21621 | -0.0002266407 | 0.1048878 | 0 | 0 | 0
4129 | 161486.7 | 2011-01-20 10:09 | 2507.223 | 7 | 14 | -1.349975 | 3.39367 | 15.28571 | 15.21856 | 61.54773 | 54.25446 | -0.0002913952 | 0.1048878 | 0 | 0 | 0
4130 | 161516.7 | 2011-01-20 10:10 | 2537.238 | 7 | 14 | -1.349793 | 3.382987 | 15.28571 | 15.22981 | 61.54773 | 54.2926 | -0.0002913475 | 0.1048878 | 0 | 0 | 0
4131 | 161546.7 | 2011-01-20 10:10 | 2567.253 | 7 | 14 | -1.350157 | 3.370038 | 15.28571 | 15.24107 | 61.54773 | 54.33061 | -0.0003884792 | 0.1048878 | 0 | 0 | 0
4132 | 161576.7 | 2011-01-20 10:11 | 2597.268 | 7 | 14 | -1.349975 | 3.355146 | 15.28571 | 15.25232 | 61.54773 | 54.36846 | -0.0004208565 | 0.1048878 | 0 | 0 | 0
4133 | 161606.7 | 2011-01-20 10:11 | 2627.269 | 7 | 14 | -1.350157 | 3.337017 | 15.28571 | 15.26358 | 61.54773 | 54.40611 | -0.0005503654 | 0.1048878 | 0 | 0 | 0
4134 | 161636.7 | 2011-01-20 10:12 | 2657.283 | 7 | 14 | -1.349975 | 3.315327 | 15.28571 | 15.27483 | 61.54773 | 54.44355 | -0.0006151199 | 0.1048878 | 0 | 0 | 0
4135 | 161666.7 | 2011-01-20 10:12 | 2687.298 | 7 | 14 | -1.350157 | 3.288133 | 15.28571 | 15.28609 | 61.54773 | 54.48072 | -0.0008093357 | 0.1048878 | 0 | 0 | 0
4136 | 161696.8 | 2011-01-20 10:13 | 2717.313 | 7 | 14 | -1.350157 | 3.253818 | 15.28571 | 15.29734 | 61.54773 | 54.51754 | -0.001003599 | 0.1048878 | 0 | 0 | 0
4137 | 161726.8 | 2011-01-20 10:13 | 2747.328 | 7 | 14 | -1.349975 | 3.210114 | 15.28571 | 15.3086 | 61.54773 | 54.55393 | -0.001327324 | 0.1048878 | 0 | 0 | 0
4138 | 161753.6 | 2011-01-20 10:14 | 2774.187 | 7 | 14 | -1.349793 | 3.160097 | 15.28571 | 15.31867 | 61.54773 | 54.58603 | -0.001683426 | 0.1048878 | 0 | 0 | 0
4139 | 161775.4 | 2011-01-20 10:14 | 2795.921 | 7 | 14 | -1.350157 | 3.109919 | 15.28571 | 15.32682 | 61.54773 | 54.61158 | -0.002007103 | 0.1048878 | 0 | 0 | 0
4140 | 161793.8 | 2011-01-20 10:14 | 2814.327 | 7 | 14 | -1.350157 | 3.059902 | 15.28571 | 15.33372 | 61.54773 | 54.63288 | -0.002298498 | 0.1048878 | 0 | 0 | 0
4141 | 161809.7 | 2011-01-20 10:14 | 2830.296 | 7 | 14 | -1.350157 | 3.009886 | 15.28571 | 15.33971 | 61.54773 | 54.65106 | -0.002589846 | 0.1048878 | 0 | 0 | 0
4142 | 161823.8 | 2011-01-20 10:15 | 2844.373 | 7 | 14 | -1.349975 | 2.959869 | 15.28571 | 15.34499 | 61.54773 | 54.66682 | -0.002945948 | 0.1048878 | 0 | 0 | 0
4143 | 161836.7 | 2011-01-20 10:15 | 2857.232 | 7 | 14 | -1.349975 | 2.909853 | 15.28571 | 15.34981 | 61.54773 | 54.68097 | -0.003204965 | 0.1048878 | 0 | 0 | 0
4144 | 161848.5 | 2011-01-20 10:15 | 2869.107 | 7 | 14 | -1.349975 | 2.859836 | 15.28571 | 15.35427 | 61.54773 | 54.69382 | -0.003496313 | 0.1048878 | 0 | 0 | 0
4145 | 161859.8 | 2011-01-20 10:15 | 2880.373 | 7 | 14 | -1.349975 | 2.809819 | 15.28571 | 15.35849 | 61.54773 | 54.7058 | -0.003593445 | 0.1048878 | 0 | 0 | 0
4146 | 161870.7 | 2011-01-20 10:15 | 2891.216 | 7 | 14 | -1.349975 | 2.759641 | 15.28571 | 15.36256 | 61.54773 | 54.71712 | -0.003755331 | 0.1048878 | 0 | 0 | 0
4147 | 161881.2 | 2011-01-20 10:16 | 2901.747 | 7 | 14 | -1.349975 | 2.709624 | 15.28571 | 15.36651 | 61.54773 | 54.72792 | -0.003884745 | 0.1048878 | 0 | 0 | 0
4148 | 161883.2 | 2011-01-20 10:16 | 2903.794 | 7 | 14 | -1.349975 | 2.699912 | 15.28571 | 15.36727 | 61.54773 | 54.73 | -0.003820038 | 0.1048878 | 0 | 0 | 0
4149 | 161883.4 | 2011-01-20 10:16 | 0.1874246 | 8 | 14 | -0.000697275 | 2.863559 | 15.28571 | 15.36727 | 61.54773 | 54.73 | 0 | 0.06811208 | 0 | 0 | 0
4150 | 161888.3 | 2011-01-20 10:16 | 5.015462 | 8 | 14 | 0.001670518 | 3.222578 | 15.28571 | 15.36727 | 61.54774 | 54.73 | 0.0252511 | 0.06811208 | 0 | 0 | 0
4151 | 161918.3 | 2011-01-20 10:16 | 30.01518 | 1 | 15 | 0 | 3.391728 | 15.28571 | 15.36727 | 61.54774 | 54.73 | 0.002104235 | 0.06811208 | 0 | 0 | 0
4152 | 161948.3 | 2011-01-20 10:17 | 60.03252 | 1 | 15 | 0 | 3.442716 | 15.28571 | 15.36727 | 61.54774 | 54.73 | 0.001003599 | 0.06811208 | 0 | 0 | 0
4153 | 161978.3 | 2011-01-20 10:17 | 90.04535 | 1 | 15 | 0 | 3.470233 | 15.28571 | 15.36727 | 61.54774 | 54.73 | 0.0005503178 | 0.06811208 | 0 | 0 | 0
4154 | 162008.3 | 2011-01-20 10:18 | 120.0136 | 1 | 15 | 0 | 3.488686 | 15.28571 | 15.36727 | 61.54774 | 54.73 | 0.0004208565 | 0.06811208 | 0 | 0 | 0
4155 | 162038.3 | 2011-01-20 10:18 | 30.01691 | 2 | 15 | 0.6752166 | 3.661558 | 15.29134 | 15.36727 | 61.56817 | 54.73 | 0.001359653 | 0.06811208 | 0 | 0 | 0
4156 | 162068.3 | 2011-01-20 10:19 | 60.03023 | 2 | 15 | 0.6752166 | 3.701378 | 15.29697 | 15.36727 | 61.5889 | 54.73 | 0.0009388447 | 0.06811208 | 0 | 0 | 0
4157 | 162098.3 | 2011-01-20 10:19 | 90.04756 | 2 | 15 | 0.6752166 | 3.728571 | 15.3026 | 15.36727 | 61.60982 | 54.73 | 0.0006474495 | 0.06811208 | 0 | 0 | 0
4158 | 162128.3 | 2011-01-20 10:20 | 120.0605 | 2 | 15 | 0.6752166 | 3.74929 | 15.30823 | 15.36727 | 61.63087 | 54.73 | 0.0005503654 | 0.06811208 | 0 | 0 | 0
4159 | 162158.4 | 2011-01-20 10:20 | 150.0756 | 2 | 15 | 0.6752166 | 3.764667 | 15.31386 | 15.36727 | 61.65202 | 54.73 | 0.000356102 | 0.06811208 | 0 | 0 | 0
4160 | 162188.4 | 2011-01-20 10:21 | 180.0907 | 2 | 15 | 0.6752166 | 3.775998 | 15.31948 | 15.36727 | 61.67325 | 54.73 | 0.0002913952 | 0.06811208 | 0 | 0 | 0
4161 | 162218.4 | 2011-01-20 10:21 | 210.1059 | 2 | 15 | 0.6752166 | 3.784091 | 15.32511 | 15.36727 | 61.69453 | 54.73 | 0.0001942158 | 0.06811208 | 0 | 0 | 0
4162 | 162248.4 | 2011-01-20 10:22 | 240.1209 | 2 | 15 | 0.6752166 | 3.790566 | 15.33074 | 15.36727 | 61.71585 | 54.73 | 0.0001618862 | 0.06811208 | 0 | 0 | 0
4163 | 162278.4 | 2011-01-20 10:22 | 270.1361 | 2 | 15 | 0.6750344 | 3.795745 | 15.33637 | 15.36727 | 61.73721 | 54.73 | 9.708405e-05 | 0.06811208 | 0 | 0 | 0
4164 | 162308.4 | 2011-01-20 10:23 | 300.1511 | 2 | 15 | 0.6752166 | 3.801087 | 15.342 | 15.36727 | 61.75859 | 54.73 | 0.0001618862 | 0.06811208 | 0 | 0 | 0
4165 | 162338.5 | 2011-01-20 10:23 | 330.1662 | 2 | 15 | 0.6750344 | 3.805943 | 15.34763 | 15.36727 | 61.78001 | 54.73 | 0.000129509 | 0.06811208 | 0 | 0 | 0
4166 | 162368.5 | 2011-01-20 10:24 | 360.1814 | 2 | 15 | 0.6750344 | 3.810475 | 15.35326 | 15.36727 | 61.80144 | 54.73 | 9.713173e-05 | 0.06811208 | 0 | 0 | 0
4167 | 162398.5 | 2011-01-20 10:24 | 390.1965 | 2 | 15 | 0.6755809 | 3.815493 | 15.35889 | 15.36727 | 61.82291 | 54.73 | 0.0001942158 | 0.06811208 | 0 | 0 | 0
4168 | 162428.5 | 2011-01-20 10:25 | 420.2116 | 2 | 15 | 0.6752166 | 3.81954 | 15.36452 | 15.36727 | 61.8444 | 54.73 | 9.713173e-05 | 0.06811208 | 0 | 0 | 0
4169 | 162458.5 | 2011-01-20 10:25 | 450.2267 | 2 | 15 | 0.6753987 | 3.82391 | 15.37015 | 15.36727 | 61.86592 | 54.73 | 9.713173e-05 | 0.06811208 | 0 | 0 | 0
4170 | 162488.5 | 2011-01-20 10:26 | 480.2418 | 2 | 15 | 0.6753987 | 3.82828 | 15.37578 | 15.36727 | 61.88746 | 54.73 | 0.0001618385 | 0.06811208 | 0 | 0 | 0
4171 | 162518.5 | 2011-01-20 10:26 | 510.2569 | 2 | 15 | 0.6752166 | 3.832165 | 15.38141 | 15.36727 | 61.90903 | 54.73 | 0.0001294613 | 0.06811208 | 0 | 0 | 0
4172 | 162548.6 | 2011-01-20 10:27 | 540.2721 | 2 | 15 | 0.6750344 | 3.835888 | 15.38704 | 15.36727 | 61.93061 | 54.73 | 6.47068e-05 | 0.06811208 | 0 | 0 | 0
4173 | 162578.6 | 2011-01-20 10:27 | 570.2872 | 2 | 15 | 0.6752166 | 3.840097 | 15.39267 | 15.36727 | 61.95222 | 54.73 | 0.0001294613 | 0.06811208 | 0 | 0 | 0
4174 | 162608.6 | 2011-01-20 10:28 | 600.3023 | 2 | 15 | 0.6750344 | 3.843982 | 15.3983 | 15.36727 | 61.97385 | 54.73 | 9.713173e-05 | 0.06811208 | 0 | 0 | 0
4175 | 162638.6 | 2011-01-20 10:28 | 630.3192 | 2 | 15 | 0.6752166 | 3.847704 | 15.40393 | 15.36727 | 61.9955 | 54.73 | 6.475449e-05 | 0.06811208 | 0 | 0 | 0
4176 | 162668.6 | 2011-01-20 10:29 | 660.3325 | 2 | 15 | 0.6752166 | 3.851589 | 15.40956 | 15.36727 | 62.01717 | 54.73 | 9.713173e-05 | 0.06811208 | 0 | 0 | 0
4177 | 162698.6 | 2011-01-20 10:29 | 690.3476 | 2 | 15 | 0.6753987 | 3.855636 | 15.41519 | 15.36727 | 62.03887 | 54.73 | 0.000129509 | 0.06811208 | 0 | 0 | 0
4178 | 162728.6 | 2011-01-20 10:30 | 720.3627 | 2 | 15 | 0.6752166 | 3.859359 | 15.42082 | 15.36727 | 62.06058 | 54.73 | 0.000129509 | 0.06811208 | 0 | 0 | 0
4179 | 162758.7 | 2011-01-20 10:30 | 750.378 | 2 | 15 | 0.6750344 | 3.863082 | 15.42645 | 15.36727 | 62.08232 | 54.73 | 0.0001294613 | 0.06811208 | 0 | 0 | 0
4180 | 162788.7 | 2011-01-20 10:31 | 780.393 | 2 | 15 | 0.6752166 | 3.866805 | 15.43208 | 15.36727 | 62.10408 | 54.73 | 9.708405e-05 | 0.06811208 | 0 | 0 | 0
4181 | 162818.7 | 2011-01-20 10:31 | 810.4081 | 2 | 15 | 0.6752166 | 3.870366 | 15.43771 | 15.36727 | 62.12585 | 54.73 | 9.708405e-05 | 0.06811208 | 0 | 0 | 0
4182 | 162848.7 | 2011-01-20 10:32 | 840.4232 | 2 | 15 | 0.6753987 | 3.874089 | 15.44334 | 15.36727 | 62.14765 | 54.73 | 0.0001294613 | 0.06811208 | 0 | 0 | 0
4183 | 162878.7 | 2011-01-20 10:32 | 870.4383 | 2 | 15 | 0.6750344 | 3.877812 | 15.44897 | 15.36727 | 62.16947 | 54.73 | 9.713173e-05 | 0.06811208 | 0 | 0 | 0
4184 | 162908.7 | 2011-01-20 10:33 | 900.4535 | 2 | 15 | 0.6752166 | 3.881373 | 15.4546 | 15.36727 | 62.19131 | 54.73 | 9.713173e-05 | 0.06811208 | 0 | 0 | 0
4185 | 162938.8 | 2011-01-20 10:33 | 930.4685 | 2 | 15 | 0.6750344 | 3.884772 | 15.46023 | 15.36727 | 62.21317 | 54.73 | 9.713173e-05 | 0.06811208 | 0 | 0 | 0
4186 | 162968.8 | 2011-01-20 10:34 | 960.4836 | 2 | 15 | 0.6750344 | 3.888009 | 15.46586 | 15.36727 | 62.23505 | 54.73 | 6.475449e-05 | 0.06811208 | 0 | 0 | 0
4187 | 162998.8 | 2011-01-20 10:34 | 990.4987 | 2 | 15 | 0.6753987 | 3.891408 | 15.47149 | 15.36727 | 62.25695 | 54.73 | 9.708405e-05 | 0.06811208 | 0 | 0 | 0
4188 | 163028.8 | 2011-01-20 10:35 | 1020.514 | 2 | 15 | 0.6752166 | 3.894484 | 15.47712 | 15.36727 | 62.27887 | 54.73 | 6.475449e-05 | 0.06811208 | 0 | 0 | 0
4189 | 163058.8 | 2011-01-20 10:35 | 1050.529 | 2 | 15 | 0.6750344 | 3.897397 | 15.48275 | 15.36727 | 62.3008 | 54.73 | 6.475449e-05 | 0.06811208 | 0 | 0 | 0
4190 | 163088.8 | 2011-01-20 10:36 | 1080.544 | 2 | 15 | 0.6753987 | 3.900473 | 15.48838 | 15.36727 | 62.32275 | 54.73 | 0.0001618862 | 0.06811208 | 0 | 0 | 0
4191 | 163118.8 | 2011-01-20 10:36 | 1110.559 | 2 | 15 | 0.6752166 | 3.903063 | 15.49401 | 15.36727 | 62.34471 | 54.73 | 9.708405e-05 | 0.06811208 | 0 | 0 | 0
4192 | 163148.9 | 2011-01-20 10:37 | 1140.574 | 2 | 15 | 0.6752166 | 3.905653 | 15.49964 | 15.36727 | 62.36669 | 54.73 | 6.475449e-05 | 0.06811208 | 0 | 0 | 0
4193 | 163178.9 | 2011-01-20 10:37 | 1170.589 | 2 | 15 | 0.6752166 | 3.908081 | 15.50526 | 15.36727 | 62.38869 | 54.73 | 9.713173e-05 | 0.06811208 | 0 | 0 | 0
4194 | 163208.9 | 2011-01-20 10:38 | 1200.605 | 2 | 15 | 0.6752166 | 3.910508 | 15.51089 | 15.36727 | 62.4107 | 54.73 | 9.708405e-05 | 0.06811208 | 0 | 0 | 0
4195 | 163238.9 | 2011-01-20 10:38 | 1230.621 | 2 | 15 | 0.6753987 | 3.912775 | 15.51652 | 15.36727 | 62.43272 | 54.73 | 6.475449e-05 | 0.06811208 | 0 | 0 | 0
4196 | 163268.9 | 2011-01-20 10:39 | 1260.635 | 2 | 15 | 0.6752166 | 3.915041 | 15.52215 | 15.36727 | 62.45475 | 54.73 | 6.475449e-05 | 0.06811208 | 0 | 0 | 0
4197 | 163298.9 | 2011-01-20 10:39 | 1290.65 | 2 | 15 | 0.6753987 | 3.917145 | 15.52778 | 15.36727 | 62.4768 | 54.73 | 6.475449e-05 | 0.06811208 | 0 | 0 | 0
4198 | 163329 | 2011-01-20 10:40 | 1320.665 | 2 | 15 | 0.6752166 | 3.919087 | 15.53341 | 15.36727 | 62.49886 | 54.73 | 3.237724e-05 | 0.06811208 | 0 | 0 | 0
4199 | 163359 | 2011-01-20 10:40 | 1350.68 | 2 | 15 | 0.6752166 | 3.921515 | 15.53904 | 15.36727 | 62.52092 | 54.73 | 6.475449e-05 | 0.06811208 | 0 | 0 | 0
4200 | 163389 | 2011-01-20 10:41 | 1380.695 | 2 | 15 | 0.6752166 | 3.923134 | 15.54467 | 15.36727 | 62.54301 | 54.73 | 6.475449e-05 | 0.06811208 | 0 | 0 | 0
4201 | 163419 | 2011-01-20 10:41 | 1410.71 | 2 | 15 | 0.6752166 | 3.925076 | 15.5503 | 15.36727 | 62.5651 | 54.73 | 3.237724e-05 | 0.06811208 | 0 | 0 | 0
4202 | 163449 | 2011-01-20 10:42 | 1440.725 | 2 | 15 | 0.6752166 | 3.927181 | 15.55593 | 15.36727 | 62.5872 | 54.73 | 3.237724e-05 | 0.06811208 | 0 | 0 | 0
4203 | 163479 | 2011-01-20 10:42 | 1470.741 | 2 | 15 | 0.6752166 | 3.929285 | 15.56156 | 15.36727 | 62.60932 | 54.73 | 6.475449e-05 | 0.06811208 | 0 | 0 | 0
4204 | 163509 | 2011-01-20 10:43 | 1500.756 | 2 | 15 | 0.6750344 | 3.931227 | 15.56719 | 15.36727 | 62.63144 | 54.73 | 6.475449e-05 | 0.06811208 | 0 | 0 | 0
4205 | 163539.1 | 2011-01-20 10:43 | 1530.771 | 2 | 15 | 0.6752166 | 3.93317 | 15.57282 | 15.36727 | 62.65358 | 54.73 | 6.475449e-05 | 0.06811208 | 0 | 0 | 0
4206 | 163569.1 | 2011-01-20 10:44 | 1560.786 | 2 | 15 | 0.6752166 | 3.935274 | 15.57845 | 15.36727 | 62.67573 | 54.73 | 9.713173e-05 | 0.06811208 | 0 | 0 | 0
4207 | 163599.1 | 2011-01-20 10:44 | 1590.801 | 2 | 15 | 0.6752166 | 3.937216 | 15.58408 | 15.36727 | 62.69789 | 54.73 | 3.232956e-05 | 0.06811208 | 0 | 0 | 0
4208 | 163629.1 | 2011-01-20 10:45 | 1620.816 | 2 | 15 | 0.6750344 | 3.939159 | 15.58971 | 15.36727 | 62.72006 | 54.73 | 6.47068e-05 | 0.06811208 | 0 | 0 | 0
4209 | 163659.1 | 2011-01-20 10:45 | 1650.831 | 2 | 15 | 0.6752166 | 3.941101 | 15.59534 | 15.36727 | 62.74224 | 54.73 | 3.232956e-05 | 0.06811208 | 0 | 0 | 0
4210 | 163689.1 | 2011-01-20 10:46 | 1680.846 | 2 | 15 | 0.6750344 | 3.943043 | 15.60097 | 15.36727 | 62.76443 | 54.73 | 3.232956e-05 | 0.06811208 | 0 | 0 | 0
4211 | 163719.2 | 2011-01-20 10:46 | 1710.864 | 2 | 15 | 0.6753987 | 3.945148 | 15.6066 | 15.36727 | 62.78664 | 54.73 | 6.47068e-05 | 0.06811208 | 0 | 0 | 0
4212 | 163749.2 | 2011-01-20 10:47 | 1740.877 | 2 | 15 | 0.6752166 | 3.947252 | 15.61223 | 15.36727 | 62.80885 | 54.73 | 9.713173e-05 | 0.06811208 | 0 | 0 | 0
4213 | 163779.2 | 2011-01-20 10:47 | 1770.892 | 2 | 15 | 0.6753987 | 3.949194 | 15.61786 | 15.36727 | 62.83108 | 54.73 | 9.713173e-05 | 0.06811208 | 0 | 0 | 0
4214 | 163809.2 | 2011-01-20 10:48 | 1800.907 | 2 | 15 | 0.6752166 | 3.951137 | 15.62349 | 15.36727 | 62.85332 | 54.73 | 0 | 0.06811208 | 0 | 0 | 0
4215 | 163839.2 | 2011-01-20 10:48 | 1830.924 | 2 | 15 | 0.6752166 | 3.953241 | 15.62912 | 15.36727 | 62.87557 | 54.73 | 6.475449e-05 | 0.06811208 | 0 | 0 | 0
4216 | 163869.2 | 2011-01-20 10:49 | 1860.937 | 2 | 15 | 0.6752166 | 3.955345 | 15.63475 | 15.36727 | 62.89783 | 54.73 | 6.475449e-05 | 0.06811208 | 0 | 0 | 0
4217 | 163899.2 | 2011-01-20 10:49 | 1890.952 | 2 | 15 | 0.6753987 | 3.957288 | 15.64038 | 15.36727 | 62.9201 | 54.73 | 9.713173e-05 | 0.06811208 | 0 | 0 | 0
4218 | 163929.3 | 2011-01-20 10:50 | 1920.967 | 2 | 15 | 0.6752166 | 3.959392 | 15.64601 | 15.36727 | 62.94239 | 54.73 | 6.475449e-05 | 0.06811208 | 0 | 0 | 0
4219 | 163959.3 | 2011-01-20 10:50 | 1950.982 | 2 | 15 | 0.6752166 | 3.961496 | 15.65164 | 15.36727 | 62.96468 | 54.73 | 9.713173e-05 | 0.06811208 | 0 | 0 | 0
4220 | 163989.3 | 2011-01-20 10:51 | 1980.998 | 2 | 15 | 0.6750344 | 3.963439 | 15.65727 | 15.36727 | 62.98699 | 54.73 | 6.475449e-05 | 0.06811208 | 0 | 0 | 0
4221 | 164019.3 | 2011-01-20 10:51 | 2011.015 | 2 | 15 | 0.6753987 | 3.965543 | 15.6629 | 15.36727 | 63.00931 | 54.73 | 6.475449e-05 | 0.06811208 | 0 | 0 | 0
4222 | 164049.3 | 2011-01-20 10:52 | 2041.028 | 2 | 15 | 0.6752166 | 3.967485 | 15.66853 | 15.36727 | 63.03164 | 54.73 | 6.475449e-05 | 0.06811208 | 0 | 0 | 0
4223 | 164079.3 | 2011-01-20 10:52 | 2071.043 | 2 | 15 | 0.6752166 | 3.969428 | 15.67415 | 15.36727 | 63.05398 | 54.73 | 0 | 0.06811208 | 0 | 0 | 0
4224 | 164109.3 | 2011-01-20 10:53 | 2101.058 | 2 | 15 | 0.6753987 | 3.971532 | 15.67978 | 15.36727 | 63.07633 | 54.73 | 6.475449e-05 | 0.06811208 | 0 | 0 | 0
4225 | 164139.4 | 2011-01-20 10:53 | 2131.073 | 2 | 15 | 0.6750344 | 3.973151 | 15.68541 | 15.36727 | 63.09869 | 54.73 | 6.475449e-05 | 0.06811208 | 0 | 0 | 0
4226 | 164169.4 | 2011-01-20 10:54 | 2161.088 | 2 | 15 | 0.6752166 | 3.975417 | 15.69104 | 15.36727 | 63.12107 | 54.73 | 6.475449e-05 | 0.06811208 | 0 | 0 | 0
4227 | 164199.4 | 2011-01-20 10:54 | 2191.103 | 2 | 15 | 0.6753987 | 3.977359 | 15.69667 | 15.36727 | 63.14345 | 54.73 | 3.237724e-05 | 0.06811208 | 0 | 0 | 0
4228 | 164229.4 | 2011-01-20 10:55 | 2221.118 | 2 | 15 | 0.6752166 | 3.979463 | 15.7023 | 15.36727 | 63.16585 | 54.73 | 6.47068e-05 | 0.06811208 | 0 | 0 | 0
4229 | 164259.4 | 2011-01-20 10:55 | 2251.134 | 2 | 15 | 0.6752166 | 3.981406 | 15.70793 | 15.36727 | 63.18826 | 54.73 | 3.237724e-05 | 0.06811208 | 0 | 0 | 0
4230 | 164289.4 | 2011-01-20 10:56 | 2281.149 | 2 | 15 | 0.6752166 | 3.983348 | 15.71356 | 15.36727 | 63.21068 | 54.73 | 6.47068e-05 | 0.06811208 | 0 | 0 | 0
4231 | 164319.5 | 2011-01-20 10:56 | 2311.164 | 2 | 15 | 0.6752166 | 3.985291 | 15.71919 | 15.36727 | 63.23311 | 54.73 | 3.237724e-05 | 0.06811208 | 0 | 0 | 0
4232 | 164349.5 | 2011-01-20 10:57 | 2341.179 | 2 | 15 | 0.6755809 | 3.987557 | 15.72482 | 15.36727 | 63.25555 | 54.73 | 9.713173e-05 | 0.06811208 | 0 | 0 | 0
4233 | 164379.5 | 2011-01-20 10:57 | 2371.194 | 2 | 15 | 0.6752166 | 3.989337 | 15.73045 | 15.36727 | 63.278 | 54.73 | 6.475449e-05 | 0.06811208 | 0 | 0 | 0
4234 | 164409.5 | 2011-01-20 10:58 | 2401.209 | 2 | 15 | 0.6752166 | 3.991441 | 15.73608 | 15.36727 | 63.30047 | 54.73 | 9.713173e-05 | 0.06811208 | 0 | 0 | 0
4235 | 164439.5 | 2011-01-20 10:58 | 2431.226 | 2 | 15 | 0.6752166 | 3.993222 | 15.74171 | 15.36727 | 63.32294 | 54.73 | 6.475449e-05 | 0.06811208 | 0 | 0 | 0
4236 | 164469.5 | 2011-01-20 10:59 | 2461.239 | 2 | 15 | 0.6752166 | 3.995164 | 15.74734 | 15.36727 | 63.34543 | 54.73 | 3.237724e-05 | 0.06811208 | 0 | 0 | 0
4237 | 164499.5 | 2011-01-20 10:59 | 2491.254 | 2 | 15 | 0.6752166 | 3.997431 | 15.75297 | 15.36727 | 63.36793 | 54.73 | 9.713173e-05 | 0.06811208 | 0 | 0 | 0
4238 | 164529.6 | 2011-01-20 11:00 | 2521.269 | 2 | 15 | 0.6753987 | 3.999373 | 15.7586 | 15.36727 | 63.39044 | 54.73 | 6.475449e-05 | 0.06811208 | 0 | 0 | 0
4239 | 164559.6 | 2011-01-20 11:00 | 2551.285 | 2 | 15 | 0.6752166 | 4.001477 | 15.76423 | 15.36727 | 63.41296 | 54.73 | 6.475449e-05 | 0.06811208 | 0 | 0 | 0
4240 | 164589.6 | 2011-01-20 11:01 | 2581.3 | 2 | 15 | 0.6752166 | 4.003419 | 15.76986 | 15.36727 | 63.43549 | 54.73 | 6.465912e-05 | 0.06811208 | 0 | 0 | 0
4241 | 164619.6 | 2011-01-20 11:01 | 2611.315 | 2 | 15 | 0.6752166 | 4.005524 | 15.77549 | 15.36727 | 63.45803 | 54.73 | 6.475449e-05 | 0.06811208 | 0 | 0 | 0
4242 | 164649.6 | 2011-01-20 11:02 | 2641.33 | 2 | 15 | 0.6752166 | 4.007628 | 15.78112 | 15.36727 | 63.48059 | 54.73 | 6.475449e-05 | 0.06811208 | 0 | 0 | 0
4243 | 164679.6 | 2011-01-20 11:02 | 2671.345 | 2 | 15 | 0.6752166 | 4.009571 | 15.78675 | 15.36727 | 63.50315 | 54.73 | 3.242493e-05 | 0.06811208 | 0 | 0 | 0
4244 | 164709.6 | 2011-01-20 11:03 | 2701.36 | 2 | 15 | 0.6750344 | 4.011513 | 15.79238 | 15.36727 | 63.52573 | 54.73 | 0 | 0.06811208 | 0 | 0 | 0
4245 | 164739.7 | 2011-01-20 11:03 | 2731.375 | 2 | 15 | 0.6750344 | 4.013779 | 15.79801 | 15.36727 | 63.54832 | 54.73 | 3.242493e-05 | 0.06811208 | 0 | 0 | 0
4246 | 164769.7 | 2011-01-20 11:04 | 2761.39 | 2 | 15 | 0.6752166 | 4.016045 | 15.80364 | 15.36727 | 63.57092 | 54.73 | 6.475449e-05 | 0.06811208 | 0 | 0 | 0
4247 | 164799.7 | 2011-01-20 11:04 | 2791.406 | 2 | 15 | 0.6752166 | 4.018149 | 15.80927 | 15.36727 | 63.59354 | 54.73 | 3.232956e-05 | 0.06811208 | 0 | 0 | 0
4248 | 164829.7 | 2011-01-20 11:05 | 2821.421 | 2 | 15 | 0.6752166 | 4.020577 | 15.8149 | 15.36727 | 63.61617 | 54.73 | 9.708405e-05 | 0.06811208 | 0 | 0 | 0
4249 | 164859.7 | 2011-01-20 11:05 | 2851.436 | 2 | 15 | 0.6750344 | 4.02252 | 15.82052 | 15.36727 | 63.6388 | 54.73 | 6.465912e-05 | 0.06811208 | 0 | 0 | 0
4250 | 164889.7 | 2011-01-20 11:06 | 2881.451 | 2 | 15 | 0.6753987 | 4.024786 | 15.82615 | 15.36727 | 63.66146 | 54.73 | 6.475449e-05 | 0.06811208 | 0 | 0 | 0
4251 | 164919.8 | 2011-01-20 11:06 | 2911.466 | 2 | 15 | 0.6752166 | 4.027052 | 15.83178 | 15.36727 | 63.68412 | 54.73 | 6.475449e-05 | 0.06811208 | 0 | 0 | 0
4252 | 164949.8 | 2011-01-20 11:07 | 2941.481 | 2 | 15 | 0.6750344 | 4.029156 | 15.83741 | 15.36727 | 63.7068 | 54.73 | 6.475449e-05 | 0.06811208 | 0 | 0 | 0
4253 | 164979.8 | 2011-01-20 11:07 | 2971.496 | 2 | 15 | 0.6752166 | 4.031423 | 15.84304 | 15.36727 | 63.72949 | 54.73 | 6.475449e-05 | 0.06811208 | 0 | 0 | 0
4254 | 165009.8 | 2011-01-20 11:08 | 3001.511 | 2 | 15 | 0.6752166 | 4.034012 | 15.84867 | 15.36727 | 63.75219 | 54.73 | 6.475449e-05 | 0.06811208 | 0 | 0 | 0
4255 | 165039.8 | 2011-01-20 11:08 | 3031.528 | 2 | 15 | 0.6752166 | 4.036117 | 15.8543 | 15.36727 | 63.7749 | 54.73 | 0 | 0.06811208 | 0 | 0 | 0
4256 | 165069.8 | 2011-01-20 11:09 | 3061.542 | 2 | 15 | 0.6752166 | 4.038545 | 15.85993 | 15.36727 | 63.79763 | 54.73 | 6.475449e-05 | 0.06811208 | 0 | 0 | 0
4257 | 165099.8 | 2011-01-20 11:09 | 3091.557 | 2 | 15 | 0.6752166 | 4.040973 | 15.86556 | 15.36727 | 63.82037 | 54.73 | 6.475449e-05 | 0.06811208 | 0 | 0 | 0
4258 | 165129.9 | 2011-01-20 11:10 | 3121.572 | 2 | 15 | 0.6752166 | 4.043239 | 15.87119 | 15.36727 | 63.84313 | 54.73 | 3.232956e-05 | 0.06811208 | 0 | 0 | 0
4259 | 165159.9 | 2011-01-20 11:10 | 3151.587 | 2 | 15 | 0.6752166 | 4.045828 | 15.87682 | 15.36727 | 63.8659 | 54.73 | 6.475449e-05 | 0.06811208 | 0 | 0 | 0
4260 | 165189.9 | 2011-01-20 11:11 | 3181.602 | 2 | 15 | 0.6753987 | 4.048256 | 15.88245 | 15.36727 | 63.88868 | 54.73 | 6.475449e-05 | 0.06811208 | 0 | 0 | 0
4261 | 165219.9 | 2011-01-20 11:11 | 3211.617 | 2 | 15 | 0.6752166 | 4.050684 | 15.88808 | 15.36727 | 63.91148 | 54.73 | 6.475449e-05 | 0.06811208 | 0 | 0 | 0
4262 | 165249.9 | 2011-01-20 11:12 | 3241.632 | 2 | 15 | 0.6752166 | 4.053113 | 15.89371 | 15.36727 | 63.93429 | 54.73 | 9.708405e-05 | 0.06811208 | 0 | 0 | 0
4263 | 165279.9 | 2011-01-20 11:12 | 3271.647 | 2 | 15 | 0.6752166 | 4.055702 | 15.89934 | 15.36727 | 63.95711 | 54.73 | 6.475449e-05 | 0.06811208 | 0 | 0 | 0
4264 | 165309.9 | 2011-01-20 11:13 | 3301.663 | 2 | 15 | 0.6752166 | 4.058454 | 15.90497 | 15.36727 | 63.97995 | 54.73 | 0.000129509 | 0.06811208 | 0 | 0 | 0
4265 | 165340 | 2011-01-20 11:13 | 3331.678 | 2 | 15 | 0.6752166 | 4.060882 | 15.9106 | 15.36727 | 64.00281 | 54.73 | 9.708405e-05 | 0.06811208 | 0 | 0 | 0
4266 | 165370 | 2011-01-20 11:14 | 3361.693 | 2 | 15 | 0.6752166 | 4.06331 | 15.91623 | 15.36727 | 64.02568 | 54.73 | 6.475449e-05 | 0.06811208 | 0 | 0 | 0
4267 | 165400 | 2011-01-20 11:14 | 3391.708 | 2 | 15 | 0.6752166 | 4.066224 | 15.92186 | 15.36727 | 64.04856 | 54.73 | 9.708405e-05 | 0.06811208 | 0 | 0 | 0
4268 | 165430 | 2011-01-20 11:15 | 3421.723 | 2 | 15 | 0.6752166 | 4.068813 | 15.92749 | 15.36727 | 64.07146 | 54.73 | 6.475449e-05 | 0.06811208 | 0 | 0 | 0
4269 | 165460 | 2011-01-20 11:15 | 3451.738 | 2 | 15 | 0.6750344 | 4.071404 | 15.93312 | 15.36727 | 64.09437 | 54.73 | 6.475449e-05 | 0.06811208 | 0 | 0 | 0
4270 | 165490 | 2011-01-20 11:16 | 3481.753 | 2 | 15 | 0.6752166 | 4.074317 | 15.93875 | 15.36727 | 64.1173 | 54.73 | 9.708405e-05 | 0.06811208 | 0 | 0 | 0
4271 | 165520.1 | 2011-01-20 11:16 | 3511.768 | 2 | 15 | 0.6752166 | 4.076907 | 15.94438 | 15.36727 | 64.14024 | 54.73 | 6.475449e-05 | 0.06811208 | 0 | 0 | 0
4272 | 165550.1 | 2011-01-20 11:17 | 3541.783 | 2 | 15 | 0.6752166 | 4.079659 | 15.95001 | 15.36727 | 64.1632 | 54.73 | 6.475449e-05 | 0.06811208 | 0 | 0 | 0
4273 | 165580.1 | 2011-01-20 11:17 | 3571.798 | 2 | 15 | 0.6753987 | 4.082734 | 15.95564 | 15.36727 | 64.18618 | 54.73 | 0.000129509 | 0.06811208 | 0 | 0 | 0
4274 | 165610.1 | 2011-01-20 11:18 | 3601.814 | 2 | 15 | 0.6752166 | 4.085324 | 15.96126 | 15.36727 | 64.20917 | 54.73 | 6.475449e-05 | 0.06811208 | 0 | 0 | 0
4275 | 165640.1 | 2011-01-20 11:18 | 3631.831 | 2 | 15 | 0.6752166 | 4.088399 | 15.96689 | 15.36727 | 64.23218 | 54.73 | 9.717941e-05 | 0.06811208 | 0 | 0 | 0
4276 | 165670.1 | 2011-01-20 11:19 | 3661.844 | 2 | 15 | 0.6753987 | 4.091313 | 15.97252 | 15.36727 | 64.2552 | 54.73 | 6.475449e-05 | 0.06811208 | 0 | 0 | 0
4277 | 165700.1 | 2011-01-20 11:19 | 3691.859 | 2 | 15 | 0.6750344 | 4.094226 | 15.97815 | 15.36727 | 64.27824 | 54.73 | 6.475449e-05 | 0.06811208 | 0 | 0 | 0
4278 | 165730.2 | 2011-01-20 11:20 | 3721.874 | 2 | 15 | 0.6752166 | 4.097302 | 15.98378 | 15.36727 | 64.3013 | 54.73 | 6.475449e-05 | 0.06811208 | 0 | 0 | 0
4279 | 165760.2 | 2011-01-20 11:20 | 3751.889 | 2 | 15 | 0.6752166 | 4.100215 | 15.98941 | 15.36727 | 64.32437 | 54.73 | 3.232956e-05 | 0.06811208 | 0 | 0 | 0
4280 | 165790.2 | 2011-01-20 11:21 | 3781.904 | 2 | 15 | 0.6752166 | 4.103291 | 15.99504 | 15.36727 | 64.34746 | 54.73 | 9.708405e-05 | 0.06811208 | 0 | 0 | 0
4281 | 165820.2 | 2011-01-20 11:21 | 3811.919 | 2 | 15 | 0.6753987 | 4.106528 | 16.00067 | 15.36727 | 64.37057 | 54.73 | 9.708405e-05 | 0.06811208 | 0 | 0 | 0
4282 | 165850.2 | 2011-01-20 11:22 | 3841.934 | 2 | 15 | 0.6752166 | 4.109442 | 16.0063 | 15.36727 | 64.3937 | 54.73 | 6.475449e-05 | 0.06811208 | 0 | 0 | 0
4283 | 165880.2 | 2011-01-20 11:22 | 3871.95 | 2 | 15 | 0.6748523 | 4.112517 | 16.01193 | 15.36727 | 64.41684 | 54.73 | 6.475449e-05 | 0.06811208 | 0 | 0 | 0
4284 | 165910.3 | 2011-01-20 11:23 | 3901.965 | 2 | 15 | 0.6750344 | 4.115755 | 16.01756 | 15.36727 | 64.44 | 54.73 | 9.708405e-05 | 0.06811208 | 0 | 0 | 0
4285 | 165940.3 | 2011-01-20 11:23 | 3931.982 | 2 | 15 | 0.6752166 | 4.118992 | 16.02319 | 15.36727 | 64.46318 | 54.73 | 9.708405e-05 | 0.06811208 | 0 | 0 | 0
4286 | 165970.3 | 2011-01-20 11:24 | 3961.995 | 2 | 15 | 0.6750344 | 4.122229 | 16.02882 | 15.36727 | 64.48637 | 54.73 | 6.465912e-05 | 0.06811208 | 0 | 0 | 0
4287 | 166000.3 | 2011-01-20 11:24 | 3992.01 | 2 | 15 | 0.6750344 | 4.125467 | 16.03445 | 15.36727 | 64.50958 | 54.73 | 9.717941e-05 | 0.06811208 | 0 | 0 | 0
4288 | 166030.3 | 2011-01-20 11:25 | 4022.025 | 2 | 15 | 0.6752166 | 4.128704 | 16.04008 | 15.36727 | 64.53282 | 54.73 | 3.242493e-05 | 0.06811208 | 0 | 0 | 0
4289 | 166060.3 | 2011-01-20 11:25 | 4052.04 | 2 | 15 | 0.6753987 | 4.132103 | 16.04571 | 15.36727 | 64.55607 | 54.73 | 9.708405e-05 | 0.06811208 | 0 | 0 | 0
4290 | 166090.3 | 2011-01-20 11:26 | 4082.055 | 2 | 15 | 0.6752166 | 4.135341 | 16.05134 | 15.36727 | 64.57934 | 54.73 | 3.242493e-05 | 0.06811208 | 0 | 0 | 0
4291 | 166120.4 | 2011-01-20 11:26 | 4112.071 | 2 | 15 | 0.6752166 | 4.13874 | 16.05697 | 15.36727 | 64.60263 | 54.73 | 6.475449e-05 | 0.06811208 | 0 | 0 | 0
4292 | 166150.4 | 2011-01-20 11:27 | 4142.086 | 2 | 15 | 0.6753987 | 4.142301 | 16.06259 | 15.36727 | 64.62594 | 54.73 | 9.708405e-05 | 0.06811208 | 0 | 0 | 0
4293 | 166180.4 | 2011-01-20 11:27 | 4172.101 | 2 | 15 | 0.6752166 | 4.145862 | 16.06822 | 15.36727 | 64.64927 | 54.73 | 9.708405e-05 | 0.06811208 | 0 | 0 | 0
4294 | 166210.4 | 2011-01-20 11:28 | 4202.116 | 2 | 15 | 0.6752166 | 4.149423 | 16.07385 | 15.36727 | 64.67262 | 54.73 | 9.708405e-05 | 0.06811208 | 0 | 0 | 0
4295 | 166240.4 | 2011-01-20 11:28 | 4232.133 | 2 | 15 | 0.6750344 | 4.152822 | 16.07948 | 15.36727 | 64.69599 | 54.73 | 9.708405e-05 | 0.06811208 | 0 | 0 | 0
4296 | 166270.4 | 2011-01-20 11:29 | 4262.146 | 2 | 15 | 0.6753987 | 4.156383 | 16.08511 | 15.36727 | 64.71938 | 54.73 | 9.708405e-05 | 0.06811208 | 0 | 0 | 0
4297 | 166300.4 | 2011-01-20 11:29 | 4292.161 | 2 | 15 | 0.6750344 | 4.159944 | 16.09074 | 15.36727 | 64.74279 | 54.73 | 9.708405e-05 | 0.06811208 | 0 | 0 | 0
4298 | 166330.5 | 2011-01-20 11:30 | 4322.176 | 2 | 15 | 0.6753987 | 4.163667 | 16.09637 | 15.36727 | 64.76621 | 54.73 | 0.000129509 | 0.06811208 | 0 | 0 | 0
4299 | 166360.5 | 2011-01-20 11:30 | 4352.191 | 2 | 15 | 0.6752166 | 4.167066 | 16.102 | 15.36727 | 64.78966 | 54.73 | 6.475449e-05 | 0.06811208 | 0 | 0 | 0
4300 | 166390.5 | 2011-01-20 11:31 | 4382.207 | 2 | 15 | 0.6752166 | 4.170951 | 16.10763 | 15.36727 | 64.81313 | 54.73 | 9.708405e-05 | 0.06811208 | 0 | 0 | 0
4301 | 166420.5 | 2011-01-20 11:31 | 4412.222 | 2 | 15 | 0.6752166 | 4.174674 | 16.11326 | 15.36727 | 64.83662 | 54.73 | 0.000129509 | 0.06811208 | 0 | 0 | 0
4302 | 166450.5 | 2011-01-20 11:32 | 4442.237 | 2 | 15 | 0.6752166 | 4.178235 | 16.11889 | 15.36727 | 64.86014 | 54.73 | 6.475449e-05 | 0.06811208 | 0 | 0 | 0
4303 | 166480.5 | 2011-01-20 11:32 | 4472.252 | 2 | 15 | 0.6752166 | 4.18212 | 16.12452 | 15.36727 | 64.88367 | 54.73 | 6.475449e-05 | 0.06811208 | 0 | 0 | 0
4304 | 166510.6 | 2011-01-20 11:33 | 4502.267 | 2 | 15 | 0.6752166 | 4.186005 | 16.13015 | 15.36727 | 64.90723 | 54.73 | 0.000129509 | 0.06811208 | 0 | 0 | 0
4305 | 166540.6 | 2011-01-20 11:33 | 4532.282 | 2 | 15 | 0.6752166 | 4.189727 | 16.13578 | 15.36727 | 64.9308 | 54.73 | 6.475449e-05 | 0.06811208 | 0 | 0 | 0
4306 | 166570.6 | 2011-01-20 11:34 | 4562.297 | 2 | 15 | 0.6750344 | 4.193612 | 16.14141 | 15.36727 | 64.9544 | 54.73 | 6.475449e-05 | 0.06811208 | 0 | 0 | 0
4307 | 166600.6 | 2011-01-20 11:34 | 4592.313 | 2 | 15 | 0.6752166 | 4.197497 | 16.14704 | 15.36727 | 64.97802 | 54.73 | 0.000129509 | 0.06811208 | 0 | 0 | 0
4308 | 166649.2 | 2011-01-20 11:35 | 30.0151 | 3 | 15 | 0 | 4.086781 | 16.15053 | 15.36727 | 64.99268 | 54.73 | -0.0004532814 | 0.06811208 | 0 | 0 | 0
4309 | 166679.2 | 2011-01-20 11:36 | 60.03022 | 3 | 15 | 0 | 4.074317 | 16.15053 | 15.36727 | 64.99268 | 54.73 | -0.0002913475 | 0.06811208 | 0 | 0 | 0
4310 | 166709.3 | 2011-01-20 11:36 | 90.0454 | 3 | 15 | 0 | 4.066547 | 16.15053 | 15.36727 | 64.99268 | 54.73 | -0.0001618385 | 0.06811208 | 0 | 0 | 0
4311 | 166739.2 | 2011-01-20 11:37 | 120.0136 | 3 | 15 | 0 | 4.061691 | 16.15053 | 15.36727 | 64.99268 | 54.73 | -9.717941e-05 | 0.06811208 | 0 | 0 | 0
4312 | 166739.2 | 2011-01-20 11:37 | 2.847095839e-06 | 4 | 15 | 1.172817 | 4.200087 | 16.15053 | 15.36727 | 64.99268 | 54.73 | 0 | 0.06811208 | 0 | 0 | 0
4313 | 166739.8 | 2011-01-20 11:37 | 0.5624843 | 4 | 15 | 1.122183 | 4.199763 | 16.15071 | 15.36727 | 64.99342 | 54.73 | -6.475449e-05 | 0.06811208 | 0 | 0 | 0
4314 | 166741.6 | 2011-01-20 11:37 | 2.390558 | 4 | 15 | 1.071549 | 4.199601 | 16.15126 | 15.36727 | 64.99576 | 54.73 | -9.717941e-05 | 0.06811208 | 0 | 0 | 0
4315 | 166744.5 | 2011-01-20 11:37 | 5.23427 | 4 | 15 | 1.020732 | 4.199763 | 16.15209 | 15.36727 | 64.99922 | 54.73 | 3.242493e-05 | 0.06811208 | 0 | 0 | 0
4316 | 166748.3 | 2011-01-20 11:37 | 9.046744 | 4 | 15 | 0.9704621 | 4.199763 | 16.15314 | 15.36727 | 65.00365 | 54.73 | 0 | 0.06811208 | 0 | 0 | 0
4317 | 166753.2 | 2011-01-20 11:37 | 13.9685 | 4 | 15 | 0.9203742 | 4.199763 | 16.15443 | 15.36727 | 65.00907 | 54.73 | 3.242493e-05 | 0.06811208 | 0 | 0 | 0
4318 | 166759.5 | 2011-01-20 11:37 | 20.31213 | 4 | 15 | 0.8702863 | 4.199601 | 16.15601 | 15.36727 | 65.01569 | 54.73 | 0 | 0.06811208 | 0 | 0 | 0
4319 | 166767.8 | 2011-01-20 11:37 | 28.56201 | 4 | 15 | 0.8201984 | 4.199925 | 16.15794 | 15.36727 | 65.02382 | 54.73 | 3.232956e-05 | 0.06811208 | 0 | 0 | 0
4320 | 166778.6 | 2011-01-20 11:37 | 39.37431 | 4 | 15 | 0.7701104 | 4.199763 | 16.16033 | 15.36727 | 65.03383 | 54.73 | 3.242493e-05 | 0.06811208 | 0 | 0 | 0
4321 | 166793.5 | 2011-01-20 11:38 | 54.23343 | 4 | 15 | 0.7200225 | 4.199763 | 16.1634 | 15.36727 | 65.04673 | 54.73 | 0 | 0.06811208 | 0 | 0 | 0
4322 | 166815.2 | 2011-01-20 11:38 | 75.92058 | 4 | 15 | 0.6699346 | 4.199763 | 16.16758 | 15.36727 | 65.06427 | 54.73 | 0 | 0.06811208 | 0 | 0 | 0
4323 | 166850 | 2011-01-20 11:38 | 110.7793 | 4 | 15 | 0.6198466 | 4.199763 | 16.1738 | 15.36727 | 65.09042 | 54.73 | 0 | 0.06811208 | 0 | 0 | 0
4324 | 166909.6 | 2011-01-20 11:39 | 170.3565 | 4 | 15 | 0.5697587 | 4.199763 | 16.18361 | 15.36727 | 65.13162 | 54.73 | -3.232956e-05 | 0.06811208 | 0 | 0 | 0
4325 | 167000.2 | 2011-01-20 11:41 | 260.9799 | 4 | 15 | 0.5194886 | 4.199763 | 16.1973 | 15.36727 | 65.1891 | 54.73 | -3.232956e-05 | 0.06811208 | 0 | 0 | 0
4326 | 167113.9 | 2011-01-20 11:43 | 374.6186 | 4 | 15 | 0.4694007 | 4.199763 | 16.21289 | 15.36727 | 65.25458 | 54.73 | 0 | 0.06811208 | 0 | 0 | 0
4327 | 167245.1 | 2011-01-20 11:45 | 505.8507 | 4 | 15 | 0.4193128 | 4.199763 | 16.22908 | 15.36727 | 65.32256 | 54.73 | 0 | 0.06811208 | 0 | 0 | 0
4328 | 167396.6 | 2011-01-20 11:48 | 657.3325 | 4 | 15 | 0.3692248 | 4.199763 | 16.24565 | 15.36727 | 65.39218 | 54.73 | -3.232956e-05 | 0.06811208 | 0 | 0 | 0
4329 | 167575 | 2011-01-20 11:51 | 835.7983 | 4 | 15 | 0.3191369 | 4.199763 | 16.26269 | 15.36727 | 65.46375 | 54.73 | 0 | 0.06811208 | 0 | 0 | 0
4330 | 167790.1 | 2011-01-20 11:54 | 1050.873 | 4 | 15 | 0.269049 | 4.199763 | 16.28023 | 15.36727 | 65.5374 | 54.73 | -3.232956e-05 | 0.06811208 | 0 | 0 | 0
4331 | 168058.9 | 2011-01-20 11:59 | 1319.712 | 4 | 15 | 0.2189611 | 4.199763 | 16.2984 | 15.36727 | 65.61371 | 54.73 | -3.232956e-05 | 0.06811208 | 0 | 0 | 0
4332 | 168415.6 | 2011-01-20 12:05 | 1676.393 | 4 | 15 | 0.1688731 | 4.199763 | 16.31751 | 15.36727 | 65.69398 | 54.73 | 0 | 0.06811208 | 0 | 0 | 0
4333 | 168931.3 | 2011-01-20 12:13 | 2192.041 | 4 | 15 | 0.1187852 | 4.199763 | 16.3379 | 15.36727 | 65.77958 | 54.73 | 3.242493e-05 | 0.06811208 | 0 | 0 | 0
4334 | 169825.9 | 2011-01-20 12:28 | 3086.635 | 4 | 15 | 0.06869727 | 4.199763 | 16.36056 | 15.36727 | 65.87476 | 54.73 | 0 | 0.06811208 | 0 | 0 | 0
4335 | 170410.1 | 2011-01-20 12:38 | 3670.859 | 4 | 15 | 0.04993707 | 4.199763 | 16.37013 | 15.36727 | 65.91495 | 54.73 | 0 | 0.06811208 | 0 | 0 | 0
4336 | 170470.1 | 2011-01-20 12:39 | 60.01463 | 5 | 15 | 0 | 4.189404 | 16.37013 | 15.36727 | 65.91495 | 54.73 | -3.242493e-05 | 0.06811208 | 0 | 0 | 0
4337 | 170470.3 | 2011-01-20 12:39 | 0.1875674 | 6 | 15 | -0.001425827 | 4.191022 | 16.37013 | 15.36727 | 65.91495 | 54.73 | 0 | 0.1046962 | 0 | 0 | 0
4338 | 170475.1 | 2011-01-20 12:39 | 5.0155 | 6 | 15 | 0.001670518 | 4.189727 | 16.37013 | 15.36727 | 65.91496 | 54.73 | -3.242493e-05 | 0.1046962 | 0 | 0 | 0
4339 | 170475.1 | 2011-01-20 12:39 | 0.01561607 | 7 | 15 | -1.349611 | 4.024138 | 16.37013 | 15.36728 | 65.91496 | 54.73002 | -0.005341625 | 0.1046962 | 0 | 0 | 0
4340 | 170490.8 | 2011-01-20 12:39 | 15.65596 | 7 | 15 | -1.349975 | 3.974122 | 16.37013 | 15.37314 | 65.91496 | 54.75343 | -0.001456785 | 0.1046962 | 0 | 0 | 0
4341 | 170520.8 | 2011-01-20 12:40 | 45.67111 | 7 | 15 | -1.350157 | 3.934627 | 16.37013 | 15.3844 | 65.91496 | 54.79792 | -0.0008740902 | 0.1046962 | 0 | 0 | 0
4342 | 170550.8 | 2011-01-20 12:40 | 75.68629 | 7 | 15 | -1.349975 | 3.908404 | 16.37013 | 15.39565 | 65.91496 | 54.84205 | -0.0006150723 | 0.1046962 | 0 | 0 | 0
4343 | 170580.8 | 2011-01-20 12:41 | 105.7013 | 7 | 15 | -1.350157 | 3.888333 | 16.37013 | 15.40691 | 65.91496 | 54.88592 | -0.0005179882 | 0.1046962 | 0 | 0 | 0
4344 | 170610.8 | 2011-01-20 12:41 | 135.7164 | 7 | 15 | -1.349975 | 3.871984 | 16.37013 | 15.41817 | 65.91496 | 54.9296 | -0.000453186 | 0.1046962 | 0 | 0 | 0
4345 | 170640.9 | 2011-01-20 12:42 | 165.7315 | 7 | 15 | -1.349975 | 3.858064 | 16.37013 | 15.42942 | 65.91496 | 54.9731 | -0.0003237248 | 0.1046962 | 0 | 0 | 0
4346 | 170670.9 | 2011-01-20 12:42 | 195.7468 | 7 | 15 | -1.349975 | 3.845277 | 16.37013 | 15.44068 | 65.91496 | 55.01645 | -0.0003237248 | 0.1046962 | 0 | 0 | 0
4347 | 170700.9 | 2011-01-20 12:43 | 225.7618 | 7 | 15 | -1.349975 | 3.833622 | 16.37013 | 15.45193 | 65.91496 | 55.05966 | -0.0003237248 | 0.1046962 | 0 | 0 | 0
4348 | 170730.9 | 2011-01-20 12:43 | 255.7769 | 7 | 15 | -1.350157 | 3.822939 | 16.37013 | 15.46319 | 65.91496 | 55.10275 | -0.0002913475 | 0.1046962 | 0 | 0 | 0
4349 | 170760.9 | 2011-01-20 12:44 | 285.7921 | 7 | 15 | -1.349975 | 3.812903 | 16.37013 | 15.47444 | 65.91496 | 55.14572 | -0.000259018 | 0.1046962 | 0 | 0 | 0
4350 | 170790.9 | 2011-01-20 12:44 | 315.8072 | 7 | 15 | -1.349975 | 3.80303 | 16.37013 | 15.4857 | 65.91496 | 55.18858 | -0.0002913475 | 0.1046962 | 0 | 0 | 0
4351 | 170821 | 2011-01-20 12:45 | 345.8222 | 7 | 15 | -1.349975 | 3.793803 | 16.37013 | 15.49695 | 65.91496 | 55.23133 | -0.000259018 | 0.1046962 | 0 | 0 | 0
4352 | 170851 | 2011-01-20 12:45 | 375.8374 | 7 | 15 | -1.349975 | 3.784739 | 16.37013 | 15.50821 | 65.91496 | 55.27398 | -0.0002913475 | 0.1046962 | 0 | 0 | 0
4353 | 170881 | 2011-01-20 12:46 | 405.8524 | 7 | 15 | -1.350157 | 3.77616 | 16.37013 | 15.51946 | 65.91496 | 55.31653 | -0.000226593 | 0.1046962 | 0 | 0 | 0
4354 | 170911 | 2011-01-20 12:46 | 435.8676 | 7 | 15 | -1.350157 | 3.767581 | 16.37013 | 15.53072 | 65.91496 | 55.35899 | -0.0002589702 | 0.1046962 | 0 | 0 | 0
4355 | 170941 | 2011-01-20 12:47 | 465.8829 | 7 | 15 | -1.349975 | 3.759487 | 16.37013 | 15.54197 | 65.91496 | 55.40135 | -0.0001942635 | 0.1046962 | 0 | 0 | 0
4356 | 170971 | 2011-01-20 12:47 | 495.898 | 7 | 15 | -1.349975 | 3.751556 | 16.37013 | 15.55323 | 65.91496 | 55.44362 | -0.0001942635 | 0.1046962 | 0 | 0 | 0
4357 | 171001 | 2011-01-20 12:48 | 525.9129 | 7 | 15 | -1.349975 | 3.743625 | 16.37013 | 15.56448 | 65.91496 | 55.4858 | -0.0001942158 | 0.1046962 | 0 | 0 | 0
4358 | 171031.1 | 2011-01-20 12:48 | 555.928 | 7 | 15 | -1.349975 | 3.735855 | 16.37013 | 15.57574 | 65.91496 | 55.52789 | -0.0001942158 | 0.1046962 | 0 | 0 | 0
4359 | 171061.1 | 2011-01-20 12:49 | 585.9431 | 7 | 15 | -1.349975 | 3.728409 | 16.37013 | 15.587 | 65.91496 | 55.56989 | -0.0001294613 | 0.1046962 | 0 | 0 | 0
4360 | 171091.1 | 2011-01-20 12:49 | 615.9583 | 7 | 15 | -1.349975 | 3.720802 | 16.37013 | 15.59825 | 65.91496 | 55.61182 | -0.0001942158 | 0.1046962 | 0 | 0 | 0
4361 | 171121.1 | 2011-01-20 12:50 | 645.9734 | 7 | 15 | -1.349793 | 3.713517 | 16.37013 | 15.60951 | 65.91496 | 55.65365 | -0.0001942635 | 0.1046962 | 0 | 0 | 0
4362 | 171151.1 | 2011-01-20 12:50 | 675.9885 | 7 | 15 | -1.350157 | 3.706234 | 16.37013 | 15.62076 | 65.91496 | 55.69541 | -0.0001942635 | 0.1046962 | 0 | 0 | 0
4363 | 171181.1 | 2011-01-20 12:51 | 706.0037 | 7 | 15 | -1.349975 | 3.69895 | 16.37013 | 15.63202 | 65.91496 | 55.73708 | -0.000226593 | 0.1046962 | 0 | 0 | 0
4364 | 171211.2 | 2011-01-20 12:51 | 736.0187 | 7 | 15 | -1.349975 | 3.691989 | 16.37013 | 15.64327 | 65.91496 | 55.77868 | -0.0001618385 | 0.1046962 | 0 | 0 | 0
4365 | 171241.2 | 2011-01-20 12:52 | 766.0338 | 7 | 15 | -1.350157 | 3.685029 | 16.37013 | 15.65453 | 65.91496 | 55.82019 | -0.0001942635 | 0.1046962 | 0 | 0 | 0
4366 | 171271.2 | 2011-01-20 12:52 | 796.0489 | 7 | 15 | -1.349975 | 3.678231 | 16.37013 | 15.66578 | 65.91496 | 55.86163 | -0.0001942158 | 0.1046962 | 0 | 0 | 0
4367 | 171301.2 | 2011-01-20 12:53 | 826.064 | 7 | 15 | -1.349975 | 3.67127 | 16.37013 | 15.67704 | 65.91496 | 55.90299 | -0.0002266407 | 0.1046962 | 0 | 0 | 0
4368 | 171331.2 | 2011-01-20 12:53 | 856.0792 | 7 | 15 | -1.349793 | 3.664634 | 16.37013 | 15.68829 | 65.91496 | 55.94428 | -0.0001942158 | 0.1046962 | 0 | 0 | 0
4369 | 171361.2 | 2011-01-20 12:54 | 886.0943 | 7 | 15 | -1.349793 | 3.658159 | 16.37013 | 15.69955 | 65.91496 | 55.98549 | -0.0001618862 | 0.1046962 | 0 | 0 | 0
4370 | 171391.2 | 2011-01-20 12:54 | 916.1094 | 7 | 15 | -1.349975 | 3.651523 | 16.37013 | 15.7108 | 65.91496 | 56.02662 | -0.0001942158 | 0.1046962 | 0 | 0 | 0
4371 | 171421.3 | 2011-01-20 12:55 | 946.1245 | 7 | 15 | -1.349975 | 3.645048 | 16.37013 | 15.72206 | 65.91496 | 56.06769 | -0.0001618862 | 0.1046962 | 0 | 0 | 0
4372 | 171451.3 | 2011-01-20 12:55 | 976.1397 | 7 | 15 | -1.349975 | 3.638573 | 16.37013 | 15.73332 | 65.91496 | 56.10868 | -0.0001942635 | 0.1046962 | 0 | 0 | 0
4373 | 171481.3 | 2011-01-20 12:56 | 1006.155 | 7 | 15 | -1.349975 | 3.632423 | 16.37013 | 15.74457 | 65.91496 | 56.14959 | -0.0001618385 | 0.1046962 | 0 | 0 | 0
4374 | 171511.3 | 2011-01-20 12:56 | 1036.17 | 7 | 15 | -1.349975 | 3.62611 | 16.37013 | 15.75583 | 65.91496 | 56.19044 | -0.0001618862 | 0.1046962 | 0 | 0 | 0
4375 | 171541.3 | 2011-01-20 12:57 | 1066.185 | 7 | 15 | -1.349793 | 3.619959 | 16.37013 | 15.76708 | 65.91496 | 56.23122 | -0.0001618862 | 0.1046962 | 0 | 0 | 0
4376 | 171571.3 | 2011-01-20 12:57 | 1096.2 | 7 | 15 | -1.349975 | 3.614132 | 16.37013 | 15.77834 | 65.91496 | 56.27193 | -0.0001618862 | 0.1046962 | 0 | 0 | 0
4377 | 171601.3 | 2011-01-20 12:58 | 1126.215 | 7 | 15 | -1.349975 | 3.607981 | 16.37013 | 15.78959 | 65.91496 | 56.31258 | -0.0001618862 | 0.1046962 | 0 | 0 | 0
4378 | 171631.4 | 2011-01-20 12:58 | 1156.23 | 7 | 15 | -1.350157 | 3.602154 | 16.37013 | 15.80085 | 65.91496 | 56.35315 | -0.0001618862 | 0.1046962 | 0 | 0 | 0
4379 | 171661.4 | 2011-01-20 12:59 | 1186.245 | 7 | 15 | -1.349975 | 3.596327 | 16.37013 | 15.8121 | 65.91496 | 56.39367 | -0.0001942158 | 0.1046962 | 0 | 0 | 0
4380 | 171691.4 | 2011-01-20 12:59 | 1216.261 | 7 | 15 | -1.349793 | 3.590985 | 16.37013 | 15.82336 | 65.91496 | 56.43411 | -0.000129509 | 0.1046962 | 0 | 0 | 0
4381 | 171721.4 | 2011-01-20 13:00 | 1246.276 | 7 | 15 | -1.349793 | 3.58532 | 16.37013 | 15.83461 | 65.91496 | 56.4745 | -0.000129509 | 0.1046962 | 0 | 0 | 0
4382 | 171751.4 | 2011-01-20 13:00 | 1276.291 | 7 | 15 | -1.349975 | 3.579816 | 16.37013 | 15.84587 | 65.91496 | 56.51482 | -0.0001618862 | 0.1046962 | 0 | 0 | 0
4383 | 171781.4 | 2011-01-20 13:01 | 1306.306 | 7 | 15 | -1.349975 | 3.574475 | 16.37013 | 15.85712 | 65.91496 | 56.55508 | -0.000129509 | 0.1046962 | 0 | 0 | 0
4384 | 171811.5 | 2011-01-20 13:01 | 1336.321 | 7 | 15 | -1.349793 | 3.569295 | 16.37013 | 15.86838 | 65.91496 | 56.59528 | -9.708405e-05 | 0.1046962 | 0 | 0 | 0
4385 | 171841.5 | 2011-01-20 13:02 | 1366.336 | 7 | 15 | -1.350157 | 3.564115 | 16.37013 | 15.87963 | 65.91496 | 56.63543 | -9.713173e-05 | 0.1046962 | 0 | 0 | 0
4386 | 171871.5 | 2011-01-20 13:02 | 1396.351 | 7 | 15 | -1.349793 | 3.559097 | 16.37013 | 15.89089 | 65.91496 | 56.67551 | -0.0001618862 | 0.1046962 | 0 | 0 | 0
4387 | 171901.5 | 2011-01-20 13:03 | 1426.367 | 7 | 15 | -1.349793 | 3.55408 | 16.37013 | 15.90215 | 65.91496 | 56.71554 | -0.0001618385 | 0.1046962 | 0 | 0 | 0
4388 | 171931.5 | 2011-01-20 13:03 | 1456.368 | 7 | 15 | -1.349975 | 3.549385 | 16.37013 | 15.9134 | 65.91496 | 56.7555 | -0.000129509 | 0.1046962 | 0 | 0 | 0
4389 | 171961.5 | 2011-01-20 13:04 | 1486.381 | 7 | 15 | -1.349793 | 3.544853 | 16.37013 | 15.92465 | 65.91496 | 56.79542 | -6.475449e-05 | 0.1046962 | 0 | 0 | 0
4390 | 171991.5 | 2011-01-20 13:04 | 1516.396 | 7 | 15 | -1.349975 | 3.539997 | 16.37013 | 15.93591 | 65.91496 | 56.83529 | -0.0001618862 | 0.1046962 | 0 | 0 | 0
4391 | 172021.5 | 2011-01-20 13:05 | 1546.411 | 7 | 15 | -1.349975 | 3.535627 | 16.37013 | 15.94716 | 65.91496 | 56.87511 | -9.713173e-05 | 0.1046962 | 0 | 0 | 0
4392 | 172051.6 | 2011-01-20 13:05 | 1576.426 | 7 | 15 | -1.349975 | 3.531256 | 16.37013 | 15.95842 | 65.91496 | 56.91488 | -0.000129509 | 0.1046962 | 0 | 0 | 0
4393 | 172081.6 | 2011-01-20 13:06 | 1606.441 | 7 | 15 | -1.349975 | 3.52721 | 16.37013 | 15.96967 | 65.91496 | 56.95461 | -9.708405e-05 | 0.1046962 | 0 | 0 | 0
4394 | 172111.6 | 2011-01-20 13:06 | 1636.457 | 7 | 15 | -1.350157 | 3.523001 | 16.37013 | 15.98093 | 65.91496 | 56.99428 | -0.0001618385 | 0.1046962 | 0 | 0 | 0
4395 | 172141.6 | 2011-01-20 13:07 | 1666.472 | 7 | 15 | -1.350157 | 3.519116 | 16.37013 | 15.99218 | 65.91496 | 57.03391 | -9.713173e-05 | 0.1046962 | 0 | 0 | 0
4396 | 172171.6 | 2011-01-20 13:07 | 1696.487 | 7 | 15 | -1.349975 | 3.515393 | 16.37013 | 16.00344 | 65.91496 | 57.0735 | -6.475449e-05 | 0.1046962 | 0 | 0 | 0
4397 | 172201.6 | 2011-01-20 13:08 | 1726.502 | 7 | 15 | -1.350157 | 3.511347 | 16.37013 | 16.01469 | 65.91496 | 57.11305 | -0.000129509 | 0.1046962 | 0 | 0 | 0
4398 | 172231.7 | 2011-01-20 13:08 | 1756.519 | 7 | 15 | -1.349975 | 3.50811 | 16.37013 | 16.02595 | 65.91496 | 57.15255 | -9.708405e-05 | 0.1046962 | 0 | 0 | 0
4399 | 172261.7 | 2011-01-20 13:09 | 1786.532 | 7 | 15 | -1.349793 | 3.504548 | 16.37013 | 16.0372 | 65.91496 | 57.19201 | -9.713173e-05 | 0.1046962 | 0 | 0 | 0
4400 | 172291.7 | 2011-01-20 13:09 | 1816.547 | 7 | 15 | -1.349793 | 3.500987 | 16.37013 | 16.04846 | 65.91496 | 57.23144 | -9.713173e-05 | 0.1046962 | 0 | 0 | 0
4401 | 172321.7 | 2011-01-20 13:10 | 1846.562 | 7 | 15 | -1.349975 | 3.49775 | 16.37013 | 16.05971 | 65.91496 | 57.27082 | -6.475449e-05 | 0.1046962 | 0 | 0 | 0
4402 | 172351.7 | 2011-01-20 13:10 | 1876.577 | 7 | 15 | -1.349975 | 3.494189 | 16.37013 | 16.07097 | 65.91496 | 57.31017 | -6.475449e-05 | 0.1046962 | 0 | 0 | 0
4403 | 172381.7 | 2011-01-20 13:11 | 1906.593 | 7 | 15 | -1.349975 | 3.491113 | 16.37013 | 16.08223 | 65.91496 | 57.34948 | -6.475449e-05 | 0.1046962 | 0 | 0 | 0
4404 | 172411.7 | 2011-01-20 13:11 | 1936.608 | 7 | 15 | -1.349793 | 3.487714 | 16.37013 | 16.09348 | 65.91496 | 57.38876 | -0.000129509 | 0.1046962 | 0 | 0 | 0
4405 | 172441.8 | 2011-01-20 13:12 | 1966.623 | 7 | 15 | -1.349975 | 3.484639 | 16.37013 | 16.10474 | 65.91496 | 57.428 | -9.713173e-05 | 0.1046962 | 0 | 0 | 0
4406 | 172471.8 | 2011-01-20 13:12 | 1996.638 | 7 | 15 | -1.350157 | 3.481402 | 16.37013 | 16.11599 | 65.91496 | 57.4672 | -9.708405e-05 | 0.1046962 | 0 | 0 | 0
4407 | 172501.8 | 2011-01-20 13:13 | 2026.653 | 7 | 15 | -1.349975 | 3.478164 | 16.37013 | 16.12725 | 65.91496 | 57.50637 | -0.000129509 | 0.1046962 | 0 | 0 | 0
4408 | 172531.8 | 2011-01-20 13:13 | 2056.668 | 7 | 15 | -1.349975 | 3.474927 | 16.37013 | 16.1385 | 65.91496 | 57.5455 | -9.713173e-05 | 0.1046962 | 0 | 0 | 0
4409 | 172561.8 | 2011-01-20 13:14 | 2086.683 | 7 | 15 | -1.349975 | 3.47169 | 16.37013 | 16.14976 | 65.91496 | 57.58459 | -6.47068e-05 | 0.1046962 | 0 | 0 | 0
4410 | 172591.8 | 2011-01-20 13:14 | 2116.698 | 7 | 15 | -1.349975 | 3.46829 | 16.37013 | 16.16101 | 65.91496 | 57.62365 | -9.713173e-05 | 0.1046962 | 0 | 0 | 0
4411 | 172621.8 | 2011-01-20 13:15 | 2146.713 | 7 | 15 | -1.349975 | 3.464891 | 16.37013 | 16.17227 | 65.91496 | 57.66266 | -0.000129509 | 0.1046962 | 0 | 0 | 0
4412 | 172651.9 | 2011-01-20 13:15 | 2176.729 | 7 | 15 | -1.349793 | 3.461492 | 16.37013 | 16.18352 | 65.91496 | 57.70164 | -3.237724e-05 | 0.1046962 | 0 | 0 | 0
4413 | 172681.9 | 2011-01-20 13:16 | 2206.744 | 7 | 15 | -1.349793 | 3.457769 | 16.37013 | 16.19478 | 65.91496 | 57.74058 | -9.713173e-05 | 0.1046962 | 0 | 0 | 0
4414 | 172711.9 | 2011-01-20 13:16 | 2236.759 | 7 | 15 | -1.350157 | 3.453884 | 16.37013 | 16.20603 | 65.91496 | 57.77948 | -9.713173e-05 | 0.1046962 | 0 | 0 | 0
4415 | 172741.9 | 2011-01-20 13:17 | 2266.774 | 7 | 15 | -1.350157 | 3.449514 | 16.37013 | 16.21729 | 65.91496 | 57.81833 | -0.000129509 | 0.1046962 | 0 | 0 | 0
4416 | 172771.9 | 2011-01-20 13:17 | 2296.789 | 7 | 15 | -1.350157 | 3.444982 | 16.37013 | 16.22855 | 65.91496 | 57.85714 | -0.0001618385 | 0.1046962 | 0 | 0 | 0
4417 | 172801.9 | 2011-01-20 13:18 | 2326.804 | 7 | 15 | -1.349975 | 3.440449 | 16.37013 | 16.2398 | 65.91496 | 57.89589 | -0.000129509 | 0.1046962 | 0 | 0 | 0
4418 | 172832 | 2011-01-20 13:18 | 2356.819 | 7 | 15 | -1.349975 | 3.434946 | 16.37013 | 16.25106 | 65.91496 | 57.93458 | -0.0001618385 | 0.1046962 | 0 | 0 | 0
4419 | 172862 | 2011-01-20 13:19 | 2386.834 | 7 | 15 | -1.349793 | 3.429119 | 16.37013 | 16.26231 | 65.91496 | 57.97321 | -0.0001618385 | 0.1046962 | 0 | 0 | 0
4420 | 172892 | 2011-01-20 13:19 | 2416.85 | 7 | 15 | -1.349793 | 3.422806 | 16.37013 | 16.27357 | 65.91496 | 58.01177 | -0.000129509 | 0.1046962 | 0 | 0 | 0
4421 | 172922 | 2011-01-20 13:20 | 2446.865 | 7 | 15 | -1.349975 | 3.415522 | 16.37013 | 16.28482 | 65.91496 | 58.05026 | -0.0001942158 | 0.1046962 | 0 | 0 | 0
4422 | 172952 | 2011-01-20 13:20 | 2476.88 | 7 | 15 | -1.349975 | 3.407591 | 16.37013 | 16.29608 | 65.91496 | 58.08866 | -0.0001942635 | 0.1046962 | 0 | 0 | 0
4423 | 172982 | 2011-01-20 13:21 | 2506.895 | 7 | 15 | -1.349793 | 3.398364 | 16.37013 | 16.30734 | 65.91496 | 58.12696 | -0.0002589702 | 0.1046962 | 0 | 0 | 0
4424 | 173012 | 2011-01-20 13:21 | 2536.91 | 7 | 15 | -1.349975 | 3.387681 | 16.37013 | 16.31859 | 65.91496 | 58.16515 | -0.0002913952 | 0.1046962 | 0 | 0 | 0
4425 | 173042.1 | 2011-01-20 13:22 | 2566.925 | 7 | 15 | -1.349975 | 3.375217 | 16.37013 | 16.32985 | 65.91496 | 58.20321 | -0.0003884792 | 0.1046962 | 0 | 0 | 0
4426 | 173072.1 | 2011-01-20 13:22 | 2596.94 | 7 | 15 | -1.349975 | 3.360973 | 16.37013 | 16.3411 | 65.91496 | 58.24112 | -0.0003884792 | 0.1046962 | 0 | 0 | 0
4427 | 173102.1 | 2011-01-20 13:23 | 2626.955 | 7 | 15 | -1.349975 | 3.34333 | 16.37013 | 16.35236 | 65.91496 | 58.27885 | -0.0005179405 | 0.1046962 | 0 | 0 | 0
4428 | 173132.1 | 2011-01-20 13:23 | 2656.97 | 7 | 15 | -1.349975 | 3.322287 | 16.37013 | 16.36361 | 65.91496 | 58.31637 | -0.000582695 | 0.1046962 | 0 | 0 | 0
4429 | 173162.1 | 2011-01-20 13:24 | 2686.985 | 7 | 15 | -1.349975 | 3.295903 | 16.37013 | 16.37487 | 65.91496 | 58.35362 | -0.0007769585 | 0.1046962 | 0 | 0 | 0
4430 | 173192.1 | 2011-01-20 13:24 | 2717.001 | 7 | 15 | -1.349975 | 3.263206 | 16.37013 | 16.38612 | 65.91496 | 58.39054 | -0.0009388447 | 0.1046962 | 0 | 0 | 0
4431 | 173222.1 | 2011-01-20 13:25 | 2747.016 | 7 | 15 | -1.349975 | 3.220959 | 16.37013 | 16.39738 | 65.91496 | 58.42704 | -0.001262522 | 0.1046962 | 0 | 0 | 0
4432 | 173250 | 2011-01-20 13:25 | 2774.89 | 7 | 15 | -1.349793 | 3.170781 | 16.37013 | 16.40783 | 65.91496 | 58.46046 | -0.001586294 | 0.1046962 | 0 | 0 | 0
4433 | 173272.2 | 2011-01-20 13:25 | 2797.093 | 7 | 15 | -1.350157 | 3.120764 | 16.37013 | 16.41616 | 65.91496 | 58.48665 | -0.002007151 | 0.1046962 | 0 | 0 | 0
4434 | 173290.9 | 2011-01-20 13:26 | 2815.811 | 7 | 15 | -1.349975 | 3.070747 | 16.37013 | 16.42317 | 65.91496 | 58.50839 | -0.002266121 | 0.1046962 | 0 | 0 | 0
4435 | 173307.1 | 2011-01-20 13:26 | 2832.014 | 7 | 15 | -1.349793 | 3.020731 | 16.37013 | 16.42925 | 65.91496 | 58.5269 | -0.002557468 | 0.1046962 | 0 | 0 | 0
4436 | 173321.4 | 2011-01-20 13:26 | 2846.28 | 7 | 15 | -1.349975 | 2.970552 | 16.37013 | 16.4346 | 65.91496 | 58.54293 | -0.002945995 | 0.1046962 | 0 | 0 | 0
4437 | 173334.2 | 2011-01-20 13:27 | 2859.108 | 7 | 15 | -1.349975 | 2.920536 | 16.37013 | 16.43941 | 65.91496 | 58.5571 | -0.003204965 | 0.1046962 | 0 | 0 | 0
4438 | 173346.1 | 2011-01-20 13:27 | 2870.951 | 7 | 15 | -1.349793 | 2.870519 | 16.37013 | 16.44385 | 65.91496 | 58.56996 | -0.003496266 | 0.1046962 | 0 | 0 | 0
4439 | 173357.2 | 2011-01-20 13:27 | 2882.045 | 7 | 15 | -1.349975 | 2.820503 | 16.37013 | 16.44801 | 65.91496 | 58.5818 | -0.003690529 | 0.1046962 | 0 | 0 | 0
4440 | 173367.9 | 2011-01-20 13:27 | 2892.732 | 7 | 15 | -1.349793 | 2.770486 | 16.37013 | 16.45202 | 65.91496 | 58.593 | -0.003755283 | 0.1046962 | 0 | 0 | 0
4441 | 173378.2 | 2011-01-20 13:27 | 2903.107 | 7 | 15 | -1.349975 | 2.720307 | 16.37013 | 16.45591 | 65.91496 | 58.60368 | -0.003884792 | 0.1046962 | 0 | 0 | 0
4442 | 173382.4 | 2011-01-20 13:27 | 2907.294 | 7 | 15 | -1.349793 | 2.699912 | 16.37013 | 16.45748 | 65.91496 | 58.60794 | -0.003884792 | 0.1046962 | 0 | 0 | 0
4443 | 173382.6 | 2011-01-20 13:27 | 0.2030884 | 8 | 15 | -0.0005151371 | 2.865825 | 16.37013 | 16.45748 | 65.91496 | 58.60794 | 0 | 0.0697338 | 0 | 0 | 0
4444 | 173387.4 | 2011-01-20 13:27 | 5.015506 | 8 | 15 | 0.001852656 | 3.215456 | 16.37013 | 16.45748 | 65.91497 | 58.60794 | 0.02476549 | 0.0697338 | 0 | 0 | 0
4445 | 173417.5 | 2011-01-20 13:28 | 30.01728 | 1 | 16 | 0 | 3.386062 | 16.37013 | 16.45748 | 65.91497 | 58.60794 | 0.002136612 | 0.0697338 | 0 | 0 | 0
4446 | 173447.5 | 2011-01-20 13:28 | 60.03023 | 1 | 16 | 0 | 3.437374 | 16.37013 | 16.45748 | 65.91497 | 58.60794 | 0.0009712219 | 0.0697338 | 0 | 0 | 0
4447 | 173477.5 | 2011-01-20 13:29 | 90.04536 | 1 | 16 | 0 | 3.465701 | 16.37013 | 16.45748 | 65.91497 | 58.60794 | 0.0006474972 | 0.0697338 | 0 | 0 | 0
4448 | 173507.5 | 2011-01-20 13:29 | 120.0159 | 1 | 16 | 0 | 3.483991 | 16.37013 | 16.45748 | 65.91497 | 58.60794 | 0.000356102 | 0.0697338 | 0 | 0 | 0
4449 | 173537.5 | 2011-01-20 13:30 | 30.0151 | 2 | 16 | 0.6752166 | 3.657997 | 16.37576 | 16.45748 | 65.93538 | 58.60794 | 0.001392031 | 0.0697338 | 0 | 0 | 0
4450 | 173567.5 | 2011-01-20 13:30 | 60.03021 | 2 | 16 | 0.6750344 | 3.69814 | 16.38139 | 16.45748 | 65.9561 | 58.60794 | 0.0008740425 | 0.0697338 | 0 | 0 | 0
4451 | 173597.5 | 2011-01-20 13:31 | 90.04532 | 2 | 16 | 0.6753987 | 3.726143 | 16.38702 | 16.45748 | 65.977 | 58.60794 | 0.0006474972 | 0.0697338 | 0 | 0 | 0
4452 | 173627.5 | 2011-01-20 13:31 | 120.0604 | 2 | 16 | 0.6752166 | 3.747024 | 16.39265 | 16.45748 | 65.99804 | 58.60794 | 0.000485611 | 0.0697338 | 0 | 0 | 0
4453 | 173657.5 | 2011-01-20 13:32 | 150.0756 | 2 | 16 | 0.6752166 | 3.762887 | 16.39828 | 16.45748 | 66.01918 | 58.60794 | 0.0003561497 | 0.0697338 | 0 | 0 | 0
4454 | 173687.5 | 2011-01-20 13:32 | 180.0907 | 2 | 16 | 0.6750344 | 3.774541 | 16.40391 | 16.45748 | 66.0404 | 58.60794 | 0.000226593 | 0.0697338 | 0 | 0 | 0
4455 | 173717.6 | 2011-01-20 13:33 | 210.1059 | 2 | 16 | 0.6753987 | 3.78312 | 16.40954 | 16.45748 | 66.06167 | 58.60794 | 0.000226593 | 0.0697338 | 0 | 0 | 0
4456 | 173747.6 | 2011-01-20 13:33 | 240.1209 | 2 | 16 | 0.6752166 | 3.789595 | 16.41517 | 16.45748 | 66.08299 | 58.60794 | 0.0001942635 | 0.0697338 | 0 | 0 | 0
4457 | 173777.6 | 2011-01-20 13:34 | 270.1361 | 2 | 16 | 0.6752166 | 3.795098 | 16.4208 | 16.45748 | 66.10433 | 58.60794 | 0.0001618862 | 0.0697338 | 0 | 0 | 0
4458 | 173807.6 | 2011-01-20 13:34 | 300.1512 | 2 | 16 | 0.6750344 | 3.800116 | 16.42643 | 16.45748 | 66.12571 | 58.60794 | 0.000129509 | 0.0697338 | 0 | 0 | 0
4459 | 173837.6 | 2011-01-20 13:35 | 330.1663 | 2 | 16 | 0.6752166 | 3.804972 | 16.43206 | 16.45748 | 66.14712 | 58.60794 | 0.000129509 | 0.0697338 | 0 | 0 | 0
4460 | 173867.6 | 2011-01-20 13:35 | 360.1814 | 2 | 16 | 0.6752166 | 3.809666 | 16.43769 | 16.45748 | 66.16855 | 58.60794 | 0.000129509 | 0.0697338 | 0 | 0 | 0
4461 | 173897.7 | 2011-01-20 13:36 | 390.1967 | 2 | 16 | 0.6750344 | 3.81436 | 16.44332 | 16.45748 | 66.19002 | 58.60794 | 0.000129509 | 0.0697338 | 0 | 0 | 0
4462 | 173927.7 | 2011-01-20 13:36 | 420.2117 | 2 | 16 | 0.6750344 | 3.81873 | 16.44895 | 16.45748 | 66.2115 | 58.60794 | 0.0001294613 | 0.0697338 | 0 | 0 | 0
4463 | 173957.7 | 2011-01-20 13:37 | 450.2268 | 2 | 16 | 0.6752166 | 3.822939 | 16.45458 | 16.45748 | 66.23301 | 58.60794 | 0.0001294613 | 0.0697338 | 0 | 0 | 0
4464 | 173987.7 | 2011-01-20 13:37 | 480.2419 | 2 | 16 | 0.6750344 | 3.827147 | 16.46021 | 16.45748 | 66.25454 | 58.60794 | 0.000129509 | 0.0697338 | 0 | 0 | 0
4465 | 174017.7 | 2011-01-20 13:38 | 510.257 | 2 | 16 | 0.6752166 | 3.831356 | 16.46584 | 16.45748 | 66.2761 | 58.60794 | 0.0001618862 | 0.0697338 | 0 | 0 | 0
4466 | 174047.7 | 2011-01-20 13:38 | 540.2721 | 2 | 16 | 0.6750344 | 3.835241 | 16.47147 | 16.45748 | 66.29768 | 58.60794 | 0.000129509 | 0.0697338 | 0 | 0 | 0
4467 | 174077.7 | 2011-01-20 13:39 | 570.2872 | 2 | 16 | 0.6752166 | 3.839288 | 16.4771 | 16.45748 | 66.31928 | 58.60794 | 0.0001618862 | 0.0697338 | 0 | 0 | 0
4468 | 174107.8 | 2011-01-20 13:39 | 600.3023 | 2 | 16 | 0.6753987 | 3.84301 | 16.48273 | 16.45748 | 66.3409 | 58.60794 | 0.000129509 | 0.0697338 | 0 | 0 | 0
4469 | 174137.8 | 2011-01-20 13:40 | 630.3174 | 2 | 16 | 0.6752166 | 3.846895 | 16.48835 | 16.45748 | 66.36255 | 58.60794 | 0.000129509 | 0.0697338 | 0 | 0 | 0
4470 | 174167.8 | 2011-01-20 13:40 | 660.3325 | 2 | 16 | 0.6752166 | 3.850618 | 16.49398 | 16.45748 | 66.38421 | 58.60794 | 0.000129509 | 0.0697338 | 0 | 0 | 0
4471 | 174197.8 | 2011-01-20 13:41 | 690.3476 | 2 | 16 | 0.6755809 | 3.854341 | 16.49961 | 16.45748 | 66.4059 | 58.60794 | 6.475449e-05 | 0.0697338 | 0 | 0 | 0
4472 | 174227.8 | 2011-01-20 13:41 | 720.3627 | 2 | 16 | 0.6752166 | 3.858226 | 16.50524 | 16.45748 | 66.42761 | 58.60794 | 0.000129509 | 0.0697338 | 0 | 0 | 0
4473 | 174257.8 | 2011-01-20 13:42 | 750.3779 | 2 | 16 | 0.6752166 | 3.861949 | 16.51087 | 16.45748 | 66.44934 | 58.60794 | 0.000129509 | 0.0697338 | 0 | 0 | 0
4474 | 174287.9 | 2011-01-20 13:42 | 780.393 | 2 | 16 | 0.6752166 | 3.865834 | 16.5165 | 16.45748 | 66.47109 | 58.60794 | 0.000129509 | 0.0697338 | 0 | 0 | 0
4475 | 174317.9 | 2011-01-20 13:43 | 810.4081 | 2 | 16 | 0.6753987 | 3.869395 | 16.52213 | 16.45748 | 66.49287 | 58.60794 | 0.000129509 | 0.0697338 | 0 | 0 | 0
4476 | 174347.9 | 2011-01-20 13:43 | 840.4232 | 2 | 16 | 0.6752166 | 3.872956 | 16.52776 | 16.45748 | 66.51466 | 58.60794 | 9.713173e-05 | 0.0697338 | 0 | 0 | 0
4477 | 174377.9 | 2011-01-20 13:44 | 870.4383 | 2 | 16 | 0.6753987 | 3.87684 | 16.53339 | 16.45748 | 66.53647 | 58.60794 | 0.000129509 | 0.0697338 | 0 | 0 | 0
4478 | 174407.9 | 2011-01-20 13:44 | 900.4536 | 2 | 16 | 0.6752166 | 3.880078 | 16.53902 | 16.45748 | 66.55831 | 58.60794 | 3.237724e-05 | 0.0697338 | 0 | 0 | 0
4479 | 174437.9 | 2011-01-20 13:45 | 930.4685 | 2 | 16 | 0.6752166 | 3.883639 | 16.54465 | 16.45748 | 66.58016 | 58.60794 | 9.708405e-05 | 0.0697338 | 0 | 0 | 0
4480 | 174467.9 | 2011-01-20 13:45 | 960.4837 | 2 | 16 | 0.6753987 | 3.887038 | 16.55028 | 16.45748 | 66.60203 | 58.60794 | 9.713173e-05 | 0.0697338 | 0 | 0 | 0
4481 | 174498 | 2011-01-20 13:46 | 990.4989 | 2 | 16 | 0.6753987 | 3.890275 | 16.55591 | 16.45748 | 66.62393 | 58.60794 | 6.475449e-05 | 0.0697338 | 0 | 0 | 0
4482 | 174528 | 2011-01-20 13:46 | 1020.514 | 2 | 16 | 0.6752166 | 3.893674 | 16.56154 | 16.45748 | 66.64583 | 58.60794 | 0.0001294613 | 0.0697338 | 0 | 0 | 0
4483 | 174558 | 2011-01-20 13:47 | 1050.529 | 2 | 16 | 0.6750344 | 3.896264 | 16.56717 | 16.45748 | 66.66776 | 58.60794 | 3.237724e-05 | 0.0697338 | 0 | 0 | 0
4484 | 174588 | 2011-01-20 13:47 | 1080.544 | 2 | 16 | 0.6753987 | 3.899178 | 16.5728 | 16.45748 | 66.6897 | 58.60794 | 6.47068e-05 | 0.0697338 | 0 | 0 | 0
4485 | 174618 | 2011-01-20 13:48 | 1110.559 | 2 | 16 | 0.6750344 | 3.90193 | 16.57843 | 16.45748 | 66.71166 | 58.60794 | 6.475449e-05 | 0.0697338 | 0 | 0 | 0
4486 | 174648 | 2011-01-20 13:48 | 1140.574 | 2 | 16 | 0.6750344 | 3.904681 | 16.58406 | 16.45748 | 66.73364 | 58.60794 | 9.708405e-05 | 0.0697338 | 0 | 0 | 0
4487 | 174678 | 2011-01-20 13:49 | 1170.589 | 2 | 16 | 0.6752166 | 3.907109 | 16.58969 | 16.45748 | 66.75562 | 58.60794 | 6.475449e-05 | 0.0697338 | 0 | 0 | 0
4488 | 174708.1 | 2011-01-20 13:49 | 1200.605 | 2 | 16 | 0.6752166 | 3.909375 | 16.59532 | 16.45748 | 66.77763 | 58.60794 | 6.475449e-05 | 0.0697338 | 0 | 0 | 0
4489 | 174738.1 | 2011-01-20 13:50 | 1230.62 | 2 | 16 | 0.6752166 | 3.911642 | 16.60095 | 16.45748 | 66.79964 | 58.60794 | 6.475449e-05 | 0.0697338 | 0 | 0 | 0
4490 | 174768.1 | 2011-01-20 13:50 | 1260.635 | 2 | 16 | 0.6752166 | 3.913908 | 16.60658 | 16.45748 | 66.82167 | 58.60794 | 3.237724e-05 | 0.0697338 | 0 | 0 | 0
4491 | 174798.1 | 2011-01-20 13:51 | 1290.65 | 2 | 16 | 0.6752166 | 3.916174 | 16.61221 | 16.45748 | 66.84371 | 58.60794 | 9.708405e-05 | 0.0697338 | 0 | 0 | 0
4492 | 174828.1 | 2011-01-20 13:51 | 1320.665 | 2 | 16 | 0.6752166 | 3.918278 | 16.61784 | 16.45748 | 66.86576 | 58.60794 | 9.708405e-05 | 0.0697338 | 0 | 0 | 0
4493 | 174858.1 | 2011-01-20 13:52 | 1350.68 | 2 | 16 | 0.6750344 | 3.920058 | 16.62346 | 16.45748 | 66.88782 | 58.60794 | 3.232956e-05 | 0.0697338 | 0 | 0 | 0
4494 | 174888.1 | 2011-01-20 13:52 | 1380.682 | 2 | 16 | 0.6752166 | 3.922325 | 16.62909 | 16.45748 | 66.90989 | 58.60794 | 9.708405e-05 | 0.0697338 | 0 | 0 | 0
4495 | 174918.2 | 2011-01-20 13:53 | 1410.695 | 2 | 16 | 0.6750344 | 3.924267 | 16.63472 | 16.45748 | 66.93197 | 58.60794 | 6.475449e-05 | 0.0697338 | 0 | 0 | 0
4496 | 174948.2 | 2011-01-20 13:53 | 1440.71 | 2 | 16 | 0.6752166 | 3.926209 | 16.64035 | 16.45748 | 66.95407 | 58.60794 | 3.237724e-05 | 0.0697338 | 0 | 0 | 0
4497 | 174978.2 | 2011-01-20 13:54 | 1470.725 | 2 | 16 | 0.6752166 | 3.928152 | 16.64598 | 16.45748 | 66.97618 | 58.60794 | 3.237724e-05 | 0.0697338 | 0 | 0 | 0
4498 | 175008.2 | 2011-01-20 13:54 | 1500.74 | 2 | 16 | 0.6752166 | 3.930094 | 16.65161 | 16.45748 | 66.9983 | 58.60794 | 9.713173e-05 | 0.0697338 | 0 | 0 | 0
4499 | 175038.2 | 2011-01-20 13:55 | 1530.755 | 2 | 16 | 0.6752166 | 3.932037 | 16.65724 | 16.45748 | 67.02043 | 58.60794 | 3.237724e-05 | 0.0697338 | 0 | 0 | 0
4500 | 175068.2 | 2011-01-20 13:55 | 1560.77 | 2 | 16 | 0.6750344 | 3.933979 | 16.66287 | 16.45748 | 67.04257 | 58.60794 | 6.475449e-05 | 0.0697338 | 0 | 0 | 0
4501 | 175098.2 | 2011-01-20 13:56 | 1590.786 | 2 | 16 | 0.6755809 | 3.936407 | 16.6685 | 16.45748 | 67.06472 | 58.60794 | 9.713173e-05 | 0.0697338 | 0 | 0 | 0
4502 | 175128.3 | 2011-01-20 13:56 | 1620.801 | 2 | 16 | 0.6752166 | 3.938026 | 16.67413 | 16.45748 | 67.08689 | 58.60794 | 3.237724e-05 | 0.0697338 | 0 | 0 | 0
4503 | 175158.3 | 2011-01-20 13:57 | 1650.816 | 2 | 16 | 0.6752166 | 3.939968 | 16.67976 | 16.45748 | 67.10906 | 58.60794 | 0 | 0.0697338 | 0 | 0 | 0
4504 | 175188.3 | 2011-01-20 13:57 | 1680.833 | 2 | 16 | 0.6753987 | 3.942072 | 16.68539 | 16.45748 | 67.13125 | 58.60794 | 6.475449e-05 | 0.0697338 | 0 | 0 | 0
4505 | 175218.3 | 2011-01-20 13:58 | 1710.846 | 2 | 16 | 0.6752166 | 3.944015 | 16.69102 | 16.45748 | 67.15345 | 58.60794 | 6.475449e-05 | 0.0697338 | 0 | 0 | 0
4506 | 175248.3 | 2011-01-20 13:58 | 1740.861 | 2 | 16 | 0.6752166 | 3.945957 | 16.69665 | 16.45748 | 67.17566 | 58.60794 | 3.237724e-05 | 0.0697338 | 0 | 0 | 0
4507 | 175278.3 | 2011-01-20 13:59 | 1770.876 | 2 | 16 | 0.6752166 | 3.948061 | 16.70228 | 16.45748 | 67.19788 | 58.60794 | 3.237724e-05 | 0.0697338 | 0 | 0 | 0
4508 | 175308.4 | 2011-01-20 13:59 | 1800.891 | 2 | 16 | 0.6752166 | 3.950004 | 16.70791 | 16.45748 | 67.22011 | 58.60794 | 3.237724e-05 | 0.0697338 | 0 | 0 | 0
4509 | 175338.4 | 2011-01-20 14:00 | 1830.906 | 2 | 16 | 0.6752166 | 3.952108 | 16.71354 | 16.45748 | 67.24235 | 58.60794 | 3.237724e-05 | 0.0697338 | 0 | 0 | 0
4510 | 175368.4 | 2011-01-20 14:00 | 1860.921 | 2 | 16 | 0.6753987 | 3.954051 | 16.71916 | 16.45748 | 67.2646 | 58.60794 | 3.237724e-05 | 0.0697338 | 0 | 0 | 0
4511 | 175398.4 | 2011-01-20 14:01 | 1890.937 | 2 | 16 | 0.6752166 | 3.956155 | 16.72479 | 16.45748 | 67.28687 | 58.60794 | 6.475449e-05 | 0.0697338 | 0 | 0 | 0
4512 | 175428.4 | 2011-01-20 14:01 | 1920.952 | 2 | 16 | 0.6752166 | 3.958097 | 16.73042 | 16.45748 | 67.30915 | 58.60794 | 3.237724e-05 | 0.0697338 | 0 | 0 | 0
4513 | 175458.4 | 2011-01-20 14:02 | 1950.967 | 2 | 16 | 0.6752166 | 3.960201 | 16.73605 | 16.45748 | 67.33144 | 58.60794 | 6.47068e-05 | 0.0697338 | 0 | 0 | 0
4514 | 175488.4 | 2011-01-20 14:02 | 1980.982 | 2 | 16 | 0.6750344 | 3.961982 | 16.74168 | 16.45748 | 67.35374 | 58.60794 | 0 | 0.0697338 | 0 | 0 | 0
4515 | 175518.5 | 2011-01-20 14:03 | 2010.997 | 2 | 16 | 0.6753987 | 3.96441 | 16.74731 | 16.45748 | 67.37605 | 58.60794 | 9.708405e-05 | 0.0697338 | 0 | 0 | 0
4516 | 175548.5 | 2011-01-20 14:03 | 2041.012 | 2 | 16 | 0.6752166 | 3.96619 | 16.75294 | 16.45748 | 67.39837 | 58.60794 | 3.237724e-05 | 0.0697338 | 0 | 0 | 0
4517 | 175578.5 | 2011-01-20 14:04 | 2071.027 | 2 | 16 | 0.6752166 | 3.968295 | 16.75857 | 16.45748 | 67.42071 | 58.60794 | 6.475449e-05 | 0.0697338 | 0 | 0 | 0
4518 | 175608.5 | 2011-01-20 14:04 | 2101.042 | 2 | 16 | 0.6753987 | 3.970237 | 16.7642 | 16.45748 | 67.44305 | 58.60794 | 6.475449e-05 | 0.0697338 | 0 | 0 | 0
4519 | 175638.5 | 2011-01-20 14:05 | 2131.058 | 2 | 16 | 0.6752166 | 3.972179 | 16.76983 | 16.45748 | 67.46541 | 58.60794 | 3.237724e-05 | 0.0697338 | 0 | 0 | 0
4520 | 175668.5 | 2011-01-20 14:05 | 2161.073 | 2 | 16 | 0.6752166 | 3.974446 | 16.77546 | 16.45748 | 67.48778 | 58.60794 | 0.000129509 | 0.0697338 | 0 | 0 | 0
4521 | 175698.5 | 2011-01-20 14:06 | 2191.088 | 2 | 16 | 0.6752166 | 3.976226 | 16.78109 | 16.45748 | 67.51015 | 58.60794 | 6.475449e-05 | 0.0697338 | 0 | 0 | 0
4522 | 175728.6 | 2011-01-20 14:06 | 2221.103 | 2 | 16 | 0.6752166 | 3.978168 | 16.78672 | 16.45748 | 67.53254 | 58.60794 | 0.000129509 | 0.0697338 | 0 | 0 | 0
4523 | 175758.6 | 2011-01-20 14:07 | 2251.118 | 2 | 16 | 0.6752166 | 3.980111 | 16.79235 | 16.45748 | 67.55495 | 58.60794 | 6.475449e-05 | 0.0697338 | 0 | 0 | 0
4524 | 175788.6 | 2011-01-20 14:07 | 2281.133 | 2 | 16 | 0.6752166 | 3.982215 | 16.79798 | 16.45748 | 67.57736 | 58.60794 | 6.475449e-05 | 0.0697338 | 0 | 0 | 0
4525 | 175818.6 | 2011-01-20 14:08 | 2311.148 | 2 | 16 | 0.6752166 | 3.984158 | 16.80361 | 16.45748 | 67.59978 | 58.60794 | 6.475449e-05 | 0.0697338 | 0 | 0 | 0
4526 | 175848.6 | 2011-01-20 14:08 | 2341.164 | 2 | 16 | 0.6752166 | 3.9861 | 16.80924 | 16.45748 | 67.62222 | 58.60794 | 3.237724e-05 | 0.0697338 | 0 | 0 | 0
4527 | 175878.6 | 2011-01-20 14:09 | 2371.179 | 2 | 16 | 0.6750344 | 3.98788 | 16.81487 | 16.45748 | 67.64466 | 58.60794 | 3.237724e-05 | 0.0697338 | 0 | 0 | 0
4528 | 175908.7 | 2011-01-20 14:09 | 2401.194 | 2 | 16 | 0.6753987 | 3.990147 | 16.8205 | 16.45748 | 67.66712 | 58.60794 | 6.475449e-05 | 0.0697338 | 0 | 0 | 0
4529 | 175938.7 | 2011-01-20 14:10 | 2431.209 | 2 | 16 | 0.6752166 | 3.992089 | 16.82613 | 16.45748 | 67.68959 | 58.60794 | 6.475449e-05 | 0.0697338 | 0 | 0 | 0
4530 | 175968.7 | 2011-01-20 14:10 | 2461.224 | 2 | 16 | 0.6750344 | 3.99387 | 16.83176 | 16.45748 | 67.71207 | 58.60794 | 3.237724e-05 | 0.0697338 | 0 | 0 | 0
4531 | 175998.7 | 2011-01-20 14:11 | 2491.239 | 2 | 16 | 0.6752166 | 3.996136 | 16.83739 | 16.45748 | 67.73456 | 58.60794 | 3.237724e-05 | 0.0697338 | 0 | 0 | 0
4532 | 176028.7 | 2011-01-20 14:11 | 2521.254 | 2 | 16 | 0.6750344 | 3.998078 | 16.84302 | 16.45748 | 67.75706 | 58.60794 | 3.237724e-05 | 0.0697338 | 0 | 0 | 0
4533 | 176058.7 | 2011-01-20 14:12 | 2551.269 | 2 | 16 | 0.6752166 | 4.000021 | 16.84865 | 16.45748 | 67.77957 | 58.60794 | 0 | 0.0697338 | 0 | 0 | 0
4534 | 176088.7 | 2011-01-20 14:12 | 2581.284 | 2 | 16 | 0.6752166 | 4.002125 | 16.85428 | 16.45748 | 67.8021 | 58.60794 | 6.475449e-05 | 0.0697338 | 0 | 0 | 0
4535 | 176118.8 | 2011-01-20 14:13 | 2611.299 | 2 | 16 | 0.6752166 | 4.004229 | 16.85991 | 16.45748 | 67.82463 | 58.60794 | 6.475449e-05 | 0.0697338 | 0 | 0 | 0
4536 | 176148.8 | 2011-01-20 14:13 | 2641.315 | 2 | 16 | 0.6750344 | 4.006171 | 16.86553 | 16.45748 | 67.84718 | 58.60794 | 0 | 0.0697338 | 0 | 0 | 0
4537 | 176178.8 | 2011-01-20 14:14 | 2671.33 | 2 | 16 | 0.6753987 | 4.008438 | 16.87116 | 16.45748 | 67.86974 | 58.60794 | 3.242493e-05 | 0.0697338 | 0 | 0 | 0
4538 | 176208.8 | 2011-01-20 14:14 | 2701.345 | 2 | 16 | 0.6752166 | 4.01038 | 16.87679 | 16.45748 | 67.89231 | 58.60794 | 3.232956e-05 | 0.0697338 | 0 | 0 | 0
4539 | 176238.8 | 2011-01-20 14:15 | 2731.36 | 2 | 16 | 0.6752166 | 4.012646 | 16.88242 | 16.45748 | 67.91489 | 58.60794 | 9.717941e-05 | 0.0697338 | 0 | 0 | 0
4540 | 176268.8 | 2011-01-20 14:15 | 2761.375 | 2 | 16 | 0.6752166 | 4.01475 | 16.88805 | 16.45748 | 67.93749 | 58.60794 | 6.465912e-05 | 0.0697338 | 0 | 0 | 0
4541 | 176298.8 | 2011-01-20 14:16 | 2791.39 | 2 | 16 | 0.6752166 | 4.016854 | 16.89368 | 16.45748 | 67.9601 | 58.60794 | 6.465912e-05 | 0.0697338 | 0 | 0 | 0
4542 | 176328.9 | 2011-01-20 14:16 | 2821.405 | 2 | 16 | 0.6752166 | 4.019121 | 16.89931 | 16.45748 | 67.98272 | 58.60794 | 6.475449e-05 | 0.0697338 | 0 | 0 | 0
4543 | 176358.9 | 2011-01-20 14:17 | 2851.42 | 2 | 16 | 0.6752166 | 4.021387 | 16.90494 | 16.45748 | 68.00535 | 58.60794 | 9.708405e-05 | 0.0697338 | 0 | 0 | 0
4544 | 176388.9 | 2011-01-20 14:17 | 2881.435 | 2 | 16 | 0.6752166 | 4.023491 | 16.91057 | 16.45748 | 68.02799 | 58.60794 | 6.475449e-05 | 0.0697338 | 0 | 0 | 0
4545 | 176418.9 | 2011-01-20 14:18 | 2911.451 | 2 | 16 | 0.6753987 | 4.025757 | 16.9162 | 16.45748 | 68.05065 | 58.60794 | 6.475449e-05 | 0.0697338 | 0 | 0 | 0
4546 | 176448.9 | 2011-01-20 14:18 | 2941.466 | 2 | 16 | 0.6753987 | 4.028023 | 16.92183 | 16.45748 | 68.07332 | 58.60794 | 3.232956e-05 | 0.0697338 | 0 | 0 | 0
4547 | 176478.9 | 2011-01-20 14:19 | 2971.481 | 2 | 16 | 0.6752166 | 4.030289 | 16.92746 | 16.45748 | 68.096 | 58.60794 | 3.232956e-05 | 0.0697338 | 0 | 0 | 0
4548 | 176509 | 2011-01-20 14:19 | 3001.496 | 2 | 16 | 0.6752166 | 4.032393 | 16.93309 | 16.45748 | 68.11869 | 58.60794 | 3.232956e-05 | 0.0697338 | 0 | 0 | 0
4549 | 176539 | 2011-01-20 14:20 | 3031.511 | 2 | 16 | 0.6750344 | 4.034822 | 16.93872 | 16.45748 | 68.1414 | 58.60794 | 6.475449e-05 | 0.0697338 | 0 | 0 | 0
4550 | 176569 | 2011-01-20 14:20 | 3061.526 | 2 | 16 | 0.6752166 | 4.03725 | 16.94435 | 16.45748 | 68.16412 | 58.60794 | 6.475449e-05 | 0.0697338 | 0 | 0 | 0
4551 | 176599 | 2011-01-20 14:21 | 3091.541 | 2 | 16 | 0.6752166 | 4.039516 | 16.94998 | 16.45748 | 68.18686 | 58.60794 | 3.242493e-05 | 0.0697338 | 0 | 0 | 0
4552 | 176629 | 2011-01-20 14:21 | 3121.556 | 2 | 16 | 0.6750344 | 4.041944 | 16.95561 | 16.45748 | 68.20961 | 58.60794 | 6.475449e-05 | 0.0697338 | 0 | 0 | 0
4553 | 176659 | 2011-01-20 14:22 | 3151.572 | 2 | 16 | 0.6753987 | 4.044534 | 16.96124 | 16.45748 | 68.23237 | 58.60794 | 9.717941e-05 | 0.0697338 | 0 | 0 | 0
4554 | 176689 | 2011-01-20 14:22 | 3181.587 | 2 | 16 | 0.6752166 | 4.046962 | 16.96687 | 16.45748 | 68.25514 | 58.60794 | 6.475449e-05 | 0.0697338 | 0 | 0 | 0
4555 | 176719.1 | 2011-01-20 14:23 | 3211.602 | 2 | 16 | 0.6750344 | 4.049389 | 16.9725 | 16.45748 | 68.27793 | 58.60794 | 6.465912e-05 | 0.0697338 | 0 | 0 | 0
4556 | 176749.1 | 2011-01-20 14:23 | 3241.617 | 2 | 16 | 0.6750344 | 4.051817 | 16.97813 | 16.45748 | 68.30074 | 58.60794 | 6.475449e-05 | 0.0697338 | 0 | 0 | 0
4557 | 176779.1 | 2011-01-20 14:24 | 3271.632 | 2 | 16 | 0.6752166 | 4.054408 | 16.98375 | 16.45748 | 68.32355 | 58.60794 | 6.475449e-05 | 0.0697338 | 0 | 0 | 0
4558 | 176809.1 | 2011-01-20 14:24 | 3301.647 | 2 | 16 | 0.6752166 | 4.056836 | 16.98938 | 16.45748 | 68.34638 | 58.60794 | 3.242493e-05 | 0.0697338 | 0 | 0 | 0
4559 | 176839.1 | 2011-01-20 14:25 | 3331.649 | 2 | 16 | 0.6752166 | 4.059587 | 16.99501 | 16.45748 | 68.36921 | 58.60794 | 6.475449e-05 | 0.0697338 | 0 | 0 | 0
4560 | 176869.1 | 2011-01-20 14:25 | 3361.662 | 2 | 16 | 0.6752166 | 4.062015 | 17.00064 | 16.45748 | 68.39207 | 58.60794 | 3.232956e-05 | 0.0697338 | 0 | 0 | 0
4561 | 176899.1 | 2011-01-20 14:26 | 3391.677 | 2 | 16 | 0.6750344 | 4.064767 | 17.00627 | 16.45748 | 68.41494 | 58.60794 | 6.475449e-05 | 0.0697338 | 0 | 0 | 0
4562 | 176929.2 | 2011-01-20 14:26 | 3421.692 | 2 | 16 | 0.6750344 | 4.067357 | 17.0119 | 16.45748 | 68.43783 | 58.60794 | 6.475449e-05 | 0.0697338 | 0 | 0 | 0
4563 | 176959.2 | 2011-01-20 14:27 | 3451.707 | 2 | 16 | 0.6753987 | 4.07027 | 17.01753 | 16.45748 | 68.46074 | 58.60794 | 0.0001294136 | 0.0697338 | 0 | 0 | 0
4564 | 176989.2 | 2011-01-20 14:27 | 3481.722 | 2 | 16 | 0.6752166 | 4.073022 | 17.02316 | 16.45748 | 68.48366 | 58.60794 | 0.000129509 | 0.0697338 | 0 | 0 | 0
4565 | 177019.2 | 2011-01-20 14:28 | 3511.737 | 2 | 16 | 0.6752166 | 4.075612 | 17.02879 | 16.45748 | 68.5066 | 58.60794 | 6.475449e-05 | 0.0697338 | 0 | 0 | 0
4566 | 177049.2 | 2011-01-20 14:28 | 3541.752 | 2 | 16 | 0.6752166 | 4.078363 | 17.03442 | 16.45748 | 68.52955 | 58.60794 | 6.475449e-05 | 0.0697338 | 0 | 0 | 0
4567 | 177079.2 | 2011-01-20 14:29 | 3571.767 | 2 | 16 | 0.6750344 | 4.081277 | 17.04004 | 16.45748 | 68.55251 | 58.60794 | 6.475449e-05 | 0.0697338 | 0 | 0 | 0
4568 | 177109.2 | 2011-01-20 14:29 | 3601.783 | 2 | 16 | 0.6752166 | 4.084191 | 17.04567 | 16.45748 | 68.57549 | 58.60794 | 0.000129509 | 0.0697338 | 0 | 0 | 0
4569 | 177139.3 | 2011-01-20 14:30 | 3631.8 | 2 | 16 | 0.6750344 | 4.087104 | 17.0513 | 16.45748 | 68.59849 | 58.60794 | 9.708405e-05 | 0.0697338 | 0 | 0 | 0
4570 | 177169.3 | 2011-01-20 14:30 | 3661.813 | 2 | 16 | 0.6752166 | 4.090018 | 17.05693 | 16.45748 | 68.62151 | 58.60794 | 9.708405e-05 | 0.0697338 | 0 | 0 | 0
4571 | 177199.3 | 2011-01-20 14:31 | 3691.828 | 2 | 16 | 0.6752166 | 4.09277 | 17.06256 | 16.45748 | 68.64454 | 58.60794 | 6.475449e-05 | 0.0697338 | 0 | 0 | 0
4572 | 177229.3 | 2011-01-20 14:31 | 3721.843 | 2 | 16 | 0.6750344 | 4.095845 | 17.06819 | 16.45748 | 68.66759 | 58.60794 | 6.475449e-05 | 0.0697338 | 0 | 0 | 0
4573 | 177259.3 | 2011-01-20 14:32 | 3751.858 | 2 | 16 | 0.6753987 | 4.098921 | 17.07382 | 16.45748 | 68.69065 | 58.60794 | 6.475449e-05 | 0.0697338 | 0 | 0 | 0
4574 | 177289.3 | 2011-01-20 14:32 | 3781.873 | 2 | 16 | 0.6752166 | 4.101834 | 17.07945 | 16.45748 | 68.71374 | 58.60794 | 6.475449e-05 | 0.0697338 | 0 | 0 | 0
4575 | 177319.3 | 2011-01-20 14:33 | 3811.888 | 2 | 16 | 0.6752166 | 4.104909 | 17.08508 | 16.45748 | 68.73684 | 58.60794 | 6.465912e-05 | 0.0697338 | 0 | 0 | 0
4576 | 177349.4 | 2011-01-20 14:33 | 3841.903 | 2 | 16 | 0.6750344 | 4.107823 | 17.09071 | 16.45748 | 68.75996 | 58.60794 | 3.242493e-05 | 0.0697338 | 0 | 0 | 0
4577 | 177379.4 | 2011-01-20 14:34 | 3871.919 | 2 | 16 | 0.6752166 | 4.111222 | 17.09634 | 16.45748 | 68.78309 | 58.60794 | 9.708405e-05 | 0.0697338 | 0 | 0 | 0
4578 | 177409.4 | 2011-01-20 14:34 | 3901.934 | 2 | 16 | 0.6753987 | 4.114622 | 17.10197 | 16.45748 | 68.80625 | 58.60794 | 0.0001618385 | 0.0697338 | 0 | 0 | 0
4579 | 177439.4 | 2011-01-20 14:35 | 3931.949 | 2 | 16 | 0.6752166 | 4.117535 | 17.1076 | 16.45748 | 68.82942 | 58.60794 | 6.475449e-05 | 0.0697338 | 0 | 0 | 0
4580 | 177469.4 | 2011-01-20 14:35 | 3961.964 | 2 | 16 | 0.6750344 | 4.120772 | 17.11323 | 16.45748 | 68.85261 | 58.60794 | 6.475449e-05 | 0.0697338 | 0 | 0 | 0
4581 | 177499.4 | 2011-01-20 14:36 | 3991.979 | 2 | 16 | 0.6752166 | 4.124172 | 17.11886 | 16.45748 | 68.87582 | 58.60794 | 0.000129509 | 0.0697338 | 0 | 0 | 0
4582 | 177529.5 | 2011-01-20 14:36 | 4021.994 | 2 | 16 | 0.6753987 | 4.127409 | 17.12449 | 16.45748 | 68.89904 | 58.60794 | 9.708405e-05 | 0.0697338 | 0 | 0 | 0
4583 | 177559.5 | 2011-01-20 14:37 | 4052.009 | 2 | 16 | 0.6752166 | 4.130808 | 17.13012 | 16.45748 | 68.92229 | 58.60794 | 9.717941e-05 | 0.0697338 | 0 | 0 | 0
4584 | 177589.5 | 2011-01-20 14:37 | 4082.024 | 2 | 16 | 0.6752166 | 4.134046 | 17.13575 | 16.45748 | 68.94556 | 58.60794 | 9.717941e-05 | 0.0697338 | 0 | 0 | 0
4585 | 177619.5 | 2011-01-20 14:38 | 4112.039 | 2 | 16 | 0.6752166 | 4.137444 | 17.14138 | 16.45748 | 68.96884 | 58.60794 | 6.465912e-05 | 0.0697338 | 0 | 0 | 0
4586 | 177649.5 | 2011-01-20 14:38 | 4142.055 | 2 | 16 | 0.6752166 | 4.141006 | 17.14701 | 16.45748 | 68.99214 | 58.60794 | 9.717941e-05 | 0.0697338 | 0 | 0 | 0
4587 | 177679.5 | 2011-01-20 14:39 | 4172.07 | 2 | 16 | 0.6750344 | 4.144405 | 17.15264 | 16.45748 | 69.01546 | 58.60794 | 9.708405e-05 | 0.0697338 | 0 | 0 | 0
4588 | 177709.5 | 2011-01-20 14:39 | 4202.085 | 2 | 16 | 0.6752166 | 4.147966 | 17.15827 | 16.45748 | 69.0388 | 58.60794 | 9.708405e-05 | 0.0697338 | 0 | 0 | 0
4589 | 177739.6 | 2011-01-20 14:40 | 4232.1 | 2 | 16 | 0.6753987 | 4.151527 | 17.1639 | 16.45748 | 69.06216 | 58.60794 | 0.000129509 | 0.0697338 | 0 | 0 | 0
4590 | 177769.6 | 2011-01-20 14:40 | 4262.115 | 2 | 16 | 0.6750344 | 4.154764 | 17.16952 | 16.45748 | 69.08554 | 58.60794 | 6.465912e-05 | 0.0697338 | 0 | 0 | 0
4591 | 177799.6 | 2011-01-20 14:41 | 4292.13 | 2 | 16 | 0.6752166 | 4.158326 | 17.17515 | 16.45748 | 69.10894 | 58.60794 | 3.242493e-05 | 0.0697338 | 0 | 0 | 0
4592 | 177829.6 | 2011-01-20 14:41 | 4322.145 | 2 | 16 | 0.6753987 | 4.16221 | 17.18078 | 16.45748 | 69.13236 | 58.60794 | 0.0001294136 | 0.0697338 | 0 | 0 | 0
4593 | 177859.6 | 2011-01-20 14:42 | 4352.16 | 2 | 16 | 0.6753987 | 4.165771 | 17.18641 | 16.45748 | 69.15581 | 58.60794 | 9.717941e-05 | 0.0697338 | 0 | 0 | 0
4594 | 177889.6 | 2011-01-20 14:42 | 4382.176 | 2 | 16 | 0.6752166 | 4.169333 | 17.19204 | 16.45748 | 69.17927 | 58.60794 | 9.717941e-05 | 0.0697338 | 0 | 0 | 0
4595 | 177919.6 | 2011-01-20 14:43 | 4412.191 | 2 | 16 | 0.6752166 | 4.173217 | 17.19767 | 16.45748 | 69.20275 | 58.60794 | 9.717941e-05 | 0.0697338 | 0 | 0 | 0
4596 | 177949.7 | 2011-01-20 14:43 | 4442.206 | 2 | 16 | 0.6750344 | 4.176778 | 17.2033 | 16.45748 | 69.22625 | 58.60794 | 9.717941e-05 | 0.0697338 | 0 | 0 | 0
4597 | 177979.7 | 2011-01-20 14:44 | 4472.221 | 2 | 16 | 0.6752166 | 4.180663 | 17.20893 | 16.45748 | 69.24978 | 58.60794 | 9.717941e-05 | 0.0697338 | 0 | 0 | 0
4598 | 178009.7 | 2011-01-20 14:44 | 4502.236 | 2 | 16 | 0.6750344 | 4.184548 | 17.21456 | 16.45748 | 69.27333 | 58.60794 | 9.717941e-05 | 0.0697338 | 0 | 0 | 0
4599 | 178039.7 | 2011-01-20 14:45 | 4532.251 | 2 | 16 | 0.6752166 | 4.188271 | 17.22019 | 16.45748 | 69.29689 | 58.60794 | 9.708405e-05 | 0.0697338 | 0 | 0 | 0
4600 | 178069.7 | 2011-01-20 14:45 | 4562.266 | 2 | 16 | 0.6750344 | 4.191994 | 17.22582 | 16.45748 | 69.32048 | 58.60794 | 9.717941e-05 | 0.0697338 | 0 | 0 | 0
4601 | 178099.7 | 2011-01-20 14:46 | 4592.281 | 2 | 16 | 0.6752166 | 4.19604 | 17.23145 | 16.45748 | 69.34409 | 58.60794 | 9.708405e-05 | 0.0697338 | 0 | 0 | 0
4602 | 178158.7 | 2011-01-20 14:47 | 30.01499 | 3 | 16 | 0 | 4.087266 | 17.23689 | 16.45748 | 69.36691 | 58.60794 | -0.000453186 | 0.0697338 | 0 | 0 | 0
4603 | 178188.8 | 2011-01-20 14:47 | 60.03011 | 3 | 16 | 0 | 4.074641 | 17.23689 | 16.45748 | 69.36691 | 58.60794 | -0.000259018 | 0.0697338 | 0 | 0 | 0
4604 | 178218.8 | 2011-01-20 14:48 | 90.04524 | 3 | 16 | 0 | 4.067195 | 17.23689 | 16.45748 | 69.36691 | 58.60794 | -0.0001618385 | 0.0697338 | 0 | 0 | 0
4605 | 178248.7 | 2011-01-20 14:48 | 120.0135 | 3 | 16 | 0 | 4.062339 | 17.23689 | 16.45748 | 69.36691 | 58.60794 | -9.708405e-05 | 0.0697338 | 0 | 0 | 0
4606 | 178248.8 | 2011-01-20 14:48 | 0.01562259 | 4 | 16 | 1.16025 | 4.199763 | 17.23689 | 16.45748 | 69.36694 | 58.60794 | -6.475449e-05 | 0.0697338 | 0 | 0 | 0
4607 | 178249.6 | 2011-01-20 14:48 | 0.9062257 | 4 | 16 | 1.109798 | 4.199601 | 17.23717 | 16.45748 | 69.36811 | 58.60794 | -9.717941e-05 | 0.0697338 | 0 | 0 | 0
4608 | 178251.7 | 2011-01-20 14:49 | 2.999973 | 4 | 16 | 1.059528 | 4.199763 | 17.2378 | 16.45748 | 69.37075 | 58.60794 | -6.475449e-05 | 0.0697338 | 0 | 0 | 0
4609 | 178254.8 | 2011-01-20 14:49 | 6.031161 | 4 | 16 | 1.009075 | 4.199763 | 17.23867 | 16.45748 | 69.37441 | 58.60794 | 0 | 0.0697338 | 0 | 0 | 0
4610 | 178258.8 | 2011-01-20 14:49 | 10.09358 | 4 | 16 | 0.9589875 | 4.200087 | 17.23978 | 16.45748 | 69.37907 | 58.60794 | 3.242493e-05 | 0.0697338 | 0 | 0 | 0
4611 | 178264 | 2011-01-20 14:49 | 15.31224 | 4 | 16 | 0.9087174 | 4.199763 | 17.24113 | 16.45748 | 69.38475 | 58.60794 | 0 | 0.0697338 | 0 | 0 | 0
4612 | 178270.8 | 2011-01-20 14:49 | 22.09336 | 4 | 16 | 0.8584473 | 4.199763 | 17.24279 | 16.45748 | 69.39173 | 58.60794 | 0 | 0.0697338 | 0 | 0 | 0
4613 | 178279.5 | 2011-01-20 14:49 | 30.79634 | 4 | 16 | 0.8083594 | 4.199925 | 17.24481 | 16.45748 | 69.40018 | 58.60794 | 3.232956e-05 | 0.0697338 | 0 | 0 | 0
4614 | 178291.2 | 2011-01-20 14:49 | 42.42116 | 4 | 16 | 0.7580893 | 4.199601 | 17.24733 | 16.45748 | 69.41079 | 58.60794 | -3.242493e-05 | 0.0697338 | 0 | 0 | 0
4615 | 178307.3 | 2011-01-20 14:49 | 58.57719 | 4 | 16 | 0.7080014 | 4.199763 | 17.25062 | 16.45748 | 69.42458 | 58.60794 | -3.232956e-05 | 0.0697338 | 0 | 0 | 0
4616 | 178331.3 | 2011-01-20 14:50 | 82.60796 | 4 | 16 | 0.6579134 | 4.199763 | 17.25516 | 16.45748 | 69.44368 | 58.60794 | -3.232956e-05 | 0.0697338 | 0 | 0 | 0
4617 | 178370.6 | 2011-01-20 14:50 | 121.9042 | 4 | 16 | 0.6076434 | 4.199763 | 17.26205 | 16.45748 | 69.4726 | 58.60794 | -3.232956e-05 | 0.0697338 | 0 | 0 | 0
4618 | 178437.6 | 2011-01-20 14:52 | 188.8875 | 4 | 16 | 0.5575555 | 4.199763 | 17.27286 | 16.45748 | 69.51799 | 58.60794 | -6.475449e-05 | 0.0697338 | 0 | 0 | 0
4619 | 178533.5 | 2011-01-20 14:53 | 284.7608 | 4 | 16 | 0.5074676 | 4.199763 | 17.28702 | 16.45748 | 69.57746 | 58.60794 | 0 | 0.0697338 | 0 | 0 | 0
4620 | 178650.7 | 2011-01-20 14:55 | 401.9463 | 4 | 16 | 0.4573796 | 4.199763 | 17.30271 | 16.45748 | 69.64334 | 58.60794 | -3.232956e-05 | 0.0697338 | 0 | 0 | 0
4621 | 178785.6 | 2011-01-20 14:57 | 536.8503 | 4 | 16 | 0.4072917 | 4.199763 | 17.31889 | 16.45748 | 69.71132 | 58.60794 | -3.232956e-05 | 0.0697338 | 0 | 0 | 0
4622 | 178942.3 | 2011-01-20 15:00 | 693.5195 | 4 | 16 | 0.3572038 | 4.199763 | 17.33551 | 16.45748 | 69.78111 | 58.60794 | 0 | 0.0697338 | 0 | 0 | 0
4623 | 179127 | 2011-01-20 15:03 | 878.2194 | 4 | 16 | 0.3071158 | 4.199763 | 17.35252 | 16.45748 | 69.85256 | 58.60794 | -3.232956e-05 | 0.0697338 | 0 | 0 | 0
4624 | 179351.6 | 2011-01-20 15:07 | 1102.841 | 4 | 16 | 0.2570279 | 4.199601 | 17.37008 | 16.45748 | 69.92631 | 58.60794 | -6.475449e-05 | 0.0697338 | 0 | 0 | 0
4625 | 179636.2 | 2011-01-20 15:12 | 1387.508 | 4 | 16 | 0.20694 | 4.199601 | 17.38836 | 16.45748 | 70.00308 | 58.60794 | -3.242493e-05 | 0.0697338 | 0 | 0 | 0
4626 | 180018.8 | 2011-01-20 15:18 | 1770.111 | 4 | 16 | 0.156852 | 4.199763 | 17.40757 | 16.45748 | 70.08376 | 58.60794 | -3.232956e-05 | 0.0697338 | 0 | 0 | 0
4627 | 180589.9 | 2011-01-20 15:27 | 2341.195 | 4 | 16 | 0.1067641 | 4.199763 | 17.42822 | 16.45748 | 70.17049 | 58.60794 | 0 | 0.0697338 | 0 | 0 | 0
4628 | 181663.1 | 2011-01-20 15:45 | 3414.411 | 4 | 16 | 0.05667617 | 4.199763 | 17.45169 | 16.45748 | 70.26903 | 58.60794 | 0 | 0.0697338 | 0 | 0 | 0
4629 | 181889.7 | 2011-01-20 15:49 | 3641.003 | 4 | 16 | 0.04993707 | 4.19944 | 17.45506 | 16.45748 | 70.2832 | 58.60794 | -6.475449e-05 | 0.0697338 | 0 | 0 | 0
4630 | 181949.7 | 2011-01-20 15:50 | 60.01474 | 5 | 16 | 0 | 4.189727 | 17.45506 | 16.45748 | 70.2832 | 58.60794 | 0 | 0.0697338 | 0 | 0 | 0
4631 | 181949.9 | 2011-01-20 15:50 | 0.1874171 | 6 | 16 | -0.000879413 | 4.191508 | 17.45506 | 16.45748 | 70.2832 | 58.60794 | 0 | 0.1055078 | 0 | 0 | 0
4632 | 181954.8 | 2011-01-20 15:50 | 5.015493 | 6 | 16 | 0.001852656 | 4.189727 | 17.45506 | 16.45748 | 70.28321 | 58.60794 | -3.242493e-05 | 0.1055078 | 0 | 0 | 0
4633 | 181954.8 | 2011-01-20 15:50 | 2.96238317e-06 | 7 | 16 | -1.339411 | 4.063148 | 17.45506 | 16.45748 | 70.28321 | 58.60794 | 0 | 0.1055078 | 0 | 0 | 0
4634 | 181955.2 | 2011-01-20 15:50 | 0.4220705 | 7 | 16 | -1.349975 | 4.012969 | 17.45506 | 16.45764 | 70.28321 | 58.60858 | -0.01003571 | 0.1055078 | 0 | 0 | 0
4635 | 181977.9 | 2011-01-20 15:51 | 23.10902 | 7 | 16 | -1.349793 | 3.962953 | 17.45506 | 16.46615 | 70.28321 | 58.64246 | -0.001230192 | 0.1055078 | 0 | 0 | 0
4636 | 182007.9 | 2011-01-20 15:51 | 53.12411 | 7 | 16 | -1.349793 | 3.928314 | 17.45506 | 16.4774 | 70.28321 | 58.68686 | -0.0007445812 | 0.1055078 | 0 | 0 | 0
4637 | 182037.9 | 2011-01-20 15:52 | 83.13926 | 7 | 16 | -1.349975 | 3.903872 | 17.45506 | 16.48866 | 70.28321 | 58.73093 | -0.0006150723 | 0.1055078 | 0 | 0 | 0
4638 | 182067.9 | 2011-01-20 15:52 | 113.1546 | 7 | 16 | -1.349793 | 3.885257 | 17.45506 | 16.49991 | 70.28321 | 58.77476 | -0.0003884792 | 0.1055078 | 0 | 0 | 0
4639 | 182097.9 | 2011-01-20 15:53 | 143.1695 | 7 | 16 | -1.349793 | 3.869556 | 17.45506 | 16.51117 | 70.28321 | 58.8184 | -0.0003884792 | 0.1055078 | 0 | 0 | 0
4640 | 182128 | 2011-01-20 15:53 | 173.1846 | 7 | 16 | -1.349975 | 3.855798 | 17.45506 | 16.52242 | 70.28321 | 58.86187 | -0.0003237248 | 0.1055078 | 0 | 0 | 0
4641 | 182158 | 2011-01-20 15:54 | 203.1997 | 7 | 16 | -1.349975 | 3.843334 | 17.45506 | 16.53368 | 70.28321 | 58.9052 | -0.000356102 | 0.1055078 | 0 | 0 | 0
4642 | 182188 | 2011-01-20 15:54 | 233.2148 | 7 | 16 | -1.349975 | 3.832165 | 17.45506 | 16.54493 | 70.28321 | 58.94839 | -0.0002913952 | 0.1055078 | 0 | 0 | 0
4643 | 182218 | 2011-01-20 15:55 | 263.2299 | 7 | 16 | -1.349975 | 3.821644 | 17.45506 | 16.55619 | 70.28321 | 58.99146 | -0.000226593 | 0.1055078 | 0 | 0 | 0
4644 | 182248 | 2011-01-20 15:55 | 293.245 | 7 | 16 | -1.349975 | 3.811446 | 17.45506 | 16.56744 | 70.28321 | 59.03442 | -0.0002589702 | 0.1055078 | 0 | 0 | 0
4645 | 182278 | 2011-01-20 15:56 | 323.2601 | 7 | 16 | -1.349975 | 3.801896 | 17.45506 | 16.5787 | 70.28321 | 59.07726 | -0.0002589702 | 0.1055078 | 0 | 0 | 0
4646 | 182308 | 2011-01-20 15:56 | 353.2753 | 7 | 16 | -1.349975 | 3.792508 | 17.45506 | 16.58995 | 70.28321 | 59.12 | -0.0002589702 | 0.1055078 | 0 | 0 | 0
4647 | 182338.1 | 2011-01-20 15:57 | 383.2904 | 7 | 16 | -1.349793 | 3.783767 | 17.45506 | 16.60121 | 70.28321 | 59.16264 | -0.0001942158 | 0.1055078 | 0 | 0 | 0
4648 | 182368.1 | 2011-01-20 15:57 | 413.3055 | 7 | 16 | -1.349611 | 3.775188 | 17.45506 | 16.61246 | 70.28321 | 59.20517 | -0.0002266407 | 0.1055078 | 0 | 0 | 0
4649 | 182398.1 | 2011-01-20 15:58 | 443.3207 | 7 | 16 | -1.349975 | 3.76661 | 17.45506 | 16.62372 | 70.28321 | 59.24762 | -0.000226593 | 0.1055078 | 0 | 0 | 0
4650 | 182428.1 | 2011-01-20 15:58 | 473.3357 | 7 | 16 | -1.349975 | 3.758516 | 17.45506 | 16.63497 | 70.28321 | 59.28996 | -0.0001942158 | 0.1055078 | 0 | 0 | 0
4651 | 182458.1 | 2011-01-20 15:59 | 503.3509 | 7 | 16 | -1.349793 | 3.750423 | 17.45506 | 16.64623 | 70.28321 | 59.33222 | -0.0001942635 | 0.1055078 | 0 | 0 | 0
4652 | 182488.1 | 2011-01-20 15:59 | 533.366 | 7 | 16 | -1.349975 | 3.742653 | 17.45506 | 16.65748 | 70.28321 | 59.37439 | -0.0001942635 | 0.1055078 | 0 | 0 | 0
4653 | 182518.1 | 2011-01-20 16:00 | 563.3811 | 7 | 16 | -1.349793 | 3.735046 | 17.45506 | 16.66874 | 70.28321 | 59.41647 | -0.0001942635 | 0.1055078 | 0 | 0 | 0
4654 | 182548.2 | 2011-01-20 16:00 | 593.3962 | 7 | 16 | -1.349975 | 3.727438 | 17.45506 | 16.67999 | 70.28321 | 59.45846 | -0.0001942635 | 0.1055078 | 0 | 0 | 0
4655 | 182578.2 | 2011-01-20 16:01 | 623.4114 | 7 | 16 | -1.349793 | 3.719992 | 17.45506 | 16.69125 | 70.28321 | 59.50037 | -0.0001618862 | 0.1055078 | 0 | 0 | 0
4656 | 182608.2 | 2011-01-20 16:01 | 653.4264 | 7 | 16 | -1.349975 | 3.712546 | 17.45506 | 16.70251 | 70.28321 | 59.5422 | -0.0001618385 | 0.1055078 | 0 | 0 | 0
4657 | 182638.2 | 2011-01-20 16:02 | 683.4416 | 7 | 16 | -1.349611 | 3.705424 | 17.45506 | 16.71376 | 70.28321 | 59.58395 | -0.0001942158 | 0.1055078 | 0 | 0 | 0
4658 | 182668.2 | 2011-01-20 16:02 | 713.4567 | 7 | 16 | -1.349975 | 3.69814 | 17.45506 | 16.72502 | 70.28321 | 59.62561 | -0.0001942635 | 0.1055078 | 0 | 0 | 0
4659 | 182698.2 | 2011-01-20 16:03 | 743.472 | 7 | 16 | -1.350157 | 3.691018 | 17.45506 | 16.73627 | 70.28321 | 59.66719 | -0.000226593 | 0.1055078 | 0 | 0 | 0
4660 | 182728.3 | 2011-01-20 16:03 | 773.487 | 7 | 16 | -1.349975 | 3.684058 | 17.45506 | 16.74753 | 70.28321 | 59.7087 | -0.0001942158 | 0.1055078 | 0 | 0 | 0
4661 | 182758.3 | 2011-01-20 16:04 | 803.502 | 7 | 16 | -1.349975 | 3.677259 | 17.45506 | 16.75878 | 70.28321 | 59.75013 | -0.0001942635 | 0.1055078 | 0 | 0 | 0
4662 | 182788.3 | 2011-01-20 16:04 | 833.5172 | 7 | 16 | -1.349793 | 3.670461 | 17.45506 | 16.77004 | 70.28321 | 59.79148 | -0.0001942158 | 0.1055078 | 0 | 0 | 0
4663 | 182818.3 | 2011-01-20 16:05 | 863.5323 | 7 | 16 | -1.349975 | 3.663825 | 17.45506 | 16.78129 | 70.28321 | 59.83275 | -0.0001942635 | 0.1055078 | 0 | 0 | 0
4664 | 182848.3 | 2011-01-20 16:05 | 893.5473 | 7 | 16 | -1.349793 | 3.65735 | 17.45506 | 16.79255 | 70.28321 | 59.87395 | -0.0001294613 | 0.1055078 | 0 | 0 | 0
4665 | 182878.3 | 2011-01-20 16:06 | 923.5625 | 7 | 16 | -1.349793 | 3.650875 | 17.45506 | 16.8038 | 70.28321 | 59.91508 | -0.0001618862 | 0.1055078 | 0 | 0 | 0
4666 | 182908.3 | 2011-01-20 16:06 | 953.5776 | 7 | 16 | -1.349975 | 3.644239 | 17.45506 | 16.81506 | 70.28321 | 59.95613 | -0.0001618862 | 0.1055078 | 0 | 0 | 0
4667 | 182938.4 | 2011-01-20 16:07 | 983.5927 | 7 | 16 | -1.349975 | 3.637926 | 17.45506 | 16.82631 | 70.28321 | 59.99711 | -0.0001942158 | 0.1055078 | 0 | 0 | 0
4668 | 182968.4 | 2011-01-20 16:07 | 1013.608 | 7 | 16 | -1.349975 | 3.631613 | 17.45506 | 16.83757 | 70.28321 | 60.03802 | -0.0001618862 | 0.1055078 | 0 | 0 | 0
4669 | 182998.4 | 2011-01-20 16:08 | 1043.623 | 7 | 16 | -1.349975 | 3.6253 | 17.45506 | 16.84882 | 70.28321 | 60.07886 | -0.0002266407 | 0.1055078 | 0 | 0 | 0
4670 | 183028.4 | 2011-01-20 16:08 | 1073.64 | 7 | 16 | -1.349975 | 3.619312 | 17.45506 | 16.86008 | 70.28321 | 60.11964 | -0.0001618385 | 0.1055078 | 0 | 0 | 0
4671 | 183058.4 | 2011-01-20 16:09 | 1103.653 | 7 | 16 | -1.349793 | 3.613484 | 17.45506 | 16.87133 | 70.28321 | 60.16034 | -0.0001618385 | 0.1055078 | 0 | 0 | 0
4672 | 183088.4 | 2011-01-20 16:09 | 1133.668 | 7 | 16 | -1.349793 | 3.607495 | 17.45506 | 16.88259 | 70.28321 | 60.20097 | -0.0001618385 | 0.1055078 | 0 | 0 | 0
4673 | 183118.4 | 2011-01-20 16:10 | 1163.683 | 7 | 16 | -1.349975 | 3.601506 | 17.45506 | 16.89384 | 70.28321 | 60.24154 | -0.000226593 | 0.1055078 | 0 | 0 | 0
4674 | 183148.5 | 2011-01-20 16:10 | 1193.699 | 7 | 16 | -1.349793 | 3.596003 | 17.45506 | 16.9051 | 70.28321 | 60.28205 | -0.0001294613 | 0.1055078 | 0 | 0 | 0
4675 | 183178.5 | 2011-01-20 16:11 | 1223.714 | 7 | 16 | -1.349975 | 3.590338 | 17.45506 | 16.91636 | 70.28321 | 60.32249 | -0.0001618385 | 0.1055078 | 0 | 0 | 0
4676 | 183208.5 | 2011-01-20 16:11 | 1253.729 | 7 | 16 | -1.350157 | 3.584672 | 17.45506 | 16.92761 | 70.28321 | 60.36287 | -0.0001618385 | 0.1055078 | 0 | 0 | 0
4677 | 183238.5 | 2011-01-20 16:12 | 1283.744 | 7 | 16 | -1.349975 | 3.57933 | 17.45506 | 16.93887 | 70.28321 | 60.40319 | -0.000129509 | 0.1055078 | 0 | 0 | 0
4678 | 183268.5 | 2011-01-20 16:12 | 1313.759 | 7 | 16 | -1.350157 | 3.573989 | 17.45506 | 16.95012 | 70.28321 | 60.44344 | -0.0001618862 | 0.1055078 | 0 | 0 | 0
4679 | 183298.5 | 2011-01-20 16:13 | 1343.774 | 7 | 16 | -1.350157 | 3.568647 | 17.45506 | 16.96138 | 70.28321 | 60.48364 | -0.0001942158 | 0.1055078 | 0 | 0 | 0
4680 | 183328.6 | 2011-01-20 16:13 | 1373.791 | 7 | 16 | -1.349793 | 3.563792 | 17.45506 | 16.97263 | 70.28321 | 60.52378 | -0.0001294613 | 0.1055078 | 0 | 0 | 0
4681 | 183358.6 | 2011-01-20 16:14 | 1403.804 | 7 | 16 | -1.349975 | 3.558935 | 17.45506 | 16.98389 | 70.28321 | 60.56386 | -0.000129509 | 0.1055078 | 0 | 0 | 0
4682 | 183388.6 | 2011-01-20 16:14 | 1433.819 | 7 | 16 | -1.349975 | 3.553918 | 17.45506 | 16.99514 | 70.28321 | 60.60389 | -0.0001294613 | 0.1055078 | 0 | 0 | 0
4683 | 183418.6 | 2011-01-20 16:15 | 1463.835 | 7 | 16 | -1.350157 | 3.549062 | 17.45506 | 17.0064 | 70.28321 | 60.64386 | -0.0001618862 | 0.1055078 | 0 | 0 | 0
4684 | 183448.6 | 2011-01-20 16:15 | 1493.85 | 7 | 16 | -1.349975 | 3.544529 | 17.45506 | 17.01765 | 70.28321 | 60.68378 | -0.0001294613 | 0.1055078 | 0 | 0 | 0
4685 | 183478.6 | 2011-01-20 16:16 | 1523.865 | 7 | 16 | -1.349975 | 3.539997 | 17.45506 | 17.02891 | 70.28321 | 60.72365 | -0.000129509 | 0.1055078 | 0 | 0 | 0
4686 | 183508.6 | 2011-01-20 16:16 | 1553.88 | 7 | 16 | -1.349975 | 3.535627 | 17.45506 | 17.04016 | 70.28321 | 60.76347 | -0.000129509 | 0.1055078 | 0 | 0 | 0
4687 | 183538.7 | 2011-01-20 16:17 | 1583.895 | 7 | 16 | -1.349793 | 3.531418 | 17.45506 | 17.05142 | 70.28321 | 60.80325 | -9.713173e-05 | 0.1055078 | 0 | 0 | 0
4688 | 183568.7 | 2011-01-20 16:17 | 1613.91 | 7 | 16 | -1.349793 | 3.52721 | 17.45506 | 17.06267 | 70.28321 | 60.84297 | -0.0001618385 | 0.1055078 | 0 | 0 | 0
4689 | 183598.7 | 2011-01-20 16:18 | 1643.925 | 7 | 16 | -1.349975 | 3.523325 | 17.45506 | 17.07393 | 70.28321 | 60.88265 | -0.0001294613 | 0.1055078 | 0 | 0 | 0
4690 | 183628.7 | 2011-01-20 16:18 | 1673.94 | 7 | 16 | -1.349975 | 3.519278 | 17.45506 | 17.08518 | 70.28321 | 60.92228 | -0.0001294613 | 0.1055078 | 0 | 0 | 0
4691 | 183658.7 | 2011-01-20 16:19 | 1703.956 | 7 | 16 | -1.349975 | 3.515555 | 17.45506 | 17.09644 | 70.28321 | 60.96187 | -9.708405e-05 | 0.1055078 | 0 | 0 | 0
4692 | 183688.7 | 2011-01-20 16:19 | 1733.971 | 7 | 16 | -1.349793 | 3.511994 | 17.45506 | 17.1077 | 70.28321 | 61.00142 | -6.47068e-05 | 0.1055078 | 0 | 0 | 0
4693 | 183718.8 | 2011-01-20 16:20 | 1763.986 | 7 | 16 | -1.349975 | 3.50811 | 17.45506 | 17.11895 | 70.28321 | 61.04092 | -9.708405e-05 | 0.1055078 | 0 | 0 | 0
4694 | 183748.8 | 2011-01-20 16:20 | 1794.001 | 7 | 16 | -1.349975 | 3.50471 | 17.45506 | 17.13021 | 70.28321 | 61.08039 | -9.713173e-05 | 0.1055078 | 0 | 0 | 0
4695 | 183778.8 | 2011-01-20 16:21 | 1824.016 | 7 | 16 | -1.350157 | 3.501311 | 17.45506 | 17.14146 | 70.28321 | 61.11982 | -9.713173e-05 | 0.1055078 | 0 | 0 | 0
4696 | 183808.8 | 2011-01-20 16:21 | 1854.031 | 7 | 16 | -1.349975 | 3.498074 | 17.45506 | 17.15272 | 70.28321 | 61.15921 | -3.237724e-05 | 0.1055078 | 0 | 0 | 0
4697 | 183838.8 | 2011-01-20 16:22 | 1884.046 | 7 | 16 | -1.349975 | 3.494837 | 17.45506 | 17.16397 | 70.28321 | 61.19857 | -6.47068e-05 | 0.1055078 | 0 | 0 | 0
4698 | 183868.8 | 2011-01-20 16:22 | 1914.061 | 7 | 16 | -1.349793 | 3.491599 | 17.45506 | 17.17523 | 70.28321 | 61.23789 | -3.237724e-05 | 0.1055078 | 0 | 0 | 0
4699 | 183898.8 | 2011-01-20 16:23 | 1944.076 | 7 | 16 | -1.349975 | 3.4882 | 17.45506 | 17.18649 | 70.28321 | 61.27716 | -9.713173e-05 | 0.1055078 | 0 | 0 | 0
4700 | 183928.9 | 2011-01-20 16:23 | 1974.092 | 7 | 16 | -1.349793 | 3.485125 | 17.45506 | 17.19774 | 70.28321 | 61.31641 | -6.47068e-05 | 0.1055078 | 0 | 0 | 0
4701 | 183958.9 | 2011-01-20 16:24 | 2004.107 | 7 | 16 | -1.349975 | 3.481887 | 17.45506 | 17.209 | 70.28321 | 61.35562 | -6.475449e-05 | 0.1055078 | 0 | 0 | 0
4702 | 183988.9 | 2011-01-20 16:24 | 2034.122 | 7 | 16 | -1.349975 | 3.47865 | 17.45506 | 17.22025 | 70.28321 | 61.39479 | -6.475449e-05 | 0.1055078 | 0 | 0 | 0
4703 | 184018.9 | 2011-01-20 16:25 | 2064.137 | 7 | 16 | -1.349793 | 3.475413 | 17.45506 | 17.23151 | 70.28321 | 61.43392 | -9.708405e-05 | 0.1055078 | 0 | 0 | 0
4704 | 184048.9 | 2011-01-20 16:25 | 2094.152 | 7 | 16 | -1.349793 | 3.472175 | 17.45506 | 17.24276 | 70.28321 | 61.47302 | -9.713173e-05 | 0.1055078 | 0 | 0 | 0
4705 | 184078.9 | 2011-01-20 16:26 | 2124.167 | 7 | 16 | -1.349975 | 3.468938 | 17.45506 | 17.25402 | 70.28321 | 61.51208 | -6.475449e-05 | 0.1055078 | 0 | 0 | 0
4706 | 184108.9 | 2011-01-20 16:26 | 2154.182 | 7 | 16 | -1.349975 | 3.465377 | 17.45506 | 17.26527 | 70.28321 | 61.5511 | -0.000129509 | 0.1055078 | 0 | 0 | 0
4707 | 184139 | 2011-01-20 16:27 | 2184.197 | 7 | 16 | -1.349975 | 3.461654 | 17.45506 | 17.27653 | 70.28321 | 61.59009 | -0.000129509 | 0.1055078 | 0 | 0 | 0
4708 | 184169 | 2011-01-20 16:27 | 2214.212 | 7 | 16 | -1.349975 | 3.458093 | 17.45506 | 17.28778 | 70.28321 | 61.62903 | -0.0001294613 | 0.1055078 | 0 | 0 | 0
4709 | 184199 | 2011-01-20 16:28 | 2244.228 | 7 | 16 | -1.349611 | 3.45437 | 17.45506 | 17.29904 | 70.28321 | 61.66793 | -6.47068e-05 | 0.1055078 | 0 | 0 | 0
4710 | 184229 | 2011-01-20 16:28 | 2274.243 | 7 | 16 | -1.350157 | 3.45 | 17.45506 | 17.31029 | 70.28321 | 61.70679 | -9.713173e-05 | 0.1055078 | 0 | 0 | 0
4711 | 184259 | 2011-01-20 16:29 | 2304.258 | 7 | 16 | -1.349975 | 3.445467 | 17.45506 | 17.32155 | 70.28321 | 61.74559 | -0.000129509 | 0.1055078 | 0 | 0 | 0
4712 | 184289 | 2011-01-20 16:29 | 2334.273 | 7 | 16 | -1.349793 | 3.440611 | 17.45506 | 17.3328 | 70.28321 | 61.78434 | -9.713173e-05 | 0.1055078 | 0 | 0 | 0
4713 | 184319.1 | 2011-01-20 16:30 | 2364.288 | 7 | 16 | -1.349975 | 3.435108 | 17.45506 | 17.34406 | 70.28321 | 61.82304 | -0.0001294613 | 0.1055078 | 0 | 0 | 0
4714 | 184349.1 | 2011-01-20 16:30 | 2394.303 | 7 | 16 | -1.350157 | 3.429119 | 17.45506 | 17.35531 | 70.28321 | 61.86167 | -0.0001942158 | 0.1055078 | 0 | 0 | 0
4715 | 184379.1 | 2011-01-20 16:31 | 2424.318 | 7 | 16 | -1.349975 | 3.422644 | 17.45506 | 17.36657 | 70.28321 | 61.90023 | -0.0001942635 | 0.1055078 | 0 | 0 | 0
4716 | 184409.1 | 2011-01-20 16:31 | 2454.333 | 7 | 16 | -1.349793 | 3.415522 | 17.45506 | 17.37782 | 70.28321 | 61.93871 | -0.0001942158 | 0.1055078 | 0 | 0 | 0
4717 | 184439.1 | 2011-01-20 16:32 | 2484.349 | 7 | 16 | -1.349793 | 3.407105 | 17.45506 | 17.38908 | 70.28321 | 61.97711 | -0.0002266407 | 0.1055078 | 0 | 0 | 0
4718 | 184469.1 | 2011-01-20 16:32 | 2514.364 | 7 | 16 | -1.349793 | 3.397555 | 17.45506 | 17.40033 | 70.28321 | 62.0154 | -0.0003237248 | 0.1055078 | 0 | 0 | 0
4719 | 184499.1 | 2011-01-20 16:33 | 2544.379 | 7 | 16 | -1.349975 | 3.386872 | 17.45506 | 17.41159 | 70.28321 | 62.05358 | -0.0003884792 | 0.1055078 | 0 | 0 | 0
4720 | 184529.2 | 2011-01-20 16:33 | 2574.394 | 7 | 16 | -1.349975 | 3.374246 | 17.45506 | 17.42284 | 70.28321 | 62.09163 | -0.0003884792 | 0.1055078 | 0 | 0 | 0
4721 | 184559.2 | 2011-01-20 16:34 | 2604.409 | 7 | 16 | -1.349793 | 3.359516 | 17.45506 | 17.4341 | 70.28321 | 62.12952 | -0.0003884792 | 0.1055078 | 0 | 0 | 0
4722 | 184589.2 | 2011-01-20 16:34 | 2634.424 | 7 | 16 | -1.349975 | 3.341549 | 17.45506 | 17.44535 | 70.28321 | 62.16724 | -0.0005179405 | 0.1055078 | 0 | 0 | 0
4723 | 184619.2 | 2011-01-20 16:35 | 2664.439 | 7 | 16 | -1.349793 | 3.319697 | 17.45506 | 17.45661 | 70.28321 | 62.20473 | -0.0006150723 | 0.1055078 | 0 | 0 | 0
4724 | 184649.2 | 2011-01-20 16:35 | 2694.454 | 7 | 16 | -1.349975 | 3.292342 | 17.45506 | 17.46786 | 70.28321 | 62.24194 | -0.0008093357 | 0.1055078 | 0 | 0 | 0
4725 | 184679.2 | 2011-01-20 16:36 | 2724.469 | 7 | 16 | -1.349975 | 3.258188 | 17.45506 | 17.47912 | 70.28321 | 62.27882 | -0.001003552 | 0.1055078 | 0 | 0 | 0
4726 | 184709.3 | 2011-01-20 16:36 | 2754.485 | 7 | 16 | -1.349793 | 3.214161 | 17.45506 | 17.49037 | 70.28321 | 62.31525 | -0.001262569 | 0.1055078 | 0 | 0 | 0
4727 | 184735.8 | 2011-01-20 16:37 | 2781 | 7 | 16 | -1.349975 | 3.164144 | 17.45506 | 17.50032 | 70.28321 | 62.34697 | -0.001651049 | 0.1055078 | 0 | 0 | 0
4728 | 184757.2 | 2011-01-20 16:37 | 2802.406 | 7 | 16 | -1.349975 | 3.114127 | 17.45506 | 17.50834 | 70.28321 | 62.37217 | -0.002039528 | 0.1055078 | 0 | 0 | 0
4729 | 184775.3 | 2011-01-20 16:37 | 2820.577 | 7 | 16 | -1.349975 | 3.064111 | 17.45506 | 17.51516 | 70.28321 | 62.39323 | -0.002363253 | 0.1055078 | 0 | 0 | 0
4730 | 184791.1 | 2011-01-20 16:38 | 2836.327 | 7 | 16 | -1.349975 | 3.014094 | 17.45506 | 17.52106 | 70.28321 | 62.41118 | -0.002719307 | 0.1055078 | 0 | 0 | 0
4731 | 184805 | 2011-01-20 16:38 | 2850.28 | 7 | 16 | -1.349975 | 2.964078 | 17.45506 | 17.52629 | 70.28321 | 62.42682 | -0.002978325 | 0.1055078 | 0 | 0 | 0
4732 | 184817.6 | 2011-01-20 16:38 | 2862.842 | 7 | 16 | -1.350157 | 2.914061 | 17.45506 | 17.53101 | 70.28321 | 62.44067 | -0.00330205 | 0.1055078 | 0 | 0 | 0
4733 | 184829.2 | 2011-01-20 16:38 | 2874.467 | 7 | 16 | -1.349793 | 2.864044 | 17.45506 | 17.53536 | 70.28321 | 62.45326 | -0.003496313 | 0.1055078 | 0 | 0 | 0
4734 | 184840.1 | 2011-01-20 16:38 | 2885.373 | 7 | 16 | -1.349975 | 2.813866 | 17.45506 | 17.53945 | 70.28321 | 62.46488 | -0.003787661 | 0.1055078 | 0 | 0 | 0
4735 | 184850.6 | 2011-01-20 16:38 | 2895.873 | 7 | 16 | -1.349975 | 2.763849 | 17.45506 | 17.54339 | 70.28321 | 62.47586 | -0.003884792 | 0.1055078 | 0 | 0 | 0
4736 | 184860.9 | 2011-01-20 16:39 | 2906.107 | 7 | 16 | -1.349975 | 2.713671 | 17.45506 | 17.54723 | 70.28321 | 62.48637 | -0.004014301 | 0.1055078 | 0 | 0 | 0
4737 | 184863.7 | 2011-01-20 16:39 | 2908.935 | 7 | 16 | -1.349975 | 2.69975 | 17.45506 | 17.54829 | 70.28321 | 62.48924 | -0.003981876 | 0.1055078 | 0 | 0 | 0
4738 | 184863.9 | 2011-01-20 16:39 | 0.1874196 | 8 | 16 | -0.004340034 | 2.821797 | 17.45506 | 17.54829 | 70.28321 | 62.48924 | 0 | 0.06898588 | 0 | 0 | 0
4739 | 184868.7 | 2011-01-20 16:39 | 5.015474 | 8 | 16 | 0.001852656 | 3.208657 | 17.45506 | 17.54829 | 70.28322 | 62.48924 | 0.02502451 | 0.06898588 | 0 | 0 | 0
4740 | 184898.8 | 2011-01-20 16:39 | 30.01513 | 1 | 17 | 0 | 3.380559 | 17.45506 | 17.54829 | 70.28322 | 62.48924 | 0.002136612 | 0.06898588 | 0 | 0 | 0
4741 | 184928.8 | 2011-01-20 16:40 | 60.03024 | 1 | 17 | 0 | 3.432518 | 17.45506 | 17.54829 | 70.28322 | 62.48924 | 0.001003552 | 0.06898588 | 0 | 0 | 0
4742 | 184958.8 | 2011-01-20 16:40 | 90.04545 | 1 | 17 | 0 | 3.460845 | 17.45506 | 17.54829 | 70.28322 | 62.48924 | 0.000582695 | 0.06898588 | 0 | 0 | 0
4743 | 184988.8 | 2011-01-20 16:41 | 120.0136 | 1 | 17 | 0 | 3.479459 | 17.45506 | 17.54829 | 70.28322 | 62.48924 | 0.0003884792 | 0.06898588 | 0 | 0 | 0
4744 | 185018.8 | 2011-01-20 16:41 | 30.01511 | 2 | 17 | 0.6750344 | 3.654113 | 17.46069 | 17.54829 | 70.3036 | 62.48924 | 0.001359653 | 0.06898588 | 0 | 0 | 0
4745 | 185048.8 | 2011-01-20 16:42 | 60.03023 | 2 | 17 | 0.6750344 | 3.695065 | 17.46632 | 17.54829 | 70.3243 | 62.48924 | 0.0009064674 | 0.06898588 | 0 | 0 | 0
4746 | 185078.8 | 2011-01-20 16:42 | 90.04535 | 2 | 17 | 0.6753987 | 3.723715 | 17.47195 | 17.54829 | 70.34518 | 62.48924 | 0.0007445812 | 0.06898588 | 0 | 0 | 0
4747 | 185108.8 | 2011-01-20 16:43 | 120.0605 | 2 | 17 | 0.6752166 | 3.74492 | 17.47758 | 17.54829 | 70.3662 | 62.48924 | 0.0005179882 | 0.06898588 | 0 | 0 | 0
4748 | 185138.8 | 2011-01-20 16:43 | 150.0757 | 2 | 17 | 0.6753987 | 3.761106 | 17.48321 | 17.54829 | 70.38733 | 62.48924 | 0.000356102 | 0.06898588 | 0 | 0 | 0
4749 | 185168.8 | 2011-01-20 16:44 | 180.0907 | 2 | 17 | 0.6752166 | 3.773084 | 17.48884 | 17.54829 | 70.40854 | 62.48924 | 0.0002589702 | 0.06898588 | 0 | 0 | 0
4750 | 185198.9 | 2011-01-20 16:44 | 210.1058 | 2 | 17 | 0.6750344 | 3.781501 | 17.49447 | 17.54829 | 70.42981 | 62.48924 | 0.0001942635 | 0.06898588 | 0 | 0 | 0
4751 | 185228.9 | 2011-01-20 16:45 | 240.121 | 2 | 17 | 0.6752166 | 3.7883 | 17.5001 | 17.54829 | 70.45112 | 62.48924 | 0.0001618385 | 0.06898588 | 0 | 0 | 0
4752 | 185258.9 | 2011-01-20 16:45 | 270.1362 | 2 | 17 | 0.6750344 | 3.793803 | 17.50573 | 17.54829 | 70.47246 | 62.48924 | 0.0001294613 | 0.06898588 | 0 | 0 | 0
4753 | 185288.9 | 2011-01-20 16:46 | 300.1512 | 2 | 17 | 0.6752166 | 3.798983 | 17.51136 | 17.54829 | 70.49383 | 62.48924 | 0.0001618862 | 0.06898588 | 0 | 0 | 0
4754 | 185318.9 | 2011-01-20 16:46 | 330.1663 | 2 | 17 | 0.6752166 | 3.804001 | 17.51699 | 17.54829 | 70.51523 | 62.48924 | 0.000129509 | 0.06898588 | 0 | 0 | 0
4755 | 185348.9 | 2011-01-20 16:47 | 360.1814 | 2 | 17 | 0.6750344 | 3.808371 | 17.52262 | 17.54829 | 70.53666 | 62.48924 | 9.713173e-05 | 0.06898588 | 0 | 0 | 0
4756 | 185379 | 2011-01-20 16:47 | 390.1967 | 2 | 17 | 0.6753987 | 3.813065 | 17.52825 | 17.54829 | 70.55811 | 62.48924 | 9.708405e-05 | 0.06898588 | 0 | 0 | 0
4757 | 185409 | 2011-01-20 16:48 | 420.2116 | 2 | 17 | 0.6752166 | 3.817436 | 17.53388 | 17.54829 | 70.57959 | 62.48924 | 0.000129509 | 0.06898588 | 0 | 0 | 0
4758 | 185439 | 2011-01-20 16:48 | 450.2268 | 2 | 17 | 0.6752166 | 3.821644 | 17.53951 | 17.54829 | 70.60109 | 62.48924 | 0.000129509 | 0.06898588 | 0 | 0 | 0
4759 | 185469 | 2011-01-20 16:49 | 480.242 | 2 | 17 | 0.6750344 | 3.825691 | 17.54514 | 17.54829 | 70.62262 | 62.48924 | 6.475449e-05 | 0.06898588 | 0 | 0 | 0
4760 | 185499 | 2011-01-20 16:49 | 510.2571 | 2 | 17 | 0.6750344 | 3.829899 | 17.55077 | 17.54829 | 70.64417 | 62.48924 | 0.000129509 | 0.06898588 | 0 | 0 | 0
4761 | 185529 | 2011-01-20 16:50 | 540.2721 | 2 | 17 | 0.6752166 | 3.833784 | 17.5564 | 17.54829 | 70.66574 | 62.48924 | 6.475449e-05 | 0.06898588 | 0 | 0 | 0
4762 | 185559 | 2011-01-20 16:50 | 570.2872 | 2 | 17 | 0.6752166 | 3.837669 | 17.56203 | 17.54829 | 70.68734 | 62.48924 | 6.47068e-05 | 0.06898588 | 0 | 0 | 0
4763 | 185589.1 | 2011-01-20 16:51 | 600.3047 | 2 | 17 | 0.6752166 | 3.841553 | 17.56766 | 17.54829 | 70.70895 | 62.48924 | 9.708405e-05 | 0.06898588 | 0 | 0 | 0
4764 | 185619.1 | 2011-01-20 16:51 | 630.3175 | 2 | 17 | 0.6752166 | 3.845277 | 17.57329 | 17.54829 | 70.73059 | 62.48924 | 6.475449e-05 | 0.06898588 | 0 | 0 | 0
4765 | 185649.1 | 2011-01-20 16:52 | 660.3326 | 2 | 17 | 0.6752166 | 3.849161 | 17.57891 | 17.54829 | 70.75225 | 62.48924 | 0.0001294613 | 0.06898588 | 0 | 0 | 0
4766 | 185679.1 | 2011-01-20 16:52 | 690.3477 | 2 | 17 | 0.6750344 | 3.852884 | 17.58454 | 17.54829 | 70.77393 | 62.48924 | 6.475449e-05 | 0.06898588 | 0 | 0 | 0
4767 | 185709.1 | 2011-01-20 16:53 | 720.3628 | 2 | 17 | 0.6753987 | 3.856769 | 17.59017 | 17.54829 | 70.79562 | 62.48924 | 9.708405e-05 | 0.06898588 | 0 | 0 | 0
4768 | 185739.1 | 2011-01-20 16:53 | 750.378 | 2 | 17 | 0.6752166 | 3.86033 | 17.5958 | 17.54829 | 70.81734 | 62.48924 | 3.237724e-05 | 0.06898588 | 0 | 0 | 0
4769 | 185769.1 | 2011-01-20 16:54 | 780.3931 | 2 | 17 | 0.6750344 | 3.863891 | 17.60143 | 17.54829 | 70.83909 | 62.48924 | 6.475449e-05 | 0.06898588 | 0 | 0 | 0
4770 | 185799.2 | 2011-01-20 16:54 | 810.4082 | 2 | 17 | 0.6752166 | 3.867776 | 17.60706 | 17.54829 | 70.86085 | 62.48924 | 9.713173e-05 | 0.06898588 | 0 | 0 | 0
4771 | 185829.2 | 2011-01-20 16:55 | 840.4233 | 2 | 17 | 0.6752166 | 3.871337 | 17.61269 | 17.54829 | 70.88264 | 62.48924 | 6.475449e-05 | 0.06898588 | 0 | 0 | 0
4772 | 185859.2 | 2011-01-20 16:55 | 870.4384 | 2 | 17 | 0.6752166 | 3.875222 | 17.61832 | 17.54829 | 70.90444 | 62.48924 | 9.713173e-05 | 0.06898588 | 0 | 0 | 0
4773 | 185889.2 | 2011-01-20 16:56 | 900.4557 | 2 | 17 | 0.6750344 | 3.878621 | 17.62395 | 17.54829 | 70.92627 | 62.48924 | 0.000129509 | 0.06898588 | 0 | 0 | 0
4774 | 185919.2 | 2011-01-20 16:56 | 930.4686 | 2 | 17 | 0.6753987 | 3.882182 | 17.62958 | 17.54829 | 70.94811 | 62.48924 | 0.0001294613 | 0.06898588 | 0 | 0 | 0
4775 | 185949.2 | 2011-01-20 16:57 | 960.4839 | 2 | 17 | 0.6752166 | 3.885419 | 17.63521 | 17.54829 | 70.96997 | 62.48924 | 9.713173e-05 | 0.06898588 | 0 | 0 | 0
4776 | 185979.3 | 2011-01-20 16:57 | 990.4989 | 2 | 17 | 0.6752166 | 3.888657 | 17.64084 | 17.54829 | 70.99186 | 62.48924 | 6.475449e-05 | 0.06898588 | 0 | 0 | 0
4777 | 186009.3 | 2011-01-20 16:58 | 1020.514 | 2 | 17 | 0.6752166 | 3.891732 | 17.64647 | 17.54829 | 71.01376 | 62.48924 | 6.475449e-05 | 0.06898588 | 0 | 0 | 0
4778 | 186039.3 | 2011-01-20 16:58 | 1050.529 | 2 | 17 | 0.6752166 | 3.894646 | 17.6521 | 17.54829 | 71.03568 | 62.48924 | 3.237724e-05 | 0.06898588 | 0 | 0 | 0
4779 | 186069.3 | 2011-01-20 16:59 | 1080.544 | 2 | 17 | 0.6753987 | 3.897559 | 17.65773 | 17.54829 | 71.05761 | 62.48924 | 3.237724e-05 | 0.06898588 | 0 | 0 | 0
4780 | 186099.3 | 2011-01-20 16:59 | 1110.559 | 2 | 17 | 0.6750344 | 3.900473 | 17.66336 | 17.54829 | 71.07956 | 62.48924 | 0.000129509 | 0.06898588 | 0 | 0 | 0
4781 | 186129.3 | 2011-01-20 17:00 | 1140.574 | 2 | 17 | 0.6753987 | 3.903063 | 17.66899 | 17.54829 | 71.10152 | 62.48924 | 6.475449e-05 | 0.06898588 | 0 | 0 | 0
4782 | 186159.3 | 2011-01-20 17:00 | 1170.59 | 2 | 17 | 0.6752166 | 3.905491 | 17.67462 | 17.54829 | 71.1235 | 62.48924 | 9.713173e-05 | 0.06898588 | 0 | 0 | 0
4783 | 186189.4 | 2011-01-20 17:01 | 1200.605 | 2 | 17 | 0.6752166 | 3.907919 | 17.68025 | 17.54829 | 71.1455 | 62.48924 | 6.475449e-05 | 0.06898588 | 0 | 0 | 0
4784 | 186219.4 | 2011-01-20 17:01 | 1230.62 | 2 | 17 | 0.6750344 | 3.910185 | 17.68588 | 17.54829 | 71.1675 | 62.48924 | 3.237724e-05 | 0.06898588 | 0 | 0 | 0
4785 | 186249.4 | 2011-01-20 17:02 | 1260.635 | 2 | 17 | 0.6752166 | 3.912451 | 17.6915 | 17.54829 | 71.18952 | 62.48924 | 6.47068e-05 | 0.06898588 | 0 | 0 | 0
4786 | 186279.4 | 2011-01-20 17:02 | 1290.65 | 2 | 17 | 0.6752166 | 3.914717 | 17.69713 | 17.54829 | 71.21156 | 62.48924 | 9.713173e-05 | 0.06898588 | 0 | 0 | 0
4787 | 186309.4 | 2011-01-20 17:03 | 1320.665 | 2 | 17 | 0.6752166 | 3.916659 | 17.70276 | 17.54829 | 71.2336 | 62.48924 | 6.475449e-05 | 0.06898588 | 0 | 0 | 0
4788 | 186339.4 | 2011-01-20 17:03 | 1350.68 | 2 | 17 | 0.6752166 | 3.918926 | 17.70839 | 17.54829 | 71.25565 | 62.48924 | 9.713173e-05 | 0.06898588 | 0 | 0 | 0
4789 | 186369.5 | 2011-01-20 17:04 | 1380.695 | 2 | 17 | 0.6750344 | 3.920868 | 17.71402 | 17.54829 | 71.27772 | 62.48924 | 9.713173e-05 | 0.06898588 | 0 | 0 | 0
4790 | 186399.5 | 2011-01-20 17:04 | 1410.711 | 2 | 17 | 0.6752166 | 3.92281 | 17.71965 | 17.54829 | 71.2998 | 62.48924 | 6.475449e-05 | 0.06898588 | 0 | 0 | 0
4791 | 186429.5 | 2011-01-20 17:05 | 1440.726 | 2 | 17 | 0.6750344 | 3.924591 | 17.72528 | 17.54829 | 71.32189 | 62.48924 | 3.237724e-05 | 0.06898588 | 0 | 0 | 0
4792 | 186459.5 | 2011-01-20 17:05 | 1470.741 | 2 | 17 | 0.6750344 | 3.926695 | 17.73091 | 17.54829 | 71.34399 | 62.48924 | 3.237724e-05 | 0.06898588 | 0 | 0 | 0
4793 | 186489.5 | 2011-01-20 17:06 | 1500.756 | 2 | 17 | 0.6753987 | 3.928799 | 17.73654 | 17.54829 | 71.3661 | 62.48924 | 9.713173e-05 | 0.06898588 | 0 | 0 | 0
4794 | 186519.5 | 2011-01-20 17:06 | 1530.771 | 2 | 17 | 0.6752166 | 3.93058 | 17.74217 | 17.54829 | 71.38822 | 62.48924 | 3.237724e-05 | 0.06898588 | 0 | 0 | 0
4795 | 186549.5 | 2011-01-20 17:07 | 1560.786 | 2 | 17 | 0.6750344 | 3.932522 | 17.7478 | 17.54829 | 71.41035 | 62.48924 | 6.475449e-05 | 0.06898588 | 0 | 0 | 0
4796 | 186579.6 | 2011-01-20 17:07 | 1590.801 | 2 | 17 | 0.6752166 | 3.934465 | 17.75343 | 17.54829 | 71.4325 | 62.48924 | 3.237724e-05 | 0.06898588 | 0 | 0 | 0
4797 | 186609.6 | 2011-01-20 17:08 | 1620.816 | 2 | 17 | 0.6752166 | 3.936731 | 17.75906 | 17.54829 | 71.45465 | 62.48924 | 9.713173e-05 | 0.06898588 | 0 | 0 | 0
4798 | 186639.6 | 2011-01-20 17:08 | 1650.831 | 2 | 17 | 0.6752166 | 3.938511 | 17.76469 | 17.54829 | 71.47682 | 62.48924 | 3.237724e-05 | 0.06898588 | 0 | 0 | 0
4799 | 186669.6 | 2011-01-20 17:09 | 1680.847 | 2 | 17 | 0.6752166 | 3.940454 | 17.77032 | 17.54829 | 71.499 | 62.48924 | 3.237724e-05 | 0.06898588 | 0 | 0 | 0
4800 | 186699.6 | 2011-01-20 17:09 | 1710.862 | 2 | 17 | 0.6750344 | 3.942396 | 17.77595 | 17.54829 | 71.52119 | 62.48924 | 3.237724e-05 | 0.06898588 | 0 | 0 | 0
4801 | 186729.6 | 2011-01-20 17:10 | 1740.877 | 2 | 17 | 0.6753987 | 3.9445 | 17.78158 | 17.54829 | 71.54339 | 62.48924 | 6.475449e-05 | 0.06898588 | 0 | 0 | 0
4802 | 186759.6 | 2011-01-20 17:10 | 1770.892 | 2 | 17 | 0.6752166 | 3.946443 | 17.78721 | 17.54829 | 71.5656 | 62.48924 | 3.237724e-05 | 0.06898588 | 0 | 0 | 0
4803 | 186789.7 | 2011-01-20 17:11 | 1800.907 | 2 | 17 | 0.6752166 | 3.948547 | 17.79284 | 17.54829 | 71.58782 | 62.48924 | 6.475449e-05 | 0.06898588 | 0 | 0 | 0
4804 | 186819.7 | 2011-01-20 17:11 | 1830.922 | 2 | 17 | 0.6752166 | 3.95049 | 17.79847 | 17.54829 | 71.61005 | 62.48924 | 6.475449e-05 | 0.06898588 | 0 | 0 | 0
4805 | 186849.7 | 2011-01-20 17:12 | 1860.937 | 2 | 17 | 0.6752166 | 3.952432 | 17.8041 | 17.54829 | 71.6323 | 62.48924 | 0 | 0.06898588 | 0 | 0 | 0
4806 | 186879.7 | 2011-01-20 17:12 | 1890.952 | 2 | 17 | 0.6753987 | 3.954536 | 17.80973 | 17.54829 | 71.65456 | 62.48924 | 6.47068e-05 | 0.06898588 | 0 | 0 | 0
4807 | 186909.7 | 2011-01-20 17:13 | 1920.968 | 2 | 17 | 0.6752166 | 3.95664 | 17.81535 | 17.54829 | 71.67683 | 62.48924 | 3.237724e-05 | 0.06898588 | 0 | 0 | 0
4808 | 186939.7 | 2011-01-20 17:13 | 1950.983 | 2 | 17 | 0.6753987 | 3.958745 | 17.82098 | 17.54829 | 71.6991 | 62.48924 | 6.475449e-05 | 0.06898588 | 0 | 0 | 0
4809 | 186969.8 | 2011-01-20 17:14 | 1980.998 | 2 | 17 | 0.6752166 | 3.960525 | 17.82661 | 17.54829 | 71.7214 | 62.48924 | 0 | 0.06898588 | 0 | 0 | 0
4810 | 186999.8 | 2011-01-20 17:14 | 2011.013 | 2 | 17 | 0.6752166 | 3.962629 | 17.83224 | 17.54829 | 71.7437 | 62.48924 | 3.237724e-05 | 0.06898588 | 0 | 0 | 0
4811 | 187029.8 | 2011-01-20 17:15 | 2041.028 | 2 | 17 | 0.6750344 | 3.964572 | 17.83787 | 17.54829 | 71.76601 | 62.48924 | 6.475449e-05 | 0.06898588 | 0 | 0 | 0
4812 | 187059.8 | 2011-01-20 17:15 | 2071.043 | 2 | 17 | 0.6752166 | 3.966676 | 17.8435 | 17.54829 | 71.78834 | 62.48924 | 6.475449e-05 | 0.06898588 | 0 | 0 | 0
4813 | 187089.8 | 2011-01-20 17:16 | 2101.058 | 2 | 17 | 0.6750344 | 3.968618 | 17.84913 | 17.54829 | 71.81067 | 62.48924 | 6.475449e-05 | 0.06898588 | 0 | 0 | 0
4814 | 187119.8 | 2011-01-20 17:16 | 2131.073 | 2 | 17 | 0.6752166 | 3.970561 | 17.85476 | 17.54829 | 71.83302 | 62.48924 | 6.475449e-05 | 0.06898588 | 0 | 0 | 0
4815 | 187149.8 | 2011-01-20 17:17 | 2161.088 | 2 | 17 | 0.6753987 | 3.972665 | 17.86039 | 17.54829 | 71.85538 | 62.48924 | 6.475449e-05 | 0.06898588 | 0 | 0 | 0
4816 | 187179.9 | 2011-01-20 17:17 | 2191.104 | 2 | 17 | 0.6752166 | 3.974446 | 17.86602 | 17.54829 | 71.87775 | 62.48924 | 3.237724e-05 | 0.06898588 | 0 | 0 | 0
4817 | 187209.9 | 2011-01-20 17:18 | 2221.119 | 2 | 17 | 0.6752166 | 3.976712 | 17.87165 | 17.54829 | 71.90013 | 62.48924 | 6.475449e-05 | 0.06898588 | 0 | 0 | 0
4818 | 187239.9 | 2011-01-20 17:18 | 2251.134 | 2 | 17 | 0.6752166 | 3.978654 | 17.87728 | 17.54829 | 71.92252 | 62.48924 | 6.475449e-05 | 0.06898588 | 0 | 0 | 0
4819 | 187269.9 | 2011-01-20 17:19 | 2281.149 | 2 | 17 | 0.6752166 | 3.980435 | 17.88291 | 17.54829 | 71.94492 | 62.48924 | 3.237724e-05 | 0.06898588 | 0 | 0 | 0
4820 | 187299.9 | 2011-01-20 17:19 | 2311.164 | 2 | 17 | 0.6752166 | 3.982539 | 17.88854 | 17.54829 | 71.96734 | 62.48924 | 3.237724e-05 | 0.06898588 | 0 | 0 | 0
4821 | 187329.9 | 2011-01-20 17:20 | 2341.179 | 2 | 17 | 0.6750344 | 3.984481 | 17.89417 | 17.54829 | 71.98976 | 62.48924 | 3.237724e-05 | 0.06898588 | 0 | 0 | 0
4822 | 187360 | 2011-01-20 17:20 | 2371.194 | 2 | 17 | 0.6750344 | 3.986424 | 17.8998 | 17.54829 | 72.0122 | 62.48924 | 6.475449e-05 | 0.06898588 | 0 | 0 | 0
4823 | 187390 | 2011-01-20 17:21 | 2401.209 | 2 | 17 | 0.6750344 | 3.988366 | 17.90543 | 17.54829 | 72.03465 | 62.48924 | 6.475449e-05 | 0.06898588 | 0 | 0 | 0
4824 | 187420 | 2011-01-20 17:21 | 2431.225 | 2 | 17 | 0.6752166 | 3.99047 | 17.91106 | 17.54829 | 72.05711 | 62.48924 | 6.475449e-05 | 0.06898588 | 0 | 0 | 0
4825 | 187450 | 2011-01-20 17:22 | 2461.24 | 2 | 17 | 0.6752166 | 3.992413 | 17.91669 | 17.54829 | 72.07958 | 62.48924 | 3.237724e-05 | 0.06898588 | 0 | 0 | 0
4826 | 187480 | 2011-01-20 17:22 | 2491.255 | 2 | 17 | 0.6753987 | 3.994517 | 17.92232 | 17.54829 | 72.10206 | 62.48924 | 3.237724e-05 | 0.06898588 | 0 | 0 | 0
4827 | 187510 | 2011-01-20 17:23 | 2521.272 | 2 | 17 | 0.6752166 | 3.996459 | 17.92795 | 17.54829 | 72.12455 | 62.48924 | 3.237724e-05 | 0.06898588 | 0 | 0 | 0
4828 | 187540 | 2011-01-20 17:23 | 2551.285 | 2 | 17 | 0.6752166 | 3.998402 | 17.93358 | 17.54829 | 72.14705 | 62.48924 | 3.237724e-05 | 0.06898588 | 0 | 0 | 0
4829 | 187570.1 | 2011-01-20 17:24 | 2581.3 | 2 | 17 | 0.6752166 | 4.000506 | 17.9392 | 17.54829 | 72.16957 | 62.48924 | 3.232956e-05 | 0.06898588 | 0 | 0 | 0
4830 | 187600.1 | 2011-01-20 17:24 | 2611.315 | 2 | 17 | 0.6752166 | 4.00261 | 17.94483 | 17.54829 | 72.1921 | 62.48924 | 9.708405e-05 | 0.06898588 | 0 | 0 | 0
4831 | 187630.1 | 2011-01-20 17:25 | 2641.33 | 2 | 17 | 0.6752166 | 4.004714 | 17.95046 | 17.54829 | 72.21463 | 62.48924 | 6.475449e-05 | 0.06898588 | 0 | 0 | 0
4832 | 187660.1 | 2011-01-20 17:25 | 2671.346 | 2 | 17 | 0.6752166 | 4.006819 | 17.95609 | 17.54829 | 72.23718 | 62.48924 | 9.708405e-05 | 0.06898588 | 0 | 0 | 0
4833 | 187690.1 | 2011-01-20 17:26 | 2701.361 | 2 | 17 | 0.6752166 | 4.008923 | 17.96172 | 17.54829 | 72.25975 | 62.48924 | 9.708405e-05 | 0.06898588 | 0 | 0 | 0
4834 | 187720.1 | 2011-01-20 17:26 | 2731.376 | 2 | 17 | 0.6752166 | 4.011027 | 17.96735 | 17.54829 | 72.28232 | 62.48924 | 9.708405e-05 | 0.06898588 | 0 | 0 | 0
4835 | 187750.1 | 2011-01-20 17:27 | 2761.391 | 2 | 17 | 0.6752166 | 4.013132 | 17.97298 | 17.54829 | 72.3049 | 62.48924 | 6.475449e-05 | 0.06898588 | 0 | 0 | 0
4836 | 187780.2 | 2011-01-20 17:27 | 2791.406 | 2 | 17 | 0.6752166 | 4.015398 | 17.97861 | 17.54829 | 72.3275 | 62.48924 | 9.708405e-05 | 0.06898588 | 0 | 0 | 0
4837 | 187810.2 | 2011-01-20 17:28 | 2821.423 | 2 | 17 | 0.6752166 | 4.01734 | 17.98424 | 17.54829 | 72.35011 | 62.48924 | 3.242493e-05 | 0.06898588 | 0 | 0 | 0
4838 | 187840.2 | 2011-01-20 17:28 | 2851.436 | 2 | 17 | 0.6752166 | 4.019444 | 17.98987 | 17.54829 | 72.37273 | 62.48924 | 0 | 0.06898588 | 0 | 0 | 0
4839 | 187870.2 | 2011-01-20 17:29 | 2881.451 | 2 | 17 | 0.6753987 | 4.022034 | 17.9955 | 17.54829 | 72.39537 | 62.48924 | 0.000129509 | 0.06898588 | 0 | 0 | 0
4840 | 187900.2 | 2011-01-20 17:29 | 2911.467 | 2 | 17 | 0.6752166 | 4.024138 | 18.00113 | 17.54829 | 72.41802 | 62.48924 | 9.708405e-05 | 0.06898588 | 0 | 0 | 0
4841 | 187930.2 | 2011-01-20 17:30 | 2941.482 | 2 | 17 | 0.6752166 | 4.026404 | 18.00676 | 17.54829 | 72.44068 | 62.48924 | 6.465912e-05 | 0.06898588 | 0 | 0 | 0
4842 | 187960.3 | 2011-01-20 17:30 | 2971.497 | 2 | 17 | 0.6752166 | 4.028509 | 18.01239 | 17.54829 | 72.46335 | 62.48924 | 0 | 0.06898588 | 0 | 0 | 0
4843 | 187990.3 | 2011-01-20 17:31 | 3001.512 | 2 | 17 | 0.6750344 | 4.030937 | 18.01802 | 17.54829 | 72.48603 | 62.48924 | 6.475449e-05 | 0.06898588 | 0 | 0 | 0
4844 | 188020.3 | 2011-01-20 17:31 | 3031.527 | 2 | 17 | 0.6750344 | 4.033203125 | 18.02365 | 17.54829 | 72.50873 | 62.48924 | 3.242493e-05 | 0.06898588 | 0 | 0 | 0
4845 | 188050.3 | 2011-01-20 17:32 | 3061.542 | 2 | 17 | 0.6752166 | 4.035631 | 18.02928 | 17.54829 | 72.53144 | 62.48924 | 6.475449e-05 | 0.06898588 | 0 | 0 | 0
4846 | 188080.3 | 2011-01-20 17:32 | 3091.557 | 2 | 17 | 0.6752166 | 4.037897 | 18.03491 | 17.54829 | 72.55417 | 62.48924 | 6.475449e-05 | 0.06898588 | 0 | 0 | 0
4847 | 188110.3 | 2011-01-20 17:33 | 3121.572 | 2 | 17 | 0.6750344 | 4.040325 | 18.04053 | 17.54829 | 72.5769 | 62.48924 | 6.475449e-05 | 0.06898588 | 0 | 0 | 0
4848 | 188140.3 | 2011-01-20 17:33 | 3151.587 | 2 | 17 | 0.6750344 | 4.042591 | 18.04616 | 17.54829 | 72.59965 | 62.48924 | 3.232956e-05 | 0.06898588 | 0 | 0 | 0
4849 | 188170.4 | 2011-01-20 17:34 | 3181.603 | 2 | 17 | 0.6753987 | 4.045343 | 18.05179 | 17.54829 | 72.62241 | 62.48924 | 9.708405e-05 | 0.06898588 | 0 | 0 | 0
4850 | 188200.4 | 2011-01-20 17:34 | 3211.618 | 2 | 17 | 0.6752166 | 4.047771 | 18.05742 | 17.54829 | 72.64519 | 62.48924 | 9.708405e-05 | 0.06898588 | 0 | 0 | 0
4851 | 188230.4 | 2011-01-20 17:35 | 3241.633 | 2 | 17 | 0.6752166 | 4.050037 | 18.06305 | 17.54829 | 72.66798 | 62.48924 | 3.232956e-05 | 0.06898588 | 0 | 0 | 0
4852 | 188260.4 | 2011-01-20 17:35 | 3271.648 | 2 | 17 | 0.6750344 | 4.052627 | 18.06868 | 17.54829 | 72.69079 | 62.48924 | 3.242493e-05 | 0.06898588 | 0 | 0 | 0
4853 | 188290.4 | 2011-01-20 17:36 | 3301.663 | 2 | 17 | 0.6752166 | 4.055378 | 18.07431 | 17.54829 | 72.71361 | 62.48924 | 9.708405e-05 | 0.06898588 | 0 | 0 | 0
4854 | 188320.4 | 2011-01-20 17:36 | 3331.678 | 2 | 17 | 0.6750344 | 4.057645 | 18.07994 | 17.54829 | 72.73645 | 62.48924 | 0 | 0.06898588 | 0 | 0 | 0
4855 | 188350.4 | 2011-01-20 17:37 | 3361.693 | 2 | 17 | 0.6752166 | 4.060235 | 18.08557 | 17.54829 | 72.7593 | 62.48924 | 0 | 0.06898588 | 0 | 0 | 0
4856 | 188380.5 | 2011-01-20 17:37 | 3391.708 | 2 | 17 | 0.6752166 | 4.062986 | 18.0912 | 17.54829 | 72.78217 | 62.48924 | 3.242493e-05 | 0.06898588 | 0 | 0 | 0
4857 | 188410.5 | 2011-01-20 17:38 | 3421.724 | 2 | 17 | 0.6752166 | 4.065738 | 18.09683 | 17.54829 | 72.80505 | 62.48924 | 6.475449e-05 | 0.06898588 | 0 | 0 | 0
4858 | 188440.5 | 2011-01-20 17:38 | 3451.739 | 2 | 17 | 0.6750344 | 4.068328 | 18.10246 | 17.54829 | 72.82794 | 62.48924 | 6.475449e-05 | 0.06898588 | 0 | 0 | 0
4859 | 188470.5 | 2011-01-20 17:39 | 3481.754 | 2 | 17 | 0.6752166 | 4.07108 | 18.10809 | 17.54829 | 72.85085 | 62.48924 | 6.475449e-05 | 0.06898588 | 0 | 0 | 0
4860 | 188500.5 | 2011-01-20 17:39 | 3511.769 | 2 | 17 | 0.6753987 | 4.073993 | 18.11372 | 17.54829 | 72.87378 | 62.48924 | 6.475449e-05 | 0.06898588 | 0 | 0 | 0
4861 | 188530.5 | 2011-01-20 17:40 | 3541.784 | 2 | 17 | 0.6753987 | 4.076745 | 18.11935 | 17.54829 | 72.89673 | 62.48924 | 9.717941e-05 | 0.06898588 | 0 | 0 | 0
4862 | 188560.6 | 2011-01-20 17:40 | 3571.799 | 2 | 17 | 0.6750344 | 4.079497 | 18.12498 | 17.54829 | 72.91968 | 62.48924 | 3.242493e-05 | 0.06898588 | 0 | 0 | 0
4863 | 188590.6 | 2011-01-20 17:41 | 3601.814 | 2 | 17 | 0.6750344 | 4.08241 | 18.13061 | 17.54829 | 72.94266 | 62.48924 | 6.475449e-05 | 0.06898588 | 0 | 0 | 0
4864 | 188620.6 | 2011-01-20 17:41 | 3631.829 | 2 | 17 | 0.6752166 | 4.085324 | 18.13623 | 17.54829 | 72.96565 | 62.48924 | 9.708405e-05 | 0.06898588 | 0 | 0 | 0
4865 | 188650.6 | 2011-01-20 17:42 | 3661.844 | 2 | 17 | 0.6752166 | 4.088237 | 18.14186 | 17.54829 | 72.98865 | 62.48924 | 9.708405e-05 | 0.06898588 | 0 | 0 | 0
4866 | 188680.6 | 2011-01-20 17:42 | 3691.86 | 2 | 17 | 0.6752166 | 4.091151 | 18.14749 | 17.54829 | 73.01167 | 62.48924 | 6.475449e-05 | 0.06898588 | 0 | 0 | 0
4867 | 188710.6 | 2011-01-20 17:43 | 3721.875 | 2 | 17 | 0.6752166 | 4.094065 | 18.15312 | 17.54829 | 73.03471 | 62.48924 | 6.475449e-05 | 0.06898588 | 0 | 0 | 0
4868 | 188740.6 | 2011-01-20 17:43 | 3751.89 | 2 | 17 | 0.6752166 | 4.09714 | 18.15875 | 17.54829 | 73.05777 | 62.48924 | 0.0001294136 | 0.06898588 | 0 | 0 | 0
4869 | 188770.7 | 2011-01-20 17:44 | 3781.905 | 2 | 17 | 0.6752166 | 4.100215 | 18.16438 | 17.54829 | 73.08084 | 62.48924 | 9.708405e-05 | 0.06898588 | 0 | 0 | 0
4870 | 188800.7 | 2011-01-20 17:44 | 3811.92 | 2 | 17 | 0.6752166 | 4.103291 | 18.17001 | 17.54829 | 73.10393 | 62.48924 | 9.708405e-05 | 0.06898588 | 0 | 0 | 0
4871 | 188830.7 | 2011-01-20 17:45 | 3841.935 | 2 | 17 | 0.6752166 | 4.106367 | 18.17564 | 17.54829 | 73.12704 | 62.48924 | 6.475449e-05 | 0.06898588 | 0 | 0 | 0
4872 | 188860.7 | 2011-01-20 17:45 | 3871.95 | 2 | 17 | 0.6752166 | 4.109604 | 18.18127 | 17.54829 | 73.15017 | 62.48924 | 0.000129509 | 0.06898588 | 0 | 0 | 0
4873 | 188890.7 | 2011-01-20 17:46 | 3901.965 | 2 | 17 | 0.6753987 | 4.112679 | 18.1869 | 17.54829 | 73.17331 | 62.48924 | 9.708405e-05 | 0.06898588 | 0 | 0 | 0
4874 | 188920.7 | 2011-01-20 17:46 | 3931.98 | 2 | 17 | 0.6752166 | 4.115755 | 18.19253 | 17.54829 | 73.19647 | 62.48924 | 3.232956e-05 | 0.06898588 | 0 | 0 | 0
4875 | 188950.8 | 2011-01-20 17:47 | 3961.996 | 2 | 17 | 0.6752166 | 4.119154 | 18.19816 | 17.54829 | 73.21965 | 62.48924 | 0.0001619339 | 0.06898588 | 0 | 0 | 0
4876 | 188980.8 | 2011-01-20 17:47 | 3992.011 | 2 | 17 | 0.6752166 | 4.122391 | 18.20379 | 17.54829 | 73.24285 | 62.48924 | 9.708405e-05 | 0.06898588 | 0 | 0 | 0
4877 | 189010.8 | 2011-01-20 17:48 | 4022.026 | 2 | 17 | 0.6752166 | 4.125467 | 18.20942 | 17.54829 | 73.26606 | 62.48924 | 6.475449e-05 | 0.06898588 | 0 | 0 | 0
4878 | 189040.8 | 2011-01-20 17:48 | 4052.041 | 2 | 17 | 0.6752166 | 4.128866 | 18.21505 | 17.54829 | 73.2893 | 62.48924 | 9.708405e-05 | 0.06898588 | 0 | 0 | 0
4879 | 189070.8 | 2011-01-20 17:49 | 4082.056 | 2 | 17 | 0.6752166 | 4.132265 | 18.22068 | 17.54829 | 73.31255 | 62.48924 | 9.717941e-05 | 0.06898588 | 0 | 0 | 0
4880 | 189100.8 | 2011-01-20 17:49 | 4112.071 | 2 | 17 | 0.6750344 | 4.135664 | 18.22631 | 17.54829 | 73.33582 | 62.48924 | 9.708405e-05 | 0.06898588 | 0 | 0 | 0
4881 | 189130.8 | 2011-01-20 17:50 | 4142.086 | 2 | 17 | 0.6752166 | 4.139225 | 18.23194 | 17.54829 | 73.35911 | 62.48924 | 0.0001294136 | 0.06898588 | 0 | 0 | 0
4882 | 189160.9 | 2011-01-20 17:50 | 4172.101 | 2 | 17 | 0.6753987 | 4.142624 | 18.23756 | 17.54829 | 73.38242 | 62.48924 | 0.000129509 | 0.06898588 | 0 | 0 | 0
4883 | 189190.9 | 2011-01-20 17:51 | 4202.117 | 2 | 17 | 0.6752166 | 4.146024 | 18.24319 | 17.54829 | 73.40575 | 62.48924 | 6.475449e-05 | 0.06898588 | 0 | 0 | 0
4884 | 189220.9 | 2011-01-20 17:51 | 4232.132 | 2 | 17 | 0.6752166 | 4.149585 | 18.24882 | 17.54829 | 73.4291 | 62.48924 | 9.717941e-05 | 0.06898588 | 0 | 0 | 0
4885 | 189250.9 | 2011-01-20 17:52 | 4262.147 | 2 | 17 | 0.6752166 | 4.153146 | 18.25445 | 17.54829 | 73.45247 | 62.48924 | 6.475449e-05 | 0.06898588 | 0 | 0 | 0
4886 | 189280.9 | 2011-01-20 17:52 | 4292.162 | 2 | 17 | 0.6752166 | 4.156707 | 18.26008 | 17.54829 | 73.47586 | 62.48924 | 9.708405e-05 | 0.06898588 | 0 | 0 | 0
4887 | 189310.9 | 2011-01-20 17:53 | 4322.177 | 2 | 17 | 0.6752166 | 4.160429 | 18.26571 | 17.54829 | 73.49927 | 62.48924 | 9.708405e-05 | 0.06898588 | 0 | 0 | 0
4888 | 189340.9 | 2011-01-20 17:53 | 4352.192 | 2 | 17 | 0.6752166 | 4.163829 | 18.27134 | 17.54829 | 73.5227 | 62.48924 | 6.475449e-05 | 0.06898588 | 0 | 0 | 0
4889 | 189371 | 2011-01-20 17:54 | 4382.207 | 2 | 17 | 0.6753987 | 4.167714 | 18.27697 | 17.54829 | 73.54615 | 62.48924 | 0.000129509 | 0.06898588 | 0 | 0 | 0
4890 | 189401 | 2011-01-20 17:54 | 4412.222 | 2 | 17 | 0.6752166 | 4.171437 | 18.2826 | 17.54829 | 73.56963 | 62.48924 | 0.000129509 | 0.06898588 | 0 | 0 | 0
4891 | 189431 | 2011-01-20 17:55 | 4442.24 | 2 | 17 | 0.6750344 | 4.174998 | 18.28823 | 17.54829 | 73.59312 | 62.48924 | 0.000129509 | 0.06898588 | 0 | 0 | 0
4892 | 189461 | 2011-01-20 17:55 | 4472.253 | 2 | 17 | 0.6752166 | 4.17872 | 18.29386 | 17.54829 | 73.61663 | 62.48924 | 6.475449e-05 | 0.06898588 | 0 | 0 | 0
4893 | 189491 | 2011-01-20 17:56 | 4502.268 | 2 | 17 | 0.6752166 | 4.182605 | 18.29949 | 17.54829 | 73.64017 | 62.48924 | 9.708405e-05 | 0.06898588 | 0 | 0 | 0
4894 | 189521 | 2011-01-20 17:56 | 4532.283 | 2 | 17 | 0.6752166 | 4.18649 | 18.30512 | 17.54829 | 73.66372 | 62.48924 | 0.000129509 | 0.06898588 | 0 | 0 | 0
4895 | 189551.1 | 2011-01-20 17:57 | 4562.298 | 2 | 17 | 0.6752166 | 4.190375 | 18.31075 | 17.54829 | 73.6873 | 62.48924 | 0.000129509 | 0.06898588 | 0 | 0 | 0
4896 | 189581.1 | 2011-01-20 17:57 | 4592.313 | 2 | 17 | 0.6752166 | 4.194098 | 18.31638 | 17.54829 | 73.7109 | 62.48924 | 0.000129509 | 0.06898588 | 0 | 0 | 0
4897 | 189611.1 | 2011-01-20 17:58 | 4622.328 | 2 | 17 | 0.6753987 | 4.198144 | 18.32201 | 17.54829 | 73.73452 | 62.48924 | 0.000129509 | 0.06898588 | 0 | 0 | 0
4898 | 189655.5 | 2011-01-20 17:59 | 30.01512 | 3 | 17 | 0 | 4.087914 | 18.32471 | 17.54829 | 73.74586 | 62.48924 | -0.0004532814 | 0.06898588 | 0 | 0 | 0
4899 | 189685.5 | 2011-01-20 17:59 | 60.03026 | 3 | 17 | 0 | 4.075774 | 18.32471 | 17.54829 | 73.74586 | 62.48924 | -0.000226593 | 0.06898588 | 0 | 0 | 0
4900 | 189715.5 | 2011-01-20 18:00 | 90.04536 | 3 | 17 | 0 | 4.068166 | 18.32471 | 17.54829 | 73.74586 | 62.48924 | -0.0001941681 | 0.06898588 | 0 | 0 | 0
4901 | 189745.5 | 2011-01-20 18:00 | 120.0136 | 3 | 17 | 0 | 4.06331 | 18.32471 | 17.54829 | 73.74586 | 62.48924 | -9.708405e-05 | 0.06898588 | 0 | 0 | 0
4902 | 189745.5 | 2011-01-20 18:00 | 2.736821e-06 | 4 | 17 | 1.1628 | 4.199763 | 18.32471 | 17.54829 | 73.74586 | 62.48924 | 0 | 0.06898588 | 0 | 0 | 0
4903 | 189746.3 | 2011-01-20 18:00 | 0.7969419 | 4 | 17 | 1.111801 | 4.199763 | 18.32496 | 17.54829 | 73.74691 | 62.48924 | 0 | 0.06898588 | 0 | 0 | 0
4904 | 189748.3 | 2011-01-20 18:00 | 2.796981 | 4 | 17 | 1.061531 | 4.199763 | 18.32556 | 17.54829 | 73.74944 | 62.48924 | 0 | 0.06898588 | 0 | 0 | 0
4905 | 189751.2 | 2011-01-20 18:00 | 5.734335 | 4 | 17 | 1.011443 | 4.199763 | 18.3264 | 17.54829 | 73.75299 | 62.48924 | 3.242493e-05 | 0.06898588 | 0 | 0 | 0
4906 | 189755.2 | 2011-01-20 18:00 | 9.671777 | 4 | 17 | 0.9613553 | 4.199763 | 18.32748 | 17.54829 | 73.75751 | 62.48924 | 0 | 0.06898588 | 0 | 0 | 0
4907 | 189760.3 | 2011-01-20 18:00 | 14.79669 | 4 | 17 | 0.9110852 | 4.199601 | 18.32881 | 17.54829 | 73.7631 | 62.48924 | -3.242493e-05 | 0.06898588 | 0 | 0 | 0
4908 | 189766.9 | 2011-01-20 18:00 | 21.37462 | 4 | 17 | 0.8609973 | 4.199763 | 18.33043 | 17.54829 | 73.7699 | 62.48924 | -3.232956e-05 | 0.06898588 | 0 | 0 | 0
4909 | 189775.5 | 2011-01-20 18:01 | 29.95269 | 4 | 17 | 0.8109093 | 4.199763 | 18.33242 | 17.54829 | 73.77825 | 62.48924 | 0 | 0.06898588 | 0 | 0 | 0
4910 | 189786.8 | 2011-01-20 18:01 | 41.34304 | 4 | 17 | 0.7608214 | 4.199925 | 18.3349 | 17.54829 | 73.78868 | 62.48924 | 3.232956e-05 | 0.06898588 | 0 | 0 | 0
4911 | 189802.4 | 2011-01-20 18:01 | 56.90527 | 4 | 17 | 0.7107335 | 4.199601 | 18.33808 | 17.54829 | 73.80202 | 62.48924 | -6.475449e-05 | 0.06898588 | 0 | 0 | 0
4912 | 189825.6 | 2011-01-20 18:01 | 80.06113 | 4 | 17 | 0.6606455 | 4.199763 | 18.34248 | 17.54829 | 73.82049 | 62.48924 | -3.232956e-05 | 0.06898588 | 0 | 0 | 0
4913 | 189863.4 | 2011-01-20 18:02 | 117.9199 | 4 | 17 | 0.6105576 | 4.199925 | 18.34914 | 17.54829 | 73.84848 | 62.48924 | 0 | 0.06898588 | 0 | 0 | 0
4914 | 189927.2 | 2011-01-20 18:03 | 181.7004 | 4 | 17 | 0.5604697 | 4.199763 | 18.35948 | 17.54829 | 73.89191 | 62.48924 | 0 | 0.06898588 | 0 | 0 | 0
4915 | 190020.6 | 2011-01-20 18:05 | 275.1047 | 4 | 17 | 0.5103818 | 4.199601 | 18.37335 | 17.54829 | 73.95016 | 62.48924 | 0 | 0.06898588 | 0 | 0 | 0
4916 | 190135 | 2011-01-20 18:07 | 389.509 | 4 | 17 | 0.4602938 | 4.199763 | 18.38876 | 17.54829 | 74.01488 | 62.48924 | 3.242493e-05 | 0.06898588 | 0 | 0 | 0
4917 | 190268.1 | 2011-01-20 18:09 | 522.6006 | 4 | 17 | 0.4102059 | 4.199763 | 18.40484 | 17.54829 | 74.08242 | 62.48924 | 0 | 0.06898588 | 0 | 0 | 0
4918 | 190421.5 | 2011-01-20 18:11 | 675.9729 | 4 | 17 | 0.360118 | 4.199601 | 18.42124 | 17.54829 | 74.15127 | 62.48924 | -3.242493e-05 | 0.06898588 | 0 | 0 | 0
4919 | 190602.4 | 2011-01-20 18:14 | 856.9074 | 4 | 17 | 0.31003 | 4.199763 | 18.43805 | 17.54829 | 74.2219 | 62.48924 | -3.232956e-05 | 0.06898588 | 0 | 0 | 0
4920 | 190821.5 | 2011-01-20 18:18 | 1076.013 | 4 | 17 | 0.2599421 | 4.199763 | 18.45537 | 17.54829 | 74.29461 | 62.48924 | -3.232956e-05 | 0.06898588 | 0 | 0 | 0
4921 | 191098.9 | 2011-01-20 18:23 | 1353.383 | 4 | 17 | 0.2098542 | 4.199763 | 18.47341 | 17.54829 | 74.37037 | 62.48924 | -3.232956e-05 | 0.06898588 | 0 | 0 | 0
4922 | 191468.6 | 2011-01-20 18:29 | 1723.08 | 4 | 17 | 0.1597662 | 4.199763 | 18.49228 | 17.54829 | 74.44962 | 62.48924 | 0 | 0.06898588 | 0 | 0 | 0
4923 | 192019.7 | 2011-01-20 18:38 | 2274.211 | 4 | 17 | 0.1096783 | 4.199601 | 18.51263 | 17.54829 | 74.53509 | 62.48924 | 0 | 0.06898588 | 0 | 0 | 0
4924 | 193019.8 | 2011-01-20 18:55 | 3274.335 | 4 | 17 | 0.05959038 | 4.199601 | 18.53534 | 17.54829 | 74.63049 | 62.48924 | -3.242493e-05 | 0.06898588 | 0 | 0 | 0
4925 | 193337.9 | 2011-01-20 19:00 | 3592.423 | 4 | 17 | 0.04993707 | 4.199763 | 18.5402 | 17.54829 | 74.6509 | 62.48924 | -3.232956e-05 | 0.06898588 | 0 | 0 | 0
4926 | 193397.9 | 2011-01-20 19:01 | 60.01464 | 5 | 17 | 0 | 4.189566 | 18.5402 | 17.54829 | 74.6509 | 62.48924 | -3.232956e-05 | 0.06898588 | 0 | 0 | 0
4927 | 193398.1 | 2011-01-20 19:01 | 0.1875571 | 6 | 17 | -0.0001508613 | 4.189727 | 18.5402 | 17.54829 | 74.6509 | 62.48924 | 0 | 0.1054116 | 0 | 0 | 0
4928 | 193403 | 2011-01-20 19:01 | 5.015763 | 6 | 17 | 0.00148838 | 4.189727 | 18.5402 | 17.54829 | 74.65091 | 62.48924 | -6.475449e-05 | 0.1054116 | 0 | 0 | 0
4929 | 193403 | 2011-01-20 19:01 | 2.796970912e-06 | 7 | 17 | -1.349429 | 4.028671 | 18.5402 | 17.54829 | 74.65091 | 62.48924 | 0 | 0.1054116 | 0 | 0 | 0
4930 | 193415.9 | 2011-01-20 19:01 | 12.96851 | 7 | 17 | -1.349975 | 3.978654 | 18.5402 | 17.55315 | 74.65091 | 62.50866 | -0.001618671 | 0.1054116 | 0 | 0 | 0
4931 | 193446 | 2011-01-20 19:02 | 42.98364 | 7 | 17 | -1.349975 | 3.937378 | 18.5402 | 17.56441 | 74.65091 | 62.55319 | -0.0008740902 | 0.1054116 | 0 | 0 | 0
4932 | 193476 | 2011-01-20 19:02 | 72.99876 | 7 | 17 | -1.349975 | 3.910023 | 18.5402 | 17.57566 | 74.65091 | 62.59734 | -0.0006150723 | 0.1054116 | 0 | 0 | 0
4933 | 193506 | 2011-01-20 19:03 | 103.0139 | 7 | 17 | -1.349975 | 3.889628 | 18.5402 | 17.58692 | 74.65091 | 62.64123 | -0.0005179882 | 0.1054116 | 0 | 0 | 0
4934 | 193536 | 2011-01-20 19:03 | 133.029 | 7 | 17 | -1.349975 | 3.872956 | 18.5402 | 17.59817 | 74.65091 | 62.68491 | -0.0003884792 | 0.1054116 | 0 | 0 | 0
4935 | 193566 | 2011-01-20 19:04 | 163.0441 | 7 | 17 | -1.349975 | 3.85855 | 18.5402 | 17.60943 | 74.65091 | 62.72842 | -0.000356102 | 0.1054116 | 0 | 0 | 0
4936 | 193596 | 2011-01-20 19:04 | 193.0592 | 7 | 17 | -1.349975 | 3.8456 | 18.5402 | 17.62068 | 74.65091 | 62.77177 | -0.000356102 | 0.1054116 | 0 | 0 | 0
4937 | 193626 | 2011-01-20 19:05 | 223.0743 | 7 | 17 | -1.349793 | 3.834108 | 18.5402 | 17.63194 | 74.65091 | 62.81499 | -0.000259018 | 0.1054116 | 0 | 0 | 0
4938 | 193656.1 | 2011-01-20 19:05 | 253.0894 | 7 | 17 | -1.350157 | 3.822939 | 18.5402 | 17.64319 | 74.65091 | 62.85808 | -0.0003237248 | 0.1054116 | 0 | 0 | 0
4939 | 193686.1 | 2011-01-20 19:06 | 283.1045 | 7 | 17 | -1.350157 | 3.812741 | 18.5402 | 17.65445 | 74.65091 | 62.90105 | -0.0002913952 | 0.1054116 | 0 | 0 | 0
4940 | 193716.1 | 2011-01-20 19:06 | 313.1197 | 7 | 17 | -1.349975 | 3.80303 | 18.5402 | 17.6657 | 74.65091 | 62.94391 | -0.0002589702 | 0.1054116 | 0 | 0 | 0
4941 | 193746.1 | 2011-01-20 19:07 | 343.1348 | 7 | 17 | -1.349975 | 3.793641 | 18.5402 | 17.67696 | 74.65091 | 62.98666 | -0.0002266407 | 0.1054116 | 0 | 0 | 0
4942 | 193776.1 | 2011-01-20 19:07 | 373.1499 | 7 | 17 | -1.349975 | 3.784415 | 18.5402 | 17.68822 | 74.65091 | 63.02931 | -0.000259018 | 0.1054116 | 0 | 0 | 0
4943 | 193806.1 | 2011-01-20 19:08 | 403.1651 | 7 | 17 | -1.349975 | 3.775998 | 18.5402 | 17.69947 | 74.65091 | 63.07186 | -0.0001942158 | 0.1054116 | 0 | 0 | 0
4944 | 193836.2 | 2011-01-20 19:08 | 433.1801 | 7 | 17 | -1.349793 | 3.767581 | 18.5402 | 17.71073 | 74.65091 | 63.11431 | -0.0001942635 | 0.1054116 | 0 | 0 | 0
4945 | 193866.2 | 2011-01-20 19:09 | 463.1953 | 7 | 17 | -1.350157 | 3.759164 | 18.5402 | 17.72198 | 74.65091 | 63.15667 | -0.0001942635 | 0.1054116 | 0 | 0 | 0
4946 | 193896.2 | 2011-01-20 19:09 | 493.2103 | 7 | 17 | -1.350157 | 3.750747 | 18.5402 | 17.73324 | 74.65091 | 63.19893 | -0.0002589702 | 0.1054116 | 0 | 0 | 0
4947 | 193926.2 | 2011-01-20 19:10 | 523.2254 | 7 | 17 | -1.349793 | 3.743301 | 18.5402 | 17.74449 | 74.65091 | 63.24111 | -0.0001294613 | 0.1054116 | 0 | 0 | 0
4948 | 193956.2 | 2011-01-20 19:10 | 553.2406 | 7 | 17 | -1.349975 | 3.735208 | 18.5402 | 17.75575 | 74.65091 | 63.28319 | -0.000226593 | 0.1054116 | 0 | 0 | 0
4949 | 193986.2 | 2011-01-20 19:11 | 583.2558 | 7 | 17 | -1.349975 | 3.727762 | 18.5402 | 17.767 | 74.65091 | 63.32519 | -0.0001942158 | 0.1054116 | 0 | 0 | 0
4950 | 194016.2 | 2011-01-20 19:11 | 613.2708 | 7 | 17 | -1.349975 | 3.720316 | 18.5402 | 17.77826 | 74.65091 | 63.36711 | -0.0001942158 | 0.1054116 | 0 | 0 | 0
4951 | 194046.3 | 2011-01-20 19:12 | 643.2859 | 7 | 17 | -1.349793 | 3.713032 | 18.5402 | 17.78951 | 74.65091 | 63.40894 | -0.0001618385 | 0.1054116 | 0 | 0 | 0
4952 | 194076.3 | 2011-01-20 19:12 | 673.3011 | 7 | 17 | -1.349975 | 3.705424 | 18.5402 | 17.80077 | 74.65091 | 63.45069 | -0.000226593 | 0.1054116 | 0 | 0 | 0
4953 | 194106.3 | 2011-01-20 19:13 | 703.3163 | 7 | 17 | -1.349975 | 3.698302 | 18.5402 | 17.81202 | 74.65091 | 63.49235 | -0.0001942635 | 0.1054116 | 0 | 0 | 0
4954 | 194136.3 | 2011-01-20 19:13 | 733.3312 | 7 | 17 | -1.349975 | 3.691342 | 18.5402 | 17.82328 | 74.65091 | 63.53394 | -0.0001618385 | 0.1054116 | 0 | 0 | 0
4955 | 194166.3 | 2011-01-20 19:14 | 763.3464 | 7 | 17 | -1.349975 | 3.68422 | 18.5402 | 17.83453 | 74.65091 | 63.57544 | -0.0001942158 | 0.1054116 | 0 | 0 | 0
4956 | 194196.3 | 2011-01-20 19:14 | 793.3615 | 7 | 17 | -1.349975 | 3.677421 | 18.5402 | 17.84579 | 74.65091 | 63.61687 | -0.0001618862 | 0.1054116 | 0 | 0 | 0
4957 | 194226.3 | 2011-01-20 19:15 | 823.3766 | 7 | 17 | -1.349975 | 3.670461 | 18.5402 | 17.85705 | 74.65091 | 63.65823 | -0.0001942158 | 0.1054116 | 0 | 0 | 0
4958 | 194256.4 | 2011-01-20 19:15 | 853.3917 | 7 | 17 | -1.349975 | 3.663825 | 18.5402 | 17.8683 | 74.65091 | 63.6995 | -0.0001942635 | 0.1054116 | 0 | 0 | 0
4959 | 194286.4 | 2011-01-20 19:16 | 883.4068 | 7 | 17 | -1.349975 | 3.657026 | 18.5402 | 17.87956 | 74.65091 | 63.7407 | -0.0001942158 | 0.1054116 | 0 | 0 | 0
4960 | 194316.4 | 2011-01-20 19:16 | 913.4242 | 7 | 17 | -1.350157 | 3.650552 | 18.5402 | 17.89081 | 74.65091 | 63.78183 | -0.0001942635 | 0.1054116 | 0 | 0 | 0
4961 | 194346.4 | 2011-01-20 19:17 | 943.437 | 7 | 17 | -1.349975 | 3.644077 | 18.5402 | 17.90207 | 74.65091 | 63.82288 | -0.0001942158 | 0.1054116 | 0 | 0 | 0
4962 | 194376.4 | 2011-01-20 19:17 | 973.4521 | 7 | 17 | -1.349975 | 3.637764 | 18.5402 | 17.91332 | 74.65091 | 63.86386 | -0.0001618385 | 0.1054116 | 0 | 0 | 0
4963 | 194406.4 | 2011-01-20 19:18 | 1003.467 | 7 | 17 | -1.349793 | 3.631613 | 18.5402 | 17.92458 | 74.65091 | 63.90477 | -0.000129509 | 0.1054116 | 0 | 0 | 0
4964 | 194436.5 | 2011-01-20 19:18 | 1033.482 | 7 | 17 | -1.349793 | 3.625139 | 18.5402 | 17.93583 | 74.65091 | 63.9456 | -0.0001618862 | 0.1054116 | 0 | 0 | 0
4965 | 194466.5 | 2011-01-20 19:19 | 1063.497 | 7 | 17 | -1.349975 | 3.618988 | 18.5402 | 17.94709 | 74.65091 | 63.98637 | -0.0001618385 | 0.1054116 | 0 | 0 | 0
4966 | 194496.5 | 2011-01-20 19:19 | 1093.513 | 7 | 17 | -1.349975 | 3.612837 | 18.5402 | 17.95834 | 74.65091 | 64.02707 | -0.0001618385 | 0.1054116 | 0 | 0 | 0
4967 | 194526.5 | 2011-01-20 19:20 | 1123.528 | 7 | 17 | -1.349793 | 3.606848 | 18.5402 | 17.9696 | 74.65091 | 64.0677 | -0.0001942635 | 0.1054116 | 0 | 0 | 0
4968 | 194556.5 | 2011-01-20 19:20 | 1153.543 | 7 | 17 | -1.349975 | 3.601021 | 18.5402 | 17.98085 | 74.65091 | 64.10826 | -0.0001618862 | 0.1054116 | 0 | 0 | 0
4969 | 194586.5 | 2011-01-20 19:21 | 1183.558 | 7 | 17 | -1.349975 | 3.595355 | 18.5402 | 17.99211 | 74.65091 | 64.14876 | -0.000129509 | 0.1054116 | 0 | 0 | 0
4970 | 194616.5 | 2011-01-20 19:21 | 1213.575 | 7 | 17 | -1.349975 | 3.589528 | 18.5402 | 18.00336 | 74.65091 | 64.1892 | -0.0001618862 | 0.1054116 | 0 | 0 | 0
4971 | 194646.6 | 2011-01-20 19:22 | 1243.588 | 7 | 17 | -1.349975 | 3.583863 | 18.5402 | 18.01462 | 74.65091 | 64.22957 | -0.0001618862 | 0.1054116 | 0 | 0 | 0
4972 | 194676.6 | 2011-01-20 19:22 | 1273.603 | 7 | 17 | -1.349975 | 3.578521 | 18.5402 | 18.02587 | 74.65091 | 64.26988 | -0.0001618385 | 0.1054116 | 0 | 0 | 0
4973 | 194706.6 | 2011-01-20 19:23 | 1303.618 | 7 | 17 | -1.350157 | 3.57318 | 18.5402 | 18.03713 | 74.65091 | 64.31012 | -0.0001294613 | 0.1054116 | 0 | 0 | 0
4974 | 194736.6 | 2011-01-20 19:23 | 1333.633 | 7 | 17 | -1.349975 | 3.567838 | 18.5402 | 18.04839 | 74.65091 | 64.35031 | -0.000129509 | 0.1054116 | 0 | 0 | 0
4975 | 194766.6 | 2011-01-20 19:24 | 1363.649 | 7 | 17 | -1.350157 | 3.562658 | 18.5402 | 18.05964 | 74.65091 | 64.39044 | -9.713173e-05 | 0.1054116 | 0 | 0 | 0
4976 | 194796.6 | 2011-01-20 19:24 | 1393.664 | 7 | 17 | -1.349975 | 3.557802 | 18.5402 | 18.0709 | 74.65091 | 64.43051 | -9.708405e-05 | 0.1054116 | 0 | 0 | 0
4977 | 194826.7 | 2011-01-20 19:25 | 1423.679 | 7 | 17 | -1.349793 | 3.552784 | 18.5402 | 18.08215 | 74.65091 | 64.47053 | -0.000129509 | 0.1054116 | 0 | 0 | 0
4978 | 194856.7 | 2011-01-20 19:25 | 1453.694 | 7 | 17 | -1.349793 | 3.54809 | 18.5402 | 18.09341 | 74.65091 | 64.51049 | -3.237724e-05 | 0.1054116 | 0 | 0 | 0
4979 | 194886.7 | 2011-01-20 19:26 | 1483.709 | 7 | 17 | -1.349975 | 3.543234 | 18.5402 | 18.10466 | 74.65091 | 64.55039 | -0.000129509 | 0.1054116 | 0 | 0 | 0
4980 | 194916.7 | 2011-01-20 19:26 | 1513.724 | 7 | 17 | -1.349793 | 3.538864 | 18.5402 | 18.11592 | 74.65091 | 64.59025 | -6.47068e-05 | 0.1054116 | 0 | 0 | 0
4981 | 194946.7 | 2011-01-20 19:27 | 1543.739 | 7 | 17 | -1.349975 | 3.53417 | 18.5402 | 18.12717 | 74.65091 | 64.63005 | -9.713173e-05 | 0.1054116 | 0 | 0 | 0
4982 | 194976.7 | 2011-01-20 19:27 | 1573.754 | 7 | 17 | -1.349975 | 3.529799 | 18.5402 | 18.13843 | 74.65091 | 64.6698 | -9.713173e-05 | 0.1054116 | 0 | 0 | 0
4983 | 195006.7 | 2011-01-20 19:28 | 1603.77 | 7 | 17 | -1.350157 | 3.525591 | 18.5402 | 18.14969 | 74.65091 | 64.70951 | -0.000129509 | 0.1054116 | 0 | 0 | 0
4984 | 195036.8 | 2011-01-20 19:28 | 1633.785 | 7 | 17 | -1.349975 | 3.521383 | 18.5402 | 18.16094 | 74.65091 | 64.74917 | -0.0001294613 | 0.1054116 | 0 | 0 | 0
4985 | 195066.8 | 2011-01-20 19:29 | 1663.8 | 7 | 17 | -1.349975 | 3.517498 | 18.5402 | 18.1722 | 74.65091 | 64.78878 | -9.708405e-05 | 0.1054116 | 0 | 0 | 0
4986 | 195096.8 | 2011-01-20 19:29 | 1693.815 | 7 | 17 | -1.349975 | 3.513775 | 18.5402 | 18.18345 | 74.65091 | 64.82835 | -9.708405e-05 | 0.1054116 | 0 | 0 | 0
4987 | 195126.8 | 2011-01-20 19:30 | 1723.83 | 7 | 17 | -1.349975 | 3.510052 | 18.5402 | 18.19471 | 74.65091 | 64.86788 | -9.708405e-05 | 0.1054116 | 0 | 0 | 0
4988 | 195156.8 | 2011-01-20 19:30 | 1753.845 | 7 | 17 | -1.350157 | 3.506167 | 18.5402 | 18.20596 | 74.65091 | 64.90736 | -0.0001294613 | 0.1054116 | 0 | 0 | 0
4989 | 195186.8 | 2011-01-20 19:31 | 1783.86 | 7 | 17 | -1.349975 | 3.502768 | 18.5402 | 18.21722 | 74.65091 | 64.94681 | -9.713173e-05 | 0.1054116 | 0 | 0 | 0
4990 | 195216.8 | 2011-01-20 19:31 | 1813.875 | 7 | 17 | -1.349975 | 3.499369 | 18.5402 | 18.22847 | 74.65091 | 64.98621 | -6.475449e-05 | 0.1054116 | 0 | 0 | 0
4991 | 195246.9 | 2011-01-20 19:32 | 1843.89 | 7 | 17 | -1.349975 | 3.49597 | 18.5402 | 18.23973 | 74.65091 | 65.02558 | -6.475449e-05 | 0.1054116 | 0 | 0 | 0
4992 | 195276.9 | 2011-01-20 19:32 | 1873.906 | 7 | 17 | -1.349975 | 3.49257 | 18.5402 | 18.25098 | 74.65091 | 65.06491 | -9.708405e-05 | 0.1054116 | 0 | 0 | 0
4993 | 195306.9 | 2011-01-20 19:33 | 1903.921 | 7 | 17 | -1.349975 | 3.489333 | 18.5402 | 18.26224 | 74.65091 | 65.1042 | -9.713173e-05 | 0.1054116 | 0 | 0 | 0
4994 | 195336.9 | 2011-01-20 19:33 | 1933.936 | 7 | 17 | -1.349975 | 3.485934 | 18.5402 | 18.27349 | 74.65091 | 65.14345 | -0.000129509 | 0.1054116 | 0 | 0 | 0
4995 | 195366.9 | 2011-01-20 19:34 | 1963.951 | 7 | 17 | -1.349975 | 3.482858 | 18.5402 | 18.28475 | 74.65091 | 65.18267 | -6.475449e-05 | 0.1054116 | 0 | 0 | 0
4996 | 195396.9 | 2011-01-20 19:34 | 1993.966 | 7 | 17 | -1.349975 | 3.479621 | 18.5402 | 18.296 | 74.65091 | 65.22185 | -6.475449e-05 | 0.1054116 | 0 | 0 | 0
4997 | 195427 | 2011-01-20 19:35 | 2023.981 | 7 | 17 | -1.349975 | 3.476222 | 18.5402 | 18.30726 | 74.65091 | 65.261 | -0.000129509 | 0.1054116 | 0 | 0 | 0
4998 | 195457 | 2011-01-20 19:35 | 2053.996 | 7 | 17 | -1.349975 | 3.472985 | 18.5402 | 18.31851 | 74.65091 | 65.3001 | -0.000129509 | 0.1054116 | 0 | 0 | 0
4999 | 195487 | 2011-01-20 19:36 | 2084.011 | 7 | 17 | -1.349793 | 3.469909 | 18.5402 | 18.32977 | 74.65091 | 65.33917 | -9.708405e-05 | 0.1054116 | 0 | 0 | 0
5000 | 195517 | 2011-01-20 19:36 | 2114.026 | 7 | 17 | -1.349975 | 3.46651 | 18.5402 | 18.34102 | 74.65091 | 65.3782 | -6.475449e-05 | 0.1054116 | 0 | 0 | 0
5001 | 195547 | 2011-01-20 19:37 | 2144.042 | 7 | 17 | -1.349793 | 3.462949 | 18.5402 | 18.35228 | 74.65091 | 65.4172 | -6.475449e-05 | 0.1054116 | 0 | 0 | 0
5002 | 195577 | 2011-01-20 19:37 | 2174.057 | 7 | 17 | -1.349793 | 3.459388 | 18.5402 | 18.36353 | 74.65091 | 65.45616 | -6.475449e-05 | 0.1054116 | 0 | 0 | 0
5003 | 195607 | 2011-01-20 19:38 | 2204.072 | 7 | 17 | -1.349975 | 3.455503 | 18.5402 | 18.37479 | 74.65091 | 65.49507 | -9.713173e-05 | 0.1054116 | 0 | 0 | 0
5004 | 195637.1 | 2011-01-20 19:38 | 2234.087 | 7 | 17 | -1.349793 | 3.451618 | 18.5402 | 18.38604 | 74.65091 | 65.53394 | -9.713173e-05 | 0.1054116 | 0 | 0 | 0
5005 | 195667.1 | 2011-01-20 19:39 | 2264.102 | 7 | 17 | -1.349975 | 3.447248 | 18.5402 | 18.3973 | 74.65091 | 65.57276 | -0.000129509 | 0.1054116 | 0 | 0 | 0
5006 | 195697.1 | 2011-01-20 19:39 | 2294.117 | 7 | 17 | -1.349975 | 3.442878 | 18.5402 | 18.40855 | 74.65091 | 65.61154 | -6.47068e-05 | 0.1054116 | 0 | 0 | 0
5007 | 195727.1 | 2011-01-20 19:40 | 2324.132 | 7 | 17 | -1.349975 | 3.437698 | 18.5402 | 18.41981 | 74.65091 | 65.65026 | -0.0001618862 | 0.1054116 | 0 | 0 | 0
5008 | 195757.1 | 2011-01-20 19:40 | 2354.147 | 7 | 17 | -1.349793 | 3.432194 | 18.5402 | 18.43106 | 74.65091 | 65.68892 | -0.0001942635 | 0.1054116 | 0 | 0 | 0
5009 | 195787.1 | 2011-01-20 19:41 | 2384.163 | 7 | 17 | -1.349793 | 3.426205 | 18.5402 | 18.44232 | 74.65091 | 65.72752 | -0.0001618862 | 0.1054116 | 0 | 0 | 0
5010 | 195817.2 | 2011-01-20 19:41 | 2414.178 | 7 | 17 | -1.349793 | 3.419569 | 18.5402 | 18.45357 | 74.65091 | 65.76604 | -0.0001942158 | 0.1054116 | 0 | 0 | 0
5011 | 195847.2 | 2011-01-20 19:42 | 2444.193 | 7 | 17 | -1.349975 | 3.412123 | 18.5402 | 18.46483 | 74.65091 | 65.80449 | -0.0001942158 | 0.1054116 | 0 | 0 | 0
5012 | 195877.2 | 2011-01-20 19:42 | 2474.208 | 7 | 17 | -1.349975 | 3.403706 | 18.5402 | 18.47608 | 74.65091 | 65.84284 | -0.0002266407 | 0.1054116 | 0 | 0 | 0
5013 | 195907.2 | 2011-01-20 19:43 | 2504.223 | 7 | 17 | -1.349793 | 3.393994 | 18.5402 | 18.48734 | 74.65091 | 65.8811 | -0.0002913475 | 0.1054116 | 0 | 0 | 0
5014 | 195937.2 | 2011-01-20 19:43 | 2534.238 | 7 | 17 | -1.349975 | 3.383149 | 18.5402 | 18.49859 | 74.65091 | 65.91924 | -0.0002913475 | 0.1054116 | 0 | 0 | 0
5015 | 195967.2 | 2011-01-20 19:44 | 2564.253 | 7 | 17 | -1.349975 | 3.370362 | 18.5402 | 18.50985 | 74.65091 | 65.95725 | -0.0003237248 | 0.1054116 | 0 | 0 | 0
5016 | 195997.2 | 2011-01-20 19:44 | 2594.268 | 7 | 17 | -1.350157 | 3.355146 | 18.5402 | 18.52111 | 74.65091 | 65.9951 | -0.0004532337 | 0.1054116 | 0 | 0 | 0
5017 | 196027.3 | 2011-01-20 19:45 | 2624.283 | 7 | 17 | -1.349975 | 3.337179 | 18.5402 | 18.53236 | 74.65091 | 66.03277 | -0.0005179882 | 0.1054116 | 0 | 0 | 0
5018 | 196057.3 | 2011-01-20 19:45 | 2654.298 | 7 | 17 | -1.349975 | 3.315003 | 18.5402 | 18.54362 | 74.65091 | 66.07021 | -0.0006798744 | 0.1054116 | 0 | 0 | 0
5019 | 196087.3 | 2011-01-20 19:46 | 2684.314 | 7 | 17 | -1.349975 | 3.287486 | 18.5402 | 18.55487 | 74.65091 | 66.10737 | -0.0008093357 | 0.1054116 | 0 | 0 | 0
5020 | 196117.3 | 2011-01-20 19:46 | 2714.329 | 7 | 17 | -1.349793 | 3.253494 | 18.5402 | 18.56613 | 74.65091 | 66.14419 | -0.001003552 | 0.1054116 | 0 | 0 | 0
5021 | 196147.3 | 2011-01-20 19:47 | 2744.344 | 7 | 17 | -1.350157 | 3.209467 | 18.5402 | 18.57738 | 74.65091 | 66.18057 | -0.001294899 | 0.1054116 | 0 | 0 | 0
5022 | 196174.1 | 2011-01-20 19:47 | 2771.093 | 7 | 17 | -1.349975 | 3.15945 | 18.5402 | 18.58741 | 74.65091 | 66.21252 | -0.001651001 | 0.1054116 | 0 | 0 | 0
5023 | 196195.6 | 2011-01-20 19:48 | 2792.656 | 7 | 17 | -1.350157 | 3.109433 | 18.5402 | 18.5955 | 74.65091 | 66.23787 | -0.002071857 | 0.1054116 | 0 | 0 | 0
5024 | 196214.1 | 2011-01-20 19:48 | 2811.124 | 7 | 17 | -1.349793 | 3.059417 | 18.5402 | 18.60242 | 74.65091 | 66.25924 | -0.002298498 | 0.1054116 | 0 | 0 | 0
5025 | 196230.1 | 2011-01-20 19:48 | 2827.092 | 7 | 17 | -1.350157 | 3.009238 | 18.5402 | 18.60841 | 74.65091 | 66.27741 | -0.0026546 | 0.1054116 | 0 | 0 | 0
5026 | 196244.2 | 2011-01-20 19:48 | 2841.202 | 7 | 17 | -1.349975 | 2.959222 | 18.5402 | 18.6137 | 74.65091 | 66.29321 | -0.002978325 | 0.1054116 | 0 | 0 | 0
5027 | 196257.1 | 2011-01-20 19:49 | 2854.092 | 7 | 17 | -1.350157 | 2.909043 | 18.5402 | 18.61854 | 74.65091 | 66.30739 | -0.003204965 | 0.1054116 | 0 | 0 | 0
5028 | 196269 | 2011-01-20 19:49 | 2866.029 | 7 | 17 | -1.349975 | 2.858865 | 18.5402 | 18.62301 | 74.65091 | 66.3203 | -0.003431559 | 0.1054116 | 0 | 0 | 0
5029 | 196280.3 | 2011-01-20 19:49 | 2877.357 | 7 | 17 | -1.349975 | 2.808848 | 18.5402 | 18.62726 | 74.65091 | 66.33234 | -0.003625774 | 0.1054116 | 0 | 0 | 0
5030 | 196291.2 | 2011-01-20 19:49 | 2888.217 | 7 | 17 | -1.349975 | 2.758832 | 18.5402 | 18.63133 | 74.65091 | 66.34368 | -0.003690529 | 0.1054116 | 0 | 0 | 0
5031 | 196301.7 | 2011-01-20 19:49 | 2898.747 | 7 | 17 | -1.349975 | 2.708815 | 18.5402 | 18.63528 | 74.65091 | 66.35447 | -0.003852415 | 0.1054116 | 0 | 0 | 0
5032 | 196303.6 | 2011-01-20 19:49 | 2900.622 | 7 | 17 | -1.349975 | 2.69975 | 18.5402 | 18.63598 | 74.65091 | 66.35638 | -0.003884792 | 0.1054116 | 0 | 0 | 0
5033 | 196303.8 | 2011-01-20 19:49 | 0.187676 | 8 | 17 | -0.001061551 | 2.84721 | 18.5402 | 18.63598 | 74.65091 | 66.35638 | 0 | 0.06673392 | 0 | 0 | 0
5034 | 196308.6 | 2011-01-20 19:49 | 5.015577 | 8 | 17 | 0.001670518 | 3.220797 | 18.54021 | 18.63598 | 74.65092 | 66.35638 | 0.02512164 | 0.06673392 | 0 | 0 | 0
5035 | 196338.6 | 2011-01-20 19:50 | 30.01518 | 1 | 18 | 0 | 3.390109 | 18.54021 | 18.63598 | 74.65092 | 66.35638 | 0.002104235 | 0.06673392 | 0 | 0 | 0
5036 | 196368.6 | 2011-01-20 19:50 | 60.03051 | 1 | 18 | 0 | 3.441421 | 18.54021 | 18.63598 | 74.65092 | 66.35638 | 0.0009711742 | 0.06673392 | 0 | 0 | 0
5037 | 196398.7 | 2011-01-20 19:51 | 90.0453 | 1 | 18 | 0 | 3.469747 | 18.54021 | 18.63598 | 74.65092 | 66.35638 | 0.0006474972 | 0.06673392 | 0 | 0 | 0
5038 | 196428.6 | 2011-01-20 19:51 | 120.0135 | 1 | 18 | 0 | 3.488038 | 18.54021 | 18.63598 | 74.65092 | 66.35638 | 0.000356102 | 0.06673392 | 0 | 0 | 0
5039 | 196458.6 | 2011-01-20 19:52 | 30.01508 | 2 | 18 | 0.6752166 | 3.661558 | 18.54584 | 18.63598 | 74.67135 | 66.35638 | 0.001424408 | 0.06673392 | 0 | 0 | 0
5040 | 196488.7 | 2011-01-20 19:52 | 60.03018 | 2 | 18 | 0.6753987 | 3.701216 | 18.55147 | 18.63598 | 74.69208 | 66.35638 | 0.0008740902 | 0.06673392 | 0 | 0 | 0
5041 | 196518.7 | 2011-01-20 19:53 | 90.04528 | 2 | 18 | 0.6752166 | 3.728895 | 18.55709 | 18.63598 | 74.713 | 66.35638 | 0.0006798267 | 0.06673392 | 0 | 0 | 0
5042 | 196548.7 | 2011-01-20 19:53 | 120.0605 | 2 | 18 | 0.6752166 | 3.74929 | 18.56272 | 18.63598 | 74.73405 | 66.35638 | 0.000485611 | 0.06673392 | 0 | 0 | 0
5043 | 196578.7 | 2011-01-20 19:54 | 150.0755 | 2 | 18 | 0.6752166 | 3.764829 | 18.56835 | 18.63598 | 74.7552 | 66.35638 | 0.0002913952 | 0.06673392 | 0 | 0 | 0
5044 | 196608.7 | 2011-01-20 19:54 | 180.0906 | 2 | 18 | 0.6752166 | 3.77616 | 18.57398 | 18.63598 | 74.77643 | 66.35638 | 0.000259018 | 0.06673392 | 0 | 0 | 0
5045 | 196638.7 | 2011-01-20 19:55 | 210.1058 | 2 | 18 | 0.6750344 | 3.784253 | 18.57961 | 18.63598 | 74.79771 | 66.35638 | 0.0001618385 | 0.06673392 | 0 | 0 | 0
5046 | 196668.7 | 2011-01-20 19:55 | 240.1208 | 2 | 18 | 0.6752166 | 3.790728 | 18.58524 | 18.63598 | 74.81903 | 66.35638 | 0.0001618862 | 0.06673392 | 0 | 0 | 0
5047 | 196698.8 | 2011-01-20 19:56 | 270.136 | 2 | 18 | 0.6752166 | 3.796393 | 18.59087 | 18.63598 | 74.84039 | 66.35638 | 0.000129509 | 0.06673392 | 0 | 0 | 0
5048 | 196728.8 | 2011-01-20 19:56 | 300.1512 | 2 | 18 | 0.6753987 | 3.801411 | 18.5965 | 18.63598 | 74.86177 | 66.35638 | 0.0001294613 | 0.06673392 | 0 | 0 | 0
5049 | 196758.8 | 2011-01-20 19:57 | 330.1663 | 2 | 18 | 0.6752166 | 3.806429 | 18.60213 | 18.63598 | 74.88319 | 66.35638 | 0.000129509 | 0.06673392 | 0 | 0 | 0
5050 | 196788.8 | 2011-01-20 19:57 | 360.1813 | 2 | 18 | 0.6750344 | 3.811123 | 18.60776 | 18.63598 | 74.90463 | 66.35638 | 0.0001294613 | 0.06673392 | 0 | 0 | 0
5051 | 196818.8 | 2011-01-20 19:58 | 390.1964 | 2 | 18 | 0.6750344 | 3.815655 | 18.61339 | 18.63598 | 74.9261 | 66.35638 | 9.713173e-05 | 0.06673392 | 0 | 0 | 0
5052 | 196848.8 | 2011-01-20 19:58 | 420.2117 | 2 | 18 | 0.6753987 | 3.820349 | 18.61902 | 18.63598 | 74.94759 | 66.35638 | 0.000129509 | 0.06673392 | 0 | 0 | 0
5053 | 196878.8 | 2011-01-20 19:59 | 450.2266 | 2 | 18 | 0.6753987 | 3.824558 | 18.62465 | 18.63598 | 74.96911 | 66.35638 | 0.0001294613 | 0.06673392 | 0 | 0 | 0
5054 | 196908.9 | 2011-01-20 19:59 | 480.2419 | 2 | 18 | 0.6752166 | 3.828766 | 18.63028 | 18.63598 | 74.99065 | 66.35638 | 0.000129509 | 0.06673392 | 0 | 0 | 0
5055 | 196938.9 | 2011-01-20 20:00 | 510.2569 | 2 | 18 | 0.6750344 | 3.832651 | 18.63591 | 18.63598 | 75.01221 | 66.35638 | 6.475449e-05 | 0.06673392 | 0 | 0 | 0
5056 | 196968.9 | 2011-01-20 20:00 | 540.272 | 2 | 18 | 0.6750344 | 3.836698 | 18.64154 | 18.63598 | 75.0338 | 66.35638 | 6.475449e-05 | 0.06673392 | 0 | 0 | 0
5057 | 196998.9 | 2011-01-20 20:01 | 570.2871 | 2 | 18 | 0.6752166 | 3.840906 | 18.64716 | 18.63598 | 75.0554 | 66.35638 | 0.000129509 | 0.06673392 | 0 | 0 | 0
5058 | 197028.9 | 2011-01-20 20:01 | 600.3022 | 2 | 18 | 0.6753987 | 3.844791 | 18.65279 | 18.63598 | 75.07703 | 66.35638 | 0.0001618862 | 0.06673392 | 0 | 0 | 0
5059 | 197058.9 | 2011-01-20 20:02 | 630.3173 | 2 | 18 | 0.6752166 | 3.848676 | 18.65842 | 18.63598 | 75.09869 | 66.35638 | 9.713173e-05 | 0.06673392 | 0 | 0 | 0
5060 | 197089 | 2011-01-20 20:02 | 660.3324 | 2 | 18 | 0.6750344 | 3.852399 | 18.66405 | 18.63598 | 75.12036 | 66.35638 | 0.000129509 | 0.06673392 | 0 | 0 | 0
5061 | 197119 | 2011-01-20 20:03 | 690.3475 | 2 | 18 | 0.6752166 | 3.856283 | 18.66968 | 18.63598 | 75.14206 | 66.35638 | 0.0001618862 | 0.06673392 | 0 | 0 | 0
5062 | 197149 | 2011-01-20 20:03 | 720.3626 | 2 | 18 | 0.6752166 | 3.860168 | 18.67531 | 18.63598 | 75.16378 | 66.35638 | 0.000129509 | 0.06673392 | 0 | 0 | 0
5063 | 197179 | 2011-01-20 20:04 | 750.3799 | 2 | 18 | 0.6750344 | 3.863567 | 18.68094 | 18.63598 | 75.18552 | 66.35638 | 6.475449e-05 | 0.06673392 | 0 | 0 | 0
5064 | 197209 | 2011-01-20 20:04 | 780.3929 | 2 | 18 | 0.6750344 | 3.867776 | 18.68657 | 18.63598 | 75.20728 | 66.35638 | 0.0001618862 | 0.06673392 | 0 | 0 | 0
5065 | 197239 | 2011-01-20 20:05 | 810.408 | 2 | 18 | 0.6750344 | 3.871337 | 18.6922 | 18.63598 | 75.22906 | 66.35638 | 9.713173e-05 | 0.06673392 | 0 | 0 | 0
5066 | 197269 | 2011-01-20 20:05 | 840.4231 | 2 | 18 | 0.6752166 | 3.87506 | 18.69783 | 18.63598 | 75.25087 | 66.35638 | 9.713173e-05 | 0.06673392 | 0 | 0 | 0
5067 | 197299.1 | 2011-01-20 20:06 | 870.4383 | 2 | 18 | 0.6752166 | 3.878459 | 18.70346 | 18.63598 | 75.27269 | 66.35638 | 6.475449e-05 | 0.06673392 | 0 | 0 | 0
5068 | 197329.1 | 2011-01-20 20:06 | 900.4533 | 2 | 18 | 0.6752166 | 3.882182 | 18.70909 | 18.63598 | 75.29454 | 66.35638 | 6.475449e-05 | 0.06673392 | 0 | 0 | 0
5069 | 197359.1 | 2011-01-20 20:07 | 930.4684 | 2 | 18 | 0.6752166 | 3.885743 | 18.71472 | 18.63598 | 75.3164 | 66.35638 | 9.708405e-05 | 0.06673392 | 0 | 0 | 0
5070 | 197389.1 | 2011-01-20 20:07 | 960.4835 | 2 | 18 | 0.6752166 | 3.88898 | 18.72035 | 18.63598 | 75.33829 | 66.35638 | 6.475449e-05 | 0.06673392 | 0 | 0 | 0
5071 | 197419.1 | 2011-01-20 20:08 | 990.4987 | 2 | 18 | 0.6752166 | 3.892218 | 18.72597 | 18.63598 | 75.36019 | 66.35638 | 3.237724e-05 | 0.06673392 | 0 | 0 | 0
5072 | 197449.1 | 2011-01-20 20:08 | 1020.514 | 2 | 18 | 0.6752166 | 3.895455 | 18.7316 | 18.63598 | 75.38211 | 66.35638 | 0.0001618385 | 0.06673392 | 0 | 0 | 0
5073 | 197479.2 | 2011-01-20 20:09 | 1050.531 | 2 | 18 | 0.6752166 | 3.898369 | 18.73723 | 18.63598 | 75.40405 | 66.35638 | 9.713173e-05 | 0.06673392 | 0 | 0 | 0
5074 | 197509.2 | 2011-01-20 20:09 | 1080.544 | 2 | 18 | 0.6750344 | 3.900958 | 18.74286 | 18.63598 | 75.426 | 66.35638 | 3.232956e-05 | 0.06673392 | 0 | 0 | 0
5075 | 197539.2 | 2011-01-20 20:10 | 1110.559 | 2 | 18 | 0.6750344 | 3.903872 | 18.74849 | 18.63598 | 75.44797 | 66.35638 | 6.475449e-05 | 0.06673392 | 0 | 0 | 0
5076 | 197569.2 | 2011-01-20 20:10 | 1140.574 | 2 | 18 | 0.6750344 | 3.906462 | 18.75412 | 18.63598 | 75.46995 | 66.35638 | 9.713173e-05 | 0.06673392 | 0 | 0 | 0
5077 | 197599.2 | 2011-01-20 20:11 | 1170.589 | 2 | 18 | 0.6752166 | 3.909052 | 18.75975 | 18.63598 | 75.49195 | 66.35638 | 6.475449e-05 | 0.06673392 | 0 | 0 | 0
5078 | 197629.2 | 2011-01-20 20:11 | 1200.604 | 2 | 18 | 0.6750344 | 3.911318 | 18.76538 | 18.63598 | 75.51396 | 66.35638 | 3.237724e-05 | 0.06673392 | 0 | 0 | 0
5079 | 197659.2 | 2011-01-20 20:12 | 1230.62 | 2 | 18 | 0.6750344 | 3.913422 | 18.77101 | 18.63598 | 75.53599 | 66.35638 | 0 | 0.06673392 | 0 | 0 | 0
5080 | 197689.3 | 2011-01-20 20:12 | 1260.635 | 2 | 18 | 0.6750344 | 3.91585 | 18.77664 | 18.63598 | 75.55802 | 66.35638 | 9.713173e-05 | 0.06673392 | 0 | 0 | 0
5081 | 197719.3 | 2011-01-20 20:13 | 1290.65 | 2 | 18 | 0.6752166 | 3.917954 | 18.78227 | 18.63598 | 75.58007 | 66.35638 | 3.237724e-05 | 0.06673392 | 0 | 0 | 0
5082 | 197749.3 | 2011-01-20 20:13 | 1320.665 | 2 | 18 | 0.6752166 | 3.920058 | 18.7879 | 18.63598 | 75.60214 | 66.35638 | 3.232956e-05 | 0.06673392 | 0 | 0 | 0
5083 | 197779.3 | 2011-01-20 20:14 | 1350.68 | 2 | 18 | 0.6752166 | 3.922325 | 18.79353 | 18.63598 | 75.62421 | 66.35638 | 9.708405e-05 | 0.06673392 | 0 | 0 | 0
5084 | 197809.3 | 2011-01-20 20:14 | 1380.695 | 2 | 18 | 0.6752166 | 3.924105 | 18.79916 | 18.63598 | 75.6463 | 66.35638 | 3.237724e-05 | 0.06673392 | 0 | 0 | 0
5085 | 197839.3 | 2011-01-20 20:15 | 1410.71 | 2 | 18 | 0.6750344 | 3.926209 | 18.80479 | 18.63598 | 75.66839 | 66.35638 | 3.237724e-05 | 0.06673392 | 0 | 0 | 0
5086 | 197869.3 | 2011-01-20 20:16 | 1440.725 | 2 | 18 | 0.6752166 | 3.928152 | 18.81042 | 18.63598 | 75.6905 | 66.35638 | 3.237724e-05 | 0.06673392 | 0 | 0 | 0
5087 | 197899.4 | 2011-01-20 20:16 | 1470.74 | 2 | 18 | 0.6753987 | 3.930418 | 18.81605 | 18.63598 | 75.71262 | 66.35638 | 9.713173e-05 | 0.06673392 | 0 | 0 | 0
5088 | 197929.4 | 2011-01-20 20:17 | 1500.756 | 2 | 18 | 0.6752166 | 3.932199 | 18.82167 | 18.63598 | 75.73475 | 66.35638 | 6.475449e-05 | 0.06673392 | 0 | 0 | 0
5089 | 197959.4 | 2011-01-20 20:17 | 1530.771 | 2 | 18 | 0.6752166 | 3.934141 | 18.8273 | 18.63598 | 75.75689 | 66.35638 | 3.237724e-05 | 0.06673392 | 0 | 0 | 0
5090 | 197989.4 | 2011-01-20 20:18 | 1560.786 | 2 | 18 | 0.6752166 | 3.936083 | 18.83293 | 18.63598 | 75.77904 | 66.35638 | 6.475449e-05 | 0.06673392 | 0 | 0 | 0
5091 | 198019.4 | 2011-01-20 20:18 | 1590.801 | 2 | 18 | 0.6750344 | 3.938188 | 18.83856 | 18.63598 | 75.80121 | 66.35638 | 0 | 0.06673392 | 0 | 0 | 0
5092 | 198049.4 | 2011-01-20 20:18 | 1620.816 | 2 | 18 | 0.6752166 | 3.940292 | 18.84419 | 18.63598 | 75.82338 | 66.35638 | 3.237724e-05 | 0.06673392 | 0 | 0 | 0
5093 | 198079.5 | 2011-01-20 20:19 | 1650.831 | 2 | 18 | 0.6753987 | 3.942396 | 18.84982 | 18.63598 | 75.84557 | 66.35638 | 9.713173e-05 | 0.06673392 | 0 | 0 | 0
5094 | 198109.5 | 2011-01-20 20:20 | 1680.846 | 2 | 18 | 0.6752166 | 3.9445 | 18.85545 | 18.63598 | 75.86777 | 66.35638 | 9.713173e-05 | 0.06673392 | 0 | 0 | 0
5095 | 198139.5 | 2011-01-20 20:20 | 1710.862 | 2 | 18 | 0.6750344 | 3.946281 | 18.86108 | 18.63598 | 75.88998 | 66.35638 | 3.237724e-05 | 0.06673392 | 0 | 0 | 0
5096 | 198169.5 | 2011-01-20 20:20 | 1740.876 | 2 | 18 | 0.6752166 | 3.948385 | 18.86671 | 18.63598 | 75.9122 | 66.35638 | 6.475449e-05 | 0.06673392 | 0 | 0 | 0
5097 | 198199.5 | 2011-01-20 20:21 | 1770.892 | 2 | 18 | 0.6752166 | 3.95049 | 18.87234 | 18.63598 | 75.93443 | 66.35638 | 6.475449e-05 | 0.06673392 | 0 | 0 | 0
5098 | 198229.5 | 2011-01-20 20:22 | 1800.907 | 2 | 18 | 0.6753987 | 3.952594 | 18.87797 | 18.63598 | 75.95668 | 66.35638 | 9.708405e-05 | 0.06673392 | 0 | 0 | 0
5099 | 198259.5 | 2011-01-20 20:22 | 1830.922 | 2 | 18 | 0.6752166 | 3.954698 | 18.8836 | 18.63598 | 75.97894 | 66.35638 | 6.47068e-05 | 0.06673392 | 0 | 0 | 0
5100 | 198289.6 | 2011-01-20 20:22 | 1860.937 | 2 | 18 | 0.6752166 | 3.95664 | 18.88923 | 18.63598 | 76.0012 | 66.35638 | 9.708405e-05 | 0.06673392 | 0 | 0 | 0
5101 | 198319.6 | 2011-01-20 20:23 | 1890.952 | 2 | 18 | 0.6752166 | 3.958583 | 18.89486 | 18.63598 | 76.02348 | 66.35638 | 6.475449e-05 | 0.06673392 | 0 | 0 | 0
5102 | 198349.6 | 2011-01-20 20:24 | 1920.967 | 2 | 18 | 0.6752166 | 3.960687 | 18.90049 | 18.63598 | 76.04577 | 66.35638 | 6.475449e-05 | 0.06673392 | 0 | 0 | 0
5103 | 198379.6 | 2011-01-20 20:24 | 1950.982 | 2 | 18 | 0.6752166 | 3.962791 | 18.90612 | 18.63598 | 76.06807 | 66.35638 | 6.475449e-05 | 0.06673392 | 0 | 0 | 0
5104 | 198409.6 | 2011-01-20 20:24 | 1980.997 | 2 | 18 | 0.6752166 | 3.964734 | 18.91175 | 18.63598 | 76.09039 | 66.35638 | 6.475449e-05 | 0.06673392 | 0 | 0 | 0
5105 | 198439.6 | 2011-01-20 20:25 | 2011.013 | 2 | 18 | 0.6750344 | 3.966838 | 18.91738 | 18.63598 | 76.11271 | 66.35638 | 3.237724e-05 | 0.06673392 | 0 | 0 | 0
5106 | 198469.7 | 2011-01-20 20:26 | 2041.028 | 2 | 18 | 0.6752166 | 3.968942 | 18.923 | 18.63598 | 76.13505 | 66.35638 | 9.713173e-05 | 0.06673392 | 0 | 0 | 0
5107 | 198499.7 | 2011-01-20 20:26 | 2071.043 | 2 | 18 | 0.6752166 | 3.970885 | 18.92863 | 18.63598 | 76.1574 | 66.35638 | 3.237724e-05 | 0.06673392 | 0 | 0 | 0
5108 | 198529.7 | 2011-01-20 20:26 | 2101.058 | 2 | 18 | 0.6753987 | 3.972989 | 18.93426 | 18.63598 | 76.17976 | 66.35638 | 6.475449e-05 | 0.06673392 | 0 | 0 | 0
5109 | 198559.7 | 2011-01-20 20:27 | 2131.073 | 2 | 18 | 0.6750344 | 3.974769 | 18.93989 | 18.63598 | 76.20213 | 66.35638 | 3.237724e-05 | 0.06673392 | 0 | 0 | 0
5110 | 198589.7 | 2011-01-20 20:28 | 2161.088 | 2 | 18 | 0.6752166 | 3.976874 | 18.94552 | 18.63598 | 76.22451 | 66.35638 | 6.475449e-05 | 0.06673392 | 0 | 0 | 0
5111 | 198619.7 | 2011-01-20 20:28 | 2191.103 | 2 | 18 | 0.6752166 | 3.978978 | 18.95115 | 18.63598 | 76.2469 | 66.35638 | 6.475449e-05 | 0.06673392 | 0 | 0 | 0
5112 | 198649.7 | 2011-01-20 20:28 | 2221.118 | 2 | 18 | 0.6752166 | 3.98092 | 18.95678 | 18.63598 | 76.26931 | 66.35638 | 6.475449e-05 | 0.06673392 | 0 | 0 | 0
5113 | 198679.8 | 2011-01-20 20:29 | 2251.133 | 2 | 18 | 0.6750344 | 3.982701 | 18.96241 | 18.63598 | 76.29172 | 66.35638 | 3.237724e-05 | 0.06673392 | 0 | 0 | 0
5114 | 198709.8 | 2011-01-20 20:29 | 2281.148 | 2 | 18 | 0.6752166 | 3.984967 | 18.96804 | 18.63598 | 76.31415 | 66.35638 | 6.475449e-05 | 0.06673392 | 0 | 0 | 0
5115 | 198739.8 | 2011-01-20 20:30 | 2311.164 | 2 | 18 | 0.6752166 | 3.986909 | 18.97367 | 18.63598 | 76.33659 | 66.35638 | 6.475449e-05 | 0.06673392 | 0 | 0 | 0
5116 | 198769.8 | 2011-01-20 20:30 | 2341.179 | 2 | 18 | 0.6752166 | 3.989013 | 18.9793 | 18.63598 | 76.35904 | 66.35638 | 6.47068e-05 | 0.06673392 | 0 | 0 | 0
5117 | 198799.8 | 2011-01-20 20:31 | 2371.194 | 2 | 18 | 0.6752166 | 3.990956 | 18.98493 | 18.63598 | 76.3815 | 66.35638 | 3.232956e-05 | 0.06673392 | 0 | 0 | 0
5118 | 198829.8 | 2011-01-20 20:32 | 2401.209 | 2 | 18 | 0.6753987 | 3.992898 | 18.99056 | 18.63598 | 76.40397 | 66.35638 | 3.237724e-05 | 0.06673392 | 0 | 0 | 0
5119 | 198859.8 | 2011-01-20 20:32 | 2431.224 | 2 | 18 | 0.6750344 | 3.995003 | 18.99619 | 18.63598 | 76.42646 | 66.35638 | 6.475449e-05 | 0.06673392 | 0 | 0 | 0
5120 | 198889.9 | 2011-01-20 20:33 | 2461.239 | 2 | 18 | 0.6752166 | 3.996945 | 19.00182 | 18.63598 | 76.44895 | 66.35638 | 6.475449e-05 | 0.06673392 | 0 | 0 | 0
5121 | 198919.9 | 2011-01-20 20:33 | 2491.254 | 2 | 18 | 0.6750344 | 3.998887 | 19.00745 | 18.63598 | 76.47146 | 66.35638 | 0 | 0.06673392 | 0 | 0 | 0
5122 | 198949.9 | 2011-01-20 20:34 | 2521.269 | 2 | 18 | 0.6752166 | 4.000992 | 19.01307 | 18.63598 | 76.49397 | 66.35638 | 3.242493e-05 | 0.06673392 | 0 | 0 | 0
5123 | 198979.9 | 2011-01-20 20:34 | 2551.284 | 2 | 18 | 0.6750344 | 4.003096 | 19.0187 | 18.63598 | 76.5165 | 66.35638 | 6.475449e-05 | 0.06673392 | 0 | 0 | 0
5124 | 199009.9 | 2011-01-20 20:34 | 2581.3 | 2 | 18 | 0.6752166 | 4.005038 | 19.02433 | 18.63598 | 76.53904 | 66.35638 | 3.232956e-05 | 0.06673392 | 0 | 0 | 0
5125 | 199039.9 | 2011-01-20 20:35 | 2611.315 | 2 | 18 | 0.6750344 | 4.007143 | 19.02996 | 18.63598 | 76.56159 | 66.35638 | 3.232956e-05 | 0.06673392 | 0 | 0 | 0
5126 | 199070 | 2011-01-20 20:36 | 2641.33 | 2 | 18 | 0.6750344 | 4.009247 | 19.03559 | 18.63598 | 76.58415 | 66.35638 | 3.242493e-05 | 0.06673392 | 0 | 0 | 0
5127 | 199100 | 2011-01-20 20:36 | 2671.347 | 2 | 18 | 0.6750344 | 4.011351 | 19.04122 | 18.63598 | 76.60672 | 66.35638 | 6.475449e-05 | 0.06673392 | 0 | 0 | 0
5128 | 199130 | 2011-01-20 20:36 | 2701.36 | 2 | 18 | 0.6752166 | 4.013617 | 19.04685 | 18.63598 | 76.62931 | 66.35638 | 6.475449e-05 | 0.06673392 | 0 | 0 | 0
5129 | 199160 | 2011-01-20 20:37 | 2731.375 | 2 | 18 | 0.6752166 | 4.015721 | 19.05248 | 18.63598 | 76.65191 | 66.35638 | 6.475449e-05 | 0.06673392 | 0 | 0 | 0
5130 | 199190 | 2011-01-20 20:38 | 2761.39 | 2 | 18 | 0.6753987 | 4.017826 | 19.05811 | 18.63598 | 76.67452 | 66.35638 | 6.475449e-05 | 0.06673392 | 0 | 0 | 0
5131 | 199220 | 2011-01-20 20:38 | 2791.405 | 2 | 18 | 0.6752166 | 4.020092 | 19.06374 | 18.63598 | 76.69714 | 66.35638 | 6.475449e-05 | 0.06673392 | 0 | 0 | 0
5132 | 199250 | 2011-01-20 20:38 | 2821.421 | 2 | 18 | 0.6750344 | 4.022196 | 19.06937 | 18.63598 | 76.71978 | 66.35638 | 3.242493e-05 | 0.06673392 | 0 | 0 | 0
5133 | 199280.1 | 2011-01-20 20:39 | 2851.436 | 2 | 18 | 0.6752166 | 4.024462 | 19.07499 | 18.63598 | 76.74243 | 66.35638 | 6.475449e-05 | 0.06673392 | 0 | 0 | 0
5134 | 199310.1 | 2011-01-20 20:40 | 2881.451 | 2 | 18 | 0.6753987 | 4.026728 | 19.08062 | 18.63598 | 76.76509 | 66.35638 | 9.708405e-05 | 0.06673392 | 0 | 0 | 0
5135 | 199340.1 | 2011-01-20 20:40 | 2911.466 | 2 | 18 | 0.6753987 | 4.028995 | 19.08625 | 18.63598 | 76.78777 | 66.35638 | 3.242493e-05 | 0.06673392 | 0 | 0 | 0
5136 | 199370.1 | 2011-01-20 20:40 | 2941.481 | 2 | 18 | 0.6750344 | 4.03126 | 19.09188 | 18.63598 | 76.81045 | 66.35638 | 6.475449e-05 | 0.06673392 | 0 | 0 | 0
5137 | 199400.1 | 2011-01-20 20:41 | 2971.497 | 2 | 18 | 0.6750344 | 4.033365 | 19.09751 | 18.63598 | 76.83315 | 66.35638 | 3.232956e-05 | 0.06673392 | 0 | 0 | 0
5138 | 199430.1 | 2011-01-20 20:42 | 3001.511 | 2 | 18 | 0.6752166 | 4.035954 | 19.10314 | 18.63598 | 76.85586 | 66.35638 | 6.465912e-05 | 0.06673392 | 0 | 0 | 0
5139 | 199460.1 | 2011-01-20 20:42 | 3031.526 | 2 | 18 | 0.6752166 | 4.038221 | 19.10877 | 18.63598 | 76.87859 | 66.35638 | 3.242493e-05 | 0.06673392 | 0 | 0 | 0
5140 | 199490.2 | 2011-01-20 20:42 | 3061.541 | 2 | 18 | 0.6753987 | 4.040649 | 19.1144 | 18.63598 | 76.90133 | 66.35638 | 3.242493e-05 | 0.06673392 | 0 | 0 | 0
5141 | 199520.2 | 2011-01-20 20:43 | 3091.556 | 2 | 18 | 0.6753987 | 4.043077 | 19.12003 | 18.63598 | 76.92409 | 66.35638 | 6.475449e-05 | 0.06673392 | 0 | 0 | 0
5142 | 199550.2 | 2011-01-20 20:44 | 3121.572 | 2 | 18 | 0.6752166 | 4.045505 | 19.12566 | 18.63598 | 76.94686 | 66.35638 | 6.465912e-05 | 0.06673392 | 0 | 0 | 0
5143 | 199580.2 | 2011-01-20 20:44 | 3151.587 | 2 | 18 | 0.6752166 | 4.047933 | 19.13129 | 18.63598 | 76.96963 | 66.35638 | 6.475449e-05 | 0.06673392 | 0 | 0 | 0
5144 | 199610.2 | 2011-01-20 20:45 | 3181.602 | 2 | 18 | 0.6752166 | 4.050523 | 19.13692 | 18.63598 | 76.99243 | 66.35638 | 0.000129509 | 0.06673392 | 0 | 0 | 0
5145 | 199640.2 | 2011-01-20 20:45 | 3211.617 | 2 | 18 | 0.6750344 | 4.052789 | 19.14255 | 18.63598 | 77.01524 | 66.35638 | 6.475449e-05 | 0.06673392 | 0 | 0 | 0
5146 | 199670.3 | 2011-01-20 20:46 | 3241.632 | 2 | 18 | 0.6753987 | 4.055217 | 19.14818 | 18.63598 | 77.03806 | 66.35638 | 3.242493e-05 | 0.06673392 | 0 | 0 | 0
5147 | 199700.3 | 2011-01-20 20:46 | 3271.647 | 2 | 18 | 0.6753987 | 4.057969 | 19.15381 | 18.63598 | 77.06089 | 66.35638 | 6.475449e-05 | 0.06673392 | 0 | 0 | 0
5148 | 199730.3 | 2011-01-20 20:47 | 3301.663 | 2 | 18 | 0.6753987 | 4.060397 | 19.15944 | 18.63598 | 77.08375 | 66.35638 | 3.242493e-05 | 0.06673392 | 0 | 0 | 0
5149 | 199760.3 | 2011-01-20 20:47 | 3331.677 | 2 | 18 | 0.6753987 | 4.062986 | 19.16507 | 18.63598 | 77.10661 | 66.35638 | 6.475449e-05 | 0.06673392 | 0 | 0 | 0
5150 | 199790.3 | 2011-01-20 20:48 | 3361.693 | 2 | 18 | 0.6750344 | 4.065576 | 19.17069 | 18.63598 | 77.12949 | 66.35638 | 6.475449e-05 | 0.06673392 | 0 | 0 | 0
5151 | 199820.3 | 2011-01-20 20:48 | 3391.708 | 2 | 18 | 0.6752166 | 4.06849 | 19.17632 | 18.63598 | 77.15238 | 66.35638 | 9.708405e-05 | 0.06673392 | 0 | 0 | 0
5152 | 199850.3 | 2011-01-20 20:49 | 3421.723 | 2 | 18 | 0.6750344 | 4.07108 | 19.18195 | 18.63598 | 77.17529 | 66.35638 | 6.475449e-05 | 0.06673392 | 0 | 0 | 0
5153 | 199880.4 | 2011-01-20 20:49 | 3451.738 | 2 | 18 | 0.6750344 | 4.073669 | 19.18758 | 18.63598 | 77.19822 | 66.35638 | 0 | 0.06673392 | 0 | 0 | 0
5154 | 199910.4 | 2011-01-20 20:50 | 3481.753 | 2 | 18 | 0.6750344 | 4.076421 | 19.19321 | 18.63598 | 77.22116 | 66.35638 | 6.475449e-05 | 0.06673392 | 0 | 0 | 0
5155 | 199940.4 | 2011-01-20 20:50 | 3511.768 | 2 | 18 | 0.6750344 | 4.079335 | 19.19884 | 18.63598 | 77.24412 | 66.35638 | 6.475449e-05 | 0.06673392 | 0 | 0 | 0
5156 | 199970.4 | 2011-01-20 20:51 | 3541.783 | 2 | 18 | 0.6750344 | 4.082248 | 19.20447 | 18.63598 | 77.26709 | 66.35638 | 9.708405e-05 | 0.06673392 | 0 | 0 | 0
5157 | 200000.4 | 2011-01-20 20:51 | 3571.798 | 2 | 18 | 0.6752166 | 4.085162 | 19.2101 | 18.63598 | 77.29008 | 66.35638 | 0.000129509 | 0.06673392 | 0 | 0 | 0
5158 | 200030.4 | 2011-01-20 20:52 | 3601.814 | 2 | 18 | 0.6753987 | 4.087914 | 19.21573 | 18.63598 | 77.31308 | 66.35638 | 6.475449e-05 | 0.06673392 | 0 | 0 | 0
5159 | 200060.5 | 2011-01-20 20:52 | 3631.829 | 2 | 18 | 0.6750344 | 4.090827 | 19.22136 | 18.63598 | 77.3361 | 66.35638 | 6.475449e-05 | 0.06673392 | 0 | 0 | 0
5160 | 200090.5 | 2011-01-20 20:53 | 3661.844 | 2 | 18 | 0.6750344 | 4.093741 | 19.22699 | 18.63598 | 77.35914 | 66.35638 | 3.242493e-05 | 0.06673392 | 0 | 0 | 0
5161 | 200120.5 | 2011-01-20 20:53 | 3691.859 | 2 | 18 | 0.6752166 | 4.096654 | 19.23262 | 18.63598 | 77.38219 | 66.35638 | 6.475449e-05 | 0.06673392 | 0 | 0 | 0
5162 | 200150.5 | 2011-01-20 20:54 | 3721.874 | 2 | 18 | 0.6753987 | 4.099892 | 19.23825 | 18.63598 | 77.40526 | 66.35638 | 0.000129509 | 0.06673392 | 0 | 0 | 0
5163 | 200180.5 | 2011-01-20 20:54 | 3751.889 | 2 | 18 | 0.6752166 | 4.102806 | 19.24388 | 18.63598 | 77.42835 | 66.35638 | 9.717941e-05 | 0.06673392 | 0 | 0 | 0
5164 | 200210.5 | 2011-01-20 20:55 | 3781.904 | 2 | 18 | 0.6752166 | 4.105881 | 19.24951 | 18.63598 | 77.45145 | 66.35638 | 9.708405e-05 | 0.06673392 | 0 | 0 | 0
5165 | 200240.5 | 2011-01-20 20:55 | 3811.919 | 2 | 18 | 0.6750344 | 4.108956 | 19.25514 | 18.63598 | 77.47458 | 66.35638 | 6.475449e-05 | 0.06673392 | 0 | 0 | 0
5166 | 200270.6 | 2011-01-20 20:56 | 3841.934 | 2 | 18 | 0.6752166 | 4.112032 | 19.26076 | 18.63598 | 77.49772 | 66.35638 | 6.475449e-05 | 0.06673392 | 0 | 0 | 0
5167 | 200300.6 | 2011-01-20 20:56 | 3871.949 | 2 | 18 | 0.6750344 | 4.115107 | 19.26639 | 18.63598 | 77.52087 | 66.35638 | 6.475449e-05 | 0.06673392 | 0 | 0 | 0
5168 | 200330.6 | 2011-01-20 20:57 | 3901.964 | 2 | 18 | 0.6752166 | 4.118506 | 19.27202 | 18.63598 | 77.54405 | 66.35638 | 9.708405e-05 | 0.06673392 | 0 | 0 | 0
5169 | 200360.6 | 2011-01-20 20:57 | 3931.98 | 2 | 18 | 0.6750344 | 4.121744 | 19.27765 | 18.63598 | 77.56724 | 66.35638 | 9.708405e-05 | 0.06673392 | 0 | 0 | 0
5170 | 200390.6 | 2011-01-20 20:58 | 3961.995 | 2 | 18 | 0.6752166 | 4.124981 | 19.28328 | 18.63598 | 77.59046 | 66.35638 | 0.000129509 | 0.06673392 | 0 | 0 | 0
5171 | 200420.6 | 2011-01-20 20:58 | 3992.01 | 2 | 18 | 0.6753987 | 4.128218 | 19.28891 | 18.63598 | 77.61369 | 66.35638 | 9.708405e-05 | 0.06673392 | 0 | 0 | 0
5172 | 200450.6 | 2011-01-20 20:59 | 4022.025 | 2 | 18 | 0.6752166 | 4.131618 | 19.29454 | 18.63598 | 77.63693 | 66.35638 | 9.708405e-05 | 0.06673392 | 0 | 0 | 0
5173 | 200480.7 | 2011-01-20 20:59 | 4052.04 | 2 | 18 | 0.6752166 | 4.135017 | 19.30017 | 18.63598 | 77.6602 | 66.35638 | 9.717941e-05 | 0.06673392 | 0 | 0 | 0
5174 | 200510.7 | 2011-01-20 21:00 | 4082.055 | 2 | 18 | 0.6752166 | 4.138092 | 19.3058 | 18.63598 | 77.68349 | 66.35638 | 3.232956e-05 | 0.06673392 | 0 | 0 | 0
5175 | 200540.7 | 2011-01-20 21:00 | 4112.07 | 2 | 18 | 0.6752166 | 4.141815 | 19.31143 | 18.63598 | 77.70679 | 66.35638 | 0.000129509 | 0.06673392 | 0 | 0 | 0
5176 | 200570.7 | 2011-01-20 21:01 | 4142.086 | 2 | 18 | 0.6752166 | 4.145214 | 19.31706 | 18.63598 | 77.73012 | 66.35638 | 6.465912e-05 | 0.06673392 | 0 | 0 | 0
5177 | 200600.7 | 2011-01-20 21:01 | 4172.101 | 2 | 18 | 0.6752166 | 4.148776 | 19.32269 | 18.63598 | 77.75346 | 66.35638 | 9.717941e-05 | 0.06673392 | 0 | 0 | 0
5178 | 200630.7 | 2011-01-20 21:02 | 4202.116 | 2 | 18 | 0.6752166 | 4.152174 | 19.32832 | 18.63598 | 77.77683 | 66.35638 | 9.708405e-05 | 0.06673392 | 0 | 0 | 0
5179 | 200660.8 | 2011-01-20 21:02 | 4232.131 | 2 | 18 | 0.6752166 | 4.155735 | 19.33395 | 18.63598 | 77.80021 | 66.35638 | 9.708405e-05 | 0.06673392 | 0 | 0 | 0
5180 | 200690.8 | 2011-01-20 21:03 | 4262.146 | 2 | 18 | 0.6752166 | 4.159297 | 19.33958 | 18.63598 | 77.82362 | 66.35638 | 9.708405e-05 | 0.06673392 | 0 | 0 | 0
5181 | 200720.8 | 2011-01-20 21:03 | 4292.161 | 2 | 18 | 0.6752166 | 4.16302 | 19.34521 | 18.63598 | 77.84704 | 66.35638 | 9.717941e-05 | 0.06673392 | 0 | 0 | 0
5182 | 200750.8 | 2011-01-20 21:04 | 4322.176 | 2 | 18 | 0.6752166 | 4.166419 | 19.35083 | 18.63598 | 77.87049 | 66.35638 | 6.475449e-05 | 0.06673392 | 0 | 0 | 0
5183 | 200780.8 | 2011-01-20 21:04 | 4352.191 | 2 | 18 | 0.6750344 | 4.170303 | 19.35646 | 18.63598 | 77.89395 | 66.35638 | 0.0001294136 | 0.06673392 | 0 | 0 | 0
5184 | 200810.8 | 2011-01-20 21:05 | 4382.206 | 2 | 18 | 0.6752166 | 4.174026 | 19.36209 | 18.63598 | 77.91743 | 66.35638 | 9.708405e-05 | 0.06673392 | 0 | 0 | 0
5185 | 200840.8 | 2011-01-20 21:05 | 4412.221 | 2 | 18 | 0.6748523 | 4.177588 | 19.36772 | 18.63598 | 77.94094 | 66.35638 | 6.475449e-05 | 0.06673392 | 0 | 0 | 0
5186 | 200870.9 | 2011-01-20 21:06 | 4442.237 | 2 | 18 | 0.6752166 | 4.181472 | 19.37335 | 18.63598 | 77.96447 | 66.35638 | 0.000129509 | 0.06673392 | 0 | 0 | 0
5187 | 200900.9 | 2011-01-20 21:06 | 4472.252 | 2 | 18 | 0.6752166 | 4.185033 | 19.37898 | 18.63598 | 77.98802 | 66.35638 | 9.708405e-05 | 0.06673392 | 0 | 0 | 0
5188 | 200930.9 | 2011-01-20 21:07 | 4502.267 | 2 | 18 | 0.6750344 | 4.188918 | 19.38461 | 18.63598 | 78.01159 | 66.35638 | 6.475449e-05 | 0.06673392 | 0 | 0 | 0
5189 | 200960.9 | 2011-01-20 21:07 | 4532.282 | 2 | 18 | 0.6750344 | 4.192803 | 19.39024 | 18.63598 | 78.03518 | 66.35638 | 9.708405e-05 | 0.06673392 | 0 | 0 | 0
5190 | 200990.9 | 2011-01-20 21:08 | 4562.297 | 2 | 18 | 0.6750344 | 4.196688 | 19.39587 | 18.63598 | 78.05879 | 66.35638 | 9.708405e-05 | 0.06673392 | 0 | 0 | 0
5191 | 201043.9 | 2011-01-20 21:08 | 30.01746 | 3 | 18 | 0 | 4.085971 | 19.40017 | 18.63598 | 78.07684 | 66.35638 | -0.0004208565 | 0.06673392 | 0 | 0 | 0
5192 | 201073.9 | 2011-01-20 21:09 | 60.03023 | 3 | 18 | 0 | 4.073184 | 19.40017 | 18.63598 | 78.07684 | 66.35638 | -0.0002589226 | 0.06673392 | 0 | 0 | 0
5193 | 201103.9 | 2011-01-20 21:09 | 90.04534 | 3 | 18 | 0 | 4.065576 | 19.40017 | 18.63598 | 78.07684 | 66.35638 | -0.000226593 | 0.06673392 | 0 | 0 | 0
5194 | 201133.9 | 2011-01-20 21:10 | 120.016 | 3 | 18 | 0 | 4.060235 | 19.40017 | 18.63598 | 78.07684 | 66.35638 | -0.0001942635 | 0.06673392 | 0 | 0 | 0
5195 | 201133.9 | 2011-01-20 21:10 | 0.01337153 | 4 | 18 | 1.164075 | 4.199925 | 19.40017 | 18.63598 | 78.07686 | 66.35638 | -3.242493e-05 | 0.06673392 | 0 | 0 | 0
5196 | 201134.7 | 2011-01-20 21:10 | 0.8438299 | 4 | 18 | 1.11344 | 4.199763 | 19.40043 | 18.63598 | 78.07796 | 66.35638 | -6.475449e-05 | 0.06673392 | 0 | 0 | 0
5197 | 201136.7 | 2011-01-20 21:10 | 2.888326 | 4 | 18 | 1.06317 | 4.199763 | 19.40105 | 18.63598 | 78.08055 | 66.35638 | -6.475449e-05 | 0.06673392 | 0 | 0 | 0
5198 | 201139.8 | 2011-01-20 21:10 | 5.90391 | 4 | 18 | 1.013082 | 4.199925 | 19.40192 | 18.63598 | 78.08419 | 66.35638 | 0 | 0.06673392 | 0 | 0 | 0
5199 | 201143.7 | 2011-01-20 21:10 | 9.856957 | 4 | 18 | 0.9629945 | 4.199763 | 19.403 | 18.63598 | 78.08875 | 66.35638 | 0 | 0.06673392 | 0 | 0 | 0
5200 | 201148.9 | 2011-01-20 21:10 | 15.04436 | 4 | 18 | 0.9129066 | 4.199763 | 19.40435 | 18.63598 | 78.09442 | 66.35638 | -3.232956e-05 | 0.06673392 | 0 | 0 | 0
5201 | 201155.5 | 2011-01-20 21:10 | 21.70059 | 4 | 18 | 0.8626365 | 4.199601 | 19.40599 | 18.63598 | 78.1013 | 66.35638 | -3.242493e-05 | 0.06673392 | 0 | 0 | 0
5202 | 201164.2 | 2011-01-20 21:10 | 30.34099 | 4 | 18 | 0.8125486 | 4.199763 | 19.408 | 18.63598 | 78.10974 | 66.35638 | -3.232956e-05 | 0.06673392 | 0 | 0 | 0
5203 | 201175.7 | 2011-01-20 21:11 | 41.82515 | 4 | 18 | 0.7624606 | 4.199925 | 19.41051 | 18.63598 | 78.12027 | 66.35638 | 6.475449e-05 | 0.06673392 | 0 | 0 | 0
5204 | 201191.3 | 2011-01-20 21:11 | 57.48113 | 4 | 18 | 0.7123727 | 4.199763 | 19.41371 | 18.63598 | 78.13372 | 66.35638 | -3.232956e-05 | 0.06673392 | 0 | 0 | 0
5205 | 201214.5 | 2011-01-20 21:11 | 80.68386 | 4 | 18 | 0.6622848 | 4.199763 | 19.41813 | 18.63598 | 78.15228 | 66.35638 | -3.232956e-05 | 0.06673392 | 0 | 0 | 0
5206 | 201252.7 | 2011-01-20 21:12 | 118.8238 | 4 | 18 | 0.6121969 | 4.199763 | 19.42486 | 18.63598 | 78.18055 | 66.35638 | 0 | 0.06673392 | 0 | 0 | 0
5207 | 201317.6 | 2011-01-20 21:13 | 183.7446 | 4 | 18 | 0.5621089 | 4.199763 | 19.43541 | 18.63598 | 78.22488 | 66.35638 | 0 | 0.06673392 | 0 | 0 | 0
5208 | 201412.9 | 2011-01-20 21:15 | 279.0867 | 4 | 18 | 0.512021 | 4.199601 | 19.44961 | 18.63598 | 78.28451 | 66.35638 | -6.475449e-05 | 0.06673392 | 0 | 0 | 0
5209 | 201529.6 | 2011-01-20 21:16 | 395.7254 | 4 | 18 | 0.461933 | 4.199763 | 19.46537 | 18.63598 | 78.3507 | 66.35638 | 0 | 0.06673392 | 0 | 0 | 0
5210 | 201664.7 | 2011-01-20 21:19 | 530.8012 | 4 | 18 | 0.4118451 | 4.199763 | 19.48175 | 18.63598 | 78.41949 | 66.35638 | 0 | 0.06673392 | 0 | 0 | 0
5211 | 201820.5 | 2011-01-20 21:21 | 686.611 | 4 | 18 | 0.3617572 | 4.199763 | 19.49848 | 18.63598 | 78.48973 | 66.35638 | 0 | 0.06673392 | 0 | 0 | 0
5212 | 202005.2 | 2011-01-20 21:24 | 871.3422 | 4 | 18 | 0.3116693 | 4.199763 | 19.51573 | 18.63598 | 78.56218 | 66.35638 | 0 | 0.06673392 | 0 | 0 | 0
5213 | 202229.5 | 2011-01-20 21:28 | 1095.604 | 4 | 18 | 0.2615813 | 4.199763 | 19.53353 | 18.63598 | 78.63696 | 66.35638 | -3.232956e-05 | 0.06673392 | 0 | 0 | 0
5214 | 202508.7 | 2011-01-20 21:33 | 1374.865 | 4 | 18 | 0.2114934 | 4.199763 | 19.55181 | 18.63598 | 78.71372 | 66.35638 | -3.232956e-05 | 0.06673392 | 0 | 0 | 0
5215 | 202885.5 | 2011-01-20 21:39 | 1751.671 | 4 | 18 | 0.1614055 | 4.199925 | 19.57121 | 18.63598 | 78.79519 | 66.35638 | 0 | 0.06673392 | 0 | 0 | 0
5216 | 203440.3 | 2011-01-20 21:48 | 2306.458 | 4 | 18 | 0.1113176 | 4.199763 | 19.59197 | 18.63598 | 78.88237 | 66.35638 | 0 | 0.06673392 | 0 | 0 | 0
5217 | 204447.3 | 2011-01-20 22:05 | 3313.41 | 4 | 18 | 0.06122962 | 4.199763 | 19.6153 | 18.63598 | 78.98038 | 66.35638 | 0 | 0.06673392 | 0 | 0 | 0
5218 | 204825.7 | 2011-01-20 22:11 | 3691.872 | 4 | 18 | 0.04993707 | 4.199601 | 19.62115 | 18.63598 | 79.00495 | 66.35638 | -3.242493e-05 | 0.06673392 | 0 | 0 | 0
5219 | 204885.7 | 2011-01-20 22:12 | 60.0146 | 5 | 18 | 0 | 4.189404 | 19.62115 | 18.63598 | 79.00495 | 66.35638 | -3.242493e-05 | 0.06673392 | 0 | 0 | 0
5220 | 204885.9 | 2011-01-20 22:12 | 0.1873507 | 6 | 18 | -0.0001508613 | 4.189566 | 19.62115 | 18.63598 | 79.00495 | 66.35638 | 0 | 0.1069357 | 0 | 0 | 0
5221 | 204890.8 | 2011-01-20 22:13 | 5.015471 | 6 | 18 | 0.001670518 | 4.189727 | 19.62116 | 18.63598 | 79.00496 | 66.35638 | -3.242493e-05 | 0.1069357 | 0 | 0 | 0
5222 | 204890.8 | 2011-01-20 22:13 | 0.01569215 | 7 | 18 | -1.349429 | 4.025271 | 19.62116 | 18.63599 | 79.00496 | 66.3564 | 0 | 0.1069357 | 0 | 0 | 0
5223 | 204904.3 | 2011-01-20 22:13 | 13.51547 | 7 | 18 | -1.349975 | 3.975255 | 19.62116 | 18.64105 | 79.00496 | 66.3766 | -0.001618624 | 0.1069357 | 0 | 0 | 0
5224 | 204934.3 | 2011-01-20 22:13 | 43.53051 | 7 | 18 | -1.349975 | 3.933817 | 19.62116 | 18.65231 | 79.00496 | 66.42109 | -0.0009064674 | 0.1069357 | 0 | 0 | 0
5225 | 204964.3 | 2011-01-20 22:14 | 73.54568 | 7 | 18 | -1.349793 | 3.906462 | 19.62116 | 18.66356 | 79.00496 | 66.46521 | -0.0006150723 | 0.1069357 | 0 | 0 | 0
5226 | 204994.3 | 2011-01-20 22:14 | 103.5631 | 7 | 18 | -1.349975 | 3.885743 | 19.62116 | 18.67482 | 79.00496 | 66.50906 | -0.000485611 | 0.1069357 | 0 | 0 | 0
5227 | 205024.3 | 2011-01-20 22:15 | 133.5758 | 7 | 18 | -1.349975 | 3.868747 | 19.62116 | 18.68607 | 79.00496 | 66.55269 | -0.0004208565 | 0.1069357 | 0 | 0 | 0
5228 | 205054.3 | 2011-01-20 22:15 | 163.5909 | 7 | 18 | -1.349975 | 3.854341 | 19.62116 | 18.69733 | 79.00496 | 66.59615 | -0.000356102 | 0.1069357 | 0 | 0 | 0
5229 | 205084.4 | 2011-01-20 22:16 | 193.6061 | 7 | 18 | -1.350157 | 3.841392 | 19.62116 | 18.70858 | 79.00496 | 66.63946 | -0.0003237248 | 0.1069357 | 0 | 0 | 0
5230 | 205114.4 | 2011-01-20 22:16 | 223.6212 | 7 | 18 | -1.349975 | 3.829737 | 19.62116 | 18.71984 | 79.00496 | 66.68263 | -0.0002913475 | 0.1069357 | 0 | 0 | 0
5231 | 205144.4 | 2011-01-20 22:17 | 253.6363 | 7 | 18 | -1.349975 | 3.818892 | 19.62116 | 18.73109 | 79.00496 | 66.72567 | -0.0002913952 | 0.1069357 | 0 | 0 | 0
5232 | 205174.4 | 2011-01-20 22:17 | 283.6514 | 7 | 18 | -1.349975 | 3.808695 | 19.62116 | 18.74235 | 79.00496 | 66.7686 | -0.000226593 | 0.1069357 | 0 | 0 | 0
5233 | 205204.4 | 2011-01-20 22:18 | 313.6665 | 7 | 18 | -1.349975 | 3.798821 | 19.62116 | 18.75361 | 79.00496 | 66.81141 | -0.0002589702 | 0.1069357 | 0 | 0 | 0
5234 | 205234.4 | 2011-01-20 22:18 | 343.6816 | 7 | 18 | -1.349975 | 3.789595 | 19.62116 | 18.76486 | 79.00496 | 66.85412 | -0.0002589702 | 0.1069357 | 0 | 0 | 0
5235 | 205264.4 | 2011-01-20 22:19 | 373.6967 | 7 | 18 | -1.349975 | 3.78053 | 19.62116 | 18.77612 | 79.00496 | 66.89672 | -0.000259018 | 0.1069357 | 0 | 0 | 0
5236 | 205294.5 | 2011-01-20 22:19 | 403.7124 | 7 | 18 | -1.349975 | 3.771951 | 19.62116 | 18.78737 | 79.00496 | 66.93922 | -0.000226593 | 0.1069357 | 0 | 0 | 0
5237 | 205324.5 | 2011-01-20 22:20 | 433.7135 | 7 | 18 | -1.349975 | 3.763534 | 19.62116 | 18.79862 | 79.00496 | 66.98161 | -0.0001942635 | 0.1069357 | 0 | 0 | 0
5238 | 205354.5 | 2011-01-20 22:20 | 463.7264 | 7 | 18 | -1.349975 | 3.755441 | 19.62116 | 18.80988 | 79.00496 | 67.02392 | -0.0001618862 | 0.1069357 | 0 | 0 | 0
5239 | 205384.5 | 2011-01-20 22:21 | 493.7416 | 7 | 18 | -1.349975 | 3.747348 | 19.62116 | 18.82113 | 79.00496 | 67.06614 | -0.0001942158 | 0.1069357 | 0 | 0 | 0
5240 | 205414.5 | 2011-01-20 22:21 | 523.7567 | 7 | 18 | -1.349793 | 3.739416 | 19.62116 | 18.83239 | 79.00496 | 67.10828 | -0.0001942158 | 0.1069357 | 0 | 0 | 0
5241 | 205444.5 | 2011-01-20 22:22 | 553.7718 | 7 | 18 | -1.349975 | 3.731808 | 19.62116 | 18.84364 | 79.00496 | 67.15032 | -0.0001618385 | 0.1069357 | 0 | 0 | 0
5242 | 205474.5 | 2011-01-20 22:22 | 583.787 | 7 | 18 | -1.349975 | 3.724201 | 19.62116 | 18.8549 | 79.00496 | 67.19228 | -0.0001942158 | 0.1069357 | 0 | 0 | 0
5243 | 205504.6 | 2011-01-20 22:23 | 613.802 | 7 | 18 | -1.350157 | 3.716593 | 19.62116 | 18.86615 | 79.00496 | 67.23416 | -0.000226593 | 0.1069357 | 0 | 0 | 0
5244 | 205534.6 | 2011-01-20 22:23 | 643.8171 | 7 | 18 | -1.349975 | 3.709309 | 19.62116 | 18.87741 | 79.00496 | 67.27595 | -0.0001942158 | 0.1069357 | 0 | 0 | 0
5245 | 205564.6 | 2011-01-20 22:24 | 673.8323 | 7 | 18 | -1.349793 | 3.702187 | 19.62116 | 18.88866 | 79.00496 | 67.31766 | -0.0001618862 | 0.1069357 | 0 | 0 | 0
5246 | 205594.6 | 2011-01-20 22:24 | 703.8473 | 7 | 18 | -1.349975 | 3.695065 | 19.62116 | 18.89992 | 79.00496 | 67.35929 | -0.0001618862 | 0.1069357 | 0 | 0 | 0
5247 | 205624.6 | 2011-01-20 22:25 | 733.8624 | 7 | 18 | -1.349793 | 3.687781 | 19.62116 | 18.91117 | 79.00496 | 67.40084 | -0.0001942158 | 0.1069357 | 0 | 0 | 0
5248 | 205654.6 | 2011-01-20 22:25 | 763.8776 | 7 | 18 | -1.350339 | 3.68082 | 19.62116 | 18.92243 | 79.00496 | 67.4423 | -0.0002266407 | 0.1069357 | 0 | 0 | 0
5249 | 205684.6 | 2011-01-20 22:26 | 793.8927 | 7 | 18 | -1.349975 | 3.674022 | 19.62116 | 18.93369 | 79.00496 | 67.4837 | -0.000226593 | 0.1069357 | 0 | 0 | 0
5250 | 205714.7 | 2011-01-20 22:26 | 823.9078 | 7 | 18 | -1.349975 | 3.667386 | 19.62116 | 18.94494 | 79.00496 | 67.52501 | -0.000129509 | 0.1069357 | 0 | 0 | 0
5251 | 205744.7 | 2011-01-20 22:27 | 853.9229 | 7 | 18 | -1.349975 | 3.660587 | 19.62116 | 18.9562 | 79.00496 | 67.56626 | -0.0001942158 | 0.1069357 | 0 | 0 | 0
5252 | 205774.7 | 2011-01-20 22:27 | 883.9382 | 7 | 18 | -1.349975 | 3.654113 | 19.62116 | 18.96745 | 79.00496 | 67.60742 | -0.000129509 | 0.1069357 | 0 | 0 | 0
5253 | 205804.7 | 2011-01-20 22:28 | 913.9531 | 7 | 18 | -1.349975 | 3.647638 | 19.62116 | 18.97871 | 79.00496 | 67.64852 | -0.0001294613 | 0.1069357 | 0 | 0 | 0
5254 | 205834.7 | 2011-01-20 22:28 | 943.9682 | 7 | 18 | -1.350157 | 3.641001 | 19.62116 | 18.98997 | 79.00496 | 67.68953 | -0.000129509 | 0.1069357 | 0 | 0 | 0
5255 | 205864.7 | 2011-01-20 22:29 | 973.9833 | 7 | 18 | -1.350157 | 3.634689 | 19.62116 | 19.00122 | 79.00496 | 67.73048 | -0.000129509 | 0.1069357 | 0 | 0 | 0
5256 | 205894.7 | 2011-01-20 22:29 | 1003.998 | 7 | 18 | -1.349793 | 3.628376 | 19.62116 | 19.01248 | 79.00496 | 67.77135 | -0.0001618385 | 0.1069357 | 0 | 0 | 0
5257 | 205924.8 | 2011-01-20 22:30 | 1034.014 | 7 | 18 | -1.349975 | 3.622225 | 19.62116 | 19.02373 | 79.00496 | 67.81215 | -0.0001618862 | 0.1069357 | 0 | 0 | 0
5258 | 205954.8 | 2011-01-20 22:30 | 1064.029 | 7 | 18 | -1.350157 | 3.615912 | 19.62116 | 19.03499 | 79.00496 | 67.85289 | -0.0001618862 | 0.1069357 | 0 | 0 | 0
5259 | 205984.8 | 2011-01-20 22:31 | 1094.044 | 7 | 18 | -1.349975 | 3.609923 | 19.62116 | 19.04624 | 79.00496 | 67.89355 | -0.0001942635 | 0.1069357 | 0 | 0 | 0
5260 | 206014.8 | 2011-01-20 22:31 | 1124.059 | 7 | 18 | -1.349975 | 3.604096 | 19.62116 | 19.0575 | 79.00496 | 67.93415 | -0.000129509 | 0.1069357 | 0 | 0 | 0
5261 | 206044.8 | 2011-01-20 22:32 | 1154.074 | 7 | 18 | -1.349975 | 3.598107 | 19.62116 | 19.06875 | 79.00496 | 67.97468 | -0.0001294613 | 0.1069357 | 0 | 0 | 0
5262 | 206074.8 | 2011-01-20 22:32 | 1184.089 | 7 | 18 | -1.349975 | 3.592442 | 19.62116 | 19.08001 | 79.00496 | 68.01515 | -0.0001618385 | 0.1069357 | 0 | 0 | 0
5263 | 206104.9 | 2011-01-20 22:33 | 1214.104 | 7 | 18 | -1.349975 | 3.586776 | 19.62116 | 19.09126 | 79.00496 | 68.05555 | -0.0001294613 | 0.1069357 | 0 | 0 | 0
5264 | 206134.9 | 2011-01-20 22:33 | 1244.119 | 7 | 18 | -1.349975 | 3.581111 | 19.62116 | 19.10252 | 79.00496 | 68.09589 | -0.0001618862 | 0.1069357 | 0 | 0 | 0
5265 | 206164.9 | 2011-01-20 22:34 | 1274.134 | 7 | 18 | -1.349793 | 3.575769 | 19.62116 | 19.11377 | 79.00496 | 68.13616 | -0.000129509 | 0.1069357 | 0 | 0 | 0
5266 | 206194.9 | 2011-01-20 22:34 | 1304.15 | 7 | 18 | -1.349975 | 3.570428 | 19.62116 | 19.12503 | 79.00496 | 68.17638 | -9.713173e-05 | 0.1069357 | 0 | 0 | 0
5267 | 206224.9 | 2011-01-20 22:35 | 1334.165 | 7 | 18 | -1.349975 | 3.565086 | 19.62116 | 19.13628 | 79.00496 | 68.21654 | -0.0001294613 | 0.1069357 | 0 | 0 | 0
5268 | 206254.9 | 2011-01-20 22:35 | 1364.18 | 7 | 18 | -1.349975 | 3.560068 | 19.62116 | 19.14754 | 79.00496 | 68.25663 | -0.0001618862 | 0.1069357 | 0 | 0 | 0
5269 | 206284.9 | 2011-01-20 22:36 | 1394.195 | 7 | 18 | -1.349793 | 3.555212 | 19.62116 | 19.15879 | 79.00496 | 68.29668 | -9.713173e-05 | 0.1069357 | 0 | 0 | 0
5270 | 206315 | 2011-01-20 22:36 | 1424.21 | 7 | 18 | -1.350157 | 3.550033 | 19.62116 | 19.17005 | 79.00496 | 68.33666 | -0.0001618385 | 0.1069357 | 0 | 0 | 0
5271 | 206345 | 2011-01-20 22:37 | 1454.225 | 7 | 18 | -1.350157 | 3.545177 | 19.62116 | 19.18131 | 79.00496 | 68.37659 | -0.000129509 | 0.1069357 | 0 | 0 | 0
5272 | 206375 | 2011-01-20 22:37 | 1484.24 | 7 | 18 | -1.349975 | 3.540645 | 19.62116 | 19.19256 | 79.00496 | 68.41647 | -0.0001294613 | 0.1069357 | 0 | 0 | 0
5273 | 206405 | 2011-01-20 22:38 | 1514.255 | 7 | 18 | -1.349975 | 3.53595 | 19.62116 | 19.20381 | 79.00496 | 68.45629 | -0.0001618862 | 0.1069357 | 0 | 0 | 0
5274 | 206435 | 2011-01-20 22:38 | 1544.271 | 7 | 18 | -1.349793 | 3.531742 | 19.62116 | 19.21507 | 79.00496 | 68.49606 | -9.713173e-05 | 0.1069357 | 0 | 0 | 0
5275 | 206465 | 2011-01-20 22:39 | 1574.286 | 7 | 18 | -1.349975 | 3.527372 | 19.62116 | 19.22632 | 79.00496 | 68.53578 | -0.0001294613 | 0.1069357 | 0 | 0 | 0
5276 | 206495.1 | 2011-01-20 22:39 | 1604.301 | 7 | 18 | -1.349975 | 3.523001 | 19.62116 | 19.23758 | 79.00496 | 68.57546 | -0.0001294613 | 0.1069357 | 0 | 0 | 0
5277 | 206525.1 | 2011-01-20 22:40 | 1634.316 | 7 | 18 | -1.349975 | 3.518955 | 19.62116 | 19.24883 | 79.00496 | 68.61509 | -9.713173e-05 | 0.1069357 | 0 | 0 | 0
5278 | 206555.1 | 2011-01-20 22:40 | 1664.331 | 7 | 18 | -1.349793 | 3.515232 | 19.62116 | 19.26009 | 79.00496 | 68.65468 | -6.475449e-05 | 0.1069357 | 0 | 0 | 0
5279 | 206585.1 | 2011-01-20 22:41 | 1694.346 | 7 | 18 | -1.349975 | 3.511185 | 19.62116 | 19.27135 | 79.00496 | 68.69422 | -9.713173e-05 | 0.1069357 | 0 | 0 | 0
5280 | 206615.1 | 2011-01-20 22:41 | 1724.361 | 7 | 18 | -1.349975 | 3.507624 | 19.62116 | 19.2826 | 79.00496 | 68.73372 | -9.713173e-05 | 0.1069357 | 0 | 0 | 0
5281 | 206645.1 | 2011-01-20 22:42 | 1754.376 | 7 | 18 | -1.349975 | 3.503901 | 19.62116 | 19.29386 | 79.00496 | 68.77318 | -9.713173e-05 | 0.1069357 | 0 | 0 | 0
5282 | 206675.1 | 2011-01-20 22:42 | 1784.391 | 7 | 18 | -1.349975 | 3.500502 | 19.62116 | 19.30511 | 79.00496 | 68.81259 | -6.47068e-05 | 0.1069357 | 0 | 0 | 0
5283 | 206705.2 | 2011-01-20 22:43 | 1814.406 | 7 | 18 | -1.349793 | 3.496941 | 19.62116 | 19.31637 | 79.00496 | 68.85197 | -9.713173e-05 | 0.1069357 | 0 | 0 | 0
5284 | 206735.2 | 2011-01-20 22:43 | 1844.422 | 7 | 18 | -1.349793 | 3.493541 | 19.62116 | 19.32762 | 79.00496 | 68.89131 | -9.713173e-05 | 0.1069357 | 0 | 0 | 0
5285 | 206765.2 | 2011-01-20 22:44 | 1874.437 | 7 | 18 | -1.349975 | 3.490142 | 19.62116 | 19.33888 | 79.00496 | 68.93061 | -6.475449e-05 | 0.1069357 | 0 | 0 | 0
5286 | 206795.2 | 2011-01-20 22:44 | 1904.452 | 7 | 18 | -1.349975 | 3.486743 | 19.62116 | 19.35013 | 79.00496 | 68.96988 | -9.708405e-05 | 0.1069357 | 0 | 0 | 0
5287 | 206825.2 | 2011-01-20 22:45 | 1934.467 | 7 | 18 | -1.350157 | 3.483506 | 19.62116 | 19.36139 | 79.00496 | 69.00911 | -9.713173e-05 | 0.1069357 | 0 | 0 | 0
5288 | 206855.2 | 2011-01-20 22:45 | 1964.482 | 7 | 18 | -1.349793 | 3.480268 | 19.62116 | 19.37264 | 79.00496 | 69.0483 | -9.713173e-05 | 0.1069357 | 0 | 0 | 0
5289 | 206885.2 | 2011-01-20 22:46 | 1994.497 | 7 | 18 | -1.349975 | 3.477193 | 19.62116 | 19.3839 | 79.00496 | 69.08745 | -6.475449e-05 | 0.1069357 | 0 | 0 | 0
5290 | 206915.3 | 2011-01-20 22:46 | 2024.512 | 7 | 18 | -1.349975 | 3.473794 | 19.62116 | 19.39515 | 79.00496 | 69.12657 | -0.0001294613 | 0.1069357 | 0 | 0 | 0
5291 | 206945.3 | 2011-01-20 22:47 | 2054.53 | 7 | 18 | -1.349975 | 3.470556 | 19.62116 | 19.40641 | 79.00496 | 69.16565 | -0.000129509 | 0.1069357 | 0 | 0 | 0
5292 | 206975.3 | 2011-01-20 22:47 | 2084.542 | 7 | 18 | -1.349975 | 3.467157 | 19.62116 | 19.41766 | 79.00496 | 69.20469 | -9.713173e-05 | 0.1069357 | 0 | 0 | 0
5293 | 207005.3 | 2011-01-20 22:48 | 2114.558 | 7 | 18 | -1.350157 | 3.46392 | 19.62116 | 19.42892 | 79.00496 | 69.2437 | -6.47068e-05 | 0.1069357 | 0 | 0 | 0
5294 | 207035.3 | 2011-01-20 22:48 | 2144.573 | 7 | 18 | -1.349975 | 3.460197 | 19.62116 | 19.44018 | 79.00496 | 69.28267 | -0.0001294613 | 0.1069357 | 0 | 0 | 0
5295 | 207065.3 | 2011-01-20 22:49 | 2174.588 | 7 | 18 | -1.350157 | 3.456636 | 19.62116 | 19.45143 | 79.00496 | 69.3216 | -9.713173e-05 | 0.1069357 | 0 | 0 | 0
5296 | 207095.4 | 2011-01-20 22:49 | 2204.603 | 7 | 18 | -1.349975 | 3.452751 | 19.62116 | 19.46269 | 79.00496 | 69.36048 | -0.000129509 | 0.1069357 | 0 | 0 | 0
5297 | 207125.4 | 2011-01-20 22:50 | 2234.618 | 7 | 18 | -1.349975 | 3.448705 | 19.62116 | 19.47394 | 79.00496 | 69.39932 | -6.47068e-05 | 0.1069357 | 0 | 0 | 0
5298 | 207155.4 | 2011-01-20 22:50 | 2264.633 | 7 | 18 | -1.349975 | 3.444334 | 19.62116 | 19.4852 | 79.00496 | 69.43811 | -0.000129509 | 0.1069357 | 0 | 0 | 0
5299 | 207185.4 | 2011-01-20 22:51 | 2294.648 | 7 | 18 | -1.349975 | 3.439478 | 19.62116 | 19.49645 | 79.00496 | 69.47685 | -0.000129509 | 0.1069357 | 0 | 0 | 0
5300 | 207215.4 | 2011-01-20 22:51 | 2324.663 | 7 | 18 | -1.349975 | 3.43446 | 19.62116 | 19.50771 | 79.00496 | 69.51554 | -0.000129509 | 0.1069357 | 0 | 0 | 0
5301 | 207245.4 | 2011-01-20 22:52 | 2354.679 | 7 | 18 | -1.349975 | 3.428633 | 19.62116 | 19.51896 | 79.00496 | 69.55416 | -0.0001618862 | 0.1069357 | 0 | 0 | 0
5302 | 207275.4 | 2011-01-20 22:52 | 2384.68 | 7 | 18 | -1.349975 | 3.422806 | 19.62116 | 19.53021 | 79.00496 | 69.5927 | -0.0001618862 | 0.1069357 | 0 | 0 | 0
5303 | 207305.4 | 2011-01-20 22:53 | 2414.693 | 7 | 18 | -1.349975 | 3.415684 | 19.62116 | 19.54147 | 79.00496 | 69.63119 | -0.000226593 | 0.1069357 | 0 | 0 | 0
5304 | 207335.5 | 2011-01-20 22:53 | 2444.708 | 7 | 18 | -1.349793 | 3.407914 | 19.62116 | 19.55272 | 79.00496 | 69.66959 | -0.0002589702 | 0.1069357 | 0 | 0 | 0
5305 | 207365.5 | 2011-01-20 22:54 | 2474.723 | 7 | 18 | -1.349975 | 3.399173 | 19.62116 | 19.56398 | 79.00496 | 69.7079 | -0.0002913952 | 0.1069357 | 0 | 0 | 0
5306 | 207395.5 | 2011-01-20 22:54 | 2504.738 | 7 | 18 | -1.349975 | 3.389462 | 19.62116 | 19.57524 | 79.00496 | 69.74611 | -0.000226593 | 0.1069357 | 0 | 0 | 0
5307 | 207425.5 | 2011-01-20 22:55 | 2534.754 | 7 | 18 | -1.349975 | 3.377807 | 19.62116 | 19.58649 | 79.00496 | 69.78419 | -0.000356102 | 0.1069357 | 0 | 0 | 0
5308 | 207455.5 | 2011-01-20 22:55 | 2564.769 | 7 | 18 | -1.349975 | 3.364211 | 19.62116 | 19.59775 | 79.00496 | 69.82214 | -0.0004208565 | 0.1069357 | 0 | 0 | 0
5309 | 207485.5 | 2011-01-20 22:56 | 2594.784 | 7 | 18 | -1.349975 | 3.348348 | 19.62116 | 19.609 | 79.00496 | 69.85991 | -0.0004532337 | 0.1069357 | 0 | 0 | 0
5310 | 207515.5 | 2011-01-20 22:56 | 2624.799 | 7 | 18 | -1.349793 | 3.329086 | 19.62116 | 19.62026 | 79.00496 | 69.8975 | -0.0005503654 | 0.1069357 | 0 | 0 | 0
5311 | 207545.6 | 2011-01-20 22:57 | 2654.814 | 7 | 18 | -1.349975 | 3.305453 | 19.62116 | 19.63151 | 79.00496 | 69.93484 | -0.0006798744 | 0.1069357 | 0 | 0 | 0
5312 | 207575.6 | 2011-01-20 22:57 | 2684.829 | 7 | 18 | -1.349975 | 3.276155 | 19.62116 | 19.64277 | 79.00496 | 69.97188 | -0.0008417129 | 0.1069357 | 0 | 0 | 0
5313 | 207605.6 | 2011-01-20 22:58 | 2714.844 | 7 | 18 | -1.349975 | 3.239412 | 19.62116 | 19.65402 | 79.00496 | 70.00856 | -0.00113306 | 0.1069357 | 0 | 0 | 0
5314 | 207635.6 | 2011-01-20 22:58 | 2744.859 | 7 | 18 | -1.349975 | 3.191823 | 19.62116 | 19.66528 | 79.00496 | 70.04476 | -0.001424408 | 0.1069357 | 0 | 0 | 0
5315 | 207660.6 | 2011-01-20 22:59 | 2769.828 | 7 | 18 | -1.350157 | 3.141807 | 19.62116 | 19.67464 | 79.00496 | 70.07442 | -0.00178051 | 0.1069357 | 0 | 0 | 0
5316 | 207681.2 | 2011-01-20 22:59 | 2790.468 | 7 | 18 | -1.349975 | 3.09179 | 19.62116 | 19.68238 | 79.00496 | 70.09855 | -0.002071905 | 0.1069357 | 0 | 0 | 0
5317 | 207698.8 | 2011-01-20 22:59 | 2808.061 | 7 | 18 | -1.349975 | 3.041773 | 19.62116 | 19.68898 | 79.00496 | 70.11879 | -0.00239563 | 0.1069357 | 0 | 0 | 0
5318 | 207714.2 | 2011-01-20 23:00 | 2823.483 | 7 | 18 | -1.349975 | 2.991757 | 19.62116 | 19.69476 | 79.00496 | 70.13623 | -0.002719355 | 0.1069357 | 0 | 0 | 0
5319 | 207728 | 2011-01-20 23:00 | 2837.28 | 7 | 18 | -1.349975 | 2.94174 | 19.62116 | 19.69993 | 79.00496 | 70.15159 | -0.00301075 | 0.1069357 | 0 | 0 | 0
5320 | 207740.8 | 2011-01-20 23:00 | 2850.014 | 7 | 18 | -1.349793 | 2.891723 | 19.62116 | 19.70471 | 79.00496 | 70.16552 | -0.003204965 | 0.1069357 | 0 | 0 | 0
5321 | 207752.7 | 2011-01-20 23:00 | 2861.92 | 7 | 18 | -1.349975 | 2.841707 | 19.62116 | 19.70917 | 79.00496 | 70.17832 | -0.003431559 | 0.1069357 | 0 | 0 | 0
5322 | 207764 | 2011-01-20 23:00 | 2873.279 | 7 | 18 | -1.349975 | 2.791528 | 19.62116 | 19.71343 | 79.00496 | 70.19032 | -0.003593397 | 0.1069357 | 0 | 0 | 0
5323 | 207775 | 2011-01-20 23:01 | 2884.201 | 7 | 18 | -1.350157 | 2.741512 | 19.62116 | 19.71753 | 79.00496 | 70.20165 | -0.003722906 | 0.1069357 | 0 | 0 | 0
5324 | 207783.8 | 2011-01-20 23:01 | 2893.091 | 7 | 18 | -1.349975 | 2.69975 | 19.62116 | 19.72086 | 79.00496 | 70.21072 | -0.003820038 | 0.1069357 | 0 | 0 | 0
5325 | 207784 | 2011-01-20 23:01 | 0.1875735 | 8 | 18 | -0.001243689 | 2.838308 | 19.62116 | 19.72086 | 79.00496 | 70.21072 | 0 | 0.06898588 | 0 | 0 | 0
5326 | 207788.9 | 2011-01-20 23:01 | 5.015536 | 8 | 18 | 0.001852656 | 3.225491 | 19.62116 | 19.72086 | 79.00497 | 70.21072 | 0.0252511 | 0.06898588 | 0 | 0 | 0
5327 | 207818.9 | 2011-01-20 23:01 | 30.01523 | 1 | 19 | 0 | 3.394318 | 19.62116 | 19.72086 | 79.00497 | 70.21072 | 0.002136612 | 0.06898588 | 0 | 0 | 0
5328 | 207848.9 | 2011-01-20 23:02 | 60.03023 | 1 | 19 | 0 | 3.445305 | 19.62116 | 19.72086 | 79.00497 | 70.21072 | 0.0009711742 | 0.06898588 | 0 | 0 | 0
5329 | 207878.9 | 2011-01-20 23:02 | 90.04545 | 1 | 19 | 0 | 3.473308 | 19.62116 | 19.72086 | 79.00497 | 70.21072 | 0.0006151199 | 0.06898588 | 0 | 0 | 0
5330 | 207908.9 | 2011-01-20 23:03 | 120.0137 | 1 | 19 | 0 | 3.491599 | 19.62116 | 19.72086 | 79.00497 | 70.21072 | 0.0003884792 | 0.06898588 | 0 | 0 | 0
5331 | 207938.9 | 2011-01-20 23:03 | 30.0151 | 2 | 19 | 0.6752166 | 3.664148 | 19.62679 | 19.72086 | 79.02541 | 70.21072 | 0.001359653 | 0.06898588 | 0 | 0 | 0
5332 | 207968.9 | 2011-01-20 23:04 | 60.03023 | 2 | 19 | 0.6752166 | 3.703644 | 19.63242 | 19.72086 | 79.04616 | 70.21072 | 0.0008740425 | 0.06898588 | 0 | 0 | 0
5333 | 207998.9 | 2011-01-20 23:04 | 90.04533 | 2 | 19 | 0.6750344 | 3.730513 | 19.63805 | 19.72086 | 79.06709 | 70.21072 | 0.000582695 | 0.06898588 | 0 | 0 | 0
5334 | 208029 | 2011-01-20 23:05 | 120.0628 | 2 | 19 | 0.6750344 | 3.750747 | 19.64368 | 19.72086 | 79.08815 | 70.21072 | 0.0004532337 | 0.06898588 | 0 | 0 | 0
5335 | 208059 | 2011-01-20 23:05 | 150.0756 | 2 | 19 | 0.6752166 | 3.766286 | 19.6493 | 19.72086 | 79.10931 | 70.21072 | 0.0003237248 | 0.06898588 | 0 | 0 | 0
5336 | 208089 | 2011-01-20 23:06 | 180.0907 | 2 | 19 | 0.6753987 | 3.777293 | 19.65493 | 19.72086 | 79.13054 | 70.21072 | 0.0002589702 | 0.06898588 | 0 | 0 | 0
5337 | 208119 | 2011-01-20 23:06 | 210.1058 | 2 | 19 | 0.6752166 | 3.785386 | 19.66056 | 19.72086 | 79.15183 | 70.21072 | 0.0002266407 | 0.06898588 | 0 | 0 | 0
5338 | 208149 | 2011-01-20 23:07 | 240.1209 | 2 | 19 | 0.6752166 | 3.791699 | 19.66619 | 19.72086 | 79.17316 | 70.21072 | 0.0001618385 | 0.06898588 | 0 | 0 | 0
5339 | 208179 | 2011-01-20 23:07 | 270.136 | 2 | 19 | 0.6753987 | 3.797202 | 19.67182 | 19.72086 | 79.19452 | 70.21072 | 0.0001618862 | 0.06898588 | 0 | 0 | 0
5340 | 208209 | 2011-01-20 23:08 | 300.1511 | 2 | 19 | 0.6750344 | 3.80222 | 19.67745 | 19.72086 | 79.21591 | 70.21072 | 0.0001618862 | 0.06898588 | 0 | 0 | 0
5341 | 208239.1 | 2011-01-20 23:08 | 330.1663 | 2 | 19 | 0.6752166 | 3.8074 | 19.68308 | 19.72086 | 79.23733 | 70.21072 | 0.0001618385 | 0.06898588 | 0 | 0 | 0
5342 | 208269.1 | 2011-01-20 23:09 | 360.1814 | 2 | 19 | 0.6752166 | 3.81177 | 19.68871 | 19.72086 | 79.25877 | 70.21072 | 6.475449e-05 | 0.06898588 | 0 | 0 | 0
5343 | 208299.1 | 2011-01-20 23:09 | 390.1964 | 2 | 19 | 0.6752166 | 3.816464 | 19.69434 | 19.72086 | 79.28024 | 70.21072 | 6.475449e-05 | 0.06898588 | 0 | 0 | 0
5344 | 208329.1 | 2011-01-20 23:10 | 420.2147 | 2 | 19 | 0.6753987 | 3.821158 | 19.69997 | 19.72086 | 79.30174 | 70.21072 | 0.0001618385 | 0.06898588 | 0 | 0 | 0
5345 | 208359.1 | 2011-01-20 23:10 | 450.2268 | 2 | 19 | 0.6752166 | 3.825205 | 19.7056 | 19.72086 | 79.32326 | 70.21072 | 9.713173e-05 | 0.06898588 | 0 | 0 | 0
5346 | 208389.1 | 2011-01-20 23:11 | 480.2418 | 2 | 19 | 0.6752166 | 3.829576 | 19.71123 | 19.72086 | 79.34481 | 70.21072 | 9.713173e-05 | 0.06898588 | 0 | 0 | 0
5347 | 208419.2 | 2011-01-20 23:11 | 510.2569 | 2 | 19 | 0.6752166 | 3.833784 | 19.71686 | 19.72086 | 79.36638 | 70.21072 | 0.000129509 | 0.06898588 | 0 | 0 | 0
5348 | 208449.2 | 2011-01-20 23:12 | 540.272 | 2 | 19 | 0.6752166 | 3.837831 | 19.72249 | 19.72086 | 79.38797 | 70.21072 | 9.708405e-05 | 0.06898588 | 0 | 0 | 0
5349 | 208479.2 | 2011-01-20 23:12 | 570.2871 | 2 | 19 | 0.6752166 | 3.841877 | 19.72812 | 19.72086 | 79.40959 | 70.21072 | 0.0001618385 | 0.06898588 | 0 | 0 | 0
5350 | 208509.2 | 2011-01-20 23:13 | 600.3022 | 2 | 19 | 0.6753987 | 3.8456 | 19.73375 | 19.72086 | 79.43123 | 70.21072 | 6.47068e-05 | 0.06898588 | 0 | 0 | 0
5351 | 208539.2 | 2011-01-20 23:13 | 630.3173 | 2 | 19 | 0.6752166 | 3.849647 | 19.73938 | 19.72086 | 79.45289 | 70.21072 | 0.0001294613 | 0.06898588 | 0 | 0 | 0
5352 | 208569.2 | 2011-01-20 23:14 | 660.3324 | 2 | 19 | 0.6753987 | 3.853532 | 19.745 | 19.72086 | 79.47457 | 70.21072 | 0.0001294613 | 0.06898588 | 0 | 0 | 0
5353 | 208599.2 | 2011-01-20 23:14 | 690.3476 | 2 | 19 | 0.6750344 | 3.857416 | 19.75063 | 19.72086 | 79.49627 | 70.21072 | 0.0001618385 | 0.06898588 | 0 | 0 | 0
5354 | 208629.3 | 2011-01-20 23:15 | 720.3627 | 2 | 19 | 0.6752166 | 3.861139 | 19.75626 | 19.72086 | 79.518 | 70.21072 | 0.0001294613 | 0.06898588 | 0 | 0 | 0
5355 | 208659.3 | 2011-01-20 23:15 | 750.3778 | 2 | 19 | 0.6752166 | 3.865024 | 19.76189 | 19.72086 | 79.53974 | 70.21072 | 0.0001294613 | 0.06898588 | 0 | 0 | 0
5356 | 208689.3 | 2011-01-20 23:16 | 780.3929 | 2 | 19 | 0.6752166 | 3.868585 | 19.76752 | 19.72086 | 79.56151 | 70.21072 | 6.475449e-05 | 0.06898588 | 0 | 0 | 0
5357 | 208719.3 | 2011-01-20 23:16 | 810.4081 | 2 | 19 | 0.6750344 | 3.87247 | 19.77315 | 19.72086 | 79.5833 | 70.21072 | 9.708405e-05 | 0.06898588 | 0 | 0 | 0
5358 | 208749.3 | 2011-01-20 23:17 | 840.4231 | 2 | 19 | 0.6750344 | 3.876031 | 19.77878 | 19.72086 | 79.60511 | 70.21072 | 9.708405e-05 | 0.06898588 | 0 | 0 | 0
5359 | 208779.3 | 2011-01-20 23:17 | 870.4383 | 2 | 19 | 0.6752166 | 3.879592 | 19.78441 | 19.72086 | 79.62694 | 70.21072 | 9.713173e-05 | 0.06898588 | 0 | 0 | 0
5360 | 208809.3 | 2011-01-20 23:18 | 900.4534 | 2 | 19 | 0.6752166 | 3.883315 | 19.79004 | 19.72086 | 79.64879 | 70.21072 | 9.713173e-05 | 0.06898588 | 0 | 0 | 0
5361 | 208839.4 | 2011-01-20 23:18 | 930.4685 | 2 | 19 | 0.6752166 | 3.886714 | 19.79567 | 19.72086 | 79.67066 | 70.21072 | 6.475449e-05 | 0.06898588 | 0 | 0 | 0
5362 | 208869.4 | 2011-01-20 23:19 | 960.4836 | 2 | 19 | 0.6750344 | 3.889951 | 19.8013 | 19.72086 | 79.69255 | 70.21072 | 9.713173e-05 | 0.06898588 | 0 | 0 | 0
5363 | 208899.4 | 2011-01-20 23:19 | 990.4987 | 2 | 19 | 0.6750344 | 3.893189 | 19.80693 | 19.72086 | 79.71446 | 70.21072 | 6.47068e-05 | 0.06898588 | 0 | 0 | 0
5364 | 208929.4 | 2011-01-20 23:20 | 1020.514 | 2 | 19 | 0.6752166 | 3.896426 | 19.81256 | 19.72086 | 79.73638 | 70.21072 | 0.000129509 | 0.06898588 | 0 | 0 | 0
5365 | 208959.4 | 2011-01-20 23:20 | 1050.529 | 2 | 19 | 0.6752166 | 3.89934 | 19.81819 | 19.72086 | 79.75832 | 70.21072 | 9.708405e-05 | 0.06898588 | 0 | 0 | 0
5366 | 208989.4 | 2011-01-20 23:21 | 1080.544 | 2 | 19 | 0.6750344 | 3.902092 | 19.82382 | 19.72086 | 79.78028 | 70.21072 | 9.713173e-05 | 0.06898588 | 0 | 0 | 0
5367 | 209019.5 | 2011-01-20 23:21 | 1110.559 | 2 | 19 | 0.6752166 | 3.904843 | 19.82945 | 19.72086 | 79.80226 | 70.21072 | 6.47068e-05 | 0.06898588 | 0 | 0 | 0
5368 | 209049.5 | 2011-01-20 23:22 | 1140.574 | 2 | 19 | 0.6752166 | 3.907433 | 19.83508 | 19.72086 | 79.82425 | 70.21072 | 6.475449e-05 | 0.06898588 | 0 | 0 | 0
5369 | 209079.5 | 2011-01-20 23:22 | 1170.589 | 2 | 19 | 0.6750344 | 3.910023 | 19.8407 | 19.72086 | 79.84625 | 70.21072 | 6.475449e-05 | 0.06898588 | 0 | 0 | 0
5370 | 209109.5 | 2011-01-20 23:23 | 1200.604 | 2 | 19 | 0.6750344 | 3.912127 | 19.84633 | 19.72086 | 79.86827 | 70.21072 | 3.237724e-05 | 0.06898588 | 0 | 0 | 0
5371 | 209139.5 | 2011-01-20 23:23 | 1230.62 | 2 | 19 | 0.6750344 | 3.914555 | 19.85196 | 19.72086 | 79.8903 | 70.21072 | 6.475449e-05 | 0.06898588 | 0 | 0 | 0
5372 | 209169.5 | 2011-01-20 23:24 | 1260.635 | 2 | 19 | 0.6752166 | 3.916659 | 19.85759 | 19.72086 | 79.91234 | 70.21072 | 6.475449e-05 | 0.06898588 | 0 | 0 | 0
5373 | 209199.5 | 2011-01-20 23:24 | 1290.65 | 2 | 19 | 0.6753987 | 3.918926 | 19.86322 | 19.72086 | 79.93439 | 70.21072 | 6.475449e-05 | 0.06898588 | 0 | 0 | 0
5374 | 209229.6 | 2011-01-20 23:25 | 1320.665 | 2 | 19 | 0.6752166 | 3.920868 | 19.86885 | 19.72086 | 79.95646 | 70.21072 | 3.237724e-05 | 0.06898588 | 0 | 0 | 0
5375 | 209259.6 | 2011-01-20 23:25 | 1350.68 | 2 | 19 | 0.6750344 | 3.922972 | 19.87448 | 19.72086 | 79.97854 | 70.21072 | 3.237724e-05 | 0.06898588 | 0 | 0 | 0
5376 | 209289.6 | 2011-01-20 23:26 | 1380.695 | 2 | 19 | 0.6752166 | 3.925238 | 19.88011 | 19.72086 | 80.00063 | 70.21072 | 9.713173e-05 | 0.06898588 | 0 | 0 | 0
5377 | 209319.6 | 2011-01-20 23:26 | 1410.71 | 2 | 19 | 0.6752166 | 3.927181 | 19.88574 | 19.72086 | 80.02273 | 70.21072 | 6.475449e-05 | 0.06898588 | 0 | 0 | 0
5378 | 209349.6 | 2011-01-20 23:27 | 1440.725 | 2 | 19 | 0.6752166 | 3.929123 | 19.89137 | 19.72086 | 80.04485 | 70.21072 | 6.475449e-05 | 0.06898588 | 0 | 0 | 0
5379 | 209379.6 | 2011-01-20 23:27 | 1470.74 | 2 | 19 | 0.6752166 | 3.931066 | 19.897 | 19.72086 | 80.06697 | 70.21072 | 3.237724e-05 | 0.06898588 | 0 | 0 | 0
5380 | 209409.7 | 2011-01-20 23:28 | 1500.756 | 2 | 19 | 0.6750344 | 3.93317 | 19.90263 | 19.72086 | 80.08911 | 70.21072 | 6.475449e-05 | 0.06898588 | 0 | 0 | 0
5381 | 209439.7 | 2011-01-20 23:28 | 1530.771 | 2 | 19 | 0.6752166 | 3.935274 | 19.90826 | 19.72086 | 80.11125 | 70.21072 | 3.237724e-05 | 0.06898588 | 0 | 0 | 0
5382 | 209469.7 | 2011-01-20 23:29 | 1560.786 | 2 | 19 | 0.6752166 | 3.937216 | 19.91389 | 19.72086 | 80.13341 | 70.21072 | 6.47068e-05 | 0.06898588 | 0 | 0 | 0
5383 | 209499.7 | 2011-01-20 23:29 | 1590.801 | 2 | 19 | 0.6752166 | 3.939159 | 19.91952 | 19.72086 | 80.15558 | 70.21072 | 6.47068e-05 | 0.06898588 | 0 | 0 | 0
5384 | 209529.7 | 2011-01-20 23:30 | 1620.816 | 2 | 19 | 0.6752166 | 3.941101 | 19.92515 | 19.72086 | 80.17776 | 70.21072 | 3.232956e-05 | 0.06898588 | 0 | 0 | 0
5385 | 209559.7 | 2011-01-20 23:30 | 1650.831 | 2 | 19 | 0.6752166 | 3.943205 | 19.93078 | 19.72086 | 80.19995 | 70.21072 | 6.47068e-05 | 0.06898588 | 0 | 0 | 0
5386 | 209589.7 | 2011-01-20 23:31 | 1680.846 | 2 | 19 | 0.6753987 | 3.945472 | 19.93641 | 19.72086 | 80.22216 | 70.21072 | 6.475449e-05 | 0.06898588 | 0 | 0 | 0
5387 | 209619.8 | 2011-01-20 23:31 | 1710.862 | 2 | 19 | 0.6752166 | 3.94709 | 19.94203 | 19.72086 | 80.24437 | 70.21072 | 0 | 0.06898588 | 0 | 0 | 0
5388 | 209649.8 | 2011-01-20 23:32 | 1740.877 | 2 | 19 | 0.6752166 | 3.949356 | 19.94766 | 19.72086 | 80.2666 | 70.21072 | 3.237724e-05 | 0.06898588 | 0 | 0 | 0
5389 | 209679.8 | 2011-01-20 23:32 | 1770.892 | 2 | 19 | 0.6752166 | 3.951461 | 19.95329 | 19.72086 | 80.28884 | 70.21072 | 3.237724e-05 | 0.06898588 | 0 | 0 | 0
5390 | 209709.8 | 2011-01-20 23:33 | 1800.907 | 2 | 19 | 0.6752166 | 3.953403 | 19.95892 | 19.72086 | 80.31109 | 70.21072 | 3.237724e-05 | 0.06898588 | 0 | 0 | 0
5391 | 209739.8 | 2011-01-20 23:33 | 1830.922 | 2 | 19 | 0.6752166 | 3.955669 | 19.96455 | 19.72086 | 80.33335 | 70.21072 | 6.475449e-05 | 0.06898588 | 0 | 0 | 0
5392 | 209769.8 | 2011-01-20 23:34 | 1860.937 | 2 | 19 | 0.6750344 | 3.957612 | 19.97018 | 19.72086 | 80.35562 | 70.21072 | 6.475449e-05 | 0.06898588 | 0 | 0 | 0
5393 | 209799.8 | 2011-01-20 23:34 | 1890.952 | 2 | 19 | 0.6753987 | 3.959716 | 19.97581 | 19.72086 | 80.37791 | 70.21072 | 9.713173e-05 | 0.06898588 | 0 | 0 | 0
5394 | 209829.9 | 2011-01-20 23:35 | 1920.967 | 2 | 19 | 0.6752166 | 3.96182 | 19.98144 | 19.72086 | 80.40021 | 70.21072 | 9.713173e-05 | 0.06898588 | 0 | 0 | 0
5395 | 209859.9 | 2011-01-20 23:35 | 1950.982 | 2 | 19 | 0.6752166 | 3.963601 | 19.98707 | 19.72086 | 80.42251 | 70.21072 | 3.237724e-05 | 0.06898588 | 0 | 0 | 0
5396 | 209889.9 | 2011-01-20 23:36 | 1980.997 | 2 | 19 | 0.6752166 | 3.965705 | 19.9927 | 19.72086 | 80.44483 | 70.21072 | 3.237724e-05 | 0.06898588 | 0 | 0 | 0
5397 | 209919.9 | 2011-01-20 23:36 | 2011.012 | 2 | 19 | 0.6750344 | 3.967809 | 19.99833 | 19.72086 | 80.46716 | 70.21072 | 6.475449e-05 | 0.06898588 | 0 | 0 | 0
5398 | 209949.9 | 2011-01-20 23:37 | 2041.03 | 2 | 19 | 0.6750344 | 3.969751 | 20.00396 | 19.72086 | 80.48951 | 70.21072 | 6.47068e-05 | 0.06898588 | 0 | 0 | 0
5399 | 209979.9 | 2011-01-20 23:37 | 2071.043 | 2 | 19 | 0.6750344 | 3.971856 | 20.00959 | 19.72086 | 80.51186 | 70.21072 | 3.237724e-05 | 0.06898588 | 0 | 0 | 0
5400 | 210010 | 2011-01-20 23:38 | 2101.058 | 2 | 19 | 0.6752166 | 3.97396 | 20.01522 | 19.72086 | 80.53422 | 70.21072 | 6.475449e-05 | 0.06898588 | 0 | 0 | 0
5401 | 210040 | 2011-01-20 23:38 | 2131.073 | 2 | 19 | 0.6750344 | 3.975902 | 20.02084 | 19.72086 | 80.55659 | 70.21072 | 3.237724e-05 | 0.06898588 | 0 | 0 | 0
5402 | 210070 | 2011-01-20 23:39 | 2161.088 | 2 | 19 | 0.6753987 | 3.977521 | 20.02647 | 19.72086 | 80.57898 | 70.21072 | 0 | 0.06898588 | 0 | 0 | 0
5403 | 210100 | 2011-01-20 23:39 | 2191.103 | 2 | 19 | 0.6752166 | 3.979949 | 20.0321 | 19.72086 | 80.60138 | 70.21072 | 3.237724e-05 | 0.06898588 | 0 | 0 | 0
5404 | 210130 | 2011-01-20 23:40 | 2221.118 | 2 | 19 | 0.6752166 | 3.981891 | 20.03773 | 19.72086 | 80.62379 | 70.21072 | 6.475449e-05 | 0.06898588 | 0 | 0 | 0
5405 | 210160 | 2011-01-20 23:40 | 2251.133 | 2 | 19 | 0.6752166 | 3.983996 | 20.04336 | 19.72086 | 80.64621 | 70.21072 | 3.237724e-05 | 0.06898588 | 0 | 0 | 0
5406 | 210190 | 2011-01-20 23:41 | 2281.148 | 2 | 19 | 0.6752166 | 3.985938 | 20.04899 | 19.72086 | 80.66864 | 70.21072 | 0 | 0.06898588 | 0 | 0 | 0
5407 | 210220.1 | 2011-01-20 23:41 | 2311.164 | 2 | 19 | 0.6753987 | 3.988042 | 20.05462 | 19.72086 | 80.69108 | 70.21072 | 6.475449e-05 | 0.06898588 | 0 | 0 | 0
5408 | 210250.1 | 2011-01-20 23:42 | 2341.181 | 2 | 19 | 0.6752166 | 3.990147 | 20.06025 | 19.72086 | 80.71354 | 70.21072 | 9.713173e-05 | 0.06898588 | 0 | 0 | 0
5409 | 210280.1 | 2011-01-20 23:42 | 2371.194 | 2 | 19 | 0.6748523 | 3.991927 | 20.06588 | 19.72086 | 80.73601 | 70.21072 | 6.475449e-05 | 0.06898588 | 0 | 0 | 0
5410 | 210310.1 | 2011-01-20 23:43 | 2401.209 | 2 | 19 | 0.6752166 | 3.99387 | 20.07151 | 19.72086 | 80.75848 | 70.21072 | 3.237724e-05 | 0.06898588 | 0 | 0 | 0
5411 | 210340.1 | 2011-01-20 23:43 | 2431.224 | 2 | 19 | 0.6752166 | 3.995974 | 20.07714 | 19.72086 | 80.78097 | 70.21072 | 0 | 0.06898588 | 0 | 0 | 0
5412 | 210370.1 | 2011-01-20 23:44 | 2461.239 | 2 | 19 | 0.6752166 | 3.998078 | 20.08277 | 19.72086 | 80.80347 | 70.21072 | 6.475449e-05 | 0.06898588 | 0 | 0 | 0
5413 | 210400.2 | 2011-01-20 23:44 | 2491.254 | 2 | 19 | 0.6750344 | 3.999859 | 20.0884 | 19.72086 | 80.82599 | 70.21072 | 0 | 0.06898588 | 0 | 0 | 0
5414 | 210430.2 | 2011-01-20 23:45 | 2521.269 | 2 | 19 | 0.6752166 | 4.002125 | 20.09403 | 19.72086 | 80.84851 | 70.21072 | 6.475449e-05 | 0.06898588 | 0 | 0 | 0
5415 | 210460.2 | 2011-01-20 23:45 | 2551.284 | 2 | 19 | 0.6753987 | 4.004229 | 20.09966 | 19.72086 | 80.87105 | 70.21072 | 6.475449e-05 | 0.06898588 | 0 | 0 | 0
5416 | 210490.2 | 2011-01-20 23:46 | 2581.3 | 2 | 19 | 0.6752166 | 4.006333 | 20.10529 | 19.72086 | 80.8936 | 70.21072 | 6.475449e-05 | 0.06898588 | 0 | 0 | 0
5417 | 210520.2 | 2011-01-20 23:46 | 2611.315 | 2 | 19 | 0.6750344 | 4.008114 | 20.11092 | 19.72086 | 80.91616 | 70.21072 | 0 | 0.06898588 | 0 | 0 | 0
5418 | 210550.2 | 2011-01-20 23:47 | 2641.33 | 2 | 19 | 0.6752166 | 4.01038 | 20.11654 | 19.72086 | 80.93873 | 70.21072 | 6.475449e-05 | 0.06898588 | 0 | 0 | 0
5419 | 210580.2 | 2011-01-20 23:47 | 2671.345 | 2 | 19 | 0.6750344 | 4.012484 | 20.12217 | 19.72086 | 80.96131 | 70.21072 | 9.708405e-05 | 0.06898588 | 0 | 0 | 0
5420 | 210610.3 | 2011-01-20 23:48 | 2701.36 | 2 | 19 | 0.6750344 | 4.014588 | 20.1278 | 19.72086 | 80.9839 | 70.21072 | 3.232956e-05 | 0.06898588 | 0 | 0 | 0
5421 | 210640.3 | 2011-01-20 23:48 | 2731.375 | 2 | 19 | 0.6752166 | 4.016693 | 20.13343 | 19.72086 | 81.00651 | 70.21072 | 3.232956e-05 | 0.06898588 | 0 | 0 | 0
5422 | 210670.3 | 2011-01-20 23:49 | 2761.39 | 2 | 19 | 0.6753987 | 4.018959 | 20.13906 | 19.72086 | 81.02913 | 70.21072 | 6.475449e-05 | 0.06898588 | 0 | 0 | 0
5423 | 210700.3 | 2011-01-20 23:49 | 2791.405 | 2 | 19 | 0.6752166 | 4.021225 | 20.14469 | 19.72086 | 81.05176 | 70.21072 | 6.475449e-05 | 0.06898588 | 0 | 0 | 0
5424 | 210730.3 | 2011-01-20 23:50 | 2821.42 | 2 | 19 | 0.6750344 | 4.023491 | 20.15032 | 19.72086 | 81.0744 | 70.21072 | 6.475449e-05 | 0.06898588 | 0 | 0 | 0
5425 | 210760.3 | 2011-01-20 23:50 | 2851.436 | 2 | 19 | 0.6750344 | 4.025434 | 20.15595 | 19.72086 | 81.09705 | 70.21072 | 0 | 0.06898588 | 0 | 0 | 0
5426 | 210790.3 | 2011-01-20 23:51 | 2881.451 | 2 | 19 | 0.6752166 | 4.028023 | 20.16158 | 19.72086 | 81.11972 | 70.21072 | 0.000129509 | 0.06898588 | 0 | 0 | 0
5427 | 210820.4 | 2011-01-20 23:51 | 2911.466 | 2 | 19 | 0.6752166 | 4.030128 | 20.16721 | 19.72086 | 81.1424 | 70.21072 | 3.232956e-05 | 0.06898588 | 0 | 0 | 0
5428 | 210850.4 | 2011-01-20 23:52 | 2941.481 | 2 | 19 | 0.6750344 | 4.032556 | 20.17284 | 19.72086 | 81.16509 | 70.21072 | 9.717941e-05 | 0.06898588 | 0 | 0 | 0
5429 | 210880.4 | 2011-01-20 23:52 | 2971.496 | 2 | 19 | 0.6752166 | 4.034822 | 20.17847 | 19.72086 | 81.1878 | 70.21072 | 0.000129509 | 0.06898588 | 0 | 0 | 0
5430 | 210910.4 | 2011-01-20 23:53 | 3001.511 | 2 | 19 | 0.6752166 | 4.037088 | 20.1841 | 19.72086 | 81.21052 | 70.21072 | 6.475449e-05 | 0.06898588 | 0 | 0 | 0
5431 | 210940.4 | 2011-01-20 23:53 | 3031.526 | 2 | 19 | 0.6752166 | 4.039354 | 20.18973 | 19.72086 | 81.23325 | 70.21072 | 6.475449e-05 | 0.06898588 | 0 | 0 | 0
5432 | 210970.4 | 2011-01-20 23:54 | 3061.541 | 2 | 19 | 0.6752166 | 4.041782 | 20.19536 | 19.72086 | 81.256 | 70.21072 | 6.475449e-05 | 0.06898588 | 0 | 0 | 0
5433 | 211000.5 | 2011-01-20 23:54 | 3091.556 | 2 | 19 | 0.6753987 | 4.044372 | 20.20099 | 19.72086 | 81.27876 | 70.21072 | 6.475449e-05 | 0.06898588 | 0 | 0 | 0
5434 | 211030.5 | 2011-01-20 23:55 | 3121.572 | 2 | 19 | 0.6752166 | 4.046638 | 20.20661 | 19.72086 | 81.30153 | 70.21072 | 6.475449e-05 | 0.06898588 | 0 | 0 | 0
5435 | 211060.5 | 2011-01-20 23:55 | 3151.587 | 2 | 19 | 0.6750344 | 4.049066 | 20.21224 | 19.72086 | 81.32432 | 70.21072 | 3.242493e-05 | 0.06898588 | 0 | 0 | 0
5436 | 211090.5 | 2011-01-20 23:56 | 3181.602 | 2 | 19 | 0.6752166 | 4.051494 | 20.21787 | 19.72086 | 81.34712 | 70.21072 | 3.232956e-05 | 0.06898588 | 0 | 0 | 0
5437 | 211120.5 | 2011-01-20 23:56 | 3211.617 | 2 | 19 | 0.6750344 | 4.054084 | 20.2235 | 19.72086 | 81.36993 | 70.21072 | 3.242493e-05 | 0.06898588 | 0 | 0 | 0
5438 | 211150.5 | 2011-01-20 23:57 | 3241.632 | 2 | 19 | 0.6752166 | 4.056674 | 20.22913 | 19.72086 | 81.39276 | 70.21072 | 9.708405e-05 | 0.06898588 | 0 | 0 | 0
5439 | 211180.5 | 2011-01-20 23:57 | 3271.647 | 2 | 19 | 0.6752166 | 4.059263 | 20.23476 | 19.72086 | 81.41561 | 70.21072 | 6.475449e-05 | 0.06898588 | 0 | 0 | 0
5440 | 211210.6 | 2011-01-20 23:58 | 3301.662 | 2 | 19 | 0.6752166 | 4.061853 | 20.24039 | 19.72086 | 81.43847 | 70.21072 | 9.717941e-05 | 0.06898588 | 0 | 0 | 0
5441 | 211240.6 | 2011-01-20 23:58 | 3331.677 | 2 | 19 | 0.6752166 | 4.064443 | 20.24602 | 19.72086 | 81.46134 | 70.21072 | 0.000129509 | 0.06898588 | 0 | 0 | 0
5442 | 211270.6 | 2011-01-20 23:59 | 3361.692 | 2 | 19 | 0.6752166 | 4.067033 | 20.25165 | 19.72086 | 81.48423 | 70.21072 | 9.708405e-05 | 0.06898588 | 0 | 0 | 0
5443 | 211300.6 | 2011-01-20 23:59 | 3391.708 | 2 | 19 | 0.6752166 | 4.069785 | 20.25728 | 19.72086 | 81.50713 | 70.21072 | 9.708405e-05 | 0.06898588 | 0 | 0 | 0
5444 | 211330.6 | 2011-01-21 | 3421.723 | 2 | 19 | 0.6752166 | 4.072374 | 20.26291 | 19.72086 | 81.53004 | 70.21072 | 9.708405e-05 | 0.06898588 | 0 | 0 | 0
5445 | 211360.6 | 2011-01-21 | 3451.738 | 2 | 19 | 0.6750344 | 4.075288 | 20.26854 | 19.72086 | 81.55298 | 70.21072 | 0.000129509 | 0.06898588 | 0 | 0 | 0
5446 | 211390.6 | 2011-01-21 00:01 | 3481.753 | 2 | 19 | 0.6750344 | 4.077878 | 20.27417 | 19.72086 | 81.57592 | 70.21072 | 6.475449e-05 | 0.06898588 | 0 | 0 | 0
5447 | 211420.7 | 2011-01-21 00:01 | 3511.768 | 2 | 19 | 0.6752166 | 4.080791 | 20.2798 | 19.72086 | 81.59889 | 70.21072 | 9.708405e-05 | 0.06898588 | 0 | 0 | 0
5448 | 211450.7 | 2011-01-21 00:02 | 3541.783 | 2 | 19 | 0.6752166 | 4.083543 | 20.28543 | 19.72086 | 81.62187 | 70.21072 | 9.708405e-05 | 0.06898588 | 0 | 0 | 0
5449 | 211480.7 | 2011-01-21 00:02 | 3571.798 | 2 | 19 | 0.6752166 | 4.086457 | 20.29105 | 19.72086 | 81.64486 | 70.21072 | 6.475449e-05 | 0.06898588 | 0 | 0 | 0
5450 | 211510.7 | 2011-01-21 00:03 | 3601.813 | 2 | 19 | 0.6752166 | 4.089371 | 20.29668 | 19.72086 | 81.66788 | 70.21072 | 0.000129509 | 0.06898588 | 0 | 0 | 0
5451 | 211540.7 | 2011-01-21 00:03 | 3631.829 | 2 | 19 | 0.6752166 | 4.092284 | 20.30231 | 19.72086 | 81.6909 | 70.21072 | 6.475449e-05 | 0.06898588 | 0 | 0 | 0
5452 | 211570.7 | 2011-01-21 00:04 | 3661.844 | 2 | 19 | 0.6750344 | 4.095198 | 20.30794 | 19.72086 | 81.71395 | 70.21072 | 9.708405e-05 | 0.06898588 | 0 | 0 | 0
5453 | 211600.8 | 2011-01-21 00:04 | 3691.859 | 2 | 19 | 0.6752166 | 4.098273 | 20.31357 | 19.72086 | 81.73701 | 70.21072 | 9.717941e-05 | 0.06898588 | 0 | 0 | 0
5454 | 211630.8 | 2011-01-21 00:05 | 3721.874 | 2 | 19 | 0.6750344 | 4.101187 | 20.3192 | 19.72086 | 81.76009 | 70.21072 | 6.475449e-05 | 0.06898588 | 0 | 0 | 0
5455 | 211660.8 | 2011-01-21 00:05 | 3751.889 | 2 | 19 | 0.6750344 | 4.1041 | 20.32483 | 19.72086 | 81.78318 | 70.21072 | 6.475449e-05 | 0.06898588 | 0 | 0 | 0
5456 | 211690.8 | 2011-01-21 00:06 | 3781.904 | 2 | 19 | 0.6752166 | 4.107337 | 20.33046 | 19.72086 | 81.8063 | 70.21072 | 9.708405e-05 | 0.06898588 | 0 | 0 | 0
5457 | 211720.8 | 2011-01-21 00:06 | 3811.919 | 2 | 19 | 0.6752166 | 4.110413 | 20.33609 | 19.72086 | 81.82943 | 70.21072 | 9.708405e-05 | 0.06898588 | 0 | 0 | 0
5458 | 211750.8 | 2011-01-21 00:07 | 3841.934 | 2 | 19 | 0.6752166 | 4.113489 | 20.34172 | 19.72086 | 81.85258 | 70.21072 | 6.475449e-05 | 0.06898588 | 0 | 0 | 0
5459 | 211780.8 | 2011-01-21 00:07 | 3871.949 | 2 | 19 | 0.6750344 | 4.116888 | 20.34735 | 19.72086 | 81.87574 | 70.21072 | 9.708405e-05 | 0.06898588 | 0 | 0 | 0
5460 | 211810.9 | 2011-01-21 00:08 | 3901.964 | 2 | 19 | 0.6750344 | 4.119802 | 20.35298 | 19.72086 | 81.89892 | 70.21072 | 3.242493e-05 | 0.06898588 | 0 | 0 | 0
5461 | 211840.9 | 2011-01-21 00:08 | 3931.98 | 2 | 19 | 0.6752166 | 4.1232 | 20.35861 | 19.72086 | 81.92213 | 70.21072 | 9.708405e-05 | 0.06898588 | 0 | 0 | 0
5462 | 211870.9 | 2011-01-21 00:09 | 3961.997 | 2 | 19 | 0.6752166 | 4.126438 | 20.36424 | 19.72086 | 81.94535 | 70.21072 | 3.232956e-05 | 0.06898588 | 0 | 0 | 0
5463 | 211900.9 | 2011-01-21 00:09 | 3992.01 | 2 | 19 | 0.6752166 | 4.129837 | 20.36987 | 19.72086 | 81.96859 | 70.21072 | 9.708405e-05 | 0.06898588 | 0 | 0 | 0
5464 | 211930.9 | 2011-01-21 00:10 | 4022.025 | 2 | 19 | 0.6752166 | 4.133074 | 20.3755 | 19.72086 | 81.99184 | 70.21072 | 9.708405e-05 | 0.06898588 | 0 | 0 | 0
5465 | 211960.9 | 2011-01-21 00:10 | 4052.04 | 2 | 19 | 0.6750344 | 4.136312 | 20.38112 | 19.72086 | 82.01512 | 70.21072 | 6.475449e-05 | 0.06898588 | 0 | 0 | 0
5466 | 211991 | 2011-01-21 00:11 | 4082.055 | 2 | 19 | 0.6750344 | 4.139873 | 20.38675 | 19.72086 | 82.03841 | 70.21072 | 9.708405e-05 | 0.06898588 | 0 | 0 | 0
5467 | 212021 | 2011-01-21 00:11 | 4112.07 | 2 | 19 | 0.6752166 | 4.14311 | 20.39238 | 19.72086 | 82.06172 | 70.21072 | 6.465912e-05 | 0.06898588 | 0 | 0 | 0
5468 | 212051 | 2011-01-21 00:12 | 4142.085 | 2 | 19 | 0.6752166 | 4.146995 | 20.39801 | 19.72086 | 82.08506 | 70.21072 | 0.0001294136 | 0.06898588 | 0 | 0 | 0
5469 | 212081 | 2011-01-21 00:12 | 4172.1 | 2 | 19 | 0.6748523 | 4.150232 | 20.40364 | 19.72086 | 82.10841 | 70.21072 | 9.717941e-05 | 0.06898588 | 0 | 0 | 0
5470 | 212111 | 2011-01-21 00:13 | 4202.116 | 2 | 19 | 0.6752166 | 4.153793 | 20.40927 | 19.72086 | 82.13178 | 70.21072 | 9.717941e-05 | 0.06898588 | 0 | 0 | 0
5471 | 212141 | 2011-01-21 00:13 | 4232.131 | 2 | 19 | 0.6750344 | 4.157354 | 20.4149 | 19.72086 | 82.15517 | 70.21072 | 6.475449e-05 | 0.06898588 | 0 | 0 | 0
5472 | 212171 | 2011-01-21 00:14 | 4262.148 | 2 | 19 | 0.6748523 | 4.160915 | 20.42053 | 19.72086 | 82.17858 | 70.21072 | 9.717941e-05 | 0.06898588 | 0 | 0 | 0
5473 | 212201.1 | 2011-01-21 00:14 | 4292.161 | 2 | 19 | 0.6750344 | 4.164476 | 20.42615 | 19.72086 | 82.20201 | 70.21072 | 9.708405e-05 | 0.06898588 | 0 | 0 | 0
5474 | 212231.1 | 2011-01-21 00:15 | 4322.176 | 2 | 19 | 0.6752166 | 4.168199 | 20.43178 | 19.72086 | 82.22546 | 70.21072 | 9.708405e-05 | 0.06898588 | 0 | 0 | 0
5475 | 212261.1 | 2011-01-21 00:15 | 4352.191 | 2 | 19 | 0.6752166 | 4.171922 | 20.43741 | 19.72086 | 82.24894 | 70.21072 | 9.708405e-05 | 0.06898588 | 0 | 0 | 0
5476 | 212291.1 | 2011-01-21 00:16 | 4382.206 | 2 | 19 | 0.6753987 | 4.175645 | 20.44304 | 19.72086 | 82.27243 | 70.21072 | 9.708405e-05 | 0.06898588 | 0 | 0 | 0
5477 | 212321.1 | 2011-01-21 00:16 | 4412.221 | 2 | 19 | 0.6753987 | 4.17953 | 20.44867 | 19.72086 | 82.29595 | 70.21072 | 0.0001294136 | 0.06898588 | 0 | 0 | 0
5478 | 212351.1 | 2011-01-21 00:17 | 4442.237 | 2 | 19 | 0.6752166 | 4.183414 | 20.4543 | 19.72086 | 82.31949 | 70.21072 | 0.0001294136 | 0.06898588 | 0 | 0 | 0
5479 | 212381.1 | 2011-01-21 00:17 | 4472.252 | 2 | 19 | 0.6752166 | 4.186976 | 20.45993 | 19.72086 | 82.34305 | 70.21072 | 9.717941e-05 | 0.06898588 | 0 | 0 | 0
5480 | 212411.2 | 2011-01-21 00:18 | 4502.267 | 2 | 19 | 0.6752166 | 4.190861 | 20.46556 | 19.72086 | 82.36663 | 70.21072 | 0.000129509 | 0.06898588 | 0 | 0 | 0
5481 | 212441.2 | 2011-01-21 00:18 | 4532.282 | 2 | 19 | 0.6752166 | 4.194745 | 20.47119 | 19.72086 | 82.39023 | 70.21072 | 9.708405e-05 | 0.06898588 | 0 | 0 | 0
5482 | 212471.2 | 2011-01-21 00:19 | 4562.297 | 2 | 19 | 0.6753987 | 4.19863 | 20.47682 | 19.72086 | 82.41385 | 70.21072 | 9.708405e-05 | 0.06898588 | 0 | 0 | 0
5483 | 212510.8 | 2011-01-21 00:20 | 30.01274 | 3 | 19 | 0 | 4.085648 | 20.47861 | 19.72086 | 82.4214 | 70.21072 | -0.000485611 | 0.06898588 | 0 | 0 | 0
5484 | 212540.8 | 2011-01-21 00:20 | 60.02784 | 3 | 19 | 0 | 4.073184 | 20.47861 | 19.72086 | 82.4214 | 70.21072 | -0.000226593 | 0.06898588 | 0 | 0 | 0
5485 | 212570.8 | 2011-01-21 00:21 | 90.04295 | 3 | 19 | 0 | 4.065576 | 20.47861 | 19.72086 | 82.4214 | 70.21072 | -0.000129509 | 0.06898588 | 0 | 0 | 0
5486 | 212600.8 | 2011-01-21 00:21 | 120.0113 | 3 | 19 | 0 | 4.060235 | 20.47861 | 19.72086 | 82.4214 | 70.21072 | -6.475449e-05 | 0.06898588 | 0 | 0 | 0
5487 | 212600.8 | 2011-01-21 00:21 | 2.882183288e-06 | 4 | 19 | 1.168446 | 4.199763 | 20.47861 | 19.72086 | 82.4214 | 70.21072 | 0 | 0.06898588 | 0 | 0 | 0
5488 | 212601.5 | 2011-01-21 00:21 | 0.734442 | 4 | 19 | 1.117265 | 4.199763 | 20.47885 | 19.72086 | 82.42237 | 70.21072 | 0 | 0.06898588 | 0 | 0 | 0
5489 | 212603.5 | 2011-01-21 00:21 | 2.68742 | 4 | 19 | 1.067177 | 4.199763 | 20.47944 | 19.72086 | 82.42485 | 70.21072 | 0 | 0.06898588 | 0 | 0 | 0
5490 | 212606.4 | 2011-01-21 00:21 | 5.593598 | 4 | 19 | 1.016907 | 4.199601 | 20.48028 | 19.72086 | 82.42838 | 70.21072 | -3.242493e-05 | 0.06898588 | 0 | 0 | 0
5491 | 212610.4 | 2011-01-21 00:21 | 9.562299 | 4 | 19 | 0.9666373 | 4.199763 | 20.48137 | 19.72086 | 82.43297 | 70.21072 | 0 | 0.06898588 | 0 | 0 | 0
5492 | 212615.4 | 2011-01-21 00:21 | 14.65596 | 4 | 19 | 0.9165493 | 4.199601 | 20.4827 | 19.72086 | 82.43856 | 70.21072 | -3.242493e-05 | 0.06898588 | 0 | 0 | 0
5493 | 212622 | 2011-01-21 00:21 | 21.21833 | 4 | 19 | 0.8664614 | 4.199925 | 20.48433 | 19.72086 | 82.44538 | 70.21072 | 0 | 0.06898588 | 0 | 0 | 0
5494 | 212630.4 | 2011-01-21 00:22 | 29.62445 | 4 | 19 | 0.8163735 | 4.199763 | 20.48629 | 19.72086 | 82.45362 | 70.21072 | 0 | 0.06898588 | 0 | 0 | 0
5495 | 212641.6 | 2011-01-21 00:22 | 40.8274 | 4 | 19 | 0.7662855 | 4.199601 | 20.48875 | 19.72086 | 82.46395 | 70.21072 | -3.242493e-05 | 0.06898588 | 0 | 0 | 0
5496 | 212657 | 2011-01-21 00:22 | 56.1865 | 4 | 19 | 0.7161976 | 4.199925 | 20.4919 | 19.72086 | 82.47721 | 70.21072 | 3.232956e-05 | 0.06898588 | 0 | 0 | 0
5497 | 212679.5 | 2011-01-21 00:22 | 78.74863 | 4 | 19 | 0.6661097 | 4.199763 | 20.49622 | 19.72086 | 82.49536 | 70.21072 | 0 | 0.06898588 | 0 | 0 | 0
5498 | 212716.2 | 2011-01-21 00:23 | 115.3574 | 4 | 19 | 0.6160218 | 4.199601 | 20.50272 | 19.72086 | 82.52265 | 70.21072 | -3.242493e-05 | 0.06898588 | 0 | 0 | 0
5499 | 212778.7 | 2011-01-21 00:24 | 177.95 | 4 | 19 | 0.5659338 | 4.199925 | 20.51296 | 19.72086 | 82.56566 | 70.21072 | 3.232956e-05 | 0.06898588 | 0 | 0 | 0
5500 | 212872.2 | 2011-01-21 00:26 | 271.4484 | 4 | 19 | 0.5158459 | 4.199763 | 20.52698 | 19.72086 | 82.62454 | 70.21072 | 0 | 0.06898588 | 0 | 0 | 0
5501 | 212987.9 | 2011-01-21 00:27 | 387.1027 | 4 | 19 | 0.465758 | 4.199601 | 20.54273 | 19.72086 | 82.69068 | 70.21072 | -3.242493e-05 | 0.06898588 | 0 | 0 | 0
5502 | 213121.7 | 2011-01-21 00:30 | 520.8661 | 4 | 19 | 0.4154879 | 4.199601 | 20.55909 | 19.72086 | 82.75939 | 70.21072 | -6.475449e-05 | 0.06898588 | 0 | 0 | 0
5503 | 213276.3 | 2011-01-21 00:32 | 675.4728 | 4 | 19 | 0.3654 | 4.199601 | 20.57586 | 19.72086 | 82.8298 | 70.21072 | -3.242493e-05 | 0.06898588 | 0 | 0 | 0
5504 | 213458.3 | 2011-01-21 00:35 | 857.4853 | 4 | 19 | 0.315312 | 4.199601 | 20.59304 | 19.72086 | 82.90198 | 70.21072 | -3.242493e-05 | 0.06898588 | 0 | 0 | 0
5505 | 213679.1 | 2011-01-21 00:39 | 1078.278 | 4 | 19 | 0.2652241 | 4.199601 | 20.61081 | 19.72086 | 82.97661 | 70.21072 | -6.475449e-05 | 0.06898588 | 0 | 0 | 0
5506 | 213953.7 | 2011-01-21 00:44 | 1352.948 | 4 | 19 | 0.2151362 | 4.199601 | 20.62909 | 19.72086 | 83.05335 | 70.21072 | -3.242493e-05 | 0.06898588 | 0 | 0 | 0
5507 | 214324.5 | 2011-01-21 00:50 | 1723.736 | 4 | 19 | 0.1650482 | 4.199601 | 20.64857 | 19.72086 | 83.13516 | 70.21072 | -3.242493e-05 | 0.06898588 | 0 | 0 | 0
5508 | 214863 | 2011-01-21 00:59 | 2262.164 | 4 | 19 | 0.1149603 | 4.199601 | 20.66926 | 19.72086 | 83.22207 | 70.21072 | -6.475449e-05 | 0.06898588 | 0 | 0 | 0
5509 | 215820.3 | 2011-01-21 01:15 | 3219.46 | 4 | 19 | 0.06469024 | 4.199601 | 20.69244 | 19.72086 | 83.31943 | 70.21072 | -3.242493e-05 | 0.06898588 | 0 | 0 | 0
5510 | 216299.2 | 2011-01-21 01:23 | 3698.374 | 4 | 19 | 0.04993707 | 4.199763 | 20.70008 | 19.72086 | 83.35149 | 70.21072 | -3.232956e-05 | 0.06898588 | 0 | 0 | 0
5511 | 216359.2 | 2011-01-21 01:24 | 60.01465 | 5 | 19 | 0 | 4.189404 | 20.70008 | 19.72086 | 83.35149 | 70.21072 | -3.242493e-05 | 0.06898588 | 0 | 0 | 0
5512 | 216359.4 | 2011-01-21 01:24 | 0.1874289 | 6 | 19 | 0.0002134146 | 4.189566 | 20.70008 | 19.72086 | 83.35149 | 70.21072 | 3.242493e-05 | 0.1056043 | 0 | 0 | 0
5513 | 216364.2 | 2011-01-21 01:24 | 5.015496 | 6 | 19 | 0.001670518 | 4.189566 | 20.70008 | 19.72086 | 83.3515 | 70.21072 | -3.232956e-05 | 0.1056043 | 0 | 0 | 0
5514 | 216364.2 | 2011-01-21 01:24 | 0.01561583 | 7 | 19 | -1.349793 | 4.025595 | 20.70008 | 19.72087 | 83.3515 | 70.21074 | 0 | 0.1056043 | 0 | 0 | 0
5515 | 216377.3 | 2011-01-21 01:24 | 13.12477 | 7 | 19 | -1.349975 | 3.975579 | 20.70008 | 19.72578 | 83.3515 | 70.23036 | -0.001651049 | 0.1056043 | 0 | 0 | 0
5516 | 216407.3 | 2011-01-21 01:24 | 43.13991 | 7 | 19 | -1.349975 | 3.933655 | 20.70008 | 19.73704 | 83.3515 | 70.27485 | -0.0009388447 | 0.1056043 | 0 | 0 | 0
5517 | 216437.3 | 2011-01-21 01:25 | 73.155 | 7 | 19 | -1.349975 | 3.905976 | 20.70008 | 19.74829 | 83.3515 | 70.31896 | -0.0006798267 | 0.1056043 | 0 | 0 | 0
5518 | 216467.4 | 2011-01-21 01:25 | 103.1702 | 7 | 19 | -1.349975 | 3.885257 | 20.70008 | 19.75955 | 83.3515 | 70.3628 | -0.0005503178 | 0.1056043 | 0 | 0 | 0
5519 | 216497.4 | 2011-01-21 01:26 | 133.1852 | 7 | 19 | -1.349975 | 3.868261 | 20.70008 | 19.7708 | 83.3515 | 70.40643 | -0.0003884792 | 0.1056043 | 0 | 0 | 0
5520 | 216527.4 | 2011-01-21 01:26 | 163.2004 | 7 | 19 | -1.349793 | 3.853693 | 20.70008 | 19.78206 | 83.3515 | 70.44989 | -0.000356102 | 0.1056043 | 0 | 0 | 0
5521 | 216557.4 | 2011-01-21 01:27 | 193.2176 | 7 | 19 | -1.349975 | 3.840744 | 20.70008 | 19.79332 | 83.3515 | 70.49319 | -0.000356102 | 0.1056043 | 0 | 0 | 0
5522 | 216587.4 | 2011-01-21 01:27 | 223.2305 | 7 | 19 | -1.350157 | 3.82909 | 20.70008 | 19.80457 | 83.3515 | 70.53635 | -0.0002913475 | 0.1056043 | 0 | 0 | 0
5523 | 216617.4 | 2011-01-21 01:28 | 253.2457 | 7 | 19 | -1.349975 | 3.818083 | 20.70008 | 19.81583 | 83.3515 | 70.57938 | -0.0002913475 | 0.1056043 | 0 | 0 | 0
5524 | 216647.5 | 2011-01-21 01:28 | 283.2609 | 7 | 19 | -1.350157 | 3.807885 | 20.70008 | 19.82708 | 83.3515 | 70.6223 | -0.0002589702 | 0.1056043 | 0 | 0 | 0
5525 | 216677.5 | 2011-01-21 01:29 | 313.2759 | 7 | 19 | -1.349975 | 3.798173 | 20.70008 | 19.83834 | 83.3515 | 70.6651 | -0.0002266407 | 0.1056043 | 0 | 0 | 0
5526 | 216707.5 | 2011-01-21 01:29 | 343.291 | 7 | 19 | -1.349975 | 3.788947 | 20.70008 | 19.84959 | 83.3515 | 70.7078 | -0.000226593 | 0.1056043 | 0 | 0 | 0
5527 | 216737.5 | 2011-01-21 01:30 | 373.3065 | 7 | 19 | -1.349975 | 3.779883 | 20.70008 | 19.86085 | 83.3515 | 70.7504 | -0.000226593 | 0.1056043 | 0 | 0 | 0
5528 | 216767.5 | 2011-01-21 01:30 | 403.3212 | 7 | 19 | -1.349975 | 3.771304 | 20.70008 | 19.87211 | 83.3515 | 70.7929 | -0.0001942635 | 0.1056043 | 0 | 0 | 0
5529 | 216797.5 | 2011-01-21 01:31 | 433.3363 | 7 | 19 | -1.349975 | 3.762887 | 20.70008 | 19.88336 | 83.3515 | 70.83529 | -0.000226593 | 0.1056043 | 0 | 0 | 0
5530 | 216827.5 | 2011-01-21 01:32 | 463.3514 | 7 | 19 | -1.349793 | 3.754632 | 20.70008 | 19.89462 | 83.3515 | 70.8776 | -0.000226593 | 0.1056043 | 0 | 0 | 0
5531 | 216857.6 | 2011-01-21 01:32 | 493.3666 | 7 | 19 | -1.349975 | 3.746538 | 20.70008 | 19.90587 | 83.3515 | 70.91981 | -0.0001942635 | 0.1056043 | 0 | 0 | 0
5532 | 216887.6 | 2011-01-21 01:32 | 523.3816 | 7 | 19 | -1.350339 | 3.738445 | 20.70008 | 19.91713 | 83.3515 | 70.96193 | -0.000259018 | 0.1056043 | 0 | 0 | 0
5533 | 216917.6 | 2011-01-21 01:33 | 553.3968 | 7 | 19 | -1.349975 | 3.730837 | 20.70008 | 19.92838 | 83.3515 | 71.00397 | -0.0001942635 | 0.1056043 | 0 | 0 | 0
5534 | 216947.6 | 2011-01-21 01:33 | 583.412 | 7 | 19 | -1.349975 | 3.723391 | 20.70008 | 19.93964 | 83.3515 | 71.04592 | -0.0002266407 | 0.1056043 | 0 | 0 | 0
5535 | 216977.6 | 2011-01-21 01:34 | 613.427 | 7 | 19 | -1.350157 | 3.715784 | 20.70008 | 19.95089 | 83.3515 | 71.08778 | -0.0002266407 | 0.1056043 | 0 | 0 | 0
5536 | 217007.6 | 2011-01-21 01:35 | 643.4421 | 7 | 19 | -1.349975 | 3.7085 | 20.70008 | 19.96215 | 83.3515 | 71.12957 | -0.000226593 | 0.1056043 | 0 | 0 | 0
5537 | 217037.6 | 2011-01-21 01:35 | 673.4572 | 7 | 19 | -1.349975 | 3.701216 | 20.70008 | 19.9734 | 83.3515 | 71.17127 | -0.000226593 | 0.1056043 | 0 | 0 | 0
5538 | 217067.7 | 2011-01-21 01:36 | 703.4724 | 7 | 19 | -1.349793 | 3.694255 | 20.70008 | 19.98466 | 83.3515 | 71.21289 | -0.0001942635 | 0.1056043 | 0 | 0 | 0
5539 | 217097.7 | 2011-01-21 01:36 | 733.4875 | 7 | 19 | -1.349793 | 3.687295 | 20.70008 | 19.99591 | 83.3515 | 71.25443 | -0.0001618862 | 0.1056043 | 0 | 0 | 0
5540 | 217127.7 | 2011-01-21 01:36 | 763.5025 | 7 | 19 | -1.350157 | 3.680173 | 20.70008 | 20.00717 | 83.3515 | 71.29589 | -0.0001618385 | 0.1056043 | 0 | 0 | 0
5541 | 217157.7 | 2011-01-21 01:37 | 793.5177 | 7 | 19 | -1.350157 | 3.673375 | 20.70008 | 20.01843 | 83.3515 | 71.33728 | -0.0001618862 | 0.1056043 | 0 | 0 | 0
5542 | 217187.7 | 2011-01-21 01:38 | 823.5328 | 7 | 19 | -1.349975 | 3.666576 | 20.70008 | 20.02968 | 83.3515 | 71.37859 | -0.0001618385 | 0.1056043 | 0 | 0 | 0
5543 | 217217.7 | 2011-01-21 01:38 | 853.5481 | 7 | 19 | -1.349975 | 3.65994 | 20.70008 | 20.04094 | 83.3515 | 71.41982 | -0.0001618862 | 0.1056043 | 0 | 0 | 0
5544 | 217247.8 | 2011-01-21 01:38 | 883.5631 | 7 | 19 | -1.349975 | 3.653303 | 20.70008 | 20.05219 | 83.3515 | 71.46097 | -0.0001618385 | 0.1056043 | 0 | 0 | 0
5545 | 217277.8 | 2011-01-21 01:39 | 913.5781 | 7 | 19 | -1.349793 | 3.646829 | 20.70008 | 20.06345 | 83.3515 | 71.50206 | -0.0001942635 | 0.1056043 | 0 | 0 | 0
5546 | 217307.8 | 2011-01-21 01:40 | 943.5932 | 7 | 19 | -1.349793 | 3.640354 | 20.70008 | 20.0747 | 83.3515 | 71.54306 | -0.0001294613 | 0.1056043 | 0 | 0 | 0
5547 | 217337.8 | 2011-01-21 01:40 | 973.6083 | 7 | 19 | -1.349975 | 3.633879 | 20.70008 | 20.08596 | 83.3515 | 71.584 | -0.0001618385 | 0.1056043 | 0 | 0 | 0
5548 | 217367.8 | 2011-01-21 01:40 | 1003.623 | 7 | 19 | -1.349975 | 3.627567 | 20.70008 | 20.09721 | 83.3515 | 71.62486 | -0.0001618862 | 0.1056043 | 0 | 0 | 0
5549 | 217397.8 | 2011-01-21 01:41 | 1033.639 | 7 | 19 | -1.349975 | 3.621254 | 20.70008 | 20.10847 | 83.3515 | 71.66565 | -0.000259018 | 0.1056043 | 0 | 0 | 0
5550 | 217427.8 | 2011-01-21 01:41 | 1063.654 | 7 | 19 | -1.349793 | 3.615427 | 20.70008 | 20.11972 | 83.3515 | 71.70638 | -0.0001618385 | 0.1056043 | 0 | 0 | 0
5551 | 217457.9 | 2011-01-21 01:42 | 1093.669 | 7 | 19 | -1.349793 | 3.609438 | 20.70008 | 20.13098 | 83.3515 | 71.74703 | -0.0001618385 | 0.1056043 | 0 | 0 | 0
5552 | 217487.9 | 2011-01-21 01:42 | 1123.684 | 7 | 19 | -1.349793 | 3.603449 | 20.70008 | 20.14223 | 83.3515 | 71.78762 | -0.0001618385 | 0.1056043 | 0 | 0 | 0
5553 | 217517.9 | 2011-01-21 01:43 | 1153.699 | 7 | 19 | -1.349975 | 3.597621 | 20.70008 | 20.15349 | 83.3515 | 71.82815 | -0.0001618385 | 0.1056043 | 0 | 0 | 0
5554 | 217547.9 | 2011-01-21 01:44 | 1183.714 | 7 | 19 | -1.349611 | 3.591956 | 20.70008 | 20.16474 | 83.3515 | 71.86861 | -9.713173e-05 | 0.1056043 | 0 | 0 | 0
5555 | 217577.9 | 2011-01-21 01:44 | 1213.729 | 7 | 19 | -1.349793 | 3.586129 | 20.70008 | 20.176 | 83.3515 | 71.909 | -0.0001618385 | 0.1056043 | 0 | 0 | 0
5556 | 217607.9 | 2011-01-21 01:44 | 1243.744 | 7 | 19 | -1.350157 | 3.580464 | 20.70008 | 20.18725 | 83.3515 | 71.94933 | -0.0001942158 | 0.1056043 | 0 | 0 | 0
5557 | 217638 | 2011-01-21 01:45 | 1273.759 | 7 | 19 | -1.349975 | 3.575122 | 20.70008 | 20.19851 | 83.3515 | 71.9896 | -0.0001294613 | 0.1056043 | 0 | 0 | 0
5558 | 217668 | 2011-01-21 01:46 | 1303.775 | 7 | 19 | -1.349975 | 3.569618 | 20.70008 | 20.20976 | 83.3515 | 72.02981 | -0.0001618862 | 0.1056043 | 0 | 0 | 0
5559 | 217698 | 2011-01-21 01:46 | 1333.79 | 7 | 19 | -1.349975 | 3.564439 | 20.70008 | 20.22102 | 83.3515 | 72.06996 | -0.000129509 | 0.1056043 | 0 | 0 | 0
5560 | 217728 | 2011-01-21 01:46 | 1363.805 | 7 | 19 | -1.349975 | 3.559259 | 20.70008 | 20.23227 | 83.3515 | 72.11005 | -0.000129509 | 0.1056043 | 0 | 0 | 0
5561 | 217758 | 2011-01-21 01:47 | 1393.82 | 7 | 19 | -1.349975 | 3.554565 | 20.70008 | 20.24353 | 83.3515 | 72.15008 | -0.000129509 | 0.1056043 | 0 | 0 | 0
5562 | 217788 | 2011-01-21 01:48 | 1423.835 | 7 | 19 | -1.349793 | 3.549547 | 20.70008 | 20.25478 | 83.3515 | 72.19006 | -9.713173e-05 | 0.1056043 | 0 | 0 | 0
5563 | 217818 | 2011-01-21 01:48 | 1453.85 | 7 | 19 | -1.349793 | 3.544691 | 20.70008 | 20.26604 | 83.3515 | 72.22999 | -0.000129509 | 0.1056043 | 0 | 0 | 0
5564 | 217848.1 | 2011-01-21 01:48 | 1483.865 | 7 | 19 | -1.349793 | 3.540159 | 20.70008 | 20.27729 | 83.3515 | 72.26986 | -0.000129509 | 0.1056043 | 0 | 0 | 0
5565 | 217878.1 | 2011-01-21 01:49 | 1513.88 | 7 | 19 | -1.349975 | 3.535465 | 20.70008 | 20.28855 | 83.3515 | 72.30967 | -0.0001618862 | 0.1056043 | 0 | 0 | 0
5566 | 217908.1 | 2011-01-21 01:50 | 1543.896 | 7 | 19 | -1.349975 | 3.531095 | 20.70008 | 20.2998 | 83.3515 | 72.34944 | -0.0001294613 | 0.1056043 | 0 | 0 | 0
5567 | 217938.1 | 2011-01-21 01:50 | 1573.911 | 7 | 19 | -1.349975 | 3.526886 | 20.70008 | 20.31106 | 83.3515 | 72.38916 | -0.0001294613 | 0.1056043 | 0 | 0 | 0
5568 | 217968.1 | 2011-01-21 01:50 | 1603.926 | 7 | 19 | -1.349975 | 3.522677 | 20.70008 | 20.32232 | 83.3515 | 72.42884 | -0.000129509 | 0.1056043 | 0 | 0 | 0
5569 | 217998.1 | 2011-01-21 01:51 | 1633.941 | 7 | 19 | -1.349975 | 3.518631 | 20.70008 | 20.33357 | 83.3515 | 72.46846 | -6.475449e-05 | 0.1056043 | 0 | 0 | 0
5570 | 218028.1 | 2011-01-21 01:52 | 1663.956 | 7 | 19 | -1.349975 | 3.514746 | 20.70008 | 20.34483 | 83.3515 | 72.50804 | -6.475449e-05 | 0.1056043 | 0 | 0 | 0
5571 | 218058.2 | 2011-01-21 01:52 | 1693.971 | 7 | 19 | -1.349975 | 3.510861 | 20.70008 | 20.35608 | 83.3515 | 72.54758 | -9.713173e-05 | 0.1056043 | 0 | 0 | 0
5572 | 218088.2 | 2011-01-21 01:52 | 1723.986 | 7 | 19 | -1.349975 | 3.506976 | 20.70008 | 20.36734 | 83.3515 | 72.58707 | -9.713173e-05 | 0.1056043 | 0 | 0 | 0
5573 | 218118.2 | 2011-01-21 01:53 | 1754.001 | 7 | 19 | -1.350157 | 3.503415 | 20.70008 | 20.37859 | 83.3515 | 72.62653 | -9.713173e-05 | 0.1056043 | 0 | 0 | 0
5574 | 218148.2 | 2011-01-21 01:54 | 1784.016 | 7 | 19 | -1.349975 | 3.499854 | 20.70008 | 20.38985 | 83.3515 | 72.66594 | -9.713173e-05 | 0.1056043 | 0 | 0 | 0
5575 | 218178.2 | 2011-01-21 01:54 | 1814.034 | 7 | 19 | -1.349793 | 3.496455 | 20.70008 | 20.4011 | 83.3515 | 72.70531 | -9.708405e-05 | 0.1056043 | 0 | 0 | 0
5576 | 218208.2 | 2011-01-21 01:54 | 1844.047 | 7 | 19 | -1.349793 | 3.493056 | 20.70008 | 20.41236 | 83.3515 | 72.74464 | -9.713173e-05 | 0.1056043 | 0 | 0 | 0
5577 | 218238.3 | 2011-01-21 01:55 | 1874.062 | 7 | 19 | -1.350157 | 3.489657 | 20.70008 | 20.42361 | 83.3515 | 72.78394 | -9.713173e-05 | 0.1056043 | 0 | 0 | 0
5578 | 218268.3 | 2011-01-21 01:56 | 1904.077 | 7 | 19 | -1.349975 | 3.486581 | 20.70008 | 20.43487 | 83.3515 | 72.8232 | -6.475449e-05 | 0.1056043 | 0 | 0 | 0
5579 | 218298.3 | 2011-01-21 01:56 | 1934.092 | 7 | 19 | -1.349793 | 3.483182 | 20.70008 | 20.44612 | 83.3515 | 72.86242 | -6.47068e-05 | 0.1056043 | 0 | 0 | 0
5580 | 218328.3 | 2011-01-21 01:56 | 1964.107 | 7 | 19 | -1.350157 | 3.479945 | 20.70008 | 20.45738 | 83.3515 | 72.90161 | -3.237724e-05 | 0.1056043 | 0 | 0 | 0
5581 | 218358.3 | 2011-01-21 01:57 | 1994.122 | 7 | 19 | -1.349975 | 3.476546 | 20.70008 | 20.46863 | 83.3515 | 72.94076 | -9.713173e-05 | 0.1056043 | 0 | 0 | 0
5582 | 218388.3 | 2011-01-21 01:57 | 2024.137 | 7 | 19 | -1.350157 | 3.47347 | 20.70008 | 20.47989 | 83.3515 | 72.97987 | -3.237724e-05 | 0.1056043 | 0 | 0 | 0
5583 | 218418.3 | 2011-01-21 01:58 | 2054.152 | 7 | 19 | -1.349975 | 3.469909 | 20.70008 | 20.49114 | 83.3515 | 73.01894 | -9.708405e-05 | 0.1056043 | 0 | 0 | 0
5584 | 218448.4 | 2011-01-21 01:58 | 2084.167 | 7 | 19 | -1.349975 | 3.466672 | 20.70008 | 20.5024 | 83.3515 | 73.05798 | -9.713173e-05 | 0.1056043 | 0 | 0 | 0
5585 | 218478.4 | 2011-01-21 01:59 | 2114.186 | 7 | 19 | -1.350157 | 3.463111 | 20.70008 | 20.51366 | 83.3515 | 73.09698 | -0.000129509 | 0.1056043 | 0 | 0 | 0
5586 | 218508.4 | 2011-01-21 02:00 | 2144.198 | 7 | 19 | -1.349975 | 3.459712 | 20.70008 | 20.52491 | 83.3515 | 73.13594 | -0.000129509 | 0.1056043 | 0 | 0 | 0
5587 | 218538.4 | 2011-01-21 02:00 | 2174.213 | 7 | 19 | -1.349975 | 3.455989 | 20.70008 | 20.53617 | 83.3515 | 73.17486 | -0.0001294613 | 0.1056043 | 0 | 0 | 0
5588 | 218568.4 | 2011-01-21 02:01 | 2204.228 | 7 | 19 | -1.349793 | 3.452104 | 20.70008 | 20.54742 | 83.3515 | 73.21373 | -9.713173e-05 | 0.1056043 | 0 | 0 | 0
5589 | 218598.4 | 2011-01-21 02:01 | 2234.243 | 7 | 19 | -1.349793 | 3.448057 | 20.70008 | 20.55868 | 83.3515 | 73.25257 | -9.713173e-05 | 0.1056043 | 0 | 0 | 0
5590 | 218628.5 | 2011-01-21 02:02 | 2264.258 | 7 | 19 | -1.349793 | 3.443687 | 20.70008 | 20.56993 | 83.3515 | 73.29135 | -6.475449e-05 | 0.1056043 | 0 | 0 | 0
5591 | 218658.5 | 2011-01-21 02:02 | 2294.273 | 7 | 19 | -1.349975 | 3.438669 | 20.70008 | 20.58119 | 83.3515 | 73.33008 | -0.0001618385 | 0.1056043 | 0 | 0 | 0
5592 | 218688.5 | 2011-01-21 02:03 | 2324.288 | 7 | 19 | -1.349975 | 3.433489 | 20.70008 | 20.59244 | 83.3515 | 73.36876 | -0.0001618385 | 0.1056043 | 0 | 0 | 0
5593 | 218718.5 | 2011-01-21 02:03 | 2354.304 | 7 | 19 | -1.349975 | 3.427986 | 20.70008 | 20.6037 | 83.3515 | 73.40737 | -0.000129509 | 0.1056043 | 0 | 0 | 0
5594 | 218748.5 | 2011-01-21 02:04 | 2384.319 | 7 | 19 | -1.349793 | 3.421835 | 20.70008 | 20.61495 | 83.3515 | 73.44592 | -0.0001294613 | 0.1056043 | 0 | 0 | 0
5595 | 218778.5 | 2011-01-21 02:04 | 2414.334 | 7 | 19 | -1.350157 | 3.414551 | 20.70008 | 20.62621 | 83.3515 | 73.48439 | -0.0002266407 | 0.1056043 | 0 | 0 | 0
5596 | 218808.5 | 2011-01-21 02:05 | 2444.349 | 7 | 19 | -1.349975 | 3.406781 | 20.70008 | 20.63746 | 83.3515 | 73.52278 | -0.000226593 | 0.1056043 | 0 | 0 | 0
5597 | 218838.6 | 2011-01-21 02:05 | 2474.364 | 7 | 19 | -1.350157 | 3.397879 | 20.70008 | 20.64872 | 83.3515 | 73.56108 | -0.0002913475 | 0.1056043 | 0 | 0 | 0
5598 | 218868.6 | 2011-01-21 02:06 | 2504.379 | 7 | 19 | -1.349975 | 3.387843 | 20.70008 | 20.65997 | 83.3515 | 73.59926 | -0.0002913952 | 0.1056043 | 0 | 0 | 0
5599 | 218898.6 | 2011-01-21 02:06 | 2534.394 | 7 | 19 | -1.349793 | 3.376189 | 20.70008 | 20.67123 | 83.3515 | 73.63733 | -0.0002913952 | 0.1056043 | 0 | 0 | 0
5600 | 218928.6 | 2011-01-21 02:07 | 2564.409 | 7 | 19 | -1.349975 | 3.362268 | 20.70008 | 20.68248 | 83.3515 | 73.67525 | -0.0003884792 | 0.1056043 | 0 | 0 | 0
5601 | 218958.6 | 2011-01-21 02:07 | 2594.424 | 7 | 19 | -1.349975 | 3.345758 | 20.70008 | 20.69374 | 83.3515 | 73.71301 | -0.000485611 | 0.1056043 | 0 | 0 | 0
5602 | 218988.6 | 2011-01-21 02:08 | 2624.44 | 7 | 19 | -1.349975 | 3.326172 | 20.70008 | 20.705 | 83.3515 | 73.75056 | -0.0005179405 | 0.1056043 | 0 | 0 | 0
5603 | 219018.6 | 2011-01-21 02:08 | 2654.455 | 7 | 19 | -1.350157 | 3.301892 | 20.70008 | 20.71625 | 83.3515 | 73.78786 | -0.0007769585 | 0.1056043 | 0 | 0 | 0
5604 | 219048.7 | 2011-01-21 02:09 | 2684.47 | 7 | 19 | -1.349975 | 3.271785 | 20.70008 | 20.72751 | 83.3515 | 73.82486 | -0.0008740902 | 0.1056043 | 0 | 0 | 0
5605 | 219078.7 | 2011-01-21 02:09 | 2714.485 | 7 | 19 | -1.349975 | 3.233747 | 20.70008 | 20.73876 | 83.3515 | 73.86148 | -0.00113306 | 0.1056043 | 0 | 0 | 0
5606 | 219108.7 | 2011-01-21 02:10 | 2744.5 | 7 | 19 | -1.349975 | 3.184863 | 20.70008 | 20.75002 | 83.3515 | 73.89762 | -0.001456833 | 0.1056043 | 0 | 0 | 0
5607 | 219133 | 2011-01-21 02:10 | 2768.812 | 7 | 19 | -1.349975 | 3.134846 | 20.70008 | 20.75913 | 83.3515 | 73.92643 | -0.00178051 | 0.1056043 | 0 | 0 | 0
5608 | 219153.2 | 2011-01-21 02:10 | 2789.03 | 7 | 19 | -1.349975 | 3.084668 | 20.70008 | 20.76671 | 83.3515 | 73.95002 | -0.002168989 | 0.1056043 | 0 | 0 | 0
5609 | 219170.5 | 2011-01-21 02:11 | 2806.343 | 7 | 19 | -1.350157 | 3.034651 | 20.70008 | 20.77321 | 83.3515 | 73.96988 | -0.002460337 | 0.1056043 | 0 | 0 | 0
5610 | 219185.7 | 2011-01-21 02:11 | 2821.545 | 7 | 19 | -1.350157 | 2.984635 | 20.70008 | 20.77891 | 83.3515 | 73.98705 | -0.002784109 | 0.1056043 | 0 | 0 | 0
5611 | 219199.4 | 2011-01-21 02:11 | 2835.186 | 7 | 19 | -1.350157 | 2.934456 | 20.70008 | 20.78402 | 83.3515 | 74.00219 | -0.003075457 | 0.1056043 | 0 | 0 | 0
5612 | 219212 | 2011-01-21 02:11 | 2847.826 | 7 | 19 | -1.349975 | 2.884439 | 20.70008 | 20.78876 | 83.3515 | 74.01598 | -0.00326972 | 0.1056043 | 0 | 0 | 0
5613 | 219223.9 | 2011-01-21 02:11 | 2859.67 | 7 | 19 | -1.350157 | 2.834423 | 20.70008 | 20.7932 | 83.3515 | 74.02868 | -0.003431559 | 0.1056043 | 0 | 0 | 0
5614 | 219235.1 | 2011-01-21 02:12 | 2870.951 | 7 | 19 | -1.349975 | 2.784406 | 20.70008 | 20.79743 | 83.3515 | 74.04056 | -0.003593397 | 0.1056043 | 0 | 0 | 0
5615 | 219246 | 2011-01-21 02:12 | 2881.841 | 7 | 19 | -1.349975 | 2.73439 | 20.70008 | 20.80152 | 83.3515 | 74.05183 | -0.003722906 | 0.1056043 | 0 | 0 | 0
5616 | 219253.4 | 2011-01-21 02:12 | 2889.232 | 7 | 19 | -1.349975 | 2.699912 | 20.70008 | 20.80429 | 83.3515 | 74.05937 | -0.003755283 | 0.1056043 | 0 | 0 | 0
5617 | 219253.6 | 2011-01-21 02:12 | 0.1874197 | 8 | 19 | -0.001607965 | 2.836527 | 20.70008 | 20.80429 | 83.3515 | 74.05937 | 0 | 0.06667286 | 0 | 0 | 0
5618 | 219258.4 | 2011-01-21 02:12 | 5.015574 | 8 | 19 | 0.001852656 | 3.226786 | 20.70008 | 20.80429 | 83.35151 | 74.05937 | 0.02525115 | 0.06667286 | 0 | 0 | 0
5619 | 219288.5 | 2011-01-21 02:13 | 30.0151 | 1 | 20 | 0 | 3.395451 | 20.70008 | 20.80429 | 83.35151 | 74.05937 | 0.002136612 | 0.06667286 | 0 | 0 | 0
5620 | 219318.5 | 2011-01-21 02:13 | 60.0302 | 1 | 20 | 0 | 3.4466 | 20.70008 | 20.80429 | 83.35151 | 74.05937 | 0.0009712219 | 0.06667286 | 0 | 0 | 0
5621 | 219348.5 | 2011-01-21 02:14 | 90.04532 | 1 | 20 | 0 | 3.474603 | 20.70008 | 20.80429 | 83.35151 | 74.05937 | 0.0006150723 | 0.06667286 | 0 | 0 | 0
5622 | 219378.5 | 2011-01-21 02:14 | 120.0136 | 1 | 20 | 0 | 3.492894 | 20.70008 | 20.80429 | 83.35151 | 74.05937 | 0.0004208565 | 0.06667286 | 0 | 0 | 0
5623 | 219408.5 | 2011-01-21 02:15 | 30.01517 | 2 | 20 | 0.6753987 | 3.665443 | 20.70571 | 20.80429 | 83.37196 | 74.05937 | 0.001359653 | 0.06667286 | 0 | 0 | 0
5624 | 219438.5 | 2011-01-21 02:15 | 60.03021 | 2 | 20 | 0.6752166 | 3.704453 | 20.71134 | 20.80429 | 83.39271 | 74.05937 | 0.0009064674 | 0.06667286 | 0 | 0 | 0
5625 | 219468.5 | 2011-01-21 02:16 | 90.04532 | 2 | 20 | 0.6753987 | 3.731323 | 20.71697 | 20.80429 | 83.41365 | 74.05937 | 0.000582695 | 0.06667286 | 0 | 0 | 0
5626 | 219498.5 | 2011-01-21 02:16 | 120.0604 | 2 | 20 | 0.6750344 | 3.751556 | 20.7226 | 20.80429 | 83.43471 | 74.05937 | 0.0004855633 | 0.06667286 | 0 | 0 | 0
5627 | 219528.5 | 2011-01-21 02:17 | 150.0755 | 2 | 20 | 0.6753987 | 3.766933 | 20.72823 | 20.80429 | 83.45588 | 74.05937 | 0.0003884792 | 0.06667286 | 0 | 0 | 0
5628 | 219558.5 | 2011-01-21 02:17 | 180.0908 | 2 | 20 | 0.6750344 | 3.777778 | 20.73386 | 20.80429 | 83.47711 | 74.05937 | 0.000259018 | 0.06667286 | 0 | 0 | 0
5629 | 219588.6 | 2011-01-21 02:18 | 210.1058 | 2 | 20 | 0.6753987 | 3.78571 | 20.73948 | 20.80429 | 83.4984 | 74.05937 | 0.0002266407 | 0.06667286 | 0 | 0 | 0
5630 | 219618.6 | 2011-01-21 02:18 | 240.1209 | 2 | 20 | 0.6753987 | 3.792184 | 20.74511 | 20.80429 | 83.51973 | 74.05937 | 0.0001942158 | 0.06667286 | 0 | 0 | 0
5631 | 219648.6 | 2011-01-21 02:19 | 270.136 | 2 | 20 | 0.6752166 | 3.797526 | 20.75074 | 20.80429 | 83.54109 | 74.05937 | 0.0001294613 | 0.06667286 | 0 | 0 | 0
5632 | 219678.6 | 2011-01-21 02:19 | 300.1512 | 2 | 20 | 0.6752166 | 3.802706 | 20.75637 | 20.80429 | 83.56249 | 74.05937 | 0.000129509 | 0.06667286 | 0 | 0 | 0
5633 | 219708.6 | 2011-01-21 02:20 | 330.1662 | 2 | 20 | 0.6750344 | 3.807562 | 20.762 | 20.80429 | 83.58391 | 74.05937 | 9.713173e-05 | 0.06667286 | 0 | 0 | 0
5634 | 219738.6 | 2011-01-21 02:20 | 360.1814 | 2 | 20 | 0.6750344 | 3.812418 | 20.76763 | 20.80429 | 83.60536 | 74.05937 | 0.0001618862 | 0.06667286 | 0 | 0 | 0
5635 | 219768.7 | 2011-01-21 02:21 | 390.1966 | 2 | 20 | 0.6752166 | 3.817112 | 20.77326 | 20.80429 | 83.62683 | 74.05937 | 0.0001294613 | 0.06667286 | 0 | 0 | 0
5636 | 219798.7 | 2011-01-21 02:21 | 420.2116 | 2 | 20 | 0.6752166 | 3.821482 | 20.77889 | 20.80429 | 83.64833 | 74.05937 | 9.713173e-05 | 0.06667286 | 0 | 0 | 0
5637 | 219828.7 | 2011-01-21 02:22 | 450.2267 | 2 | 20 | 0.6752166 | 3.825853 | 20.78452 | 20.80429 | 83.66986 | 74.05937 | 0.000129509 | 0.06667286 | 0 | 0 | 0
5638 | 219858.7 | 2011-01-21 02:22 | 480.2418 | 2 | 20 | 0.6753987 | 3.830223 | 20.79015 | 20.80429 | 83.69141 | 74.05937 | 0.0001294613 | 0.06667286 | 0 | 0 | 0
5639 | 219888.7 | 2011-01-21 02:23 | 510.257 | 2 | 20 | 0.6752166 | 3.83427 | 20.79578 | 20.80429 | 83.71298 | 74.05937 | 0.0001294613 | 0.06667286 | 0 | 0 | 0
5640 | 219918.7 | 2011-01-21 02:23 | 540.272 | 2 | 20 | 0.6752166 | 3.838316 | 20.80141 | 20.80429 | 83.73457 | 74.05937 | 0.000129509 | 0.06667286 | 0 | 0 | 0
5641 | 219948.7 | 2011-01-21 02:24 | 570.2871 | 2 | 20 | 0.6750344 | 3.842363 | 20.80704 | 20.80429 | 83.75619 | 74.05937 | 9.713173e-05 | 0.06667286 | 0 | 0 | 0
5642 | 219978.8 | 2011-01-21 02:24 | 600.3022 | 2 | 20 | 0.6752166 | 3.846248 | 20.81267 | 20.80429 | 83.77783 | 74.05937 | 6.475449e-05 | 0.06667286 | 0 | 0 | 0
5643 | 220008.8 | 2011-01-21 02:25 | 630.3174 | 2 | 20 | 0.6752166 | 3.850132 | 20.8183 | 20.80429 | 83.7995 | 74.05937 | 0.000129509 | 0.06667286 | 0 | 0 | 0
5644 | 220038.8 | 2011-01-21 02:25 | 660.3324 | 2 | 20 | 0.6752166 | 3.854017 | 20.82393 | 20.80429 | 83.82118 | 74.05937 | 9.713173e-05 | 0.06667286 | 0 | 0 | 0
5645 | 220068.8 | 2011-01-21 02:26 | 690.3476 | 2 | 20 | 0.6752166 | 3.857902 | 20.82956 | 20.80429 | 83.84289 | 74.05937 | 0.000129509 | 0.06667286 | 0 | 0 | 0
5646 | 220098.8 | 2011-01-21 02:26 | 720.3627 | 2 | 20 | 0.6752166 | 3.861625 | 20.83518 | 20.80429 | 83.86462 | 74.05937 | 9.713173e-05 | 0.06667286 | 0 | 0 | 0
5647 | 220128.8 | 2011-01-21 02:27 | 750.3778 | 2 | 20 | 0.6752166 | 3.86551 | 20.84081 | 20.80429 | 83.88637 | 74.05937 | 0.000129509 | 0.06667286 | 0 | 0 | 0
5648 | 220158.9 | 2011-01-21 02:27 | 780.3929 | 2 | 20 | 0.6752166 | 3.869233 | 20.84644 | 20.80429 | 83.90814 | 74.05937 | 0.000129509 | 0.06667286 | 0 | 0 | 0
5649 | 220188.9 | 2011-01-21 02:28 | 810.4081 | 2 | 20 | 0.6753987 | 3.873117 | 20.85207 | 20.80429 | 83.92993 | 74.05937 | 0.000129509 | 0.06667286 | 0 | 0 | 0
5650 | 220218.9 | 2011-01-21 02:28 | 840.4253 | 2 | 20 | 0.6752166 | 3.876678 | 20.8577 | 20.80429 | 83.95174 | 74.05937 | 6.475449e-05 | 0.06667286 | 0 | 0 | 0
5651 | 220248.9 | 2011-01-21 02:29 | 870.4383 | 2 | 20 | 0.6750344 | 3.880239 | 20.86333 | 20.80429 | 83.97358 | 74.05937 | 6.475449e-05 | 0.06667286 | 0 | 0 | 0
5652 | 220278.9 | 2011-01-21 02:29 | 900.4533 | 2 | 20 | 0.6752166 | 3.883962 | 20.86896 | 20.80429 | 83.99543 | 74.05937 | 6.475449e-05 | 0.06667286 | 0 | 0 | 0
5653 | 220308.9 | 2011-01-21 02:30 | 930.4685 | 2 | 20 | 0.6750344 | 3.887362 | 20.87459 | 20.80429 | 84.01731 | 74.05937 | 9.713173e-05 | 0.06667286 | 0 | 0 | 0
5654 | 220338.9 | 2011-01-21 02:30 | 960.4836 | 2 | 20 | 0.6752166 | 3.890761 | 20.88022 | 20.80429 | 84.0392 | 74.05937 | 9.713173e-05 | 0.06667286 | 0 | 0 | 0
5655 | 220369 | 2011-01-21 02:31 | 990.4988 | 2 | 20 | 0.6750344 | 3.893836 | 20.88585 | 20.80429 | 84.06111 | 74.05937 | 6.475449e-05 | 0.06667286 | 0 | 0 | 0
5656 | 220399 | 2011-01-21 02:31 | 1020.514 | 2 | 20 | 0.6750344 | 3.89675 | 20.89148 | 20.80429 | 84.08304 | 74.05937 | 3.237724e-05 | 0.06667286 | 0 | 0 | 0
5657 | 220429 | 2011-01-21 02:32 | 1050.529 | 2 | 20 | 0.6752166 | 3.899987 | 20.89711 | 20.80429 | 84.10499 | 74.05937 | 0.000129509 | 0.06667286 | 0 | 0 | 0
5658 | 220459 | 2011-01-21 02:32 | 1080.544 | 2 | 20 | 0.6752166 | 3.902739 | 20.90274 | 20.80429 | 84.12695 | 74.05937 | 6.47068e-05 | 0.06667286 | 0 | 0 | 0
5659 | 220489 | 2011-01-21 02:33 | 1110.559 | 2 | 20 | 0.6750344 | 3.905329 | 20.90837 | 20.80429 | 84.14893 | 74.05937 | 6.475449e-05 | 0.06667286 | 0 | 0 | 0
5660 | 220519 | 2011-01-21 02:33 | 1140.576 | 2 | 20 | 0.6752166 | 3.907919 | 20.914 | 20.80429 | 84.17092 | 74.05937 | 6.475449e-05 | 0.06667286 | 0 | 0 | 0
5661 | 220549 | 2011-01-21 02:34 | 1170.589 | 2 | 20 | 0.6752166 | 3.910508 | 20.91963 | 20.80429 | 84.19293 | 74.05937 | 6.47068e-05 | 0.06667286 | 0 | 0 | 0
5662 | 220579.1 | 2011-01-21 02:34 | 1200.604 | 2 | 20 | 0.6752166 | 3.912775 | 20.92526 | 20.80429 | 84.21495 | 74.05937 | 3.237724e-05 | 0.06667286 | 0 | 0 | 0
5663 | 220609.1 | 2011-01-21 02:35 | 1230.62 | 2 | 20 | 0.6752166 | 3.915203 | 20.93089 | 20.80429 | 84.23698 | 74.05937 | 6.475449e-05 | 0.06667286 | 0 | 0 | 0
5664 | 220639.1 | 2011-01-21 02:35 | 1260.635 | 2 | 20 | 0.6752166 | 3.917307 | 20.93651 | 20.80429 | 84.25902 | 74.05937 | 6.475449e-05 | 0.06667286 | 0 | 0 | 0
5665 | 220669.1 | 2011-01-21 02:36 | 1290.65 | 2 | 20 | 0.6752166 | 3.919411 | 20.94214 | 20.80429 | 84.28108 | 74.05937 | 6.475449e-05 | 0.06667286 | 0 | 0 | 0
5666 | 220699.1 | 2011-01-21 02:36 | 1320.665 | 2 | 20 | 0.6752166 | 3.921677 | 20.94777 | 20.80429 | 84.30315 | 74.05937 | 9.713173e-05 | 0.06667286 | 0 | 0 | 0
5667 | 220729.1 | 2011-01-21 02:37 | 1350.68 | 2 | 20 | 0.6752166 | 3.92362 | 20.9534 | 20.80429 | 84.32524 | 74.05937 | 3.237724e-05 | 0.06667286 | 0 | 0 | 0
5668 | 220759.2 | 2011-01-21 02:37 | 1380.695 | 2 | 20 | 0.6752166 | 3.925562 | 20.95903 | 20.80429 | 84.34733 | 74.05937 | 3.237724e-05 | 0.06667286 | 0 | 0 | 0
5669 | 220789.2 | 2011-01-21 02:38 | 1410.71 | 2 | 20 | 0.6753987 | 3.927666 | 20.96466 | 20.80429 | 84.36943 | 74.05937 | 6.47068e-05 | 0.06667286 | 0 | 0 | 0
5670 | 220819.2 | 2011-01-21 02:38 | 1440.725 | 2 | 20 | 0.6752166 | 3.929609 | 20.97029 | 20.80429 | 84.39155 | 74.05937 | 3.232956e-05 | 0.06667286 | 0 | 0 | 0
5671 | 220849.2 | 2011-01-21 02:39 | 1470.74 | 2 | 20 | 0.6752166 | 3.931713 | 20.97592 | 20.80429 | 84.41368 | 74.05937 | 6.47068e-05 | 0.06667286 | 0 | 0 | 0
5672 | 220879.2 | 2011-01-21 02:39 | 1500.756 | 2 | 20 | 0.6752166 | 3.933817 | 20.98155 | 20.80429 | 84.43582 | 74.05937 | 9.708405e-05 | 0.06667286 | 0 | 0 | 0
5673 | 220909.2 | 2011-01-21 02:40 | 1530.771 | 2 | 20 | 0.6752166 | 3.93576 | 20.98718 | 20.80429 | 84.45797 | 74.05937 | 6.475449e-05 | 0.06667286 | 0 | 0 | 0
5674 | 220939.2 | 2011-01-21 02:40 | 1560.786 | 2 | 20 | 0.6748523 | 3.937702 | 20.99281 | 20.80429 | 84.48013 | 74.05937 | 6.475449e-05 | 0.06667286 | 0 | 0 | 0
5675 | 220969.3 | 2011-01-21 02:41 | 1590.801 | 2 | 20 | 0.6752166 | 3.939806 | 20.99844 | 20.80429 | 84.50229 | 74.05937 | 6.475449e-05 | 0.06667286 | 0 | 0 | 0
5676 | 220999.3 | 2011-01-21 02:41 | 1620.816 | 2 | 20 | 0.6750344 | 3.941749 | 21.00407 | 20.80429 | 84.52448 | 74.05937 | 6.475449e-05 | 0.06667286 | 0 | 0 | 0
5677 | 221029.3 | 2011-01-21 02:42 | 1650.831 | 2 | 20 | 0.6752166 | 3.943853 | 21.0097 | 20.80429 | 84.54667 | 74.05937 | 3.237724e-05 | 0.06667286 | 0 | 0 | 0
5678 | 221059.3 | 2011-01-21 02:42 | 1680.846 | 2 | 20 | 0.6753987 | 3.945957 | 21.01532 | 20.80429 | 84.56888 | 74.05937 | 3.237724e-05 | 0.06667286 | 0 | 0 | 0
5679 | 221089.3 | 2011-01-21 02:43 | 1710.861 | 2 | 20 | 0.6752166 | 3.9479 | 21.02095 | 20.80429 | 84.5911 | 74.05937 | 3.237724e-05 | 0.06667286 | 0 | 0 | 0
5680 | 221119.3 | 2011-01-21 02:43 | 1740.876 | 2 | 20 | 0.6752166 | 3.950004 | 21.02658 | 20.80429 | 84.61333 | 74.05937 | 3.237724e-05 | 0.06667286 | 0 | 0 | 0
5681 | 221149.3 | 2011-01-21 02:44 | 1770.892 | 2 | 20 | 0.6753987 | 3.95227 | 21.03221 | 20.80429 | 84.63557 | 74.05937 | 0.000129509 | 0.06667286 | 0 | 0 | 0
5682 | 221179.4 | 2011-01-21 02:44 | 1800.907 | 2 | 20 | 0.6750344 | 3.954051 | 21.03784 | 20.80429 | 84.65782 | 74.05937 | 3.237724e-05 | 0.06667286 | 0 | 0 | 0
5683 | 221209.4 | 2011-01-21 02:45 | 1830.922 | 2 | 20 | 0.6752166 | 3.956155 | 21.04347 | 20.80429 | 84.68009 | 74.05937 | 6.475449e-05 | 0.06667286 | 0 | 0 | 0
5684 | 221239.4 | 2011-01-21 02:45 | 1860.937 | 2 | 20 | 0.6750344 | 3.958097 | 21.0491 | 20.80429 | 84.70236 | 74.05937 | 3.237724e-05 | 0.06667286 | 0 | 0 | 0
5685 | 221269.4 | 2011-01-21 02:46 | 1890.952 | 2 | 20 | 0.6753987 | 3.960363 | 21.05473 | 20.80429 | 84.72465 | 74.05937 | 9.708405e-05 | 0.06667286 | 0 | 0 | 0
5686 | 221299.4 | 2011-01-21 02:46 | 1920.967 | 2 | 20 | 0.6752166 | 3.962306 | 21.06036 | 20.80429 | 84.74695 | 74.05937 | 6.47068e-05 | 0.06667286 | 0 | 0 | 0
5687 | 221329.4 | 2011-01-21 02:47 | 1950.982 | 2 | 20 | 0.6750344 | 3.964248 | 21.06599 | 20.80429 | 84.76926 | 74.05937 | 3.237724e-05 | 0.06667286 | 0 | 0 | 0
5688 | 221359.5 | 2011-01-21 02:47 | 1980.997 | 2 | 20 | 0.6752166 | 3.966514 | 21.07162 | 20.80429 | 84.79159 | 74.05937 | 6.475449e-05 | 0.06667286 | 0 | 0 | 0
5689 | 221389.5 | 2011-01-21 02:48 | 2011.012 | 2 | 20 | 0.6750344 | 3.968457 | 21.07725 | 20.80429 | 84.81392 | 74.05937 | 6.475449e-05 | 0.06667286 | 0 | 0 | 0
5690 | 221419.5 | 2011-01-21 02:48 | 2041.028 | 2 | 20 | 0.6752166 | 3.970561 | 21.08288 | 20.80429 | 84.83627 | 74.05937 | 6.475449e-05 | 0.06667286 | 0 | 0 | 0
5691 | 221449.5 | 2011-01-21 02:49 | 2071.043 | 2 | 20 | 0.6752166 | 3.972341 | 21.08851 | 20.80429 | 84.85863 | 74.05937 | 3.237724e-05 | 0.06667286 | 0 | 0 | 0
5692 | 221479.5 | 2011-01-21 02:49 | 2101.058 | 2 | 20 | 0.6752166 | 3.974607 | 21.09414 | 20.80429 | 84.881 | 74.05937 | 6.475449e-05 | 0.06667286 | 0 | 0 | 0
5693 | 221509.5 | 2011-01-21 02:50 | 2131.073 | 2 | 20 | 0.6752166 | 3.97655 | 21.09977 | 20.80429 | 84.90338 | 74.05937 | 3.237724e-05 | 0.06667286 | 0 | 0 | 0
5694 | 221539.5 | 2011-01-21 02:50 | 2161.088 | 2 | 20 | 0.6752166 | 3.978492 | 21.1054 | 20.80429 | 84.92577 | 74.05937 | 3.237724e-05 | 0.06667286 | 0 | 0 | 0
5695 | 221569.6 | 2011-01-21 02:51 | 2191.103 | 2 | 20 | 0.6753987 | 3.980597 | 21.11103 | 20.80429 | 84.94817 | 74.05937 | 9.713173e-05 | 0.06667286 | 0 | 0 | 0
5696 | 221599.6 | 2011-01-21 02:51 | 2221.118 | 2 | 20 | 0.6752166 | 3.982539 | 21.11666 | 20.80429 | 84.97059 | 74.05937 | 6.475449e-05 | 0.06667286 | 0 | 0 | 0
5697 | 221629.6 | 2011-01-21 02:52 | 2251.133 | 2 | 20 | 0.6752166 | 3.984643 | 21.12229 | 20.80429 | 84.99301 | 74.05937 | 9.713173e-05 | 0.06667286 | 0 | 0 | 0
5698 | 221659.6 | 2011-01-21 02:52 | 2281.149 | 2 | 20 | 0.6750344 | 3.986424 | 21.12791 | 20.80429 | 85.01545 | 74.05937 | 3.237724e-05 | 0.06667286 | 0 | 0 | 0
5699 | 221689.6 | 2011-01-21 02:53 | 2311.164 | 2 | 20 | 0.6750344 | 3.988528 | 21.13354 | 20.80429 | 85.0379 | 74.05937 | 6.475449e-05 | 0.06667286 | 0 | 0 | 0
5700 | 221719.6 | 2011-01-21 02:53 | 2341.179 | 2 | 20 | 0.6752166 | 3.990632 | 21.13917 | 20.80429 | 85.06035 | 74.05937 | 6.475449e-05 | 0.06667286 | 0 | 0 | 0
5701 | 221749.7 | 2011-01-21 02:54 | 2371.194 | 2 | 20 | 0.6750344 | 3.992575 | 21.1448 | 20.80429 | 85.08282 | 74.05937 | 6.475449e-05 | 0.06667286 | 0 | 0 | 0
5702 | 221779.7 | 2011-01-21 02:54 | 2401.209 | 2 | 20 | 0.6750344 | 3.994517 | 21.15043 | 20.80429 | 85.10531 | 74.05937 | 0 | 0.06667286 | 0 | 0 | 0
5703 | 221809.7 | 2011-01-21 02:55 | 2431.224 | 2 | 20 | 0.6750344 | 3.996621 | 21.15606 | 20.80429 | 85.1278 | 74.05937 | 6.47068e-05 | 0.06667286 | 0 | 0 | 0
5704 | 221839.7 | 2011-01-21 02:55 | 2461.239 | 2 | 20 | 0.6752166 | 3.998725 | 21.16169 | 20.80429 | 85.1503 | 74.05937 | 9.708405e-05 | 0.06667286 | 0 | 0 | 0
5705 | 221869.7 | 2011-01-21 02:56 | 2491.254 | 2 | 20 | 0.6753987 | 4.000668 | 21.16732 | 20.80429 | 85.17282 | 74.05937 | 6.475449e-05 | 0.06667286 | 0 | 0 | 0
5706 | 221899.7 | 2011-01-21 02:56 | 2521.269 | 2 | 20 | 0.6752166 | 4.002772 | 21.17295 | 20.80429 | 85.19535 | 74.05937 | 6.475449e-05 | 0.06667286 | 0 | 0 | 0
5707 | 221929.7 | 2011-01-21 02:57 | 2551.285 | 2 | 20 | 0.6753987 | 4.004877 | 21.17858 | 20.80429 | 85.21788 | 74.05937 | 6.475449e-05 | 0.06667286 | 0 | 0 | 0
5708 | 221959.8 | 2011-01-21 02:57 | 2581.3 | 2 | 20 | 0.6752166 | 4.006819 | 21.18421 | 20.80429 | 85.24043 | 74.05937 | 3.232956e-05 | 0.06667286 | 0 | 0 | 0
5709 | 221989.8 | 2011-01-21 02:58 | 2611.315 | 2 | 20 | 0.6752166 | 4.009085 | 21.18984 | 20.80429 | 85.263 | 74.05937 | 9.708405e-05 | 0.06667286 | 0 | 0 | 0
5710 | 222019.8 | 2011-01-21 02:58 | 2641.33 | 2 | 20 | 0.6752166 | 4.011027 | 21.19547 | 20.80429 | 85.28557 | 74.05937 | 6.475449e-05 | 0.06667286 | 0 | 0 | 0
5711 | 222049.8 | 2011-01-21 02:59 | 2671.345 | 2 | 20 | 0.6750344 | 4.012969 | 21.2011 | 20.80429 | 85.30816 | 74.05937 | 0 | 0.06667286 | 0 | 0 | 0
5712 | 222079.8 | 2011-01-21 02:59 | 2701.36 | 2 | 20 | 0.6752166 | 4.015236 | 21.20673 | 20.80429 | 85.33075 | 74.05937 | 6.475449e-05 | 0.06667286 | 0 | 0 | 0
5713 | 222109.8 | 2011-01-21 03:00 | 2731.375 | 2 | 20 | 0.6752166 | 4.01734 | 21.21236 | 20.80429 | 85.35336 | 74.05937 | 3.242493e-05 | 0.06667286 | 0 | 0 | 0
5714 | 222139.9 | 2011-01-21 03:00 | 2761.393 | 2 | 20 | 0.6750344 | 4.019606 | 21.21798 | 20.80429 | 85.37598 | 74.05937 | 9.708405e-05 | 0.06667286 | 0 | 0 | 0
5715 | 222169.9 | 2011-01-21 03:01 | 2791.405 | 2 | 20 | 0.6748523 | 4.02171 | 21.22361 | 20.80429 | 85.39861 | 74.05937 | 6.475449e-05 | 0.06667286 | 0 | 0 | 0
5716 | 222199.9 | 2011-01-21 03:01 | 2821.42 | 2 | 20 | 0.6750344 | 4.023977 | 21.22924 | 20.80429 | 85.42126 | 74.05937 | 6.475449e-05 | 0.06667286 | 0 | 0 | 0
5717 | 222229.9 | 2011-01-21 03:02 | 2851.436 | 2 | 20 | 0.6752166 | 4.026081 | 21.23487 | 20.80429 | 85.44391 | 74.05937 | 3.242493e-05 | 0.06667286 | 0 | 0 | 0
5718 | 222259.9 | 2011-01-21 03:02 | 2881.451 | 2 | 20 | 0.6752166 | 4.028509 | 21.2405 | 20.80429 | 85.46658 | 74.05937 | 3.232956e-05 | 0.06667286 | 0 | 0 | 0
5719 | 222289.9 | 2011-01-21 03:03 | 2911.466 | 2 | 20 | 0.6750344 | 4.030613 | 21.24613 | 20.80429 | 85.48927 | 74.05937 | 3.232956e-05 | 0.06667286 | 0 | 0 | 0
5720 | 222319.9 | 2011-01-21 03:03 | 2941.481 | 2 | 20 | 0.6753987 | 4.033203125 | 21.25176 | 20.80429 | 85.51196 | 74.05937 | 9.717941e-05 | 0.06667286 | 0 | 0 | 0
5721 | 222350 | 2011-01-21 03:04 | 2971.496 | 2 | 20 | 0.6750344 | 4.035307 | 21.25739 | 20.80429 | 85.53467 | 74.05937 | 3.242493e-05 | 0.06667286 | 0 | 0 | 0
5722 | 222380 | 2011-01-21 03:04 | 3001.511 | 2 | 20 | 0.6752166 | 4.037573 | 21.26302 | 20.80429 | 85.55739 | 74.05937 | 3.232956e-05 | 0.06667286 | 0 | 0 | 0
5723 | 222410 | 2011-01-21 03:05 | 3031.526 | 2 | 20 | 0.6752166 | 4.040001 | 21.26865 | 20.80429 | 85.58013 | 74.05937 | 6.475449e-05 | 0.06667286 | 0 | 0 | 0
5724 | 222440 | 2011-01-21 03:05 | 3061.542 | 2 | 20 | 0.6752166 | 4.042429 | 21.27428 | 20.80429 | 85.60288 | 74.05937 | 6.475449e-05 | 0.06667286 | 0 | 0 | 0
5725 | 222470 | 2011-01-21 03:06 | 3091.543 | 2 | 20 | 0.6752166 | 4.044858 | 21.2799 | 20.80429 | 85.62563 | 74.05937 | 3.242493e-05 | 0.06667286 | 0 | 0 | 0
5726 | 222500 | 2011-01-21 03:06 | 3121.556 | 2 | 20 | 0.6750344 | 4.047286 | 21.28553 | 20.80429 | 85.64841 | 74.05937 | 6.475449e-05 | 0.06667286 | 0 | 0 | 0
5727 | 222530 | 2011-01-21 03:07 | 3151.571 | 2 | 20 | 0.6752166 | 4.049713 | 21.29116 | 20.80429 | 85.6712 | 74.05937 | 3.232956e-05 | 0.06667286 | 0 | 0 | 0
5728 | 222560 | 2011-01-21 03:07 | 3181.586 | 2 | 20 | 0.6750344 | 4.052141 | 21.29679 | 20.80429 | 85.694 | 74.05937 | 6.475449e-05 | 0.06667286 | 0 | 0 | 0
5729 | 222590.1 | 2011-01-21 03:08 | 3211.601 | 2 | 20 | 0.6752166 | 4.054731 | 21.30242 | 20.80429 | 85.71682 | 74.05937 | 6.475449e-05 | 0.06667286 | 0 | 0 | 0
5730 | 222620.1 | 2011-01-21 03:08 | 3241.616 | 2 | 20 | 0.6750344 | 4.057159 | 21.30805 | 20.80429 | 85.73965 | 74.05937 | 3.232956e-05 | 0.06667286 | 0 | 0 | 0
5731 | 222650.1 | 2011-01-21 03:09 | 3271.632 | 2 | 20 | 0.6752166 | 4.059911 | 21.31368 | 20.80429 | 85.7625 | 74.05937 | 9.708405e-05 | 0.06667286 | 0 | 0 | 0
5732 | 222680.1 | 2011-01-21 03:09 | 3301.647 | 2 | 20 | 0.6752166 | 4.062339 | 21.31931 | 20.80429 | 85.78536 | 74.05937 | 6.475449e-05 | 0.06667286 | 0 | 0 | 0
5733 | 222710.1 | 2011-01-21 03:10 | 3331.662 | 2 | 20 | 0.6752166 | 4.065091 | 21.32494 | 20.80429 | 85.80824 | 74.05937 | 6.475449e-05 | 0.06667286 | 0 | 0 | 0
5734 | 222740.1 | 2011-01-21 03:10 | 3361.677 | 2 | 20 | 0.6752166 | 4.06768 | 21.33057 | 20.80429 | 85.83113 | 74.05937 | 9.708405e-05 | 0.06667286 | 0 | 0 | 0
5735 | 222770.2 | 2011-01-21 03:11 | 3391.692 | 2 | 20 | 0.6753987 | 4.070432 | 21.3362 | 20.80429 | 85.85403 | 74.05937 | 9.708405e-05 | 0.06667286 | 0 | 0 | 0
5736 | 222800.2 | 2011-01-21 03:11 | 3421.707 | 2 | 20 | 0.6752166 | 4.073022 | 21.34182 | 20.80429 | 85.87695 | 74.05937 | 6.475449e-05 | 0.06667286 | 0 | 0 | 0
5737 | 222830.2 | 2011-01-21 03:12 | 3451.722 | 2 | 20 | 0.6748523 | 4.075774 | 21.34745 | 20.80429 | 85.89989 | 74.05937 | 3.232956e-05 | 0.06667286 | 0 | 0 | 0
5738 | 222860.2 | 2011-01-21 03:12 | 3481.737 | 2 | 20 | 0.6750344 | 4.078526 | 21.35308 | 20.80429 | 85.92284 | 74.05937 | 6.475449e-05 | 0.06667286 | 0 | 0 | 0
5739 | 222890.2 | 2011-01-21 03:13 | 3511.752 | 2 | 20 | 0.6753987 | 4.081439 | 21.35871 | 20.80429 | 85.94581 | 74.05937 | 9.708405e-05 | 0.06667286 | 0 | 0 | 0
5740 | 222920.2 | 2011-01-21 03:13 | 3541.768 | 2 | 20 | 0.6750344 | 4.084191 | 21.36434 | 20.80429 | 85.96879 | 74.05937 | 9.717941e-05 | 0.06667286 | 0 | 0 | 0
5741 | 222950.2 | 2011-01-21 03:14 | 3571.783 | 2 | 20 | 0.6750344 | 4.086943 | 21.36997 | 20.80429 | 85.99179 | 74.05937 | 6.475449e-05 | 0.06667286 | 0 | 0 | 0
5742 | 222980.3 | 2011-01-21 03:14 | 3601.798 | 2 | 20 | 0.6750344 | 4.089856 | 21.3756 | 20.80429 | 86.01481 | 74.05937 | 3.242493e-05 | 0.06667286 | 0 | 0 | 0
5743 | 223010.3 | 2011-01-21 03:15 | 3631.813 | 2 | 20 | 0.6752166 | 4.092932 | 21.38123 | 20.80429 | 86.03784 | 74.05937 | 6.475449e-05 | 0.06667286 | 0 | 0 | 0
5744 | 223040.3 | 2011-01-21 03:15 | 3661.828 | 2 | 20 | 0.6753987 | 4.095845 | 21.38686 | 20.80429 | 86.06089 | 74.05937 | 9.717941e-05 | 0.06667286 | 0 | 0 | 0
5745 | 223070.3 | 2011-01-21 03:16 | 3691.843 | 2 | 20 | 0.6752166 | 4.098759 | 21.39249 | 20.80429 | 86.08395 | 74.05937 | 6.475449e-05 | 0.06667286 | 0 | 0 | 0
5746 | 223100.3 | 2011-01-21 03:16 | 3721.858 | 2 | 20 | 0.6752166 | 4.101672 | 21.39812 | 20.80429 | 86.10704 | 74.05937 | 0 | 0.06667286 | 0 | 0 | 0
5747 | 223130.3 | 2011-01-21 03:17 | 3751.874 | 2 | 20 | 0.6752166 | 4.105072 | 21.40375 | 20.80429 | 86.13014 | 74.05937 | 9.708405e-05 | 0.06667286 | 0 | 0 | 0
5748 | 223160.3 | 2011-01-21 03:17 | 3781.888 | 2 | 20 | 0.6752166 | 4.107985 | 21.40938 | 20.80429 | 86.15325 | 74.05937 | 6.475449e-05 | 0.06667286 | 0 | 0 | 0
5749 | 223190.4 | 2011-01-21 03:18 | 3811.904 | 2 | 20 | 0.6752166 | 4.111222 | 21.41501 | 20.80429 | 86.17639 | 74.05937 | 9.708405e-05 | 0.06667286 | 0 | 0 | 0
5750 | 223220.4 | 2011-01-21 03:18 | 3841.919 | 2 | 20 | 0.6750344 | 4.114298 | 21.42064 | 20.80429 | 86.19954 | 74.05937 | 9.708405e-05 | 0.06667286 | 0 | 0 | 0
5751 | 223250.4 | 2011-01-21 03:19 | 3871.934 | 2 | 20 | 0.6750344 | 4.117535 | 21.42626 | 20.80429 | 86.22271 | 74.05937 | 9.708405e-05 | 0.06667286 | 0 | 0 | 0
5752 | 223280.4 | 2011-01-21 03:19 | 3901.949 | 2 | 20 | 0.6752166 | 4.120611 | 21.43189 | 20.80429 | 86.2459 | 74.05937 | 9.717941e-05 | 0.06667286 | 0 | 0 | 0
5753 | 223310.4 | 2011-01-21 03:20 | 3931.964 | 2 | 20 | 0.6753987 | 4.12401 | 21.43752 | 20.80429 | 86.2691 | 74.05937 | 0.0001294136 | 0.06667286 | 0 | 0 | 0
5754 | 223340.4 | 2011-01-21 03:20 | 3961.979 | 2 | 20 | 0.6753987 | 4.127247 | 21.44315 | 20.80429 | 86.29233 | 74.05937 | 9.717941e-05 | 0.06667286 | 0 | 0 | 0
5755 | 223370.5 | 2011-01-21 03:21 | 3991.994 | 2 | 20 | 0.6752166 | 4.130485 | 21.44878 | 20.80429 | 86.31557 | 74.05937 | 9.717941e-05 | 0.06667286 | 0 | 0 | 0
5756 | 223400.5 | 2011-01-21 03:21 | 4022.009 | 2 | 20 | 0.6750344 | 4.133883 | 21.45441 | 20.80429 | 86.33883 | 74.05937 | 9.708405e-05 | 0.06667286 | 0 | 0 | 0
5757 | 223430.5 | 2011-01-21 03:22 | 4052.024 | 2 | 20 | 0.6752166 | 4.137283 | 21.46004 | 20.80429 | 86.36211 | 74.05937 | 0.000129509 | 0.06667286 | 0 | 0 | 0
5758 | 223460.5 | 2011-01-21 03:22 | 4082.04 | 2 | 20 | 0.6752166 | 4.14052 | 21.46567 | 20.80429 | 86.38541 | 74.05937 | 6.475449e-05 | 0.06667286 | 0 | 0 | 0
5759 | 223490.5 | 2011-01-21 03:23 | 4112.055 | 2 | 20 | 0.6753987 | 4.144243 | 21.4713 | 20.80429 | 86.40873 | 74.05937 | 0.0001942635 | 0.06667286 | 0 | 0 | 0
5760 | 223520.5 | 2011-01-21 03:23 | 4142.07 | 2 | 20 | 0.6752166 | 4.14748 | 21.47693 | 20.80429 | 86.43207 | 74.05937 | 9.717941e-05 | 0.06667286 | 0 | 0 | 0
5761 | 223550.5 | 2011-01-21 03:24 | 4172.085 | 2 | 20 | 0.6752166 | 4.151042 | 21.48256 | 20.80429 | 86.45542 | 74.05937 | 9.708405e-05 | 0.06667286 | 0 | 0 | 0
5762 | 223580.6 | 2011-01-21 03:24 | 4202.1 | 2 | 20 | 0.6752166 | 4.154764 | 21.48819 | 20.80429 | 86.4788 | 74.05937 | 0.0001294136 | 0.06667286 | 0 | 0 | 0
5763 | 223610.6 | 2011-01-21 03:25 | 4232.115 | 2 | 20 | 0.6752166 | 4.158326 | 21.49382 | 20.80429 | 86.5022 | 74.05937 | 0.0001619339 | 0.06667286 | 0 | 0 | 0
5764 | 223640.6 | 2011-01-21 03:25 | 4262.13 | 2 | 20 | 0.6752166 | 4.161725 | 21.49945 | 20.80429 | 86.52562 | 74.05937 | 6.475449e-05 | 0.06667286 | 0 | 0 | 0
5765 | 223670.6 | 2011-01-21 03:26 | 4292.145 | 2 | 20 | 0.6753987 | 4.165609 | 21.50508 | 20.80429 | 86.54906 | 74.05937 | 0.000129509 | 0.06667286 | 0 | 0 | 0
5766 | 223700.6 | 2011-01-21 03:26 | 4322.161 | 2 | 20 | 0.6752166 | 4.169009 | 21.5107 | 20.80429 | 86.57251 | 74.05937 | 9.717941e-05 | 0.06667286 | 0 | 0 | 0
5767 | 223730.6 | 2011-01-21 03:27 | 4352.176 | 2 | 20 | 0.6752166 | 4.172731 | 21.51633 | 20.80429 | 86.59599 | 74.05937 | 0.000129509 | 0.06667286 | 0 | 0 | 0
5768 | 223760.6 | 2011-01-21 03:27 | 4382.191 | 2 | 20 | 0.6752166 | 4.176455 | 21.52196 | 20.80429 | 86.61949 | 74.05937 | 0.000129509 | 0.06667286 | 0 | 0 | 0
5769 | 223790.7 | 2011-01-21 03:28 | 4412.206 | 2 | 20 | 0.6750344 | 4.180016 | 21.52759 | 20.80429 | 86.64301 | 74.05937 | 6.475449e-05 | 0.06667286 | 0 | 0 | 0
5770 | 223820.7 | 2011-01-21 03:28 | 4442.221 | 2 | 20 | 0.6750344 | 4.1839 | 21.53322 | 20.80429 | 86.66656 | 74.05937 | 6.475449e-05 | 0.06667286 | 0 | 0 | 0
5771 | 223850.7 | 2011-01-21 03:29 | 4472.236 | 2 | 20 | 0.6752166 | 4.187785 | 21.53885 | 20.80429 | 86.69012 | 74.05937 | 9.717941e-05 | 0.06667286 | 0 | 0 | 0
5772 | 223880.7 | 2011-01-21 03:29 | 4502.251 | 2 | 20 | 0.6750344 | 4.19167 | 21.54448 | 20.80429 | 86.7137 | 74.05937 | 6.475449e-05 | 0.06667286 | 0 | 0 | 0
5773 | 223910.7 | 2011-01-21 03:30 | 4532.266 | 2 | 20 | 0.6752166 | 4.195393 | 21.55011 | 20.80429 | 86.73731 | 74.05937 | 6.475449e-05 | 0.06667286 | 0 | 0 | 0
5774 | 223940.7 | 2011-01-21 03:30 | 4562.281 | 2 | 20 | 0.6752166 | 4.19944 | 21.55574 | 20.80429 | 86.76094 | 74.05937 | 9.717941e-05 | 0.06667286 | 0 | 0 | 0
5775 | 223973.6 | 2011-01-21 03:31 | 30.01521 | 3 | 20 | 0 | 4.085809 | 21.55627 | 20.80429 | 86.76316 | 74.05937 | -0.0004208565 | 0.06667286 | 0 | 0 | 0
5776 | 224003.6 | 2011-01-21 03:31 | 60.03021 | 3 | 20 | 0 | 4.073022 | 21.55627 | 20.80429 | 86.76316 | 74.05937 | -0.000259018 | 0.06667286 | 0 | 0 | 0
5777 | 224033.6 | 2011-01-21 03:32 | 90.04532 | 3 | 20 | 0 | 4.065414 | 21.55627 | 20.80429 | 86.76316 | 74.05937 | -0.0001618385 | 0.06667286 | 0 | 0 | 0
5778 | 224063.6 | 2011-01-21 03:32 | 120.0137 | 3 | 20 | 0 | 4.060235 | 21.55627 | 20.80429 | 86.76316 | 74.05937 | -9.708405e-05 | 0.06667286 | 0 | 0 | 0
5779 | 224063.6 | 2011-01-21 03:32 | 0.01562316 | 4 | 20 | 1.161525 | 4.199763 | 21.55627 | 20.80429 | 86.76318 | 74.05937 | -6.475449e-05 | 0.06667286 | 0 | 0 | 0
5780 | 224064.5 | 2011-01-21 03:32 | 0.9218992 | 4 | 20 | 1.111437 | 4.199763 | 21.55656 | 20.80429 | 86.76437 | 74.05937 | -6.475449e-05 | 0.06667286 | 0 | 0 | 0
5781 | 224066.6 | 2011-01-21 03:32 | 2.999947 | 4 | 20 | 1.061167 | 4.199601 | 21.55718 | 20.80429 | 86.767 | 74.05937 | -9.717941e-05 | 0.06667286 | 0 | 0 | 0
5782 | 224069.6 | 2011-01-21 03:32 | 6.062398 | 4 | 20 | 1.010715 | 4.199763 | 21.55806 | 20.80429 | 86.7707 | 74.05937 | -3.232956e-05 | 0.06667286 | 0 | 0 | 0
5783 | 224073.7 | 2011-01-21 03:32 | 10.14045 | 4 | 20 | 0.9606267 | 4.199763 | 21.55918 | 20.80429 | 86.77538 | 74.05937 | 0 | 0.06667286 | 0 | 0 | 0
5784 | 224078.9 | 2011-01-21 03:32 | 15.3435 | 4 | 20 | 0.9105388 | 4.199763 | 21.56053 | 20.80429 | 86.78106 | 74.05937 | 3.242493e-05 | 0.06667286 | 0 | 0 | 0
5785 | 224085.7 | 2011-01-21 03:32 | 22.09339 | 4 | 20 | 0.8604509 | 4.199601 | 21.56219 | 20.80429 | 86.78802 | 74.05937 | -3.242493e-05 | 0.06667286 | 0 | 0 | 0
5786 | 224094.4 | 2011-01-21 03:33 | 30.87448 | 4 | 20 | 0.8103629 | 4.199763 | 21.56422 | 20.80429 | 86.79657 | 74.05937 | -3.232956e-05 | 0.06667286 | 0 | 0 | 0
5787 | 224106.1 | 2011-01-21 03:33 | 42.54623 | 4 | 20 | 0.760275 | 4.199925 | 21.56677 | 20.80429 | 86.80725 | 74.05937 | 0 | 0.06667286 | 0 | 0 | 0
5788 | 224122.2 | 2011-01-21 03:33 | 58.59279 | 4 | 20 | 0.7101871 | 4.199925 | 21.57004 | 20.80429 | 86.82098 | 74.05937 | 3.232956e-05 | 0.06667286 | 0 | 0 | 0
5789 | 224146 | 2011-01-21 03:33 | 82.46736 | 4 | 20 | 0.6600991 | 4.199763 | 21.57457 | 20.80429 | 86.84002 | 74.05937 | -3.232956e-05 | 0.06667286 | 0 | 0 | 0
5790 | 224185.1 | 2011-01-21 03:34 | 121.5604 | 4 | 20 | 0.6100112 | 4.199763 | 21.58144 | 20.80429 | 86.86888 | 74.05937 | 3.242493e-05 | 0.06667286 | 0 | 0 | 0
5791 | 224251.2 | 2011-01-21 03:35 | 187.6531 | 4 | 20 | 0.5599233 | 4.199763 | 21.59215 | 20.80429 | 86.91385 | 74.05937 | 3.242493e-05 | 0.06667286 | 0 | 0 | 0
5792 | 224347.8 | 2011-01-21 03:37 | 284.2608 | 4 | 20 | 0.5098354 | 4.199763 | 21.60648 | 20.80429 | 86.97404 | 74.05937 | 0 | 0.06667286 | 0 | 0 | 0
5793 | 224465.8 | 2011-01-21 03:39 | 402.2431 | 4 | 20 | 0.4597474 | 4.199763 | 21.62235 | 20.80429 | 87.04071 | 74.05937 | 0 | 0.06667286 | 0 | 0 | 0
5794 | 224602.4 | 2011-01-21 03:41 | 538.7878 | 4 | 20 | 0.4096595 | 4.199763 | 21.63882 | 20.80429 | 87.10988 | 74.05937 | 0 | 0.06667286 | 0 | 0 | 0
5795 | 224759.6 | 2011-01-21 03:44 | 695.9882 | 4 | 20 | 0.3595715 | 4.199763 | 21.6556 | 20.80429 | 87.18033 | 74.05937 | 0 | 0.06667286 | 0 | 0 | 0
5796 | 224945.2 | 2011-01-21 03:47 | 881.6255 | 4 | 20 | 0.3094836 | 4.199601 | 21.67282 | 20.80429 | 87.25264 | 74.05937 | -6.475449e-05 | 0.06667286 | 0 | 0 | 0
5797 | 225170.5 | 2011-01-21 03:51 | 1106.981 | 4 | 20 | 0.2593957 | 4.199763 | 21.69058 | 20.80429 | 87.32726 | 74.05937 | -3.232956e-05 | 0.06667286 | 0 | 0 | 0
5798 | 225454.7 | 2011-01-21 03:55 | 1391.166 | 4 | 20 | 0.2093078 | 4.199601 | 21.70903 | 20.80429 | 87.40472 | 74.05937 | -3.242493e-05 | 0.06667286 | 0 | 0 | 0
5799 | 225838.2 | 2011-01-21 04:02 | 1774.595 | 4 | 20 | 0.1592198 | 4.199763 | 21.72854 | 20.80429 | 87.48667 | 74.05937 | -3.232956e-05 | 0.06667286 | 0 | 0 | 0
5800 | 226408.2 | 2011-01-21 04:11 | 2344.679 | 4 | 20 | 0.1091319 | 4.199763 | 21.74951 | 20.80429 | 87.57476 | 74.05937 | -3.232956e-05 | 0.06667286 | 0 | 0 | 0
5801 | 227453.2 | 2011-01-21 04:29 | 3389.614 | 4 | 20 | 0.05904397 | 4.199601 | 21.77308 | 20.80429 | 87.67372 | 74.05937 | -6.475449e-05 | 0.06667286 | 0 | 0 | 0
5802 | 227773.8 | 2011-01-21 04:34 | 3710.202 | 4 | 20 | 0.04993707 | 4.199763 | 21.77794 | 20.80429 | 87.69413 | 74.05937 | -6.475449e-05 | 0.06667286 | 0 | 0 | 0
5803 | 227833.8 | 2011-01-21 04:35 | 60.0146 | 5 | 20 | 0 | 4.189566 | 21.77794 | 20.80429 | 87.69413 | 74.05937 | 0 | 0.06667286 | 0 | 0 | 0
5804 | 227834 | 2011-01-21 04:35 | 0.1875629 | 6 | 20 | 3.127666e-05 | 4.189727 | 21.77794 | 20.80429 | 87.69413 | 74.05937 | 0 | 0.1064166 | 0 | 0 | 0
5805 | 227838.8 | 2011-01-21 04:35 | 5.015528 | 6 | 20 | 0.001852656 | 4.189727 | 21.77794 | 20.80429 | 87.69414 | 74.05937 | 0 | 0.1064166 | 0 | 0 | 0
5806 | 227838.8 | 2011-01-21 04:35 | 2.801983405e-06 | 7 | 20 | -1.349247 | 4.036602 | 21.77794 | 20.80429 | 87.69414 | 74.05937 | 0 | 0.1064166 | 0 | 0 | 0
5807 | 227846.5 | 2011-01-21 04:35 | 7.734249 | 7 | 20 | -1.350157 | 3.986424 | 21.77794 | 20.80719 | 87.69414 | 74.07096 | -0.002104235 | 0.1064166 | 0 | 0 | 0
5808 | 227876.6 | 2011-01-21 04:36 | 37.74937 | 7 | 20 | -1.349793 | 3.939806 | 21.77794 | 20.81844 | 87.69414 | 74.11554 | -0.0009388447 | 0.1064166 | 0 | 0 | 0
5809 | 227906.6 | 2011-01-21 04:36 | 67.76447 | 7 | 20 | -1.349975 | 3.910185 | 21.77794 | 20.8297 | 87.69414 | 74.1597 | -0.0006474495 | 0.1064166 | 0 | 0 | 0
5810 | 227936.6 | 2011-01-21 04:37 | 97.7796 | 7 | 20 | -1.349793 | 3.888333 | 21.77794 | 20.84095 | 87.69414 | 74.20358 | -0.0005179882 | 0.1064166 | 0 | 0 | 0
5811 | 227966.6 | 2011-01-21 04:37 | 127.7947 | 7 | 20 | -1.349793 | 3.870851 | 21.77794 | 20.85221 | 87.69414 | 74.24724 | -0.0003884792 | 0.1064166 | 0 | 0 | 0
5812 | 227996.6 | 2011-01-21 04:38 | 157.8098 | 7 | 20 | -1.349975 | 3.855798 | 21.77794 | 20.86346 | 87.69414 | 74.29072 | -0.0003884792 | 0.1064166 | 0 | 0 | 0
5813 | 228026.6 | 2011-01-21 04:38 | 187.825 | 7 | 20 | -1.350157 | 3.842363 | 21.77794 | 20.87472 | 87.69414 | 74.33405 | -0.000356102 | 0.1064166 | 0 | 0 | 0
5814 | 228056.6 | 2011-01-21 04:39 | 217.8403 | 7 | 20 | -1.349975 | 3.830547 | 21.77794 | 20.88598 | 87.69414 | 74.37723 | -0.0003237248 | 0.1064166 | 0 | 0 | 0
5815 | 228086.7 | 2011-01-21 04:39 | 247.8553 | 7 | 20 | -1.349975 | 3.81954 | 21.77794 | 20.89723 | 87.69414 | 74.42028 | -0.0003237248 | 0.1064166 | 0 | 0 | 0
5816 | 228116.7 | 2011-01-21 04:40 | 277.8703 | 7 | 20 | -1.349793 | 3.80918 | 21.77794 | 20.90849 | 87.69414 | 74.46321 | -0.0002913952 | 0.1064166 | 0 | 0 | 0
5817 | 228146.7 | 2011-01-21 04:40 | 307.8854 | 7 | 20 | -1.349975 | 3.799307 | 21.77794 | 20.91974 | 87.69414 | 74.50603 | -0.0002913475 | 0.1064166 | 0 | 0 | 0
5818 | 228176.7 | 2011-01-21 04:41 | 337.9005 | 7 | 20 | -1.349975 | 3.79008 | 21.77794 | 20.931 | 87.69414 | 74.54874 | -0.0001942635 | 0.1064166 | 0 | 0 | 0
5819 | 228206.7 | 2011-01-21 04:41 | 367.9156 | 7 | 20 | -1.349975 | 3.780854 | 21.77794 | 20.94225 | 87.69414 | 74.59134 | -0.0002266407 | 0.1064166 | 0 | 0 | 0
5820 | 228236.7 | 2011-01-21 04:42 | 397.9307 | 7 | 20 | -1.349975 | 3.772275 | 21.77794 | 20.95351 | 87.69414 | 74.63385 | -0.000226593 | 0.1064166 | 0 | 0 | 0
5821 | 228266.7 | 2011-01-21 04:42 | 427.9458 | 7 | 20 | -1.349975 | 3.763696 | 21.77794 | 20.96476 | 87.69414 | 74.67626 | -0.0002589702 | 0.1064166 | 0 | 0 | 0
5822 | 228296.8 | 2011-01-21 04:43 | 457.9614 | 7 | 20 | -1.349975 | 3.755603 | 21.77794 | 20.97602 | 87.69414 | 74.71857 | -0.0002266407 | 0.1064166 | 0 | 0 | 0
5823 | 228326.8 | 2011-01-21 04:43 | 487.976 | 7 | 20 | -1.349975 | 3.747509 | 21.77794 | 20.98727 | 87.69414 | 74.76079 | -0.000226593 | 0.1064166 | 0 | 0 | 0
5824 | 228356.8 | 2011-01-21 04:44 | 517.9911 | 7 | 20 | -1.349793 | 3.73974 | 21.77794 | 20.99852 | 87.69414 | 74.80292 | -0.0001618385 | 0.1064166 | 0 | 0 | 0
5825 | 228386.8 | 2011-01-21 04:44 | 548.0063 | 7 | 20 | -1.349793 | 3.731808 | 21.77794 | 21.00978 | 87.69414 | 74.84497 | -0.0001942158 | 0.1064166 | 0 | 0 | 0
5826 | 228416.8 | 2011-01-21 04:45 | 578.0215 | 7 | 20 | -1.350157 | 3.724201 | 21.77794 | 21.02103 | 87.69414 | 74.88693 | -0.000226593 | 0.1064166 | 0 | 0 | 0
5827 | 228446.8 | 2011-01-21 04:45 | 608.0365 | 7 | 20 | -1.349975 | 3.716755 | 21.77794 | 21.03229 | 87.69414 | 74.9288 | -0.0001942158 | 0.1064166 | 0 | 0 | 0
5828 | 228476.9 | 2011-01-21 04:46 | 638.0516 | 7 | 20 | -1.349975 | 3.709309 | 21.77794 | 21.04355 | 87.69414 | 74.9706 | -0.0001942158 | 0.1064166 | 0 | 0 | 0
5829 | 228506.9 | 2011-01-21 04:46 | 668.0667 | 7 | 20 | -1.349793 | 3.702187 | 21.77794 | 21.0548 | 87.69414 | 75.01231 | -0.0001942635 | 0.1064166 | 0 | 0 | 0
5830 | 228536.9 | 2011-01-21 04:47 | 698.0818 | 7 | 20 | -1.349975 | 3.695065 | 21.77794 | 21.06606 | 87.69414 | 75.05394 | -0.0001618862 | 0.1064166 | 0 | 0 | 0
5831 | 228566.9 | 2011-01-21 04:47 | 728.0969 | 7 | 20 | -1.349975 | 3.687943 | 21.77794 | 21.07731 | 87.69414 | 75.09548 | -0.0001618385 | 0.1064166 | 0 | 0 | 0
5832 | 228596.9 | 2011-01-21 04:48 | 758.112 | 7 | 20 | -1.349793 | 3.680982 | 21.77794 | 21.08857 | 87.69414 | 75.13695 | -0.0001942635 | 0.1064166 | 0 | 0 | 0
5833 | 228626.9 | 2011-01-21 04:48 | 788.1272 | 7 | 20 | -1.349975 | 3.674022 | 21.77794 | 21.09982 | 87.69414 | 75.17834 | -0.0001942158 | 0.1064166 | 0 | 0 | 0
5834 | 228656.9 | 2011-01-21 04:49 | 818.1423 | 7 | 20 | -1.349975 | 3.667386 | 21.77794 | 21.11108 | 87.69414 | 75.21966 | -0.0001618862 | 0.1064166 | 0 | 0 | 0
5835 | 228687 | 2011-01-21 04:49 | 848.1574 | 7 | 20 | -1.349975 | 3.660587 | 21.77794 | 21.12233 | 87.69414 | 75.2609 | -0.0001618862 | 0.1064166 | 0 | 0 | 0
5836 | 228717 | 2011-01-21 04:50 | 878.1726 | 7 | 20 | -1.349975 | 3.653951 | 21.77794 | 21.13359 | 87.69414 | 75.30206 | -0.0001942635 | 0.1064166 | 0 | 0 | 0
5837 | 228747 | 2011-01-21 04:50 | 908.1876 | 7 | 20 | -1.350157 | 3.647314 | 21.77794 | 21.14484 | 87.69414 | 75.34315 | -0.000226593 | 0.1064166 | 0 | 0 | 0
5838 | 228777 | 2011-01-21 04:51 | 938.2028 | 7 | 20 | -1.349975 | 3.64084 | 21.77794 | 21.1561 | 87.69414 | 75.38417 | -0.0001942635 | 0.1064166 | 0 | 0 | 0
5839 | 228807 | 2011-01-21 04:51 | 968.218 | 7 | 20 | -1.349793 | 3.634527 | 21.77794 | 21.16735 | 87.69414 | 75.42511 | -0.0001618385 | 0.1064166 | 0 | 0 | 0
5840 | 228837 | 2011-01-21 04:52 | 998.2329 | 7 | 20 | -1.349975 | 3.628214 | 21.77794 | 21.17861 | 87.69414 | 75.46598 | -0.0001618385 | 0.1064166 | 0 | 0 | 0
5841 | 228867 | 2011-01-21 04:52 | 1028.248 | 7 | 20 | -1.349793 | 3.622063 | 21.77794 | 21.18986 | 87.69414 | 75.50678 | -0.000129509 | 0.1064166 | 0 | 0 | 0
5842 | 228897.1 | 2011-01-21 04:53 | 1058.263 | 7 | 20 | -1.350157 | 3.615912 | 21.77794 | 21.20112 | 87.69414 | 75.54751 | -0.0001942635 | 0.1064166 | 0 | 0 | 0
5843 | 228927.1 | 2011-01-21 04:53 | 1088.278 | 7 | 20 | -1.349793 | 3.609923 | 21.77794 | 21.21237 | 87.69414 | 75.58818 | -0.000129509 | 0.1064166 | 0 | 0 | 0
5844 | 228957.1 | 2011-01-21 04:54 | 1118.293 | 7 | 20 | -1.349793 | 3.603934 | 21.77794 | 21.22363 | 87.69414 | 75.62877 | -0.0001618385 | 0.1064166 | 0 | 0 | 0
5845 | 228987.1 | 2011-01-21 04:54 | 1148.309 | 7 | 20 | -1.349793 | 3.598107 | 21.77794 | 21.23488 | 87.69414 | 75.6693 | -0.0001294613 | 0.1064166 | 0 | 0 | 0
5846 | 229017.1 | 2011-01-21 04:55 | 1178.324 | 7 | 20 | -1.349975 | 3.59228 | 21.77794 | 21.24614 | 87.69414 | 75.70977 | -0.0001618385 | 0.1064166 | 0 | 0 | 0
5847 | 229047.1 | 2011-01-21 04:55 | 1208.339 | 7 | 20 | -1.349975 | 3.586453 | 21.77794 | 21.2574 | 87.69414 | 75.75017 | -0.0001618385 | 0.1064166 | 0 | 0 | 0
5848 | 229077.2 | 2011-01-21 04:56 | 1238.354 | 7 | 20 | -1.349975 | 3.580949 | 21.77794 | 21.26865 | 87.69414 | 75.7905 | -0.0001618385 | 0.1064166 | 0 | 0 | 0
5849 | 229107.2 | 2011-01-21 04:56 | 1268.369 | 7 | 20 | -1.349793 | 3.575769 | 21.77794 | 21.27991 | 87.69414 | 75.83078 | -6.475449e-05 | 0.1064166 | 0 | 0 | 0
5850 | 229137.2 | 2011-01-21 04:57 | 1298.384 | 7 | 20 | -1.349975 | 3.570104 | 21.77794 | 21.29116 | 87.69414 | 75.87099 | -0.0001618862 | 0.1064166 | 0 | 0 | 0
5851 | 229167.2 | 2011-01-21 04:57 | 1328.399 | 7 | 20 | -1.349975 | 3.564924 | 21.77794 | 21.30242 | 87.69414 | 75.91114 | -9.713173e-05 | 0.1064166 | 0 | 0 | 0
5852 | 229197.2 | 2011-01-21 04:58 | 1358.414 | 7 | 20 | -1.349975 | 3.559745 | 21.77794 | 21.31367 | 87.69414 | 75.95124 | -0.0001294613 | 0.1064166 | 0 | 0 | 0
5853 | 229227.2 | 2011-01-21 04:58 | 1388.429 | 7 | 20 | -1.349975 | 3.554727 | 21.77794 | 21.32493 | 87.69414 | 75.99127 | -0.000129509 | 0.1064166 | 0 | 0 | 0
5854 | 229257.2 | 2011-01-21 04:59 | 1418.447 | 7 | 20 | -1.349975 | 3.549709 | 21.77794 | 21.33618 | 87.69414 | 76.03126 | -0.0001618385 | 0.1064166 | 0 | 0 | 0
5855 | 229287.3 | 2011-01-21 04:59 | 1448.46 | 7 | 20 | -1.349793 | 3.545015 | 21.77794 | 21.34744 | 87.69414 | 76.07118 | -9.713173e-05 | 0.1064166 | 0 | 0 | 0
5856 | 229317.3 | 2011-01-21 05:00 | 1478.475 | 7 | 20 | -1.349975 | 3.540159 | 21.77794 | 21.35869 | 87.69414 | 76.11105 | -9.713173e-05 | 0.1064166 | 0 | 0 | 0
5857 | 229347.3 | 2011-01-21 05:00 | 1508.49 | 7 | 20 | -1.350157 | 3.535627 | 21.77794 | 21.36995 | 87.69414 | 76.15087 | -0.000129509 | 0.1064166 | 0 | 0 | 0
5858 | 229377.3 | 2011-01-21 05:01 | 1538.505 | 7 | 20 | -1.349975 | 3.531256 | 21.77794 | 21.3812 | 87.69414 | 76.19064 | -0.000129509 | 0.1064166 | 0 | 0 | 0
5859 | 229407.3 | 2011-01-21 05:01 | 1568.52 | 7 | 20 | -1.349975 | 3.526886 | 21.77794 | 21.39246 | 87.69414 | 76.23036 | -6.475449e-05 | 0.1064166 | 0 | 0 | 0
5860 | 229437.3 | 2011-01-21 05:02 | 1598.535 | 7 | 20 | -1.349793 | 3.522839 | 21.77794 | 21.40371 | 87.69414 | 76.27004 | -9.713173e-05 | 0.1064166 | 0 | 0 | 0
5861 | 229467.4 | 2011-01-21 05:02 | 1628.55 | 7 | 20 | -1.349975 | 3.518631 | 21.77794 | 21.41497 | 87.69414 | 76.30966 | -9.713173e-05 | 0.1064166 | 0 | 0 | 0
5862 | 229497.4 | 2011-01-21 05:03 | 1658.565 | 7 | 20 | -1.349793 | 3.514908 | 21.77794 | 21.42622 | 87.69414 | 76.34924 | -6.475449e-05 | 0.1064166 | 0 | 0 | 0
5863 | 229527.4 | 2011-01-21 05:03 | 1688.58 | 7 | 20 | -1.349975 | 3.510861 | 21.77794 | 21.43748 | 87.69414 | 76.38878 | -6.475449e-05 | 0.1064166 | 0 | 0 | 0
5864 | 229557.4 | 2011-01-21 05:04 | 1718.596 | 7 | 20 | -1.349975 | 3.507138 | 21.77794 | 21.44874 | 87.69414 | 76.42828 | -9.713173e-05 | 0.1064166 | 0 | 0 | 0
5865 | 229587.4 | 2011-01-21 05:04 | 1748.611 | 7 | 20 | -1.349975 | 3.503415 | 21.77794 | 21.45999 | 87.69414 | 76.46773 | -9.713173e-05 | 0.1064166 | 0 | 0 | 0
5866 | 229617.4 | 2011-01-21 05:05 | 1778.626 | 7 | 20 | -1.349793 | 3.500016 | 21.77794 | 21.47125 | 87.69414 | 76.50714 | -9.713173e-05 | 0.1064166 | 0 | 0 | 0
5867 | 229647.4 | 2011-01-21 05:05 | 1808.641 | 7 | 20 | -1.349975 | 3.496293 | 21.77794 | 21.4825 | 87.69414 | 76.54651 | -9.713173e-05 | 0.1064166 | 0 | 0 | 0
5868 | 229677.5 | 2011-01-21 05:06 | 1838.656 | 7 | 20 | -1.349975 | 3.493056 | 21.77794 | 21.49376 | 87.69414 | 76.58585 | -6.475449e-05 | 0.1064166 | 0 | 0 | 0
5869 | 229707.5 | 2011-01-21 05:06 | 1868.671 | 7 | 20 | -1.349975 | 3.489657 | 21.77794 | 21.50501 | 87.69414 | 76.62514 | -9.713173e-05 | 0.1064166 | 0 | 0 | 0
5870 | 229737.5 | 2011-01-21 05:07 | 1898.686 | 7 | 20 | -1.349975 | 3.486258 | 21.77794 | 21.51627 | 87.69414 | 76.6644 | -9.713173e-05 | 0.1064166 | 0 | 0 | 0
5871 | 229767.5 | 2011-01-21 05:07 | 1928.701 | 7 | 20 | -1.349975 | 3.482858 | 21.77794 | 21.52752 | 87.69414 | 76.70362 | -9.713173e-05 | 0.1064166 | 0 | 0 | 0
5872 | 229797.5 | 2011-01-21 05:08 | 1958.716 | 7 | 20 | -1.349793 | 3.479945 | 21.77794 | 21.53878 | 87.69414 | 76.7428 | 0 | 0.1064166 | 0 | 0 | 0
5873 | 229827.5 | 2011-01-21 05:08 | 1988.732 | 7 | 20 | -1.349793 | 3.476384 | 21.77794 | 21.55003 | 87.69414 | 76.78195 | -9.713173e-05 | 0.1064166 | 0 | 0 | 0
5874 | 229857.5 | 2011-01-21 05:09 | 2018.747 | 7 | 20 | -1.349975 | 3.473146 | 21.77794 | 21.56129 | 87.69414 | 76.82106 | -9.713173e-05 | 0.1064166 | 0 | 0 | 0
5875 | 229887.6 | 2011-01-21 05:09 | 2048.762 | 7 | 20 | -1.349975 | 3.469909 | 21.77794 | 21.57254 | 87.69414 | 76.86013 | -3.232956e-05 | 0.1064166 | 0 | 0 | 0
5876 | 229917.6 | 2011-01-21 05:10 | 2078.777 | 7 | 20 | -1.349975 | 3.46651 | 21.77794 | 21.5838 | 87.69414 | 76.89917 | -9.713173e-05 | 0.1064166 | 0 | 0 | 0
5877 | 229947.6 | 2011-01-21 05:10 | 2108.792 | 7 | 20 | -1.349793 | 3.463111 | 21.77794 | 21.59505 | 87.69414 | 76.93817 | -9.713173e-05 | 0.1064166 | 0 | 0 | 0
5878 | 229977.6 | 2011-01-21 05:11 | 2138.807 | 7 | 20 | -1.349975 | 3.45955 | 21.77794 | 21.60631 | 87.69414 | 76.97712 | -9.713173e-05 | 0.1064166 | 0 | 0 | 0
5879 | 230007.6 | 2011-01-21 05:11 | 2168.822 | 7 | 20 | -1.349975 | 3.455827 | 21.77794 | 21.61756 | 87.69414 | 77.01604 | -9.713173e-05 | 0.1064166 | 0 | 0 | 0
5880 | 230037.6 | 2011-01-21 05:12 | 2198.837 | 7 | 20 | -1.349793 | 3.452104 | 21.77794 | 21.62882 | 87.69414 | 77.05492 | -9.713173e-05 | 0.1064166 | 0 | 0 | 0
5881 | 230067.7 | 2011-01-21 05:12 | 2228.853 | 7 | 20 | -1.349975 | 3.447895 | 21.77794 | 21.64007 | 87.69414 | 77.09375 | -0.000129509 | 0.1064166 | 0 | 0 | 0
5882 | 230097.7 | 2011-01-21 05:13 | 2258.868 | 7 | 20 | -1.349793 | 3.443525 | 21.77794 | 21.65133 | 87.69414 | 77.13253 | -9.713173e-05 | 0.1064166 | 0 | 0 | 0
5883 | 230127.7 | 2011-01-21 05:13 | 2288.883 | 7 | 20 | -1.349975 | 3.438669 | 21.77794 | 21.66259 | 87.69414 | 77.17126 | -0.0001618385 | 0.1064166 | 0 | 0 | 0
5884 | 230157.7 | 2011-01-21 05:14 | 2318.898 | 7 | 20 | -1.349793 | 3.433813 | 21.77794 | 21.67384 | 87.69414 | 77.20994 | -9.713173e-05 | 0.1064166 | 0 | 0 | 0
5885 | 230187.7 | 2011-01-21 05:14 | 2348.913 | 7 | 20 | -1.349793 | 3.427986 | 21.77794 | 21.6851 | 87.69414 | 77.24855 | -0.0001618862 | 0.1064166 | 0 | 0 | 0
5886 | 230217.7 | 2011-01-21 05:15 | 2378.928 | 7 | 20 | -1.349793 | 3.421835 | 21.77794 | 21.69635 | 87.69414 | 77.2871 | -0.0001294613 | 0.1064166 | 0 | 0 | 0
5887 | 230247.7 | 2011-01-21 05:15 | 2408.943 | 7 | 20 | -1.349793 | 3.414875 | 21.77794 | 21.70761 | 87.69414 | 77.32557 | -0.0001618862 | 0.1064166 | 0 | 0 | 0
5888 | 230277.8 | 2011-01-21 05:16 | 2438.958 | 7 | 20 | -1.349975 | 3.406781 | 21.77794 | 21.71886 | 87.69414 | 77.36396 | -0.000226593 | 0.1064166 | 0 | 0 | 0
5889 | 230307.8 | 2011-01-21 05:16 | 2468.973 | 7 | 20 | -1.349975 | 3.398202 | 21.77794 | 21.73012 | 87.69414 | 77.40226 | -0.000226593 | 0.1064166 | 0 | 0 | 0
5890 | 230337.8 | 2011-01-21 05:17 | 2498.989 | 7 | 20 | -1.350157 | 3.388005 | 21.77794 | 21.74137 | 87.69414 | 77.44045 | -0.0002913952 | 0.1064166 | 0 | 0 | 0
5891 | 230367.8 | 2011-01-21 05:17 | 2529.004 | 7 | 20 | -1.349975 | 3.37635 | 21.77794 | 21.75263 | 87.69414 | 77.47852 | -0.0003237724 | 0.1064166 | 0 | 0 | 0
5892 | 230397.8 | 2011-01-21 05:18 | 2559.019 | 7 | 20 | -1.350157 | 3.362754 | 21.77794 | 21.76388 | 87.69414 | 77.51645 | -0.0004208565 | 0.1064166 | 0 | 0 | 0
5893 | 230427.8 | 2011-01-21 05:18 | 2589.034 | 7 | 20 | -1.349793 | 3.346405 | 21.77794 | 21.77514 | 87.69414 | 77.55421 | -0.0005179882 | 0.1064166 | 0 | 0 | 0
5894 | 230457.8 | 2011-01-21 05:19 | 2619.049 | 7 | 20 | -1.349793 | 3.327143 | 21.77794 | 21.78639 | 87.69414 | 77.59177 | -0.0005503654 | 0.1064166 | 0 | 0 | 0
5895 | 230487.9 | 2011-01-21 05:19 | 2649.064 | 7 | 20 | -1.350157 | 3.303187 | 21.77794 | 21.79765 | 87.69414 | 77.62909 | -0.0006798267 | 0.1064166 | 0 | 0 | 0
5896 | 230517.9 | 2011-01-21 05:20 | 2679.079 | 7 | 20 | -1.350157 | 3.273566 | 21.77794 | 21.8089 | 87.69414 | 77.66611 | -0.0009064674 | 0.1064166 | 0 | 0 | 0
5897 | 230547.9 | 2011-01-21 05:20 | 2709.094 | 7 | 20 | -1.349975 | 3.236498 | 21.77794 | 21.82016 | 87.69414 | 77.70275 | -0.001100731 | 0.1064166 | 0 | 0 | 0
5898 | 230577.9 | 2011-01-21 05:21 | 2739.109 | 7 | 20 | -1.349975 | 3.188586 | 21.77794 | 21.83141 | 87.69414 | 77.73892 | -0.001392078 | 0.1064166 | 0 | 0 | 0
5899 | 230602.8 | 2011-01-21 05:21 | 2764 | 7 | 20 | -1.349975 | 3.138569 | 21.77794 | 21.84075 | 87.69414 | 77.76846 | -0.00178051 | 0.1064166 | 0 | 0 | 0
5900 | 230623.3 | 2011-01-21 05:21 | 2784.546 | 7 | 20 | -1.349975 | 3.088553 | 21.77794 | 21.84845 | 87.69414 | 77.79245 | -0.002104235 | 0.1064166 | 0 | 0 | 0
5901 | 230640.9 | 2011-01-21 05:22 | 2802.108 | 7 | 20 | -1.349975 | 3.038374 | 21.77794 | 21.85504 | 87.69414 | 77.81263 | -0.002460337 | 0.1064166 | 0 | 0 | 0
5902 | 230656.4 | 2011-01-21 05:22 | 2817.608 | 7 | 20 | -1.350157 | 2.988196 | 21.77794 | 21.86085 | 87.69414 | 77.83015 | -0.002751732 | 0.1064166 | 0 | 0 | 0
5903 | 230670.3 | 2011-01-21 05:22 | 2831.467 | 7 | 20 | -1.349975 | 2.938017 | 21.77794 | 21.86605 | 87.69414 | 77.84555 | -0.003010702 | 0.1064166 | 0 | 0 | 0
5904 | 230683 | 2011-01-21 05:22 | 2844.201 | 7 | 20 | -1.349793 | 2.888 | 21.77794 | 21.87082 | 87.69414 | 77.85946 | -0.003172588 | 0.1064166 | 0 | 0 | 0
5905 | 230694.9 | 2011-01-21 05:23 | 2856.061 | 7 | 20 | -1.349975 | 2.837984 | 21.77794 | 21.87527 | 87.69414 | 77.8722 | -0.003463936 | 0.1064166 | 0 | 0 | 0
5906 | 230706.3 | 2011-01-21 05:23 | 2867.467 | 7 | 20 | -1.349975 | 2.787806 | 21.77794 | 21.87955 | 87.69414 | 77.88423 | -0.003593397 | 0.1064166 | 0 | 0 | 0
5907 | 230717.2 | 2011-01-21 05:23 | 2878.435 | 7 | 20 | -1.349975 | 2.737789 | 21.77794 | 21.88366 | 87.69414 | 77.89559 | -0.003722906 | 0.1064166 | 0 | 0 | 0
5908 | 230725.3 | 2011-01-21 05:23 | 2886.529 | 7 | 20 | -1.349975 | 2.699912 | 21.77794 | 21.88669 | 87.69414 | 77.90385 | -0.003755283 | 0.1064166 | 0 | 0 | 0
5909 | 230725.5 | 2011-01-21 05:23 | 0.1874642 | 8 | 20 | -0.001243689 | 2.844135 | 21.77794 | 21.88669 | 87.69414 | 77.90385 | 0 | 0.06673392 | 0 | 0 | 0
5910 | 230730.3 | 2011-01-21 05:23 | 5.015612 | 8 | 20 | 0.001670518 | 3.226948 | 21.77794 | 21.88669 | 87.69415 | 77.90385 | 0.02521873 | 0.06673392 | 0 | 0 | 0
5911 | 230760.4 | 2011-01-21 05:24 | 30.01516 | 1 | 21 | 0 | 3.395774 | 21.77794 | 21.88669 | 87.69415 | 77.90385 | 0.002071857 | 0.06673392 | 0 | 0 | 0
5912 | 230790.4 | 2011-01-21 05:24 | 60.03019 | 1 | 21 | 0 | 3.44741 | 21.77794 | 21.88669 | 87.69415 | 77.90385 | 0.0009711742 | 0.06673392 | 0 | 0 | 0
5913 | 230820.4 | 2011-01-21 05:25 | 90.0453 | 1 | 21 | 0 | 3.475251 | 21.77794 | 21.88669 | 87.69415 | 77.90385 | 0.0005827427 | 0.06673392 | 0 | 0 | 0
5914 | 230850.4 | 2011-01-21 05:25 | 120.0135 | 1 | 21 | 0 | 3.493865 | 21.77794 | 21.88669 | 87.69415 | 77.90385 | 0.0004532337 | 0.06673392 | 0 | 0 | 0
5915 | 230880.4 | 2011-01-21 05:26 | 30.01513 | 2 | 21 | 0.6752166 | 3.666253 | 21.78357 | 21.88669 | 87.7146 | 77.90385 | 0.001359653 | 0.06673392 | 0 | 0 | 0
5916 | 230910.4 | 2011-01-21 05:26 | 60.03023 | 2 | 21 | 0.6752166 | 3.705262 | 21.7892 | 21.88669 | 87.73536 | 77.90385 | 0.0009064674 | 0.06673392 | 0 | 0 | 0
5917 | 230940.4 | 2011-01-21 05:27 | 90.04542 | 2 | 21 | 0.6750344 | 3.73197 | 21.79483 | 21.88669 | 87.7563 | 77.90385 | 0.0006474972 | 0.06673392 | 0 | 0 | 0
5918 | 230970.5 | 2011-01-21 05:27 | 120.0604 | 2 | 21 | 0.6752166 | 3.752042 | 21.80046 | 21.88669 | 87.77736 | 77.90385 | 0.000485611 | 0.06673392 | 0 | 0 | 0
5919 | 231000.5 | 2011-01-21 05:28 | 150.0756 | 2 | 21 | 0.6748523 | 3.767095 | 21.80609 | 21.88669 | 87.79853 | 77.90385 | 0.000356102 | 0.06673392 | 0 | 0 | 0
5920 | 231030.5 | 2011-01-21 05:28 | 180.0906 | 2 | 21 | 0.6752166 | 3.778102 | 21.81171 | 21.88669 | 87.81976 | 77.90385 | 0.0003237724 | 0.06673392 | 0 | 0 | 0
5921 | 231060.5 | 2011-01-21 05:29 | 210.1058 | 2 | 21 | 0.6752166 | 3.785872 | 21.81735 | 21.88669 | 87.84106 | 77.90385 | 0.0001618862 | 0.06673392 | 0 | 0 | 0
5922 | 231090.5 | 2011-01-21 05:29 | 240.1209 | 2 | 21 | 0.6752166 | 3.792346 | 21.82297 | 21.88669 | 87.86239 | 77.90385 | 0.0001618385 | 0.06673392 | 0 | 0 | 0
5923 | 231120.5 | 2011-01-21 05:30 | 270.136 | 2 | 21 | 0.6750344 | 3.797688 | 21.8286 | 21.88669 | 87.88375 | 77.90385 | 9.708405e-05 | 0.06673392 | 0 | 0 | 0
5924 | 231150.5 | 2011-01-21 05:30 | 300.1511 | 2 | 21 | 0.6752166 | 3.802868 | 21.83423 | 21.88669 | 87.90515 | 77.90385 | 9.713173e-05 | 0.06673392 | 0 | 0 | 0
5925 | 231180.6 | 2011-01-21 05:31 | 330.1663 | 2 | 21 | 0.6752166 | 3.807885 | 21.83986 | 21.88669 | 87.92657 | 77.90385 | 9.713173e-05 | 0.06673392 | 0 | 0 | 0
5926 | 231210.6 | 2011-01-21 05:31 | 360.1814 | 2 | 21 | 0.6752166 | 3.812741 | 21.84549 | 21.88669 | 87.94802 | 77.90385 | 0.0001942158 | 0.06673392 | 0 | 0 | 0
5927 | 231240.6 | 2011-01-21 05:32 | 390.1965 | 2 | 21 | 0.6752166 | 3.817274 | 21.85112 | 21.88669 | 87.96949 | 77.90385 | 9.713173e-05 | 0.06673392 | 0 | 0 | 0
5928 | 231270.6 | 2011-01-21 05:32 | 420.2116 | 2 | 21 | 0.6752166 | 3.821806 | 21.85675 | 21.88669 | 87.991 | 77.90385 | 9.713173e-05 | 0.06673392 | 0 | 0 | 0
5929 | 231300.6 | 2011-01-21 05:33 | 450.2267 | 2 | 21 | 0.6750344 | 3.826176 | 21.86238 | 21.88669 | 88.01252 | 77.90385 | 9.708405e-05 | 0.06673392 | 0 | 0 | 0
5930 | 231330.6 | 2011-01-21 05:33 | 480.2418 | 2 | 21 | 0.6750344 | 3.830223 | 21.86801 | 21.88669 | 88.03407 | 77.90385 | 3.237724e-05 | 0.06673392 | 0 | 0 | 0
5931 | 231360.6 | 2011-01-21 05:34 | 510.2569 | 2 | 21 | 0.6752166 | 3.834593 | 21.87364 | 21.88669 | 88.05565 | 77.90385 | 0.000129509 | 0.06673392 | 0 | 0 | 0
5932 | 231390.7 | 2011-01-21 05:34 | 540.2729 | 2 | 21 | 0.6748523 | 3.83864 | 21.87927 | 21.88669 | 88.07724 | 77.90385 | 0.000129509 | 0.06673392 | 0 | 0 | 0
5933 | 231420.7 | 2011-01-21 05:35 | 570.2871 | 2 | 21 | 0.6752166 | 3.842687 | 21.8849 | 21.88669 | 88.09886 | 77.90385 | 0.000129509 | 0.06673392 | 0 | 0 | 0
5934 | 231450.7 | 2011-01-21 05:35 | 600.3024 | 2 | 21 | 0.6753987 | 3.846733 | 21.89053 | 21.88669 | 88.12051 | 77.90385 | 0.000129509 | 0.06673392 | 0 | 0 | 0
5935 | 231480.7 | 2011-01-21 05:36 | 630.3173 | 2 | 21 | 0.6750344 | 3.850456 | 21.89616 | 21.88669 | 88.14217 | 77.90385 | 9.713173e-05 | 0.06673392 | 0 | 0 | 0
5936 | 231510.7 | 2011-01-21 05:36 | 660.3326 | 2 | 21 | 0.6752166 | 3.854503 | 21.90178 | 21.88669 | 88.16386 | 77.90385 | 0.000129509 | 0.06673392 | 0 | 0 | 0
5937 | 231540.7 | 2011-01-21 05:37 | 690.3476 | 2 | 21 | 0.6753987 | 3.858388 | 21.90741 | 21.88669 | 88.18557 | 77.90385 | 0.000129509 | 0.06673392 | 0 | 0 | 0
5938 | 231570.8 | 2011-01-21 05:37 | 720.3628 | 2 | 21 | 0.6750344 | 3.862111 | 21.91304 | 21.88669 | 88.2073 | 77.90385 | 9.713173e-05 | 0.06673392 | 0 | 0 | 0
5939 | 231600.8 | 2011-01-21 05:38 | 750.3779 | 2 | 21 | 0.6753987 | 3.865995 | 21.91867 | 21.88669 | 88.22905 | 77.90385 | 0.000129509 | 0.06673392 | 0 | 0 | 0
5940 | 231630.8 | 2011-01-21 05:38 | 780.3929 | 2 | 21 | 0.6752166 | 3.869718 | 21.9243 | 21.88669 | 88.25082 | 77.90385 | 9.713173e-05 | 0.06673392 | 0 | 0 | 0
5941 | 231660.8 | 2011-01-21 05:39 | 810.408 | 2 | 21 | 0.6750344 | 3.873441 | 21.92993 | 21.88669 | 88.27261 | 77.90385 | 0.000129509 | 0.06673392 | 0 | 0 | 0
5942 | 231690.8 | 2011-01-21 05:39 | 840.4233 | 2 | 21 | 0.6750344 | 3.877002 | 21.93556 | 21.88669 | 88.29443 | 77.90385 | 9.713173e-05 | 0.06673392 | 0 | 0 | 0
5943 | 231720.8 | 2011-01-21 05:40 | 870.4382 | 2 | 21 | 0.6752166 | 3.880887 | 21.94119 | 21.88669 | 88.31627 | 77.90385 | 0.0001618862 | 0.06673392 | 0 | 0 | 0
5944 | 231750.8 | 2011-01-21 05:40 | 900.4534 | 2 | 21 | 0.6752166 | 3.884124 | 21.94682 | 21.88669 | 88.33812 | 77.90385 | 3.237724e-05 | 0.06673392 | 0 | 0 | 0
5945 | 231780.9 | 2011-01-21 05:41 | 930.4685 | 2 | 21 | 0.6752166 | 3.887685 | 21.95245 | 21.88669 | 88.36 | 77.90385 | 9.708405e-05 | 0.06673392 | 0 | 0 | 0
5946 | 231810.9 | 2011-01-21 05:41 | 960.4836 | 2 | 21 | 0.6752166 | 3.891085 | 21.95808 | 21.88669 | 88.38189 | 77.90385 | 0.000129509 | 0.06673392 | 0 | 0 | 0
5947 | 231840.9 | 2011-01-21 05:42 | 990.4987 | 2 | 21 | 0.6752166 | 3.894322 | 21.96371 | 21.88669 | 88.40381 | 77.90385 | 9.713173e-05 | 0.06673392 | 0 | 0 | 0
5948 | 231870.9 | 2011-01-21 05:42 | 1020.514 | 2 | 21 | 0.6752166 | 3.897235 | 21.96934 | 21.88669 | 88.42573 | 77.90385 | 9.708405e-05 | 0.06673392 | 0 | 0 | 0
5949 | 231900.9 | 2011-01-21 05:43 | 1050.531 | 2 | 21 | 0.6752166 | 3.900311 | 21.97497 | 21.88669 | 88.44768 | 77.90385 | 9.713173e-05 | 0.06673392 | 0 | 0 | 0
5950 | 231930.9 | 2011-01-21 05:43 | 1080.544 | 2 | 21 | 0.6750344 | 3.903063 | 21.98059 | 21.88669 | 88.46964 | 77.90385 | 9.708405e-05 | 0.06673392 | 0 | 0 | 0
5951 | 231960.9 | 2011-01-21 05:44 | 1110.559 | 2 | 21 | 0.6752166 | 3.905814 | 21.98622 | 21.88669 | 88.49162 | 77.90385 | 9.713173e-05 | 0.06673392 | 0 | 0 | 0
5952 | 231991 | 2011-01-21 05:44 | 1140.574 | 2 | 21 | 0.6752166 | 3.908242 | 21.99185 | 21.88669 | 88.51361 | 77.90385 | 9.713173e-05 | 0.06673392 | 0 | 0 | 0
5953 | 232021 | 2011-01-21 05:45 | 1170.589 | 2 | 21 | 0.6752166 | 3.91067 | 21.99748 | 21.88669 | 88.53562 | 77.90385 | 3.237724e-05 | 0.06673392 | 0 | 0 | 0
5954 | 232051 | 2011-01-21 05:45 | 1200.604 | 2 | 21 | 0.6750344 | 3.912936 | 22.00311 | 21.88669 | 88.55764 | 77.90385 | 3.237724e-05 | 0.06673392 | 0 | 0 | 0
5955 | 232081 | 2011-01-21 05:46 | 1230.62 | 2 | 21 | 0.6752166 | 3.915365 | 22.00874 | 21.88669 | 88.57967 | 77.90385 | 6.475449e-05 | 0.06673392 | 0 | 0 | 0
5956 | 232111 | 2011-01-21 05:46 | 1260.635 | 2 | 21 | 0.6752166 | 3.917793 | 22.01437 | 21.88669 | 88.60172 | 77.90385 | 0.000129509 | 0.06673392 | 0 | 0 | 0
5957 | 232141 | 2011-01-21 05:47 | 1290.65 | 2 | 21 | 0.6752166 | 3.919735 | 22.02 | 21.88669 | 88.62378 | 77.90385 | 6.475449e-05 | 0.06673392 | 0 | 0 | 0
5958 | 232171.1 | 2011-01-21 05:47 | 1320.665 | 2 | 21 | 0.6752166 | 3.921677 | 22.02563 | 21.88669 | 88.64585 | 77.90385 | 3.237724e-05 | 0.06673392 | 0 | 0 | 0
5959 | 232201.1 | 2011-01-21 05:48 | 1350.681 | 2 | 21 | 0.6750344 | 3.923782 | 22.03126 | 21.88669 | 88.66793 | 77.90385 | 6.475449e-05 | 0.06673392 | 0 | 0 | 0
5960 | 232231.1 | 2011-01-21 05:48 | 1380.682 | 2 | 21 | 0.6750344 | 3.925886 | 22.03688 | 21.88669 | 88.69002 | 77.90385 | 6.47068e-05 | 0.06673392 | 0 | 0 | 0
5961 | 232261.1 | 2011-01-21 05:49 | 1410.695 | 2 | 21 | 0.6750344 | 3.92799 | 22.04251 | 21.88669 | 88.71212 | 77.90385 | 6.475449e-05 | 0.06673392 | 0 | 0 | 0
5962 | 232291.1 | 2011-01-21 05:49 | 1440.71 | 2 | 21 | 0.6750344 | 3.929932 | 22.04814 | 21.88669 | 88.73424 | 77.90385 | 3.237724e-05 | 0.06673392 | 0 | 0 | 0
5963 | 232321.1 | 2011-01-21 05:50 | 1470.725 | 2 | 21 | 0.6752166 | 3.931875 | 22.05377 | 21.88669 | 88.75636 | 77.90385 | 3.237724e-05 | 0.06673392 | 0 | 0 | 0
5964 | 232351.1 | 2011-01-21 05:50 | 1500.74 | 2 | 21 | 0.6750344 | 3.934141 | 22.0594 | 21.88669 | 88.7785 | 77.90385 | 6.475449e-05 | 0.06673392 | 0 | 0 | 0
5965 | 232381.1 | 2011-01-21 05:51 | 1530.755 | 2 | 21 | 0.6752166 | 3.935921 | 22.06503 | 21.88669 | 88.80065 | 77.90385 | 3.237724e-05 | 0.06673392 | 0 | 0 | 0
5966 | 232411.2 | 2011-01-21 05:51 | 1560.77 | 2 | 21 | 0.6750344 | 3.938026 | 22.07066 | 21.88669 | 88.82282 | 77.90385 | 6.475449e-05 | 0.06673392 | 0 | 0 | 0
5967 | 232441.2 | 2011-01-21 05:52 | 1590.785 | 2 | 21 | 0.6750344 | 3.939968 | 22.07629 | 21.88669 | 88.84499 | 77.90385 | 3.237724e-05 | 0.06673392 | 0 | 0 | 0
5968 | 232471.2 | 2011-01-21 05:52 | 1620.8 | 2 | 21 | 0.6750344 | 3.942072 | 22.08191 | 21.88669 | 88.86717 | 77.90385 | 3.237724e-05 | 0.06673392 | 0 | 0 | 0
5969 | 232501.2 | 2011-01-21 05:53 | 1650.816 | 2 | 21 | 0.6748523 | 3.944177 | 22.08754 | 21.88669 | 88.88936 | 77.90385 | 3.237724e-05 | 0.06673392 | 0 | 0 | 0
5970 | 232531.2 | 2011-01-21 05:53 | 1680.831 | 2 | 21 | 0.6750344 | 3.946281 | 22.09317 | 21.88669 | 88.91157 | 77.90385 | 6.475449e-05 | 0.06673392 | 0 | 0 | 0
5971 | 232561.2 | 2011-01-21 05:54 | 1710.846 | 2 | 21 | 0.6752166 | 3.948385 | 22.0988 | 21.88669 | 88.93379 | 77.90385 | 6.475449e-05 | 0.06673392 | 0 | 0 | 0
5972 | 232591.3 | 2011-01-21 05:54 | 1740.861 | 2 | 21 | 0.6750344 | 3.950328 | 22.10443 | 21.88669 | 88.95602 | 77.90385 | 3.237724e-05 | 0.06673392 | 0 | 0 | 0
5973 | 232621.3 | 2011-01-21 05:55 | 1770.876 | 2 | 21 | 0.6750344 | 3.952432 | 22.11006 | 21.88669 | 88.97826 | 77.90385 | 6.475449e-05 | 0.06673392 | 0 | 0 | 0
5974 | 232651.3 | 2011-01-21 05:55 | 1800.891 | 2 | 21 | 0.6752166 | 3.954536 | 22.11569 | 21.88669 | 89.00051 | 77.90385 | 6.47068e-05 | 0.06673392 | 0 | 0 | 0
5975 | 232681.3 | 2011-01-21 05:56 | 1830.906 | 2 | 21 | 0.6752166 | 3.956478 | 22.12131 | 21.88669 | 89.02277 | 77.90385 | 3.232956e-05 | 0.06673392 | 0 | 0 | 0
5976 | 232711.3 | 2011-01-21 05:56 | 1860.921 | 2 | 21 | 0.6750344 | 3.958583 | 22.12694 | 21.88669 | 89.04505 | 77.90385 | 6.475449e-05 | 0.06673392 | 0 | 0 | 0
5977 | 232741.3 | 2011-01-21 05:57 | 1890.936 | 2 | 21 | 0.6750344 | 3.960525 | 22.13257 | 21.88669 | 89.06734 | 77.90385 | 3.237724e-05 | 0.06673392 | 0 | 0 | 0
5978 | 232771.3 | 2011-01-21 05:57 | 1920.952 | 2 | 21 | 0.6750344 | 3.962629 | 22.1382 | 21.88669 | 89.08964 | 77.90385 | 6.475449e-05 | 0.06673392 | 0 | 0 | 0
5979 | 232801.4 | 2011-01-21 05:58 | 1950.967 | 2 | 21 | 0.6752166 | 3.964734 | 22.14383 | 21.88669 | 89.11195 | 77.90385 | 6.475449e-05 | 0.06673392 | 0 | 0 | 0
5980 | 232831.4 | 2011-01-21 05:58 | 1980.982 | 2 | 21 | 0.6750344 | 3.966676 | 22.14946 | 21.88669 | 89.13427 | 77.90385 | 3.237724e-05 | 0.06673392 | 0 | 0 | 0
5981 | 232861.4 | 2011-01-21 05:59 | 2010.997 | 2 | 21 | 0.6748523 | 3.96878 | 22.15509 | 21.88669 | 89.1566 | 77.90385 | 3.237724e-05 | 0.06673392 | 0 | 0 | 0
5982 | 232891.4 | 2011-01-21 05:59 | 2041.012 | 2 | 21 | 0.6752166 | 3.970885 | 22.16071 | 21.88669 | 89.17895 | 77.90385 | 3.237724e-05 | 0.06673392 | 0 | 0 | 0
5983 | 232921.4 | 2011-01-21 06:00 | 2071.027 | 2 | 21 | 0.6752166 | 3.972989 | 22.16634 | 21.88669 | 89.2013 | 77.90385 | 6.475449e-05 | 0.06673392 | 0 | 0 | 0
5984 | 232951.4 | 2011-01-21 06:00 | 2101.042 | 2 | 21 | 0.6750344 | 3.974931 | 22.17197 | 21.88669 | 89.22367 | 77.90385 | 3.237724e-05 | 0.06673392 | 0 | 0 | 0
5985 | 232981.4 | 2011-01-21 06:01 | 2131.057 | 2 | 21 | 0.6750344 | 3.976874 | 22.1776 | 21.88669 | 89.24605 | 77.90385 | 3.237724e-05 | 0.06673392 | 0 | 0 | 0
5986 | 233011.5 | 2011-01-21 06:01 | 2161.072 | 2 | 21 | 0.6752166 | 3.978978 | 22.18323 | 21.88669 | 89.26844 | 77.90385 | 6.475449e-05 | 0.06673392 | 0 | 0 | 0
5987 | 233041.5 | 2011-01-21 06:02 | 2191.088 | 2 | 21 | 0.6750344 | 3.98092 | 22.18886 | 21.88669 | 89.29084 | 77.90385 | 3.237724e-05 | 0.06673392 | 0 | 0 | 0
5988 | 233071.5 | 2011-01-21 06:02 | 2221.103 | 2 | 21 | 0.6752166 | 3.982863 | 22.19449 | 21.88669 | 89.31326 | 77.90385 | 3.237724e-05 | 0.06673392 | 0 | 0 | 0
5989 | 233101.5 | 2011-01-21 06:03 | 2251.118 | 2 | 21 | 0.6748523 | 3.984805 | 22.20011 | 21.88669 | 89.33568 | 77.90385 | 0 | 0.06673392 | 0 | 0 | 0
5990 | 233131.5 | 2011-01-21 06:03 | 2281.133 | 2 | 21 | 0.6752166 | 3.987071 | 22.20574 | 21.88669 | 89.35812 | 77.90385 | 6.47068e-05 | 0.06673392 | 0 | 0 | 0
5991 | 233161.5 | 2011-01-21 06:04 | 2311.148 | 2 | 21 | 0.6750344 | 3.989013 | 22.21137 | 21.88669 | 89.38056 | 77.90385 | 6.47068e-05 | 0.06673392 | 0 | 0 | 0
5992 | 233191.6 | 2011-01-21 06:04 | 2341.163 | 2 | 21 | 0.6752166 | 3.99128 | 22.217 | 21.88669 | 89.40302 | 77.90385 | 0.0001294613 | 0.06673392 | 0 | 0 | 0
5993 | 233221.6 | 2011-01-21 06:05 | 2371.178 | 2 | 21 | 0.6750344 | 3.99306 | 22.22263 | 21.88669 | 89.42549 | 77.90385 | 6.475449e-05 | 0.06673392 | 0 | 0 | 0
5994 | 233251.6 | 2011-01-21 06:05 | 2401.193 | 2 | 21 | 0.6752166 | 3.995164 | 22.22826 | 21.88669 | 89.44797 | 77.90385 | 6.475449e-05 | 0.06673392 | 0 | 0 | 0
5995 | 233281.6 | 2011-01-21 06:06 | 2431.209 | 2 | 21 | 0.6753987 | 3.997107 | 22.23389 | 21.88669 | 89.47046 | 77.90385 | 6.475449e-05 | 0.06673392 | 0 | 0 | 0
5996 | 233311.6 | 2011-01-21 06:06 | 2461.224 | 2 | 21 | 0.6752166 | 3.999049 | 22.23951 | 21.88669 | 89.49297 | 77.90385 | 3.237724e-05 | 0.06673392 | 0 | 0 | 0
5997 | 233341.6 | 2011-01-21 06:07 | 2491.239 | 2 | 21 | 0.6752166 | 4.001153 | 22.24514 | 21.88669 | 89.51548 | 77.90385 | 6.475449e-05 | 0.06673392 | 0 | 0 | 0
5998 | 233371.6 | 2011-01-21 06:07 | 2521.254 | 2 | 21 | 0.6752166 | 4.003096 | 22.25077 | 21.88669 | 89.53801 | 77.90385 | 3.242493e-05 | 0.06673392 | 0 | 0 | 0
5999 | 233401.7 | 2011-01-21 06:08 | 2551.269 | 2 | 21 | 0.6752166 | 4.0052 | 22.2564 | 21.88669 | 89.56055 | 77.90385 | 3.232956e-05 | 0.06673392 | 0 | 0 | 0
6000 | 233431.7 | 2011-01-21 06:08 | 2581.284 | 2 | 21 | 0.6748523 | 4.007304 | 22.26203 | 21.88669 | 89.58309 | 77.90385 | 3.232956e-05 | 0.06673392 | 0 | 0 | 0
6001 | 233461.7 | 2011-01-21 06:09 | 2611.299 | 2 | 21 | 0.6752166 | 4.009571 | 22.26766 | 21.88669 | 89.60566 | 77.90385 | 9.717941e-05 | 0.06673392 | 0 | 0 | 0
6002 | 233491.7 | 2011-01-21 06:09 | 2641.314 | 2 | 21 | 0.6750344 | 4.011513 | 22.27329 | 21.88669 | 89.62823 | 77.90385 | 6.475449e-05 | 0.06673392 | 0 | 0 | 0
6003 | 233521.7 | 2011-01-21 06:10 | 2671.329 | 2 | 21 | 0.6753987 | 4.013779 | 22.27891 | 21.88669 | 89.65081 | 77.90385 | 3.242493e-05 | 0.06673392 | 0 | 0 | 0
6004 | 233551.7 | 2011-01-21 06:10 | 2701.344 | 2 | 21 | 0.6748523 | 4.015721 | 22.28454 | 21.88669 | 89.67341 | 77.90385 | 3.232956e-05 | 0.06673392 | 0 | 0 | 0
6005 | 233581.7 | 2011-01-21 06:11 | 2731.36 | 2 | 21 | 0.6750344 | 4.017988 | 22.29017 | 21.88669 | 89.69602 | 77.90385 | 6.475449e-05 | 0.06673392 | 0 | 0 | 0
6006 | 233611.8 | 2011-01-21 06:11 | 2761.375 | 2 | 21 | 0.6752166 | 4.020254 | 22.2958 | 21.88669 | 89.71864 | 77.90385 | 6.475449e-05 | 0.06673392 | 0 | 0 | 0
6007 | 233641.8 | 2011-01-21 06:12 | 2791.39 | 2 | 21 | 0.6746702 | 4.022196 | 22.30143 | 21.88669 | 89.74128 | 77.90385 | 0 | 0.06673392 | 0 | 0 | 0
6008 | 233671.8 | 2011-01-21 06:12 | 2821.405 | 2 | 21 | 0.6752166 | 4.024624 | 22.30706 | 21.88669 | 89.76392 | 77.90385 | 9.708405e-05 | 0.06673392 | 0 | 0 | 0
6009 | 233701.8 | 2011-01-21 06:13 | 2851.42 | 2 | 21 | 0.6750344 | 4.026728 | 22.31269 | 21.88669 | 89.78658 | 77.90385 | 6.475449e-05 | 0.06673392 | 0 | 0 | 0
6010 | 233731.8 | 2011-01-21 06:13 | 2881.435 | 2 | 21 | 0.6750344 | 4.028995 | 22.31831 | 21.88669 | 89.80925 | 77.90385 | 6.475449e-05 | 0.06673392 | 0 | 0 | 0
6011 | 233761.8 | 2011-01-21 06:14 | 2911.45 | 2 | 21 | 0.6752166 | 4.031423 | 22.32394 | 21.88669 | 89.83194 | 77.90385 | 6.475449e-05 | 0.06673392 | 0 | 0 | 0
6012 | 233791.9 | 2011-01-21 06:14 | 2941.465 | 2 | 21 | 0.6752166 | 4.033689 | 22.32957 | 21.88669 | 89.85463 | 77.90385 | 3.232956e-05 | 0.06673392 | 0 | 0 | 0
6013 | 233821.9 | 2011-01-21 06:15 | 2971.48 | 2 | 21 | 0.6753987 | 4.035954 | 22.3352 | 21.88669 | 89.87734 | 77.90385 | 6.465912e-05 | 0.06673392 | 0 | 0 | 0
6014 | 233851.9 | 2011-01-21 06:15 | 3001.498 | 2 | 21 | 0.6752166 | 4.038221 | 22.34083 | 21.88669 | 89.90007 | 77.90385 | 6.475449e-05 | 0.06673392 | 0 | 0 | 0
6015 | 233881.9 | 2011-01-21 06:16 | 3031.511 | 2 | 21 | 0.6750344 | 4.040811 | 22.34646 | 21.88669 | 89.9228 | 77.90385 | 9.708405e-05 | 0.06673392 | 0 | 0 | 0
6016 | 233911.9 | 2011-01-21 06:16 | 3061.526 | 2 | 21 | 0.6750344 | 4.043077 | 22.35209 | 21.88669 | 89.94555 | 77.90385 | 6.475449e-05 | 0.06673392 | 0 | 0 | 0
6017 | 233941.9 | 2011-01-21 06:17 | 3091.541 | 2 | 21 | 0.6750344 | 4.045505 | 22.35771 | 21.88669 | 89.96832 | 77.90385 | 6.465912e-05 | 0.06673392 | 0 | 0 | 0
6018 | 233971.9 | 2011-01-21 06:17 | 3121.556 | 2 | 21 | 0.6752166 | 4.048095 | 22.36334 | 21.88669 | 89.99109 | 77.90385 | 9.717941e-05 | 0.06673392 | 0 | 0 | 0
6019 | 234002 | 2011-01-21 06:18 | 3151.571 | 2 | 21 | 0.6750344 | 4.050361 | 22.36897 | 21.88669 | 90.01388 | 77.90385 | 6.475449e-05 | 0.06673392 | 0 | 0 | 0
6020 | 234032 | 2011-01-21 06:18 | 3181.586 | 2 | 21 | 0.6750344 | 4.052789 | 22.3746 | 21.88669 | 90.03669 | 77.90385 | 6.475449e-05 | 0.06673392 | 0 | 0 | 0
6021 | 234062 | 2011-01-21 06:19 | 3211.601 | 2 | 21 | 0.6750344 | 4.055378 | 22.38023 | 21.88669 | 90.05951 | 77.90385 | 6.475449e-05 | 0.06673392 | 0 | 0 | 0
6022 | 234092 | 2011-01-21 06:19 | 3241.616 | 2 | 21 | 0.6750344 | 4.057806 | 22.38586 | 21.88669 | 90.08234 | 77.90385 | 3.232956e-05 | 0.06673392 | 0 | 0 | 0
6023 | 234122 | 2011-01-21 06:20 | 3271.632 | 2 | 21 | 0.6750344 | 4.060397 | 22.39149 | 21.88669 | 90.10519 | 77.90385 | 3.242493e-05 | 0.06673392 | 0 | 0 | 0
6024 | 234152 | 2011-01-21 06:20 | 3301.649 | 2 | 21 | 0.6750344 | 4.063148 | 22.39711 | 21.88669 | 90.12805 | 77.90385 | 9.708405e-05 | 0.06673392 | 0 | 0 | 0
6025 | 234182.1 | 2011-01-21 06:21 | 3331.662 | 2 | 21 | 0.6752166 | 4.065738 | 22.40274 | 21.88669 | 90.15093 | 77.90385 | 9.717941e-05 | 0.06673392 | 0 | 0 | 0
6026 | 234212.1 | 2011-01-21 06:21 | 3361.677 | 2 | 21 | 0.6750344 | 4.06849 | 22.40837 | 21.88669 | 90.17382 | 77.90385 | 9.708405e-05 | 0.06673392 | 0 | 0 | 0
6027 | 234242.1 | 2011-01-21 06:22 | 3391.692 | 2 | 21 | 0.6750344 | 4.07108 | 22.414 | 21.88669 | 90.19673 | 77.90385 | 0.000129509 | 0.06673392 | 0 | 0 | 0
6028 | 234272.1 | 2011-01-21 06:22 | 3421.707 | 2 | 21 | 0.6750344 | 4.073669 | 22.41963 | 21.88669 | 90.21965 | 77.90385 | 6.475449e-05 | 0.06673392 | 0 | 0 | 0
6029 | 234302.1 | 2011-01-21 06:23 | 3451.722 | 2 | 21 | 0.6752166 | 4.076583 | 22.42526 | 21.88669 | 90.24259 | 77.90385 | 9.708405e-05 | 0.06673392 | 0 | 0 | 0
6030 | 234332.1 | 2011-01-21 06:23 | 3481.737 | 2 | 21 | 0.6750344 | 4.079335 | 22.43089 | 21.88669 | 90.26554 | 77.90385 | 6.475449e-05 | 0.06673392 | 0 | 0 | 0
6031 | 234362.1 | 2011-01-21 06:24 | 3511.752 | 2 | 21 | 0.6750344 | 4.082087 | 22.43651 | 21.88669 | 90.28851 | 77.90385 | 6.475449e-05 | 0.06673392 | 0 | 0 | 0
6032 | 234392.2 | 2011-01-21 06:24 | 3541.768 | 2 | 21 | 0.6750344 | 4.085 | 22.44214 | 21.88669 | 90.31149 | 77.90385 | 6.475449e-05 | 0.06673392 | 0 | 0 | 0
6033 | 234422.2 | 2011-01-21 06:25 | 3571.783 | 2 | 21 | 0.6750344 | 4.087752 | 22.44777 | 21.88669 | 90.33449 | 77.90385 | 6.475449e-05 | 0.06673392 | 0 | 0 | 0
6034 | 234452.2 | 2011-01-21 06:25 | 3601.798 | 2 | 21 | 0.6750344 | 4.090827 | 22.4534 | 21.88669 | 90.35751 | 77.90385 | 6.475449e-05 | 0.06673392 | 0 | 0 | 0
6035 | 234482.2 | 2011-01-21 06:26 | 3631.813 | 2 | 21 | 0.6752166 | 4.093903 | 22.45903 | 21.88669 | 90.38054 | 77.90385 | 0.000129509 | 0.06673392 | 0 | 0 | 0
6036 | 234512.2 | 2011-01-21 06:26 | 3661.828 | 2 | 21 | 0.6750344 | 4.096493 | 22.46466 | 21.88669 | 90.40359 | 77.90385 | 3.242493e-05 | 0.06673392 | 0 | 0 | 0
6037 | 234542.2 | 2011-01-21 06:27 | 3691.843 | 2 | 21 | 0.6748523 | 4.099406 | 22.47028 | 21.88669 | 90.42666 | 77.90385 | 3.242493e-05 | 0.06673392 | 0 | 0 | 0
6038 | 234572.2 | 2011-01-21 06:27 | 3721.858 | 2 | 21 | 0.6752166 | 4.102806 | 22.47591 | 21.88669 | 90.44974 | 77.90385 | 0.000129509 | 0.06673392 | 0 | 0 | 0
6039 | 234602.3 | 2011-01-21 06:28 | 3751.873 | 2 | 21 | 0.6750344 | 4.105881 | 22.48154 | 21.88669 | 90.47285 | 77.90385 | 6.475449e-05 | 0.06673392 | 0 | 0 | 0
6040 | 234632.3 | 2011-01-21 06:28 | 3781.888 | 2 | 21 | 0.6750344 | 4.108794 | 22.48717 | 21.88669 | 90.49596 | 77.90385 | 3.232956e-05 | 0.06673392 | 0 | 0 | 0
6041 | 234662.3 | 2011-01-21 06:29 | 3811.904 | 2 | 21 | 0.6750344 | 4.112032 | 22.4928 | 21.88669 | 90.5191 | 77.90385 | 6.475449e-05 | 0.06673392 | 0 | 0 | 0
6042 | 234692.3 | 2011-01-21 06:29 | 3841.919 | 2 | 21 | 0.6750344 | 4.115269 | 22.49843 | 21.88669 | 90.54225 | 77.90385 | 0.000129509 | 0.06673392 | 0 | 0 | 0
6043 | 234722.3 | 2011-01-21 06:30 | 3871.934 | 2 | 21 | 0.6752166 | 4.118506 | 22.50406 | 21.88669 | 90.56543 | 77.90385 | 0.000129509 | 0.06673392 | 0 | 0 | 0
6044 | 234752.3 | 2011-01-21 06:30 | 3901.949 | 2 | 21 | 0.6750344 | 4.121582 | 22.50968 | 21.88669 | 90.58861 | 77.90385 | 9.717941e-05 | 0.06673392 | 0 | 0 | 0
6045 | 234782.4 | 2011-01-21 06:31 | 3931.964 | 2 | 21 | 0.6750344 | 4.124819 | 22.51531 | 21.88669 | 90.61182 | 77.90385 | 9.717941e-05 | 0.06673392 | 0 | 0 | 0
6046 | 234812.4 | 2011-01-21 06:31 | 3961.979 | 2 | 21 | 0.6750344 | 4.128057 | 22.52094 | 21.88669 | 90.63505 | 77.90385 | 6.475449e-05 | 0.06673392 | 0 | 0 | 0
6047 | 234842.4 | 2011-01-21 06:32 | 3991.994 | 2 | 21 | 0.6752166 | 4.131456 | 22.52657 | 21.88669 | 90.65829 | 77.90385 | 9.717941e-05 | 0.06673392 | 0 | 0 | 0
6048 | 234872.4 | 2011-01-21 06:32 | 4022.009 | 2 | 21 | 0.6752166 | 4.134693 | 22.5322 | 21.88669 | 90.68156 | 77.90385 | 9.717941e-05 | 0.06673392 | 0 | 0 | 0
6049 | 234902.4 | 2011-01-21 06:33 | 4052.024 | 2 | 21 | 0.6752166 | 4.138092 | 22.53783 | 21.88669 | 90.70484 | 77.90385 | 3.232956e-05 | 0.06673392 | 0 | 0 | 0
6050 | 234932.4 | 2011-01-21 06:33 | 4082.04 | 2 | 21 | 0.6750344 | 4.141653 | 22.54346 | 21.88669 | 90.72814 | 77.90385 | 0.0001294136 | 0.06673392 | 0 | 0 | 0
6051 | 234962.4 | 2011-01-21 06:34 | 4112.055 | 2 | 21 | 0.6750344 | 4.145052 | 22.54908 | 21.88669 | 90.75146 | 77.90385 | 9.708405e-05 | 0.06673392 | 0 | 0 | 0
6052 | 234992.5 | 2011-01-21 06:34 | 4142.07 | 2 | 21 | 0.6750344 | 4.148613 | 22.55471 | 21.88669 | 90.7748 | 77.90385 | 9.708405e-05 | 0.06673392 | 0 | 0 | 0
6053 | 235022.5 | 2011-01-21 06:35 | 4172.085 | 2 | 21 | 0.6750344 | 4.152013 | 22.56034 | 21.88669 | 90.79816 | 77.90385 | 3.242493e-05 | 0.06673392 | 0 | 0 | 0
6054 | 235052.5 | 2011-01-21 06:35 | 4202.1 | 2 | 21 | 0.6750344 | 4.155574 | 22.56597 | 21.88669 | 90.82154 | 77.90385 | 6.475449e-05 | 0.06673392 | 0 | 0 | 0
6055 | 235082.5 | 2011-01-21 06:36 | 4232.115 | 2 | 21 | 0.6752166 | 4.159135 | 22.5716 | 21.88669 | 90.84495 | 77.90385 | 6.475449e-05 | 0.06673392 | 0 | 0 | 0
6056 | 235112.5 | 2011-01-21 06:36 | 4262.13 | 2 | 21 | 0.6752166 | 4.162858 | 22.57723 | 21.88669 | 90.86837 | 77.90385 | 9.708405e-05 | 0.06673392 | 0 | 0 | 0
6057 | 235142.5 | 2011-01-21 06:37 | 4292.145 | 2 | 21 | 0.6752166 | 4.166419 | 22.58286 | 21.88669 | 90.89181 | 77.90385 | 6.475449e-05 | 0.06673392 | 0 | 0 | 0
6058 | 235172.6 | 2011-01-21 06:37 | 4322.16 | 2 | 21 | 0.6752166 | 4.170142 | 22.58849 | 21.88669 | 90.91528 | 77.90385 | 9.708405e-05 | 0.06673392 | 0 | 0 | 0
6059 | 235202.6 | 2011-01-21 06:38 | 4352.176 | 2 | 21 | 0.6750344 | 4.173703 | 22.59412 | 21.88669 | 90.93876 | 77.90385 | 9.708405e-05 | 0.06673392 | 0 | 0 | 0
6060 | 235232.6 | 2011-01-21 06:38 | 4382.191 | 2 | 21 | 0.6752166 | 4.177588 | 22.59974 | 21.88669 | 90.96226 | 77.90385 | 9.708405e-05 | 0.06673392 | 0 | 0 | 0
6061 | 235262.6 | 2011-01-21 06:39 | 4412.206 | 2 | 21 | 0.6750344 | 4.181149 | 22.60537 | 21.88669 | 90.98579 | 77.90385 | 9.708405e-05 | 0.06673392 | 0 | 0 | 0
6062 | 235292.6 | 2011-01-21 06:39 | 4442.221 | 2 | 21 | 0.6752166 | 4.185033 | 22.611 | 21.88669 | 91.00933 | 77.90385 | 9.708405e-05 | 0.06673392 | 0 | 0 | 0
6063 | 235322.6 | 2011-01-21 06:40 | 4472.236 | 2 | 21 | 0.6752166 | 4.188918 | 22.61663 | 21.88669 | 91.0329 | 77.90385 | 9.708405e-05 | 0.06673392 | 0 | 0 | 0
6064 | 235352.6 | 2011-01-21 06:40 | 4502.251 | 2 | 21 | 0.6752166 | 4.192641 | 22.62226 | 21.88669 | 91.05649 | 77.90385 | 6.475449e-05 | 0.06673392 | 0 | 0 | 0
6065 | 235382.7 | 2011-01-21 06:41 | 4532.266 | 2 | 21 | 0.6750344 | 4.196526 | 22.62789 | 21.88669 | 91.0801 | 77.90385 | 9.717941e-05 | 0.06673392 | 0 | 0 | 0
6066 | 235437 | 2011-01-21 06:42 | 30.01517 | 3 | 21 | 0 | 4.085648 | 22.63245 | 21.88669 | 91.09924 | 77.90385 | -0.000485611 | 0.06673392 | 0 | 0 | 0
6067 | 235467 | 2011-01-21 06:42 | 60.03022 | 3 | 21 | 0 | 4.072698 | 22.63245 | 21.88669 | 91.09924 | 77.90385 | -0.0002913475 | 0.06673392 | 0 | 0 | 0
6068 | 235497 | 2011-01-21 06:43 | 90.04532 | 3 | 21 | 0 | 4.065091 | 22.63245 | 21.88669 | 91.09924 | 77.90385 | -0.000129509 | 0.06673392 | 0 | 0 | 0
6069 | 235527 | 2011-01-21 06:43 | 120.0136 | 3 | 21 | 0 | 4.060073 | 22.63245 | 21.88669 | 91.09924 | 77.90385 | -6.475449e-05 | 0.06673392 | 0 | 0 | 0
6070 | 235527 | 2011-01-21 06:43 | 0.0155611 | 4 | 21 | 1.166078 | 4.199601 | 22.63245 | 21.88669 | 91.09926 | 77.90385 | -9.717941e-05 | 0.06673392 | 0 | 0 | 0
6071 | 235527.8 | 2011-01-21 06:43 | 0.7811839 | 4 | 21 | 1.11599 | 4.199763 | 22.63269 | 21.88669 | 91.10027 | 77.90385 | -6.475449e-05 | 0.06673392 | 0 | 0 | 0
6072 | 235529.7 | 2011-01-21 06:43 | 2.76552 | 4 | 21 | 1.065902 | 4.199763 | 22.63329 | 21.88669 | 91.10279 | 77.90385 | -6.475449e-05 | 0.06673392 | 0 | 0 | 0
6073 | 235532.7 | 2011-01-21 06:43 | 5.734225 | 4 | 21 | 1.01545 | 4.199763 | 22.63415 | 21.88669 | 91.10639 | 77.90385 | 0 | 0.06673392 | 0 | 0 | 0
6074 | 235536.7 | 2011-01-21 06:43 | 9.7029 | 4 | 21 | 0.9653623 | 4.199601 | 22.63524 | 21.88669 | 91.11097 | 77.90385 | -3.242493e-05 | 0.06673392 | 0 | 0 | 0
6075 | 235541.8 | 2011-01-21 06:43 | 14.8278 | 4 | 21 | 0.9150922 | 4.199763 | 22.63658 | 21.88669 | 91.11659 | 77.90385 | 3.242493e-05 | 0.06673392 | 0 | 0 | 0
6076 | 235548.4 | 2011-01-21 06:44 | 21.45273 | 4 | 21 | 0.8648221 | 4.199763 | 22.63821 | 21.88669 | 91.12346 | 77.90385 | 6.475449e-05 | 0.06673392 | 0 | 0 | 0
6077 | 235557 | 2011-01-21 06:44 | 30.03069 | 4 | 21 | 0.8145521 | 4.199763 | 22.64021 | 21.88669 | 91.13185 | 77.90385 | 0 | 0.06673392 | 0 | 0 | 0
6078 | 235568.3 | 2011-01-21 06:44 | 41.32735 | 4 | 21 | 0.7644641 | 4.199601 | 22.64269 | 21.88669 | 91.14224 | 77.90385 | -3.242493e-05 | 0.06673392 | 0 | 0 | 0
6079 | 235583.8 | 2011-01-21 06:44 | 56.84273 | 4 | 21 | 0.7143762 | 4.199763 | 22.64587 | 21.88669 | 91.1556 | 77.90385 | 3.242493e-05 | 0.06673392 | 0 | 0 | 0
6080 | 235606.8 | 2011-01-21 06:44 | 79.82669 | 4 | 21 | 0.6642883 | 4.199601 | 22.65026 | 21.88669 | 91.17404 | 77.90385 | -3.242493e-05 | 0.06673392 | 0 | 0 | 0
6081 | 235644.2 | 2011-01-21 06:45 | 117.2323 | 4 | 21 | 0.6142004 | 4.199763 | 22.65688 | 21.88669 | 91.20184 | 77.90385 | 0 | 0.06673392 | 0 | 0 | 0
6082 | 235708.2 | 2011-01-21 06:46 | 181.2 | 4 | 21 | 0.5641124 | 4.199601 | 22.66731 | 21.88669 | 91.24566 | 77.90385 | -3.242493e-05 | 0.06673392 | 0 | 0 | 0
6083 | 235802.4 | 2011-01-21 06:48 | 275.4329 | 4 | 21 | 0.5140245 | 4.199763 | 22.6814 | 21.88669 | 91.30481 | 77.90385 | 0 | 0.06673392 | 0 | 0 | 0
6084 | 235918.9 | 2011-01-21 06:50 | 391.8839 | 4 | 21 | 0.4637544 | 4.199601 | 22.6972 | 21.88669 | 91.37116 | 77.90385 | -3.242493e-05 | 0.06673392 | 0 | 0 | 0
6085 | 236054.2 | 2011-01-21 06:52 | 527.2565 | 4 | 21 | 0.4136665 | 4.199763 | 22.71368 | 21.88669 | 91.44039 | 77.90385 | 0 | 0.06673392 | 0 | 0 | 0
6086 | 236209.4 | 2011-01-21 06:55 | 682.3789 | 4 | 21 | 0.3635786 | 4.199601 | 22.73041 | 21.88669 | 91.51066 | 77.90385 | -3.242493e-05 | 0.06673392 | 0 | 0 | 0
6087 | 236393 | 2011-01-21 06:58 | 866.0632 | 4 | 21 | 0.3134907 | 4.199601 | 22.74766 | 21.88669 | 91.58312 | 77.90385 | -3.242493e-05 | 0.06673392 | 0 | 0 | 0
6088 | 236615.3 | 2011-01-21 07:01 | 1088.278 | 4 | 21 | 0.2634027 | 4.199601 | 22.76543 | 21.88669 | 91.65774 | 77.90385 | -3.242493e-05 | 0.06673392 | 0 | 0 | 0
6089 | 236895.1 | 2011-01-21 07:06 | 1368.148 | 4 | 21 | 0.2133148 | 4.199601 | 22.7839 | 21.88669 | 91.7353 | 77.90385 | -6.475449e-05 | 0.06673392 | 0 | 0 | 0
6090 | 237268.1 | 2011-01-21 07:12 | 1741.142 | 4 | 21 | 0.1632269 | 4.199763 | 22.80329 | 21.88669 | 91.81672 | 77.90385 | 3.242493e-05 | 0.06673392 | 0 | 0 | 0
6091 | 237817.2 | 2011-01-21 07:21 | 2290.226 | 4 | 21 | 0.1131389 | 4.199601 | 22.82411 | 21.88669 | 91.90418 | 77.90385 | -3.242493e-05 | 0.06673392 | 0 | 0 | 0
6092 | 238800.5 | 2011-01-21 07:38 | 3273.475 | 4 | 21 | 0.063051 | 4.199601 | 22.84741 | 21.88669 | 92.00204 | 77.90385 | -3.242493e-05 | 0.06673392 | 0 | 0 | 0
6093 | 239244.9 | 2011-01-21 07:45 | 3717.921 | 4 | 21 | 0.04993707 | 4.199763 | 22.85438 | 21.88669 | 92.03131 | 77.90385 | -3.232956e-05 | 0.06673392 | 0 | 0 | 0
6094 | 239304.9 | 2011-01-21 07:46 | 60.01439 | 5 | 21 | 0 | 4.189404 | 22.85438 | 21.88669 | 92.03131 | 77.90385 | -3.242493e-05 | 0.06673392 | 0 | 0 | 0
6095 | 239305.1 | 2011-01-21 07:46 | 0.187469 | 6 | 21 | -0.003247206 | 4.190699 | 22.85438 | 21.88669 | 92.03131 | 77.90385 | 0 | 0.1054116 | 0 | 0 | 0
6096 | 239309.9 | 2011-01-21 07:46 | 5.015561 | 6 | 21 | 0.001852656 | 4.189566 | 22.85439 | 21.88669 | 92.03132 | 77.90385 | -6.475449e-05 | 0.1054116 | 0 | 0 | 0
6097 | 239309.9 | 2011-01-21 07:46 | 0.01573664 | 7 | 21 | -1.349793 | 4.022196 | 22.85439 | 21.8867 | 92.03132 | 77.90387 | -0.00595665 | 0.1054116 | 0 | 0 | 0
6098 | 239324.6 | 2011-01-21 07:46 | 14.64041 | 7 | 21 | -1.349975 | 3.972179 | 22.85439 | 21.89219 | 92.03132 | 77.92574 | -0.00152154 | 0.1054116 | 0 | 0 | 0
6099 | 239354.6 | 2011-01-21 07:47 | 44.65548 | 7 | 21 | -1.349975 | 3.931389 | 22.85439 | 21.90344 | 92.03132 | 77.9702 | -0.0008740425 | 0.1054116 | 0 | 0 | 0
6100 | 239384.6 | 2011-01-21 07:47 | 74.67061 | 7 | 21 | -1.350157 | 3.90371 | 22.85439 | 21.9147 | 92.03132 | 78.01429 | -0.0006474495 | 0.1054116 | 0 | 0 | 0
6101 | 239414.6 | 2011-01-21 07:48 | 104.6857 | 7 | 21 | -1.349975 | 3.883153 | 22.85439 | 21.92595 | 92.03132 | 78.05811 | -0.0004855633 | 0.1054116 | 0 | 0 | 0
6102 | 239444.6 | 2011-01-21 07:48 | 134.7008 | 7 | 21 | -1.349975 | 3.866157 | 22.85439 | 21.93721 | 92.03132 | 78.10172 | -0.0004208088 | 0.1054116 | 0 | 0 | 0
6103 | 239474.6 | 2011-01-21 07:49 | 164.7159 | 7 | 21 | -1.350157 | 3.851751 | 22.85439 | 21.94846 | 92.03132 | 78.14515 | -0.0002913475 | 0.1054116 | 0 | 0 | 0
6104 | 239504.6 | 2011-01-21 07:49 | 194.731 | 7 | 21 | -1.350157 | 3.838802 | 22.85439 | 21.95972 | 92.03132 | 78.18843 | -0.0003237248 | 0.1054116 | 0 | 0 | 0
6105 | 239534.7 | 2011-01-21 07:50 | 224.7463 | 7 | 21 | -1.350157 | 3.826824 | 22.85439 | 21.97098 | 92.03132 | 78.23157 | -0.0003237248 | 0.1054116 | 0 | 0 | 0
6106 | 239564.7 | 2011-01-21 07:50 | 254.7613 | 7 | 21 | -1.349975 | 3.816141 | 22.85439 | 21.98223 | 92.03132 | 78.27459 | -0.0002589702 | 0.1054116 | 0 | 0 | 0
6107 | 239594.7 | 2011-01-21 07:51 | 284.7764 | 7 | 21 | -1.350157 | 3.805619 | 22.85439 | 21.99349 | 92.03132 | 78.31748 | -0.0002913475 | 0.1054116 | 0 | 0 | 0
6108 | 239624.7 | 2011-01-21 07:51 | 314.7915 | 7 | 21 | -1.350157 | 3.796069 | 22.85439 | 22.00474 | 92.03132 | 78.36026 | -0.000259018 | 0.1054116 | 0 | 0 | 0
6109 | 239654.7 | 2011-01-21 07:52 | 344.8067 | 7 | 21 | -1.349975 | 3.786681 | 22.85439 | 22.016 | 92.03132 | 78.40294 | -0.0002589702 | 0.1054116 | 0 | 0 | 0
6110 | 239684.7 | 2011-01-21 07:52 | 374.8217 | 7 | 21 | -1.349975 | 3.777778 | 22.85439 | 22.02725 | 92.03132 | 78.44551 | -0.0002589702 | 0.1054116 | 0 | 0 | 0
6111 | 239714.8 | 2011-01-21 07:53 | 404.8368 | 7 | 21 | -1.349793 | 3.769199 | 22.85439 | 22.03851 | 92.03132 | 78.48799 | -0.0001942635 | 0.1054116 | 0 | 0 | 0
6112 | 239744.8 | 2011-01-21 07:53 | 434.8519 | 7 | 21 | -1.349975 | 3.760782 | 22.85439 | 22.04977 | 92.03132 | 78.53036 | -0.0001942158 | 0.1054116 | 0 | 0 | 0
6113 | 239774.8 | 2011-01-21 07:54 | 464.8671 | 7 | 21 | -1.350157 | 3.752365 | 22.85439 | 22.06102 | 92.03132 | 78.57265 | -0.0002589702 | 0.1054116 | 0 | 0 | 0
6114 | 239804.8 | 2011-01-21 07:54 | 494.8821 | 7 | 21 | -1.350157 | 3.744434 | 22.85439 | 22.07228 | 92.03132 | 78.61484 | -0.0002266407 | 0.1054116 | 0 | 0 | 0
6115 | 239834.8 | 2011-01-21 07:55 | 524.8973 | 7 | 21 | -1.350157 | 3.736502 | 22.85439 | 22.08353 | 92.03132 | 78.65694 | -0.0002266407 | 0.1054116 | 0 | 0 | 0
6116 | 239864.8 | 2011-01-21 07:55 | 554.9124 | 7 | 21 | -1.349975 | 3.728895 | 22.85439 | 22.09479 | 92.03132 | 78.69896 | -0.0002266407 | 0.1054116 | 0 | 0 | 0
6117 | 239894.8 | 2011-01-21 07:56 | 584.9275 | 7 | 21 | -1.349975 | 3.721449 | 22.85439 | 22.10605 | 92.03132 | 78.74089 | -0.0001618862 | 0.1054116 | 0 | 0 | 0
6118 | 239924.9 | 2011-01-21 07:56 | 614.9426 | 7 | 21 | -1.350157 | 3.714165 | 22.85439 | 22.1173 | 92.03132 | 78.78273 | -0.0001618862 | 0.1054116 | 0 | 0 | 0
6119 | 239954.9 | 2011-01-21 07:57 | 644.9577 | 7 | 21 | -1.350157 | 3.706719 | 22.85439 | 22.12856 | 92.03132 | 78.82449 | -0.0001618385 | 0.1054116 | 0 | 0 | 0
6120 | 239984.9 | 2011-01-21 07:57 | 674.9728 | 7 | 21 | -1.350157 | 3.699273 | 22.85439 | 22.13981 | 92.03132 | 78.86617 | -0.000226593 | 0.1054116 | 0 | 0 | 0
6121 | 240014.9 | 2011-01-21 07:58 | 704.988 | 7 | 21 | -1.350157 | 3.692475 | 22.85439 | 22.15107 | 92.03132 | 78.90777 | -0.0001618862 | 0.1054116 | 0 | 0 | 0
6122 | 240044.9 | 2011-01-21 07:58 | 735.0032 | 7 | 21 | -1.349793 | 3.685191 | 22.85439 | 22.16233 | 92.03132 | 78.94929 | -0.0001618862 | 0.1054116 | 0 | 0 | 0
6123 | 240074.9 | 2011-01-21 07:59 | 765.0182 | 7 | 21 | -1.350157 | 3.678231 | 22.85439 | 22.17358 | 92.03132 | 78.99073 | -0.0001942158 | 0.1054116 | 0 | 0 | 0
6124 | 240104.9 | 2011-01-21 07:59 | 795.0333 | 7 | 21 | -1.350157 | 3.671432 | 22.85439 | 22.18484 | 92.03132 | 79.0321 | -0.0001942635 | 0.1054116 | 0 | 0 | 0
6125 | 240135 | 2011-01-21 08:00 | 825.0484 | 7 | 21 | -1.350157 | 3.664634 | 22.85439 | 22.19609 | 92.03132 | 79.07338 | -0.0001618385 | 0.1054116 | 0 | 0 | 0
6126 | 240165 | 2011-01-21 08:00 | 855.0637 | 7 | 21 | -1.350157 | 3.657835 | 22.85439 | 22.20735 | 92.03132 | 79.1146 | -0.0001942635 | 0.1054116 | 0 | 0 | 0
6127 | 240195 | 2011-01-21 08:01 | 885.0786 | 7 | 21 | -1.349975 | 3.651199 | 22.85439 | 22.2186 | 92.03132 | 79.15573 | -0.000226593 | 0.1054116 | 0 | 0 | 0
6128 | 240225 | 2011-01-21 08:01 | 915.0938 | 7 | 21 | -1.349793 | 3.644886 | 22.85439 | 22.22986 | 92.03132 | 79.19679 | -0.0001618862 | 0.1054116 | 0 | 0 | 0
6129 | 240255 | 2011-01-21 08:02 | 945.1089 | 7 | 21 | -1.349975 | 3.63825 | 22.85439 | 22.24112 | 92.03132 | 79.23778 | -0.0001618385 | 0.1054116 | 0 | 0 | 0
6130 | 240285 | 2011-01-21 08:02 | 975.1241 | 7 | 21 | -1.349975 | 3.632099 | 22.85439 | 22.25237 | 92.03132 | 79.2787 | -0.0001618385 | 0.1054116 | 0 | 0 | 0
6131 | 240315.1 | 2011-01-21 08:03 | 1005.139 | 7 | 21 | -1.350157 | 3.625462 | 22.85439 | 22.26363 | 92.03132 | 79.31954 | -0.0001942635 | 0.1054116 | 0 | 0 | 0
6132 | 240345.1 | 2011-01-21 08:03 | 1035.154 | 7 | 21 | -1.350157 | 3.619312 | 22.85439 | 22.27488 | 92.03132 | 79.36032 | -0.0001942158 | 0.1054116 | 0 | 0 | 0
6133 | 240375.1 | 2011-01-21 08:04 | 1065.169 | 7 | 21 | -1.349793 | 3.613484 | 22.85439 | 22.28614 | 92.03132 | 79.40102 | -0.0001294613 | 0.1054116 | 0 | 0 | 0
6134 | 240405.1 | 2011-01-21 08:04 | 1095.184 | 7 | 21 | -1.349975 | 3.607333 | 22.85439 | 22.2974 | 92.03132 | 79.44166 | -0.0001618385 | 0.1054116 | 0 | 0 | 0
6135 | 240435.1 | 2011-01-21 08:05 | 1125.199 | 7 | 21 | -1.350157 | 3.601344 | 22.85439 | 22.30865 | 92.03132 | 79.48223 | -0.0001942158 | 0.1054116 | 0 | 0 | 0
6136 | 240465.1 | 2011-01-21 08:05 | 1155.215 | 7 | 21 | -1.350157 | 3.595355 | 22.85439 | 22.31991 | 92.03132 | 79.52274 | -0.0001942635 | 0.1054116 | 0 | 0 | 0
6137 | 240495.1 | 2011-01-21 08:06 | 1185.232 | 7 | 21 | -1.350157 | 3.589852 | 22.85439 | 22.33116 | 92.03132 | 79.56318 | -0.000129509 | 0.1054116 | 0 | 0 | 0
6138 | 240525.2 | 2011-01-21 08:06 | 1215.245 | 7 | 21 | -1.350157 | 3.583863 | 22.85439 | 22.34242 | 92.03132 | 79.60355 | -0.0001942635 | 0.1054116 | 0 | 0 | 0
6139 | 240555.2 | 2011-01-21 08:07 | 1245.26 | 7 | 21 | -1.349975 | 3.578521 | 22.85439 | 22.35368 | 92.03132 | 79.64386 | -0.0001618385 | 0.1054116 | 0 | 0 | 0
6140 | 240585.2 | 2011-01-21 08:07 | 1275.275 | 7 | 21 | -1.349793 | 3.57318 | 22.85439 | 22.36493 | 92.03132 | 79.68411 | -0.0001294613 | 0.1054116 | 0 | 0 | 0
6141 | 240615.2 | 2011-01-21 08:08 | 1305.29 | 7 | 21 | -1.349975 | 3.567838 | 22.85439 | 22.37619 | 92.03132 | 79.7243 | -9.713173e-05 | 0.1054116 | 0 | 0 | 0
6142 | 240645.2 | 2011-01-21 08:08 | 1335.305 | 7 | 21 | -1.350157 | 3.562658 | 22.85439 | 22.38744 | 92.03132 | 79.76443 | -9.713173e-05 | 0.1054116 | 0 | 0 | 0
6143 | 240675.2 | 2011-01-21 08:09 | 1365.32 | 7 | 21 | -1.350157 | 3.557479 | 22.85439 | 22.3987 | 92.03132 | 79.8045 | -0.0001294613 | 0.1054116 | 0 | 0 | 0
6144 | 240705.3 | 2011-01-21 08:09 | 1395.335 | 7 | 21 | -1.349975 | 3.552461 | 22.85439 | 22.40995 | 92.03132 | 79.84451 | -0.000129509 | 0.1054116 | 0 | 0 | 0
6145 | 240735.2669 | 2011-01-21 08:10 | 1425.351 | 7 | 21 | -1.349975 | 3.547605 | 22.85439 | 22.42121 | 92.03132 | 79.88447 | -0.000129509 | 0.1054116 | 0 | 0 | 0
6146 | 240765.3 | 2011-01-21 08:10 | 1455.366 | 7 | 21 | -1.349975 | 3.542587 | 22.85439 | 22.43247 | 92.03132 | 79.92437 | -0.0001294613 | 0.1054116 | 0 | 0 | 0
6147 | 240795.3 | 2011-01-21 08:11 | 1485.383 | 7 | 21 | -1.349975 | 3.538055 | 22.85439 | 22.44372 | 92.03132 | 79.96423 | -0.0001618862 | 0.1054116 | 0 | 0 | 0
6148 | 240825.3 | 2011-01-21 08:11 | 1515.396 | 7 | 21 | -1.350157 | 3.53336 | 22.85439 | 22.45498 | 92.03132 | 80.00402 | -0.0001618862 | 0.1054116 | 0 | 0 | 0
6149 | 240855.3 | 2011-01-21 08:12 | 1545.411 | 7 | 21 | -1.350157 | 3.529152 | 22.85439 | 22.46623 | 92.03132 | 80.04377 | -6.47068e-05 | 0.1054116 | 0 | 0 | 0
6150 | 240885.3 | 2011-01-21 08:12 | 1575.426 | 7 | 21 | -1.349975 | 3.524944 | 22.85439 | 22.47749 | 92.03132 | 80.08347 | -0.0001294613 | 0.1054116 | 0 | 0 | 0
6151 | 240915.4 | 2011-01-21 08:13 | 1605.441 | 7 | 21 | -1.350339 | 3.520573 | 22.85439 | 22.48875 | 92.03132 | 80.12312 | -9.713173e-05 | 0.1054116 | 0 | 0 | 0
6152 | 240945.4 | 2011-01-21 08:13 | 1635.456 | 7 | 21 | -1.350157 | 3.516526 | 22.85439 | 22.5 | 92.03132 | 80.16273 | -0.000129509 | 0.1054116 | 0 | 0 | 0
6153 | 240975.4 | 2011-01-21 08:14 | 1665.471 | 7 | 21 | -1.349975 | 3.512804 | 22.85439 | 22.51126 | 92.03132 | 80.20229 | -9.713173e-05 | 0.1054116 | 0 | 0 | 0
6154 | 241005.4 | 2011-01-21 08:14 | 1695.487 | 7 | 21 | -1.349975 | 3.508757 | 22.85439 | 22.52251 | 92.03132 | 80.24181 | -9.713173e-05 | 0.1054116 | 0 | 0 | 0
6155 | 241035.4 | 2011-01-21 08:15 | 1725.502 | 7 | 21 | -1.350157 | 3.505034 | 22.85439 | 22.53377 | 92.03132 | 80.28128 | -9.713173e-05 | 0.1054116 | 0 | 0 | 0
6156 | 241065.4 | 2011-01-21 08:16 | 1755.517 | 7 | 21 | -1.349975 | 3.501473 | 22.85439 | 22.54503 | 92.03132 | 80.32071 | -0.000129509 | 0.1054116 | 0 | 0 | 0
6157 | 241095.4 | 2011-01-21 08:16 | 1785.532 | 7 | 21 | -1.350157 | 3.497912 | 22.85439 | 22.55628 | 92.03132 | 80.36011 | -0.000129509 | 0.1054116 | 0 | 0 | 0
6158 | 241125.5 | 2011-01-21 08:17 | 1815.547 | 7 | 21 | -1.349975 | 3.494513 | 22.85439 | 22.56754 | 92.03132 | 80.39946 | -9.708405e-05 | 0.1054116 | 0 | 0 | 0
6159 | 241155.5 | 2011-01-21 08:17 | 1845.562 | 7 | 21 | -1.349975 | 3.491113 | 22.85439 | 22.57879 | 92.03132 | 80.43878 | -9.713173e-05 | 0.1054116 | 0 | 0 | 0
6160 | 241185.5 | 2011-01-21 08:18 | 1875.577 | 7 | 21 | -1.349975 | 3.487876 | 22.85439 | 22.59005 | 92.03132 | 80.47805 | -6.475449e-05 | 0.1054116 | 0 | 0 | 0
6161 | 241215.5 | 2011-01-21 08:18 | 1905.592 | 7 | 21 | -1.349975 | 3.484477 | 22.85439 | 22.60131 | 92.03132 | 80.51729 | -9.713173e-05 | 0.1054116 | 0 | 0 | 0
6162 | 241245.5 | 2011-01-21 08:18 | 1935.608 | 7 | 21 | -1.350157 | 3.48124 | 22.85439 | 22.61256 | 92.03132 | 80.55649 | -9.708405e-05 | 0.1054116 | 0 | 0 | 0
6163 | 241275.5 | 2011-01-21 08:19 | 1965.623 | 7 | 21 | -1.350157 | 3.47784 | 22.85439 | 22.62382 | 92.03132 | 80.59566 | -9.713173e-05 | 0.1054116 | 0 | 0 | 0
6164 | 241305.6 | 2011-01-21 08:20 | 1995.638 | 7 | 21 | -1.349975 | 3.474603 | 22.85439 | 22.63507 | 92.03132 | 80.63479 | -0.000129509 | 0.1054116 | 0 | 0 | 0
6165 | 241335.6 | 2011-01-21 08:20 | 2025.653 | 7 | 21 | -1.349975 | 3.471366 | 22.85439 | 22.64633 | 92.03132 | 80.67388 | -9.713173e-05 | 0.1054116 | 0 | 0 | 0
6166 | 241365.6 | 2011-01-21 08:20 | 2055.668 | 7 | 21 | -1.349975 | 3.468128 | 22.85439 | 22.65759 | 92.03132 | 80.71293 | -6.475449e-05 | 0.1054116 | 0 | 0 | 0
6167 | 241395.6 | 2011-01-21 08:21 | 2085.683 | 7 | 21 | -1.350157 | 3.464567 | 22.85439 | 22.66884 | 92.03132 | 80.75195 | -9.713173e-05 | 0.1054116 | 0 | 0 | 0
6168 | 241425.6 | 2011-01-21 08:22 | 2115.698 | 7 | 21 | -1.349975 | 3.461168 | 22.85439 | 22.6801 | 92.03132 | 80.79093 | -9.713173e-05 | 0.1054116 | 0 | 0 | 0
6169 | 241455.6 | 2011-01-21 08:22 | 2145.713 | 7 | 21 | -1.349975 | 3.457769 | 22.85439 | 22.69135 | 92.03132 | 80.82987 | -6.475449e-05 | 0.1054116 | 0 | 0 | 0
6170 | 241485.6 | 2011-01-21 08:22 | 2175.728 | 7 | 21 | -1.350157 | 3.453722 | 22.85439 | 22.70261 | 92.03132 | 80.86876 | -9.713173e-05 | 0.1054116 | 0 | 0 | 0
6171 | 241515.7 | 2011-01-21 08:23 | 2205.743 | 7 | 21 | -1.350157 | 3.449676 | 22.85439 | 22.71386 | 92.03132 | 80.90761 | -0.000129509 | 0.1054116 | 0 | 0 | 0
6172 | 241545.7 | 2011-01-21 08:24 | 2235.759 | 7 | 21 | -1.350157 | 3.445629 | 22.85439 | 22.72512 | 92.03132 | 80.94642 | -6.475449e-05 | 0.1054116 | 0 | 0 | 0
6173 | 241575.7 | 2011-01-21 08:24 | 2265.774 | 7 | 21 | -1.350157 | 3.440935 | 22.85439 | 22.73638 | 92.03132 | 80.98518 | -0.0001294613 | 0.1054116 | 0 | 0 | 0
6174 | 241605.7 | 2011-01-21 08:24 | 2295.789 | 7 | 21 | -1.350157 | 3.435917 | 22.85439 | 22.74763 | 92.03132 | 81.02388 | -0.0001618862 | 0.1054116 | 0 | 0 | 0
6175 | 241635.7 | 2011-01-21 08:25 | 2325.804 | 7 | 21 | -1.349611 | 3.430899 | 22.85439 | 22.75889 | 92.03132 | 81.06253 | -0.000129509 | 0.1054116 | 0 | 0 | 0
6176 | 241665.7 | 2011-01-21 08:26 | 2355.819 | 7 | 21 | -1.349975 | 3.42491 | 22.85439 | 22.77014 | 92.03132 | 81.10111 | -0.0001618862 | 0.1054116 | 0 | 0 | 0
6177 | 241695.8 | 2011-01-21 08:26 | 2385.834 | 7 | 21 | -1.349975 | 3.418274 | 22.85439 | 22.7814 | 92.03132 | 81.13963 | -0.0001618385 | 0.1054116 | 0 | 0 | 0
6178 | 241725.8 | 2011-01-21 08:26 | 2415.849 | 7 | 21 | -1.350157 | 3.41099 | 22.85439 | 22.79266 | 92.03132 | 81.17806 | -0.0002266407 | 0.1054116 | 0 | 0 | 0
6179 | 241755.8 | 2011-01-21 08:27 | 2445.864 | 7 | 21 | -1.350157 | 3.402735 | 22.85439 | 22.80391 | 92.03132 | 81.21641 | -0.0002589702 | 0.1054116 | 0 | 0 | 0
6180 | 241785.8 | 2011-01-21 08:28 | 2475.88 | 7 | 21 | -1.349975 | 3.393508 | 22.85439 | 22.81517 | 92.03132 | 81.25466 | -0.0002913952 | 0.1054116 | 0 | 0 | 0
6181 | 241815.8 | 2011-01-21 08:28 | 2505.895 | 7 | 21 | -1.350157 | 3.382825 | 22.85439 | 22.82642 | 92.03132 | 81.2928 | -0.0002913475 | 0.1054116 | 0 | 0 | 0
6182 | 241845.8 | 2011-01-21 08:28 | 2535.91 | 7 | 21 | -1.349975 | 3.370523 | 22.85439 | 22.83768 | 92.03132 | 81.33081 | -0.0003237724 | 0.1054116 | 0 | 0 | 0
6183 | 241875.8 | 2011-01-21 08:29 | 2565.925 | 7 | 21 | -1.349793 | 3.355793 | 22.85439 | 22.84894 | 92.03132 | 81.36867 | -0.0004208565 | 0.1054116 | 0 | 0 | 0
6184 | 241905.9 | 2011-01-21 08:29 | 2595.94 | 7 | 21 | -1.350157 | 3.338312 | 22.85439 | 22.86019 | 92.03132 | 81.40635 | -0.0005503654 | 0.1054116 | 0 | 0 | 0
6185 | 241935.9 | 2011-01-21 08:30 | 2625.955 | 7 | 21 | -1.350157 | 3.317593 | 22.85439 | 22.87145 | 92.03132 | 81.44381 | -0.0005827427 | 0.1054116 | 0 | 0 | 0
6186 | 241965.9 | 2011-01-21 08:30 | 2655.97 | 7 | 21 | -1.349975 | 3.291533 | 22.85439 | 22.8827 | 92.03132 | 81.48101 | -0.0008093357 | 0.1054116 | 0 | 0 | 0
6187 | 241995.9 | 2011-01-21 08:31 | 2685.985 | 7 | 21 | -1.349975 | 3.259483 | 22.85439 | 22.89396 | 92.03132 | 81.51789 | -0.0009712219 | 0.1054116 | 0 | 0 | 0
6188 | 242025.9 | 2011-01-21 08:32 | 2716 | 7 | 21 | -1.350157 | 3.218531 | 22.85439 | 22.90522 | 92.03132 | 81.55436 | -0.001230192 | 0.1054116 | 0 | 0 | 0
6189 | 242054.7 | 2011-01-21 08:32 | 2744.828 | 7 | 21 | -1.349975 | 3.168353 | 22.85439 | 22.91603 | 92.03132 | 81.58889 | -0.001553917 | 0.1054116 | 0 | 0 | 0
6190 | 242077.9 | 2011-01-21 08:32 | 2767.937 | 7 | 21 | -1.350157 | 3.118336 | 22.85439 | 22.92469 | 92.03132 | 81.61614 | -0.001845264 | 0.1054116 | 0 | 0 | 0
6191 | 242097.1 | 2011-01-21 08:33 | 2787.218 | 7 | 21 | -1.349975 | 3.068319 | 22.85439 | 22.93192 | 92.03132 | 81.63851 | -0.002233744 | 0.1054116 | 0 | 0 | 0
6192 | 242113.9 | 2011-01-21 08:33 | 2803.999 | 7 | 21 | -1.349975 | 3.018303 | 22.85439 | 22.93822 | 92.03132 | 81.65767 | -0.002525139 | 0.1054116 | 0 | 0 | 0
6193 | 242128.7 | 2011-01-21 08:33 | 2818.78 | 7 | 21 | -1.349975 | 2.968286 | 22.85439 | 22.94376 | 92.03132 | 81.67426 | -0.002816439 | 0.1054116 | 0 | 0 | 0
6194 | 242142.2 | 2011-01-21 08:33 | 2832.248 | 7 | 21 | -1.349975 | 2.918108 | 22.85439 | 22.94881 | 92.03132 | 81.68913 | -0.003107834 | 0.1054116 | 0 | 0 | 0
6195 | 242154.6 | 2011-01-21 08:34 | 2844.67 | 7 | 21 | -1.350157 | 2.868091 | 22.85439 | 22.95347 | 92.03132 | 81.70261 | -0.003366804 | 0.1054116 | 0 | 0 | 0
6196 | 242166.4 | 2011-01-21 08:34 | 2856.435 | 7 | 21 | -1.349975 | 2.818074 | 22.85439 | 22.95788 | 92.03132 | 81.71516 | -0.003431559 | 0.1054116 | 0 | 0 | 0
6197 | 242177.6 | 2011-01-21 08:34 | 2867.67 | 7 | 21 | -1.349975 | 2.768058 | 22.85439 | 22.96209 | 92.03132 | 81.72693 | -0.003593445 | 0.1054116 | 0 | 0 | 0
6198 | 242188.5 | 2011-01-21 08:34 | 2878.591 | 7 | 21 | -1.349975 | 2.718041 | 22.85439 | 22.96619 | 92.03132 | 81.73816 | -0.003690577 | 0.1054116 | 0 | 0 | 0
6199 | 242192.4 | 2011-01-21 08:34 | 2882.451 | 7 | 21 | -1.349975 | 2.699912 | 22.85439 | 22.96764 | 92.03132 | 81.74208 | -0.003722906 | 0.1054116 | 0 | 0 | 0
6200 | 242192.6 | 2011-01-21 08:34 | 0.1876346 | 8 | 21 | -0.000697275 | 2.868091 | 22.85439 | 22.96767 | 92.03132 | 81.74218 | 0.03370051 | 0.06892294 | 0 | 0 | 0
6201 | 242197.4 | 2011-01-21 08:34 | 5.015514 | 8 | 21 | 0.00148838 | 3.228729 | 22.85439 | 22.96767 | 92.03133 | 81.74218 | 0.024895 | 0.06892294 | 0 | 0 | 0
6202 | 242227.4 | 2011-01-21 08:35 | 30.01508 | 1 | 22 | 0 | 3.397555 | 22.85439 | 22.96767 | 92.03133 | 81.74218 | 0.002071857 | 0.06892294 | 0 | 0 | 0
6203 | 242257.4 | 2011-01-21 08:35 | 60.0304 | 1 | 22 | 0 | 3.449352 | 22.85439 | 22.96767 | 92.03133 | 81.74218 | 0.0009711742 | 0.06892294 | 0 | 0 | 0
6204 | 242287.4 | 2011-01-21 08:36 | 90.04533 | 1 | 22 | 0 | 3.477517 | 22.85439 | 22.96767 | 92.03133 | 81.74218 | 0.0006151199 | 0.06892294 | 0 | 0 | 0
6205 | 242317.4 | 2011-01-21 08:36 | 120.0136 | 1 | 22 | 0 | 3.495808 | 22.85439 | 22.96767 | 92.03133 | 81.74218 | 0.0004208565 | 0.06892294 | 0 | 0 | 0
6206 | 242347.4 | 2011-01-21 08:37 | 30.01509 | 2 | 22 | 0.6750344 | 3.667871 | 22.86002 | 22.96767 | 92.0518 | 81.74218 | 0.001327276 | 0.06892294 | 0 | 0 | 0
6207 | 242377.4 | 2011-01-21 08:37 | 60.03024 | 2 | 22 | 0.6750344 | 3.706557 | 22.86564 | 22.96767 | 92.07256 | 81.74218 | 0.0008417129 | 0.06892294 | 0 | 0 | 0
6208 | 242407.5 | 2011-01-21 08:38 | 90.04539 | 2 | 22 | 0.6750344 | 3.733103 | 22.87127 | 22.96767 | 92.0935 | 81.74218 | 0.000582695 | 0.06892294 | 0 | 0 | 0
6209 | 242437.5 | 2011-01-21 08:38 | 120.0604 | 2 | 22 | 0.6752166 | 3.753013 | 22.8769 | 22.96767 | 92.11457 | 81.74218 | 0.0004532337 | 0.06892294 | 0 | 0 | 0
6210 | 242467.5 | 2011-01-21 08:39 | 150.0756 | 2 | 22 | 0.6750344 | 3.768066 | 22.88253 | 22.96767 | 92.13574 | 81.74218 | 0.0003237248 | 0.06892294 | 0 | 0 | 0
6211 | 242497.5 | 2011-01-21 08:39 | 180.0907 | 2 | 22 | 0.6752166 | 3.778588 | 22.88816 | 22.96767 | 92.15698 | 81.74218 | 0.000226593 | 0.06892294 | 0 | 0 | 0
6212 | 242527.5 | 2011-01-21 08:40 | 210.1058 | 2 | 22 | 0.6748523 | 3.786195 | 22.89379 | 22.96767 | 92.17827 | 81.74218 | 0.0001294613 | 0.06892294 | 0 | 0 | 0
6213 | 242557.5 | 2011-01-21 08:40 | 240.1209 | 2 | 22 | 0.6750344 | 3.792832 | 22.89942 | 22.96767 | 92.1996 | 81.74218 | 0.0001618862 | 0.06892294 | 0 | 0 | 0
6214 | 242587.5 | 2011-01-21 08:41 | 270.136 | 2 | 22 | 0.6752166 | 3.798335 | 22.90505 | 22.96767 | 92.22097 | 81.74218 | 0.000129509 | 0.06892294 | 0 | 0 | 0
6215 | 242617.6 | 2011-01-21 08:41 | 300.1511 | 2 | 22 | 0.6752166 | 3.803677 | 22.91067 | 22.96767 | 92.24236 | 81.74218 | 0.0001618385 | 0.06892294 | 0 | 0 | 0
6216 | 242647.6 | 2011-01-21 08:42 | 330.1664 | 2 | 22 | 0.6750344 | 3.808371 | 22.9163 | 22.96767 | 92.26378 | 81.74218 | 9.713173e-05 | 0.06892294 | 0 | 0 | 0
6217 | 242677.6 | 2011-01-21 08:42 | 360.1813 | 2 | 22 | 0.6752166 | 3.813227 | 22.92193 | 22.96767 | 92.28523 | 81.74218 | 0.0001294613 | 0.06892294 | 0 | 0 | 0
6218 | 242707.6 | 2011-01-21 08:43 | 390.1965 | 2 | 22 | 0.6752166 | 3.818083 | 22.92756 | 22.96767 | 92.30671 | 81.74218 | 0.0001618862 | 0.06892294 | 0 | 0 | 0
6219 | 242737.6 | 2011-01-21 08:43 | 420.2116 | 2 | 22 | 0.6752166 | 3.822292 | 22.93319 | 22.96767 | 92.32821 | 81.74218 | 9.713173e-05 | 0.06892294 | 0 | 0 | 0
6220 | 242767.6 | 2011-01-21 08:44 | 450.2268 | 2 | 22 | 0.6750344 | 3.826824 | 22.93882 | 22.96767 | 92.34974 | 81.74218 | 0.0001618385 | 0.06892294 | 0 | 0 | 0
6221 | 242797.6 | 2011-01-21 08:44 | 480.2418 | 2 | 22 | 0.6750344 | 3.83087 | 22.94445 | 22.96767 | 92.37129 | 81.74218 | 9.713173e-05 | 0.06892294 | 0 | 0 | 0
6222 | 242827.7 | 2011-01-21 08:45 | 510.2569 | 2 | 22 | 0.6750344 | 3.835403 | 22.95007 | 22.96767 | 92.39286 | 81.74218 | 0.0001942635 | 0.06892294 | 0 | 0 | 0
6223 | 242857.7 | 2011-01-21 08:45 | 540.2721 | 2 | 22 | 0.6750344 | 3.839288 | 22.9557 | 22.96767 | 92.41446 | 81.74218 | 0.000129509 | 0.06892294 | 0 | 0 | 0
6224 | 242887.7 | 2011-01-21 08:46 | 570.2871 | 2 | 22 | 0.6750344 | 3.843172 | 22.96133 | 22.96767 | 92.43608 | 81.74218 | 6.475449e-05 | 0.06892294 | 0 | 0 | 0
6225 | 242917.7 | 2011-01-21 08:46 | 600.3023 | 2 | 22 | 0.6750344 | 3.847219 | 22.96696 | 22.96767 | 92.45772 | 81.74218 | 9.708405e-05 | 0.06892294 | 0 | 0 | 0
6226 | 242947.7 | 2011-01-21 08:47 | 630.3173 | 2 | 22 | 0.6750344 | 3.851104 | 22.97259 | 22.96767 | 92.47938 | 81.74218 | 9.708405e-05 | 0.06892294 | 0 | 0 | 0
6227 | 242977.7 | 2011-01-21 08:47 | 660.3324 | 2 | 22 | 0.6750344 | 3.854988 | 22.97821 | 22.96767 | 92.50107 | 81.74218 | 9.708405e-05 | 0.06892294 | 0 | 0 | 0
6228 | 243007.8 | 2011-01-21 08:48 | 690.3475 | 2 | 22 | 0.6750344 | 3.858873 | 22.98384 | 22.96767 | 92.52278 | 81.74218 | 9.708405e-05 | 0.06892294 | 0 | 0 | 0
6229 | 243037.8 | 2011-01-21 08:48 | 720.3627 | 2 | 22 | 0.6750344 | 3.86292 | 22.98947 | 22.96767 | 92.54451 | 81.74218 | 0.0001294613 | 0.06892294 | 0 | 0 | 0
6230 | 243067.8 | 2011-01-21 08:49 | 750.3778 | 2 | 22 | 0.6750344 | 3.866481 | 22.9951 | 22.96767 | 92.56626 | 81.74218 | 9.708405e-05 | 0.06892294 | 0 | 0 | 0
6231 | 243097.8 | 2011-01-21 08:49 | 780.3952 | 2 | 22 | 0.6750344 | 3.870366 | 23.00073 | 22.96767 | 92.58804 | 81.74218 | 9.708405e-05 | 0.06892294 | 0 | 0 | 0
6232 | 243127.8 | 2011-01-21 08:50 | 810.408 | 2 | 22 | 0.6752166 | 3.87425 | 23.00636 | 22.96767 | 92.60983 | 81.74218 | 0.0001294613 | 0.06892294 | 0 | 0 | 0
6233 | 243157.8 | 2011-01-21 08:50 | 840.4231 | 2 | 22 | 0.6750344 | 3.877812 | 23.01199 | 22.96767 | 92.63165 | 81.74218 | 9.713173e-05 | 0.06892294 | 0 | 0 | 0
6234 | 243187.8 | 2011-01-21 08:51 | 870.4383 | 2 | 22 | 0.6750344 | 3.881211 | 23.01761 | 22.96767 | 92.65348 | 81.74218 | 6.475449e-05 | 0.06892294 | 0 | 0 | 0
6235 | 243217.9 | 2011-01-21 08:51 | 900.4533 | 2 | 22 | 0.6752166 | 3.885096 | 23.02324 | 22.96767 | 92.67534 | 81.74218 | 0.0001618862 | 0.06892294 | 0 | 0 | 0
6236 | 243247.9 | 2011-01-21 08:52 | 930.4684 | 2 | 22 | 0.6752166 | 3.888333 | 23.02887 | 22.96767 | 92.69722 | 81.74218 | 6.475449e-05 | 0.06892294 | 0 | 0 | 0
6237 | 243277.9 | 2011-01-21 08:52 | 960.4836 | 2 | 22 | 0.6750344 | 3.891732 | 23.0345 | 22.96767 | 92.71911 | 81.74218 | 9.713173e-05 | 0.06892294 | 0 | 0 | 0
6238 | 243307.9 | 2011-01-21 08:53 | 990.4986 | 2 | 22 | 0.6750344 | 3.894646 | 23.04013 | 22.96767 | 92.74103 | 81.74218 | 3.237724e-05 | 0.06892294 | 0 | 0 | 0
6239 | 243337.9 | 2011-01-21 08:53 | 1020.514 | 2 | 22 | 0.6752166 | 3.898045 | 23.04576 | 22.96767 | 92.76296 | 81.74218 | 9.713173e-05 | 0.06892294 | 0 | 0 | 0
6240 | 243367.9 | 2011-01-21 08:54 | 1050.529 | 2 | 22 | 0.6750344 | 3.900797 | 23.05139 | 22.96767 | 92.78491 | 81.74218 | 6.475449e-05 | 0.06892294 | 0 | 0 | 0
6241 | 243398 | 2011-01-21 08:54 | 1080.544 | 2 | 22 | 0.6752166 | 3.90371 | 23.05702 | 22.96767 | 92.80687 | 81.74218 | 9.713173e-05 | 0.06892294 | 0 | 0 | 0
6242 | 243428 | 2011-01-21 08:55 | 1110.546 | 2 | 22 | 0.6752166 | 3.906462 | 23.06264 | 22.96767 | 92.82884 | 81.74218 | 0.000129509 | 0.06892294 | 0 | 0 | 0
6243 | 243458 | 2011-01-21 08:55 | 1140.559 | 2 | 22 | 0.6750344 | 3.90889 | 23.06827 | 22.96767 | 92.85084 | 81.74218 | 9.708405e-05 | 0.06892294 | 0 | 0 | 0
6244 | 243488 | 2011-01-21 08:56 | 1170.574 | 2 | 22 | 0.6748523 | 3.911156 | 23.0739 | 22.96767 | 92.87284 | 81.74218 | 3.237724e-05 | 0.06892294 | 0 | 0 | 0
6245 | 243518 | 2011-01-21 08:56 | 1200.589 | 2 | 22 | 0.6750344 | 3.913584 | 23.07953 | 22.96767 | 92.89487 | 81.74218 | 6.475449e-05 | 0.06892294 | 0 | 0 | 0
6246 | 243548 | 2011-01-21 08:57 | 1230.604 | 2 | 22 | 0.6752166 | 3.91585 | 23.08516 | 22.96767 | 92.9169 | 81.74218 | 6.475449e-05 | 0.06892294 | 0 | 0 | 0
6247 | 243578 | 2011-01-21 08:57 | 1260.619 | 2 | 22 | 0.6753987 | 3.918116 | 23.09078 | 22.96767 | 92.93895 | 81.74218 | 6.47068e-05 | 0.06892294 | 0 | 0 | 0
6248 | 243608 | 2011-01-21 08:58 | 1290.634 | 2 | 22 | 0.6748523 | 3.920058 | 23.09641 | 22.96767 | 92.96101 | 81.74218 | 3.232956e-05 | 0.06892294 | 0 | 0 | 0
6249 | 243638.1 | 2011-01-21 08:58 | 1320.649 | 2 | 22 | 0.6752166 | 3.922487 | 23.10204 | 22.96767 | 92.98308 | 81.74218 | 6.475449e-05 | 0.06892294 | 0 | 0 | 0
6250 | 243668.1 | 2011-01-21 08:59 | 1350.664 | 2 | 22 | 0.6750344 | 3.924429 | 23.10767 | 22.96767 | 93.00516 | 81.74218 | 3.237724e-05 | 0.06892294 | 0 | 0 | 0
6251 | 243698.1 | 2011-01-21 08:59 | 1380.679 | 2 | 22 | 0.6750344 | 3.926371 | 23.1133 | 22.96767 | 93.02726 | 81.74218 | 3.237724e-05 | 0.06892294 | 0 | 0 | 0
6252 | 243728.1 | 2011-01-21 09:00 | 1410.695 | 2 | 22 | 0.6750344 | 3.928314 | 23.11893 | 22.96767 | 93.04936 | 81.74218 | 3.237724e-05 | 0.06892294 | 0 | 0 | 0
6253 | 243758.1 | 2011-01-21 09:00 | 1440.71 | 2 | 22 | 0.6750344 | 3.930418 | 23.12456 | 22.96767 | 93.07148 | 81.74218 | 0 | 0.06892294 | 0 | 0 | 0
6254 | 243788.1 | 2011-01-21 09:01 | 1470.725 | 2 | 22 | 0.6752166 | 3.932522 | 23.13018 | 22.96767 | 93.09361 | 81.74218 | 6.475449e-05 | 0.06892294 | 0 | 0 | 0
6255 | 243818.1 | 2011-01-21 09:01 | 1500.74 | 2 | 22 | 0.6750344 | 3.934465 | 23.13581 | 22.96767 | 93.11575 | 81.74218 | 6.475449e-05 | 0.06892294 | 0 | 0 | 0
6256 | 243848.2 | 2011-01-21 09:02 | 1530.755 | 2 | 22 | 0.6750344 | 3.936407 | 23.14144 | 22.96767 | 93.1379 | 81.74218 | 3.237724e-05 | 0.06892294 | 0 | 0 | 0
6257 | 243878.2 | 2011-01-21 09:02 | 1560.77 | 2 | 22 | 0.6748523 | 3.938511 | 23.14707 | 22.96767 | 93.16006 | 81.74218 | 3.237724e-05 | 0.06892294 | 0 | 0 | 0
6258 | 243908.2 | 2011-01-21 09:03 | 1590.785 | 2 | 22 | 0.6752166 | 3.940616 | 23.1527 | 22.96767 | 93.18224 | 81.74218 | 6.475449e-05 | 0.06892294 | 0 | 0 | 0
6259 | 243938.2 | 2011-01-21 09:03 | 1620.8 | 2 | 22 | 0.6750344 | 3.94272 | 23.15833 | 22.96767 | 93.20443 | 81.74218 | 6.475449e-05 | 0.06892294 | 0 | 0 | 0
6260 | 243968.2 | 2011-01-21 09:04 | 1650.815 | 2 | 22 | 0.6750344 | 3.944662 | 23.16396 | 22.96767 | 93.22662 | 81.74218 | 6.475449e-05 | 0.06892294 | 0 | 0 | 0
6261 | 243998.2 | 2011-01-21 09:04 | 1680.831 | 2 | 22 | 0.6750344 | 3.946605 | 23.16959 | 22.96767 | 93.24883 | 81.74218 | 6.475449e-05 | 0.06892294 | 0 | 0 | 0
6262 | 244028.3 | 2011-01-21 09:05 | 1710.846 | 2 | 22 | 0.6750344 | 3.948871 | 23.17521 | 22.96767 | 93.27105 | 81.74218 | 6.47068e-05 | 0.06892294 | 0 | 0 | 0
6263 | 244058.3 | 2011-01-21 09:05 | 1740.861 | 2 | 22 | 0.6750344 | 3.950651 | 23.18084 | 22.96767 | 93.29328 | 81.74218 | 3.232956e-05 | 0.06892294 | 0 | 0 | 0
6264 | 244088.3 | 2011-01-21 09:06 | 1770.876 | 2 | 22 | 0.6752166 | 3.952917 | 23.18647 | 22.96767 | 93.31553 | 81.74218 | 6.475449e-05 | 0.06892294 | 0 | 0 | 0
6265 | 244118.3 | 2011-01-21 09:06 | 1800.891 | 2 | 22 | 0.6750344 | 3.955022 | 23.1921 | 22.96767 | 93.33778 | 81.74218 | 6.475449e-05 | 0.06892294 | 0 | 0 | 0
6266 | 244148.3 | 2011-01-21 09:07 | 1830.906 | 2 | 22 | 0.6748523 | 3.956802 | 23.19773 | 22.96767 | 93.36005 | 81.74218 | 3.237724e-05 | 0.06892294 | 0 | 0 | 0
6267 | 244178.3 | 2011-01-21 09:07 | 1860.921 | 2 | 22 | 0.6752166 | 3.95923 | 23.20336 | 22.96767 | 93.38233 | 81.74218 | 9.713173e-05 | 0.06892294 | 0 | 0 | 0
6268 | 244208.3 | 2011-01-21 09:08 | 1890.936 | 2 | 22 | 0.6750344 | 3.961011 | 23.20899 | 22.96767 | 93.40462 | 81.74218 | 3.237724e-05 | 0.06892294 | 0 | 0 | 0
6269 | 244238.4 | 2011-01-21 09:08 | 1920.952 | 2 | 22 | 0.6750344 | 3.963115 | 23.21461 | 22.96767 | 93.42692 | 81.74218 | 3.237724e-05 | 0.06892294 | 0 | 0 | 0
6270 | 244268.4 | 2011-01-21 09:09 | 1950.967 | 2 | 22 | 0.6752166 | 3.965381 | 23.22024 | 22.96767 | 93.44923 | 81.74218 | 6.475449e-05 | 0.06892294 | 0 | 0 | 0
6271 | 244298.4 | 2011-01-21 09:09 | 1980.982 | 2 | 22 | 0.6750344 | 3.967162 | 23.22587 | 22.96767 | 93.47156 | 81.74218 | 3.237724e-05 | 0.06892294 | 0 | 0 | 0
6272 | 244328.4 | 2011-01-21 09:10 | 2010.997 | 2 | 22 | 0.6750344 | 3.969266 | 23.2315 | 22.96767 | 93.49389 | 81.74218 | 3.237724e-05 | 0.06892294 | 0 | 0 | 0
6273 | 244358.4 | 2011-01-21 09:10 | 2041.012 | 2 | 22 | 0.6750344 | 3.971208 | 23.23713 | 22.96767 | 93.51624 | 81.74218 | 0 | 0.06892294 | 0 | 0 | 0
6274 | 244388.4 | 2011-01-21 09:11 | 2071.027 | 2 | 22 | 0.6750344 | 3.973475 | 23.24276 | 22.96767 | 93.5386 | 81.74218 | 9.713173e-05 | 0.06892294 | 0 | 0 | 0
6275 | 244418.4 | 2011-01-21 09:11 | 2101.042 | 2 | 22 | 0.6750344 | 3.975255 | 23.24839 | 22.96767 | 93.56097 | 81.74218 | 3.237724e-05 | 0.06892294 | 0 | 0 | 0
6276 | 244448.5 | 2011-01-21 09:12 | 2131.057 | 2 | 22 | 0.6750344 | 3.977359 | 23.25402 | 22.96767 | 93.58335 | 81.74218 | 3.237724e-05 | 0.06892294 | 0 | 0 | 0
6277 | 244478.5 | 2011-01-21 09:12 | 2161.072 | 2 | 22 | 0.6750344 | 3.979302 | 23.25964 | 22.96767 | 93.60575 | 81.74218 | 3.237724e-05 | 0.06892294 | 0 | 0 | 0
6278 | 244508.5 | 2011-01-21 09:13 | 2191.087 | 2 | 22 | 0.6750344 | 3.981406 | 23.26527 | 22.96767 | 93.62815 | 81.74218 | 6.47068e-05 | 0.06892294 | 0 | 0 | 0
6279 | 244538.5 | 2011-01-21 09:13 | 2221.103 | 2 | 22 | 0.6750344 | 3.98351 | 23.2709 | 22.96767 | 93.65057 | 81.74218 | 6.475449e-05 | 0.06892294 | 0 | 0 | 0
6280 | 244568.5 | 2011-01-21 09:14 | 2251.118 | 2 | 22 | 0.6752166 | 3.985614 | 23.27653 | 22.96767 | 93.67299 | 81.74218 | 9.713173e-05 | 0.06892294 | 0 | 0 | 0
6281 | 244598.5 | 2011-01-21 09:14 | 2281.133 | 2 | 22 | 0.6750344 | 3.987233 | 23.28216 | 22.96767 | 93.69543 | 81.74218 | 0 | 0.06892294 | 0 | 0 | 0
6282 | 244628.6 | 2011-01-21 09:15 | 2311.148 | 2 | 22 | 0.6752166 | 3.989337 | 23.28779 | 22.96767 | 93.71788 | 81.74218 | 3.237724e-05 | 0.06892294 | 0 | 0 | 0
6283 | 244658.6 | 2011-01-21 09:15 | 2341.163 | 2 | 22 | 0.6748523 | 3.991441 | 23.29342 | 22.96767 | 93.74034 | 81.74218 | 6.475449e-05 | 0.06892294 | 0 | 0 | 0
6284 | 244688.6 | 2011-01-21 09:16 | 2371.178 | 2 | 22 | 0.6752166 | 3.993546 | 23.29904 | 22.96767 | 93.76281 | 81.74218 | 9.713173e-05 | 0.06892294 | 0 | 0 | 0
6285 | 244718.6 | 2011-01-21 09:16 | 2401.193 | 2 | 22 | 0.6750344 | 3.995488 | 23.30467 | 22.96767 | 93.7853 | 81.74218 | 6.475449e-05 | 0.06892294 | 0 | 0 | 0
6286 | 244748.6 | 2011-01-21 09:17 | 2431.208 | 2 | 22 | 0.6750344 | 3.997431 | 23.3103 | 22.96767 | 93.80779 | 81.74218 | 6.475449e-05 | 0.06892294 | 0 | 0 | 0
6287 | 244778.6 | 2011-01-21 09:17 | 2461.223 | 2 | 22 | 0.6750344 | 3.999535 | 23.31593 | 22.96767 | 93.8303 | 81.74218 | 9.713173e-05 | 0.06892294 | 0 | 0 | 0
6288 | 244808.6 | 2011-01-21 09:18 | 2491.239 | 2 | 22 | 0.6750344 | 4.001477 | 23.32156 | 22.96767 | 93.85281 | 81.74218 | 0 | 0.06892294 | 0 | 0 | 0
6289 | 244838.7 | 2011-01-21 09:18 | 2521.254 | 2 | 22 | 0.6750344 | 4.003582 | 23.32719 | 22.96767 | 93.87534 | 81.74218 | 3.242493e-05 | 0.06892294 | 0 | 0 | 0
6290 | 244868.7 | 2011-01-21 09:19 | 2551.269 | 2 | 22 | 0.6750344 | 4.005686 | 23.33282 | 22.96767 | 93.89788 | 81.74218 | 6.475449e-05 | 0.06892294 | 0 | 0 | 0
6291 | 244898.7 | 2011-01-21 09:19 | 2581.284 | 2 | 22 | 0.6752166 | 4.00779 | 23.33844 | 22.96767 | 93.92043 | 81.74218 | 9.717941e-05 | 0.06892294 | 0 | 0 | 0
6292 | 244928.7 | 2011-01-21 09:20 | 2611.299 | 2 | 22 | 0.6750344 | 4.009732 | 23.34407 | 22.96767 | 93.943 | 81.74218 | 6.475449e-05 | 0.06892294 | 0 | 0 | 0
6293 | 244958.7 | 2011-01-21 09:20 | 2641.314 | 2 | 22 | 0.6752166 | 4.011999 | 23.3497 | 22.96767 | 93.96557 | 81.74218 | 9.717941e-05 | 0.06892294 | 0 | 0 | 0
6294 | 244988.7 | 2011-01-21 09:21 | 2671.329 | 2 | 22 | 0.6748523 | 4.013941 | 23.35533 | 22.96767 | 93.98816 | 81.74218 | 9.708405e-05 | 0.06892294 | 0 | 0 | 0
6295 | 245018.8 | 2011-01-21 09:21 | 2701.344 | 2 | 22 | 0.6750344 | 4.016207 | 23.36096 | 22.96767 | 94.01076 | 81.74218 | 6.475449e-05 | 0.06892294 | 0 | 0 | 0
6296 | 245048.8 | 2011-01-21 09:22 | 2731.362 | 2 | 22 | 0.6750344 | 4.018473 | 23.36659 | 22.96767 | 94.03337 | 81.74218 | 6.475449e-05 | 0.06892294 | 0 | 0 | 0
6297 | 245078.8 | 2011-01-21 09:22 | 2761.375 | 2 | 22 | 0.6752166 | 4.020577 | 23.37222 | 22.96767 | 94.05599 | 81.74218 | 6.475449e-05 | 0.06892294 | 0 | 0 | 0
6298 | 245108.8 | 2011-01-21 09:23 | 2791.39 | 2 | 22 | 0.6750344 | 4.022682 | 23.37784 | 22.96767 | 94.07863 | 81.74218 | 3.242493e-05 | 0.06892294 | 0 | 0 | 0
6299 | 245138.8 | 2011-01-21 09:23 | 2821.405 | 2 | 22 | 0.6750344 | 4.024948 | 23.38347 | 22.96767 | 94.10128 | 81.74218 | 6.475449e-05 | 0.06892294 | 0 | 0 | 0
6300 | 245168.8 | 2011-01-21 09:24 | 2851.42 | 2 | 22 | 0.6750344 | 4.027052 | 23.3891 | 22.96767 | 94.12394 | 81.74218 | 3.232956e-05 | 0.06892294 | 0 | 0 | 0
6301 | 245198.8 | 2011-01-21 09:24 | 2881.435 | 2 | 22 | 0.6750344 | 4.029156 | 23.39473 | 22.96767 | 94.14661 | 81.74218 | 3.232956e-05 | 0.06892294 | 0 | 0 | 0
6302 | 245228.9 | 2011-01-21 09:25 | 2911.45 | 2 | 22 | 0.6750344 | 4.031584 | 23.40036 | 22.96767 | 94.1693 | 81.74218 | 6.475449e-05 | 0.06892294 | 0 | 0 | 0
6303 | 245258.9 | 2011-01-21 09:25 | 2941.465 | 2 | 22 | 0.6752166 | 4.034012 | 23.40599 | 22.96767 | 94.19199 | 81.74218 | 9.708405e-05 | 0.06892294 | 0 | 0 | 0
6304 | 245288.9 | 2011-01-21 09:26 | 2971.48 | 2 | 22 | 0.6752166 | 4.036278 | 23.41162 | 22.96767 | 94.21471 | 81.74218 | 6.475449e-05 | 0.06892294 | 0 | 0 | 0
6305 | 245318.9 | 2011-01-21 09:26 | 3001.495 | 2 | 22 | 0.6752166 | 4.038545 | 23.41724 | 22.96767 | 94.23743 | 81.74218 | 3.242493e-05 | 0.06892294 | 0 | 0 | 0
6306 | 245348.9 | 2011-01-21 09:27 | 3031.513 | 2 | 22 | 0.6752166 | 4.040973 | 23.42287 | 22.96767 | 94.26017 | 81.74218 | 6.475449e-05 | 0.06892294 | 0 | 0 | 0
6307 | 245378.9 | 2011-01-21 09:27 | 3061.526 | 2 | 22 | 0.6750344 | 4.043239 | 23.4285 | 22.96767 | 94.28292 | 81.74218 | 6.475449e-05 | 0.06892294 | 0 | 0 | 0
6308 | 245408.9 | 2011-01-21 09:28 | 3091.541 | 2 | 22 | 0.6750344 | 4.045828 | 23.43413 | 22.96767 | 94.30569 | 81.74218 | 9.708405e-05 | 0.06892294 | 0 | 0 | 0
6309 | 245439 | 2011-01-21 09:28 | 3121.556 | 2 | 22 | 0.6752166 | 4.048095 | 23.43976 | 22.96767 | 94.32846 | 81.74218 | 3.242493e-05 | 0.06892294 | 0 | 0 | 0
6310 | 245469 | 2011-01-21 09:29 | 3151.556 | 2 | 22 | 0.6750344 | 4.050523 | 23.44538 | 22.96767 | 94.35124 | 81.74218 | 3.242493e-05 | 0.06892294 | 0 | 0 | 0
6311 | 245499 | 2011-01-21 09:29 | 3181.571 | 2 | 22 | 0.6750344 | 4.053113 | 23.45101 | 22.96767 | 94.37405 | 81.74218 | 9.708405e-05 | 0.06892294 | 0 | 0 | 0
6312 | 245529 | 2011-01-21 09:30 | 3211.586 | 2 | 22 | 0.6750344 | 4.055541 | 23.45664 | 22.96767 | 94.39687 | 81.74218 | 3.242493e-05 | 0.06892294 | 0 | 0 | 0
6313 | 245559 | 2011-01-21 09:30 | 3241.601 | 2 | 22 | 0.6750344 | 4.057969 | 23.46227 | 22.96767 | 94.41971 | 81.74218 | 3.242493e-05 | 0.06892294 | 0 | 0 | 0
6314 | 245589 | 2011-01-21 09:31 | 3271.616 | 2 | 22 | 0.6752166 | 4.060558 | 23.4679 | 22.96767 | 94.44256 | 81.74218 | 6.475449e-05 | 0.06892294 | 0 | 0 | 0
6315 | 245619 | 2011-01-21 09:31 | 3301.631 | 2 | 22 | 0.6752166 | 4.063472 | 23.47353 | 22.96767 | 94.46542 | 81.74218 | 9.708405e-05 | 0.06892294 | 0 | 0 | 0
6316 | 245649.1 | 2011-01-21 09:32 | 3331.646 | 2 | 22 | 0.6752166 | 4.066062 | 23.47916 | 22.96767 | 94.4883 | 81.74218 | 9.717941e-05 | 0.06892294 | 0 | 0 | 0
6317 | 245679.1 | 2011-01-21 09:32 | 3361.661 | 2 | 22 | 0.6752166 | 4.068652 | 23.48478 | 22.96767 | 94.51119 | 81.74218 | 9.708405e-05 | 0.06892294 | 0 | 0 | 0
6318 | 245709.1 | 2011-01-21 09:33 | 3391.676 | 2 | 22 | 0.6750344 | 4.071404 | 23.49041 | 22.96767 | 94.5341 | 81.74218 | 9.717941e-05 | 0.06892294 | 0 | 0 | 0
6319 | 245739.1 | 2011-01-21 09:33 | 3421.691 | 2 | 22 | 0.6750344 | 4.073993 | 23.49604 | 22.96767 | 94.55702 | 81.74218 | 3.232956e-05 | 0.06892294 | 0 | 0 | 0
6320 | 245769.1 | 2011-01-21 09:34 | 3451.707 | 2 | 22 | 0.6748523 | 4.076745 | 23.50167 | 22.96767 | 94.57996 | 81.74218 | 6.475449e-05 | 0.06892294 | 0 | 0 | 0
6321 | 245799.1 | 2011-01-21 09:34 | 3481.722 | 2 | 22 | 0.6750344 | 4.079497 | 23.5073 | 22.96767 | 94.60291 | 81.74218 | 3.242493e-05 | 0.06892294 | 0 | 0 | 0
6322 | 245829.1 | 2011-01-21 09:35 | 3511.737 | 2 | 22 | 0.6752166 | 4.08241 | 23.51293 | 22.96767 | 94.62588 | 81.74218 | 6.475449e-05 | 0.06892294 | 0 | 0 | 0
6323 | 245859.2 | 2011-01-21 09:35 | 3541.752 | 2 | 22 | 0.6748523 | 4.085162 | 23.51855 | 22.96767 | 94.64887 | 81.74218 | 6.475449e-05 | 0.06892294 | 0 | 0 | 0
6324 | 245889.2 | 2011-01-21 09:36 | 3571.767 | 2 | 22 | 0.6748523 | 4.087914 | 23.52418 | 22.96767 | 94.67187 | 81.74218 | 6.475449e-05 | 0.06892294 | 0 | 0 | 0
6325 | 245919.2 | 2011-01-21 09:36 | 3601.782 | 2 | 22 | 0.6750344 | 4.090827 | 23.52981 | 22.96767 | 94.69489 | 81.74218 | 9.717941e-05 | 0.06892294 | 0 | 0 | 0
6326 | 245949.2 | 2011-01-21 09:37 | 3631.797 | 2 | 22 | 0.6748523 | 4.093903 | 23.53544 | 22.96767 | 94.71792 | 81.74218 | 6.475449e-05 | 0.06892294 | 0 | 0 | 0
6327 | 245979.2 | 2011-01-21 09:37 | 3661.812 | 2 | 22 | 0.6752166 | 4.096978 | 23.54107 | 22.96767 | 94.74097 | 81.74218 | 9.708405e-05 | 0.06892294 | 0 | 0 | 0
6328 | 246009.2 | 2011-01-21 09:38 | 3691.827 | 2 | 22 | 0.6750344 | 4.099892 | 23.5467 | 22.96767 | 94.76404 | 81.74218 | 9.708405e-05 | 0.06892294 | 0 | 0 | 0
6329 | 246039.2 | 2011-01-21 09:38 | 3721.843 | 2 | 22 | 0.6750344 | 4.102806 | 23.55233 | 22.96767 | 94.78713 | 81.74218 | 6.475449e-05 | 0.06892294 | 0 | 0 | 0
6330 | 246069.3 | 2011-01-21 09:39 | 3751.858 | 2 | 22 | 0.6752166 | 4.106043 | 23.55796 | 22.96767 | 94.81023 | 81.74218 | 0.000129509 | 0.06892294 | 0 | 0 | 0
6331 | 246099.3 | 2011-01-21 09:39 | 3781.873 | 2 | 22 | 0.6750344 | 4.108956 | 23.56359 | 22.96767 | 94.83336 | 81.74218 | 3.242493e-05 | 0.06892294 | 0 | 0 | 0
6332 | 246129.3 | 2011-01-21 09:40 | 3811.888 | 2 | 22 | 0.6750344 | 4.112032 | 23.56921 | 22.96767 | 94.8565 | 81.74218 | 6.475449e-05 | 0.06892294 | 0 | 0 | 0
6333 | 246159.3 | 2011-01-21 09:40 | 3841.903 | 2 | 22 | 0.6752166 | 4.115269 | 23.57484 | 22.96767 | 94.87965 | 81.74218 | 9.717941e-05 | 0.06892294 | 0 | 0 | 0
6334 | 246189.3 | 2011-01-21 09:41 | 3871.918 | 2 | 22 | 0.6750344 | 4.118506 | 23.58047 | 22.96767 | 94.90282 | 81.74218 | 6.475449e-05 | 0.06892294 | 0 | 0 | 0
6335 | 246219.3 | 2011-01-21 09:41 | 3901.933 | 2 | 22 | 0.6750344 | 4.121906 | 23.5861 | 22.96767 | 94.92602 | 81.74218 | 9.717941e-05 | 0.06892294 | 0 | 0 | 0
6336 | 246249.4 | 2011-01-21 09:42 | 3931.948 | 2 | 22 | 0.6748523 | 4.124981 | 23.59173 | 22.96767 | 94.94922 | 81.74218 | 9.708405e-05 | 0.06892294 | 0 | 0 | 0
6337 | 246279.4 | 2011-01-21 09:42 | 3961.963 | 2 | 22 | 0.6752166 | 4.12838 | 23.59736 | 22.96767 | 94.97245 | 81.74218 | 9.717941e-05 | 0.06892294 | 0 | 0 | 0
6338 | 246309.4 | 2011-01-21 09:43 | 3991.979 | 2 | 22 | 0.6750344 | 4.131618 | 23.60299 | 22.96767 | 94.9957 | 81.74218 | 6.475449e-05 | 0.06892294 | 0 | 0 | 0
6339 | 246339.4 | 2011-01-21 09:43 | 4021.994 | 2 | 22 | 0.6752166 | 4.135017 | 23.60861 | 22.96767 | 95.01896 | 81.74218 | 9.717941e-05 | 0.06892294 | 0 | 0 | 0
6340 | 246369.4 | 2011-01-21 09:44 | 4052.009 | 2 | 22 | 0.6750344 | 4.138254 | 23.61424 | 22.96767 | 95.04224 | 81.74218 | 6.475449e-05 | 0.06892294 | 0 | 0 | 0
6341 | 246399.4 | 2011-01-21 09:44 | 4082.024 | 2 | 22 | 0.6750344 | 4.141653 | 23.61987 | 22.96767 | 95.06555 | 81.74218 | 9.708405e-05 | 0.06892294 | 0 | 0 | 0
6342 | 246429.4 | 2011-01-21 09:45 | 4112.039 | 2 | 22 | 0.6752166 | 4.145376 | 23.6255 | 22.96767 | 95.08887 | 81.74218 | 0.000129509 | 0.06892294 | 0 | 0 | 0
6343 | 246459.5 | 2011-01-21 09:45 | 4142.054 | 2 | 22 | 0.6748523 | 4.148452 | 23.63113 | 22.96767 | 95.11221 | 81.74218 | 3.242493e-05 | 0.06892294 | 0 | 0 | 0
6344 | 246489.5 | 2011-01-21 09:46 | 4172.069 | 2 | 22 | 0.6752166 | 4.152337 | 23.63676 | 22.96767 | 95.13557 | 81.74218 | 0.000129509 | 0.06892294 | 0 | 0 | 0
6345 | 246519.5 | 2011-01-21 09:46 | 4202.084 | 2 | 22 | 0.6752166 | 4.155735 | 23.64239 | 22.96767 | 95.15895 | 81.74218 | 9.708405e-05 | 0.06892294 | 0 | 0 | 0
6346 | 246549.5 | 2011-01-21 09:47 | 4232.1 | 2 | 22 | 0.6750344 | 4.159297 | 23.64802 | 22.96767 | 95.18235 | 81.74218 | 9.708405e-05 | 0.06892294 | 0 | 0 | 0
6347 | 246579.5 | 2011-01-21 09:47 | 4262.115 | 2 | 22 | 0.6750344 | 4.162858 | 23.65364 | 22.96767 | 95.20578 | 81.74218 | 6.475449e-05 | 0.06892294 | 0 | 0 | 0
6348 | 246609.5 | 2011-01-21 09:48 | 4292.13 | 2 | 22 | 0.6748523 | 4.166419 | 23.65927 | 22.96767 | 95.22922 | 81.74218 | 6.475449e-05 | 0.06892294 | 0 | 0 | 0
6349 | 246639.6 | 2011-01-21 09:48 | 4322.145 | 2 | 22 | 0.6752166 | 4.170303 | 23.6649 | 22.96767 | 95.25268 | 81.74218 | 0.0001294136 | 0.06892294 | 0 | 0 | 0
6350 | 246669.6 | 2011-01-21 09:49 | 4352.16 | 2 | 22 | 0.6752166 | 4.174026 | 23.67053 | 22.96767 | 95.27616 | 81.74218 | 0.000129509 | 0.06892294 | 0 | 0 | 0
6351 | 246699.6 | 2011-01-21 09:49 | 4382.175 | 2 | 22 | 0.6752166 | 4.177588 | 23.67616 | 22.96767 | 95.29967 | 81.74218 | 9.708405e-05 | 0.06892294 | 0 | 0 | 0
6352 | 246729.6 | 2011-01-21 09:50 | 4412.19 | 2 | 22 | 0.6748523 | 4.181311 | 23.68179 | 22.96767 | 95.32319 | 81.74218 | 9.717941e-05 | 0.06892294 | 0 | 0 | 0
6353 | 246759.6 | 2011-01-21 09:50 | 4442.205 | 2 | 22 | 0.6752166 | 4.185033 | 23.68742 | 22.96767 | 95.34674 | 81.74218 | 6.475449e-05 | 0.06892294 | 0 | 0 | 0
6354 | 246789.6 | 2011-01-21 09:51 | 4472.221 | 2 | 22 | 0.6748523 | 4.188756 | 23.69304 | 22.96767 | 95.3703 | 81.74218 | 6.475449e-05 | 0.06892294 | 0 | 0 | 0
6355 | 246819.6 | 2011-01-21 09:51 | 4502.235 | 2 | 22 | 0.6750344 | 4.192803 | 23.69867 | 22.96767 | 95.39389 | 81.74218 | 9.708405e-05 | 0.06892294 | 0 | 0 | 0
6356 | 246849.7 | 2011-01-21 09:52 | 4532.251 | 2 | 22 | 0.6750344 | 4.196688 | 23.7043 | 22.96767 | 95.4175 | 81.74218 | 0.000129509 | 0.06892294 | 0 | 0 | 0
6357 | 246904.2 | 2011-01-21 09:53 | 30.01511 | 3 | 22 | 0 | 4.085971 | 23.7089 | 22.96767 | 95.43681 | 81.74218 | -0.000485611 | 0.06892294 | 0 | 0 | 0
6358 | 246934.2 | 2011-01-21 09:53 | 60.03021 | 3 | 22 | 0 | 4.073184 | 23.7089 | 22.96767 | 95.43681 | 81.74218 | -0.0002913475 | 0.06892294 | 0 | 0 | 0
6359 | 246964.2 | 2011-01-21 09:54 | 90.04534 | 3 | 22 | 0 | 4.065414 | 23.7089 | 22.96767 | 95.43681 | 81.74218 | -0.0001942635 | 0.06892294 | 0 | 0 | 0
6360 | 246994.2 | 2011-01-21 09:54 | 120.0136 | 3 | 22 | 0 | 4.060397 | 23.7089 | 22.96767 | 95.43681 | 81.74218 | -0.0001294136 | 0.06892294 | 0 | 0 | 0
6361 | 246994.2 | 2011-01-21 09:54 | 2.736821e-06 | 4 | 22 | 1.17391 | 4.199925 | 23.7089 | 22.96767 | 95.43681 | 81.74218 | 0 | 0.06892294 | 0 | 0 | 0
6362 | 246994.8 | 2011-01-21 09:54 | 0.5624998 | 4 | 22 | 1.122729 | 4.199763 | 23.70908 | 22.96767 | 95.43756 | 81.74218 | -3.232956e-05 | 0.06892294 | 0 | 0 | 0
6363 | 246996.6 | 2011-01-21 09:54 | 2.390606 | 4 | 22 | 1.072641 | 4.199763 | 23.70963 | 22.96767 | 95.43989 | 81.74218 | -3.232956e-05 | 0.06892294 | 0 | 0 | 0
6364 | 246999.4 | 2011-01-21 09:54 | 5.203033 | 4 | 22 | 1.022371 | 4.199763 | 23.71045 | 22.96767 | 95.44333 | 81.74218 | 3.242493e-05 | 0.06892294 | 0 | 0 | 0
6365 | 247003.2 | 2011-01-21 09:54 | 9.01547 | 4 | 22 | 0.9719192 | 4.199763 | 23.71151 | 22.96767 | 95.44776 | 81.74218 | 3.242493e-05 | 0.06892294 | 0 | 0 | 0
6366 | 247008.2 | 2011-01-21 09:55 | 13.96853 | 4 | 22 | 0.9212849 | 4.199601 | 23.71281 | 22.96767 | 95.45322 | 81.74218 | 0 | 0.06892294 | 0 | 0 | 0
6367 | 247014.5 | 2011-01-21 09:55 | 20.34341 | 4 | 22 | 0.871197 | 4.199601 | 23.71439 | 22.96767 | 95.45988 | 81.74218 | 0 | 0.06892294 | 0 | 0 | 0
6368 | 247022.8 | 2011-01-21 09:55 | 28.59328 | 4 | 22 | 0.8211091 | 4.199763 | 23.71633 | 22.96767 | 95.46802 | 81.74218 | 0 | 0.06892294 | 0 | 0 | 0
6369 | 247033.7 | 2011-01-21 09:55 | 39.4837 | 4 | 22 | 0.7710211 | 4.199601 | 23.71874 | 22.96767 | 95.47811 | 81.74218 | -3.242493e-05 | 0.06892294 | 0 | 0 | 0
6370 | 247048.5 | 2011-01-21 09:55 | 54.29597 | 4 | 22 | 0.720751 | 4.199763 | 23.7218 | 22.96767 | 95.49098 | 81.74218 | 3.242493e-05 | 0.06892294 | 0 | 0 | 0
6371 | 247070.1 | 2011-01-21 09:56 | 75.92058 | 4 | 22 | 0.670481 | 4.199601 | 23.72597 | 22.96767 | 95.50849 | 81.74218 | -3.242493e-05 | 0.06892294 | 0 | 0 | 0
6372 | 247105 | 2011-01-21 09:56 | 110.7794 | 4 | 22 | 0.620393 | 4.199601 | 23.7322 | 22.96767 | 95.53466 | 81.74218 | -6.475449e-05 | 0.06892294 | 0 | 0 | 0
6373 | 247164.7 | 2011-01-21 09:57 | 170.544 | 4 | 22 | 0.570123 | 4.199601 | 23.74205 | 22.96767 | 95.57603 | 81.74218 | -3.242493e-05 | 0.06892294 | 0 | 0 | 0
6374 | 247255.9 | 2011-01-21 09:59 | 261.683 | 4 | 22 | 0.520035 | 4.199601 | 23.75582 | 22.96767 | 95.63388 | 81.74218 | -3.242493e-05 | 0.06892294 | 0 | 0 | 0
6375 | 247369.6 | 2011-01-21 10:01 | 375.3842 | 4 | 22 | 0.4699471 | 4.199763 | 23.77144 | 22.96767 | 95.69946 | 81.74218 | -3.232956e-05 | 0.06892294 | 0 | 0 | 0
6376 | 247501.7 | 2011-01-21 10:03 | 507.5227 | 4 | 22 | 0.4198592 | 4.199601 | 23.78776 | 22.96767 | 95.76799 | 81.74218 | -3.242493e-05 | 0.06892294 | 0 | 0 | 0
6377 | 247654.4 | 2011-01-21 10:05 | 660.1918 | 4 | 22 | 0.3697713 | 4.199763 | 23.80448 | 22.96767 | 95.83824 | 81.74218 | 0 | 0.06892294 | 0 | 0 | 0
6378 | 247833.5 | 2011-01-21 10:08 | 839.2513 | 4 | 22 | 0.3196833 | 4.199601 | 23.82161 | 22.96767 | 95.91016 | 81.74218 | -3.242493e-05 | 0.06892294 | 0 | 0 | 0
6379 | 248049.9 | 2011-01-21 10:12 | 1055.67 | 4 | 22 | 0.2695954 | 4.199763 | 23.83929 | 22.96767 | 95.98441 | 81.74218 | 0 | 0.06892294 | 0 | 0 | 0
6380 | 248321.2 | 2011-01-21 10:16 | 1326.977 | 4 | 22 | 0.2195075 | 4.199601 | 23.85766 | 22.96767 | 96.06157 | 81.74218 | -3.242493e-05 | 0.06892294 | 0 | 0 | 0
6381 | 248678.3 | 2011-01-21 10:22 | 1684.065 | 4 | 22 | 0.1694195 | 4.199601 | 23.87685 | 22.96767 | 96.14217 | 81.74218 | -3.242493e-05 | 0.06892294 | 0 | 0 | 0
6382 | 249197.7 | 2011-01-21 10:31 | 2203.478 | 4 | 22 | 0.1193316 | 4.199601 | 23.89747 | 22.96767 | 96.22877 | 81.74218 | -3.242493e-05 | 0.06892294 | 0 | 0 | 0
6383 | 250094.3 | 2011-01-21 10:46 | 3100.072 | 4 | 22 | 0.06924369 | 4.199601 | 23.92033 | 22.96767 | 96.32478 | 81.74218 | 0 | 0.06892294 | 0 | 0 | 0
6384 | 250700.6 | 2011-01-21 10:56 | 3706.39 | 4 | 22 | 0.04993707 | 4.199601 | 23.93032 | 22.96767 | 96.36672 | 81.74218 | -6.475449e-05 | 0.06892294 | 0 | 0 | 0
6385 | 250760.6 | 2011-01-21 10:57 | 60.01461 | 5 | 22 | 0 | 4.189404 | 23.93032 | 22.96767 | 96.36672 | 81.74218 | -3.242493e-05 | 0.06892294 | 0 | 0 | 0
6386 | 250760.8 | 2011-01-21 10:57 | 0.1875642 | 6 | 22 | -0.0001508613 | 4.189566 | 23.93032 | 22.96767 | 96.36672 | 81.74218 | 0 | 0.1062224 | 0 | 0 | 0
6387 | 250765.6 | 2011-01-21 10:57 | 5.015515 | 6 | 22 | 0.001852656 | 4.189727 | 23.93032 | 22.96767 | 96.36673 | 81.74218 | -3.242493e-05 | 0.1062224 | 0 | 0 | 0
6388 | 250765.6 | 2011-01-21 10:57 | 2.817020883e-06 | 7 | 22 | -1.349611 | 4.028671 | 23.93032 | 22.96767 | 96.36673 | 81.74218 | 0 | 0.1062224 | 0 | 0 | 0
6389 | 250777.9 | 2011-01-21 10:57 | 12.21856 | 7 | 22 | -1.350157 | 3.978654 | 23.93032 | 22.97225 | 96.36673 | 81.76048 | -0.001683378 | 0.1062224 | 0 | 0 | 0
6390 | 250807.9 | 2011-01-21 10:58 | 42.23387 | 7 | 22 | -1.349975 | 3.936083 | 23.93032 | 22.98351 | 96.36673 | 81.805 | -0.0009388447 | 0.1062224 | 0 | 0 | 0
6391 | 250837.9 | 2011-01-21 10:58 | 72.2488 | 7 | 22 | -1.349975 | 3.908566 | 23.93032 | 22.99476 | 96.36673 | 81.84914 | -0.0006151199 | 0.1062224 | 0 | 0 | 0
6392 | 250867.9 | 2011-01-21 10:59 | 102.264 | 7 | 22 | -1.349793 | 3.887685 | 23.93032 | 23.00602 | 96.36673 | 81.89301 | -0.0005179882 | 0.1062224 | 0 | 0 | 0
6393 | 250897.9 | 2011-01-21 10:59 | 132.279 | 7 | 22 | -1.349975 | 3.870689 | 23.93032 | 23.01728 | 96.36673 | 81.93667 | -0.0003884792 | 0.1062224 | 0 | 0 | 0
6394 | 250927.9 | 2011-01-21 11:00 | 162.2943 | 7 | 22 | -1.350157 | 3.85596 | 23.93032 | 23.02853 | 96.36673 | 81.98015 | -0.000356102 | 0.1062224 | 0 | 0 | 0
6395 | 250957.9 | 2011-01-21 11:00 | 192.3092 | 7 | 22 | -1.349975 | 3.843172 | 23.93032 | 23.03979 | 96.36673 | 82.02348 | -0.0003237248 | 0.1062224 | 0 | 0 | 0
6396 | 250988 | 2011-01-21 11:01 | 222.3243 | 7 | 22 | -1.350157 | 3.831356 | 23.93032 | 23.05104 | 96.36673 | 82.06667 | -0.0002589702 | 0.1062224 | 0 | 0 | 0
6397 | 251018 | 2011-01-21 11:01 | 252.3395 | 7 | 22 | -1.349975 | 3.820349 | 23.93032 | 23.0623 | 96.36673 | 82.10973 | -0.0002913475 | 0.1062224 | 0 | 0 | 0
6398 | 251048 | 2011-01-21 11:02 | 282.3547 | 7 | 22 | -1.349975 | 3.810152 | 23.93032 | 23.07356 | 96.36673 | 82.15268 | -0.0002589702 | 0.1062224 | 0 | 0 | 0
6399 | 251078 | 2011-01-21 11:02 | 312.3697 | 7 | 22 | -1.350157 | 3.80044 | 23.93032 | 23.08481 | 96.36673 | 82.19551 | -0.0002589702 | 0.1062224 | 0 | 0 | 0
6400 | 251108 | 2011-01-21 11:03 | 342.3848 | 7 | 22 | -1.350157 | 3.79089 | 23.93032 | 23.09607 | 96.36673 | 82.23823 | -0.0002589702 | 0.1062224 | 0 | 0 | 0
6401 | 251138 | 2011-01-21 11:03 | 372.3999 | 7 | 22 | -1.350339 | 3.781663 | 23.93032 | 23.10732 | 96.36673 | 82.28085 | -0.0002913475 | 0.1062224 | 0 | 0 | 0
6402 | 251168 | 2011-01-21 11:04 | 402.4151 | 7 | 22 | -1.349975 | 3.773084 | 23.93032 | 23.11858 | 96.36673 | 82.32337 | -0.0002266407 | 0.1062224 | 0 | 0 | 0
6403 | 251198.1 | 2011-01-21 11:04 | 432.4301 | 7 | 22 | -1.349975 | 3.764505 | 23.93032 | 23.12983 | 96.36673 | 82.36579 | -0.000226593 | 0.1062224 | 0 | 0 | 0
6404 | 251228.1 | 2011-01-21 11:05 | 462.4452 | 7 | 22 | -1.350157 | 3.756412 | 23.93032 | 23.14109 | 96.36673 | 82.40812 | -0.000226593 | 0.1062224 | 0 | 0 | 0
6405 | 251258.1 | 2011-01-21 11:05 | 492.4628 | 7 | 22 | -1.350157 | 3.748157 | 23.93032 | 23.15235 | 96.36673 | 82.45035 | -0.000259018 | 0.1062224 | 0 | 0 | 0
6406 | 251288.1 | 2011-01-21 11:06 | 522.4755 | 7 | 22 | -1.349975 | 3.740225 | 23.93032 | 23.1636 | 96.36673 | 82.4925 | -0.000259018 | 0.1062224 | 0 | 0 | 0
6407 | 251318.1 | 2011-01-21 11:06 | 552.4906 | 7 | 22 | -1.350157 | 3.732618 | 23.93032 | 23.17486 | 96.36673 | 82.53455 | -0.0002266407 | 0.1062224 | 0 | 0 | 0
6408 | 251348.1 | 2011-01-21 11:07 | 582.5058 | 7 | 22 | -1.349975 | 3.725172 | 23.93032 | 23.18611 | 96.36673 | 82.57653 | -0.0001942635 | 0.1062224 | 0 | 0 | 0
6409 | 251378.2 | 2011-01-21 11:07 | 612.5208 | 7 | 22 | -1.350157 | 3.717726 | 23.93032 | 23.19737 | 96.36673 | 82.61841 | -0.000129509 | 0.1062224 | 0 | 0 | 0
6410 | 251408.2 | 2011-01-21 11:08 | 642.5361 | 7 | 22 | -1.349975 | 3.710118 | 23.93032 | 23.20863 | 96.36673 | 82.66022 | -0.0001942635 | 0.1062224 | 0 | 0 | 0
6411 | 251438.2 | 2011-01-21 11:08 | 672.5511 | 7 | 22 | -1.349975 | 3.702996 | 23.93032 | 23.21988 | 96.36673 | 82.70194 | -0.0001942158 | 0.1062224 | 0 | 0 | 0
6412 | 251468.2 | 2011-01-21 11:09 | 702.5662 | 7 | 22 | -1.349975 | 3.695874 | 23.93032 | 23.23114 | 96.36673 | 82.74358 | -0.0001942158 | 0.1062224 | 0 | 0 | 0
6413 | 251498.2 | 2011-01-21 11:09 | 732.5813 | 7 | 22 | -1.349975 | 3.68859 | 23.93032 | 23.24239 | 96.36673 | 82.78513 | -0.0001942635 | 0.1062224 | 0 | 0 | 0
6414 | 251528.2 | 2011-01-21 11:10 | 762.5964 | 7 | 22 | -1.349975 | 3.681792 | 23.93032 | 23.25365 | 96.36673 | 82.82661 | -0.000129509 | 0.1062224 | 0 | 0 | 0
6415 | 251558.2 | 2011-01-21 11:10 | 792.612 | 7 | 22 | -1.349793 | 3.674832 | 23.93032 | 23.26491 | 96.36673 | 82.86802 | -0.0001942158 | 0.1062224 | 0 | 0 | 0
6416 | 251588.3 | 2011-01-21 11:11 | 822.6266 | 7 | 22 | -1.349975 | 3.668033 | 23.93032 | 23.27616 | 96.36673 | 82.90934 | -0.000129509 | 0.1062224 | 0 | 0 | 0
6417 | 251618.3 | 2011-01-21 11:11 | 852.6417 | 7 | 22 | -1.349975 | 3.661235 | 23.93032 | 23.28742 | 96.36673 | 82.95059 | -0.0001942158 | 0.1062224 | 0 | 0 | 0
6418 | 251648.3 | 2011-01-21 11:12 | 882.6568 | 7 | 22 | -1.349975 | 3.65476 | 23.93032 | 23.29867 | 96.36673 | 82.99176 | -0.0001618862 | 0.1062224 | 0 | 0 | 0
6419 | 251678.3 | 2011-01-21 11:12 | 912.672 | 7 | 22 | -1.350157 | 3.648124 | 23.93032 | 23.30993 | 96.36673 | 83.03286 | -0.0001618862 | 0.1062224 | 0 | 0 | 0
6420 | 251708.3 | 2011-01-21 11:13 | 942.6871 | 7 | 22 | -1.349975 | 3.641649 | 23.93032 | 23.32118 | 96.36673 | 83.07389 | -0.0001942158 | 0.1062224 | 0 | 0 | 0
6421 | 251738.3 | 2011-01-21 11:13 | 972.7022 | 7 | 22 | -1.349793 | 3.635336 | 23.93032 | 23.33244 | 96.36673 | 83.11484 | -0.000129509 | 0.1062224 | 0 | 0 | 0
6422 | 251768.4 | 2011-01-21 11:14 | 1002.717 | 7 | 22 | -1.349793 | 3.629023 | 23.93032 | 23.3437 | 96.36673 | 83.15572 | -0.0001618862 | 0.1062224 | 0 | 0 | 0
6423 | 251798.4 | 2011-01-21 11:14 | 1032.732 | 7 | 22 | -1.349975 | 3.622711 | 23.93032 | 23.35495 | 96.36673 | 83.19654 | -0.0001942158 | 0.1062224 | 0 | 0 | 0
6424 | 251828.4 | 2011-01-21 11:15 | 1062.748 | 7 | 22 | -1.349975 | 3.616722 | 23.93032 | 23.36621 | 96.36673 | 83.23728 | -0.000129509 | 0.1062224 | 0 | 0 | 0
6425 | 251858.4 | 2011-01-21 11:15 | 1092.763 | 7 | 22 | -1.350157 | 3.610571 | 23.93032 | 23.37746 | 96.36673 | 83.27795 | -0.0001618862 | 0.1062224 | 0 | 0 | 0
6426 | 251888.4 | 2011-01-21 11:16 | 1122.778 | 7 | 22 | -1.349975 | 3.60442 | 23.93032 | 23.38872 | 96.36673 | 83.31856 | -0.0001942635 | 0.1062224 | 0 | 0 | 0
6427 | 251918.4 | 2011-01-21 11:16 | 1152.793 | 7 | 22 | -1.350157 | 3.598593 | 23.93032 | 23.39998 | 96.36673 | 83.3591 | -0.0002266407 | 0.1062224 | 0 | 0 | 0
6428 | 251948.4 | 2011-01-21 11:17 | 1182.808 | 7 | 22 | -1.349975 | 3.593089 | 23.93032 | 23.41123 | 96.36673 | 83.39957 | -0.0001618862 | 0.1062224 | 0 | 0 | 0
6429 | 251978.5 | 2011-01-21 11:17 | 1212.823 | 7 | 22 | -1.349975 | 3.587262 | 23.93032 | 23.42249 | 96.36673 | 83.43998 | -0.0001618862 | 0.1062224 | 0 | 0 | 0
6430 | 252008.5 | 2011-01-21 11:18 | 1242.838 | 7 | 22 | -1.350157 | 3.581758 | 23.93032 | 23.43374 | 96.36673 | 83.48033 | -0.000129509 | 0.1062224 | 0 | 0 | 0
6431 | 252038.5 | 2011-01-21 11:18 | 1272.853 | 7 | 22 | -1.350157 | 3.576417 | 23.93032 | 23.445 | 96.36673 | 83.52062 | -0.000129509 | 0.1062224 | 0 | 0 | 0
6432 | 252068.5 | 2011-01-21 11:19 | 1302.868 | 7 | 22 | -1.349975 | 3.571075 | 23.93032 | 23.45625 | 96.36673 | 83.56084 | -9.708405e-05 | 0.1062224 | 0 | 0 | 0
6433 | 252098.5 | 2011-01-21 11:19 | 1332.884 | 7 | 22 | -1.350157 | 3.565734 | 23.93032 | 23.46751 | 96.36673 | 83.60101 | -0.0001618862 | 0.1062224 | 0 | 0 | 0
6434 | 252128.5 | 2011-01-21 11:20 | 1362.899 | 7 | 22 | -1.350157 | 3.560392 | 23.93032 | 23.47877 | 96.36673 | 83.64112 | -0.0001942635 | 0.1062224 | 0 | 0 | 0
6435 | 252158.5 | 2011-01-21 11:20 | 1392.914 | 7 | 22 | -1.349975 | 3.555698 | 23.93032 | 23.49002 | 96.36673 | 83.68117 | -0.0001294613 | 0.1062224 | 0 | 0 | 0
6436 | 252188.6 | 2011-01-21 11:21 | 1422.929 | 7 | 22 | -1.349975 | 3.550842 | 23.93032 | 23.50128 | 96.36673 | 83.72116 | -6.475449e-05 | 0.1062224 | 0 | 0 | 0
6437 | 252218.6 | 2011-01-21 11:21 | 1452.944 | 7 | 22 | -1.349975 | 3.545824 | 23.93032 | 23.51253 | 96.36673 | 83.7611 | -0.0001942158 | 0.1062224 | 0 | 0 | 0
6438 | 252248.6 | 2011-01-21 11:22 | 1482.959 | 7 | 22 | -1.349975 | 3.541292 | 23.93032 | 23.52379 | 96.36673 | 83.80099 | -9.713173e-05 | 0.1062224 | 0 | 0 | 0
6439 | 252278.6 | 2011-01-21 11:22 | 1512.974 | 7 | 22 | -1.350157 | 3.53676 | 23.93032 | 23.53505 | 96.36673 | 83.84082 | -0.0001618385 | 0.1062224 | 0 | 0 | 0
6440 | 252308.6 | 2011-01-21 11:23 | 1542.989 | 7 | 22 | -1.349975 | 3.532228 | 23.93032 | 23.5463 | 96.36673 | 83.8806 | -0.0001618862 | 0.1062224 | 0 | 0 | 0
6441 | 252338.6 | 2011-01-21 11:23 | 1573.005 | 7 | 22 | -1.349975 | 3.528019 | 23.93032 | 23.55756 | 96.36673 | 83.92034 | -0.000129509 | 0.1062224 | 0 | 0 | 0
6442 | 252368.7 | 2011-01-21 11:24 | 1603.02 | 7 | 22 | -1.350157 | 3.52381 | 23.93032 | 23.56881 | 96.36673 | 83.96003 | -0.000129509 | 0.1062224 | 0 | 0 | 0
6443 | 252398.7 | 2011-01-21 11:24 | 1633.035 | 7 | 22 | -1.349975 | 3.519926 | 23.93032 | 23.58007 | 96.36673 | 83.99967 | -3.237724e-05 | 0.1062224 | 0 | 0 | 0
6444 | 252428.7 | 2011-01-21 11:25 | 1663.05 | 7 | 22 | -1.350157 | 3.515879 | 23.93032 | 23.59133 | 96.36673 | 84.03927 | -0.0001294613 | 0.1062224 | 0 | 0 | 0
6445 | 252458.7 | 2011-01-21 11:25 | 1693.065 | 7 | 22 | -1.349975 | 3.511832 | 23.93032 | 23.60258 | 96.36673 | 84.07882 | -0.0001618385 | 0.1062224 | 0 | 0 | 0
6446 | 252488.7 | 2011-01-21 11:26 | 1723.08 | 7 | 22 | -1.349975 | 3.508595 | 23.93032 | 23.61384 | 96.36673 | 84.11833 | -3.237724e-05 | 0.1062224 | 0 | 0 | 0
6447 | 252518.7 | 2011-01-21 11:26 | 1753.095 | 7 | 22 | -1.349975 | 3.504872 | 23.93032 | 23.62509 | 96.36673 | 84.1578 | -3.237724e-05 | 0.1062224 | 0 | 0 | 0
6448 | 252548.7 | 2011-01-21 11:27 | 1783.11 | 7 | 22 | -1.349975 | 3.501149 | 23.93032 | 23.63635 | 96.36673 | 84.19723 | -6.475449e-05 | 0.1062224 | 0 | 0 | 0
6449 | 252578.8 | 2011-01-21 11:27 | 1813.125 | 7 | 22 | -1.349975 | 3.49775 | 23.93032 | 23.6476 | 96.36673 | 84.23662 | -6.475449e-05 | 0.1062224 | 0 | 0 | 0
6450 | 252608.8 | 2011-01-21 11:28 | 1843.14 | 7 | 22 | -1.350157 | 3.494189 | 23.93032 | 23.65886 | 96.36673 | 84.27597 | -0.000129509 | 0.1062224 | 0 | 0 | 0
6451 | 252638.8 | 2011-01-21 11:28 | 1873.156 | 7 | 22 | -1.349975 | 3.490952 | 23.93032 | 23.67012 | 96.36673 | 84.31528 | -9.708405e-05 | 0.1062224 | 0 | 0 | 0
6452 | 252668.8 | 2011-01-21 11:29 | 1903.171 | 7 | 22 | -1.350157 | 3.487552 | 23.93032 | 23.68137 | 96.36673 | 84.35455 | -9.713173e-05 | 0.1062224 | 0 | 0 | 0
6453 | 252698.8 | 2011-01-21 11:29 | 1933.186 | 7 | 22 | -1.349975 | 3.484477 | 23.93032 | 23.69263 | 96.36673 | 84.39379 | -6.475449e-05 | 0.1062224 | 0 | 0 | 0
6454 | 252728.8 | 2011-01-21 11:30 | 1963.201 | 7 | 22 | -1.349975 | 3.48124 | 23.93032 | 23.70388 | 96.36673 | 84.433 | -6.47068e-05 | 0.1062224 | 0 | 0 | 0
6455 | 252758.8 | 2011-01-21 11:30 | 1993.216 | 7 | 22 | -1.350157 | 3.47784 | 23.93032 | 23.71514 | 96.36673 | 84.47216 | -0.000129509 | 0.1062224 | 0 | 0 | 0
6456 | 252788.9 | 2011-01-21 11:31 | 2023.231 | 7 | 22 | -1.350157 | 3.474603 | 23.93032 | 23.7264 | 96.36673 | 84.51129 | -6.475449e-05 | 0.1062224 | 0 | 0 | 0
6457 | 252818.9 | 2011-01-21 11:31 | 2053.247 | 7 | 22 | -1.350157 | 3.471366 | 23.93032 | 23.73765 | 96.36673 | 84.55038 | -9.713173e-05 | 0.1062224 | 0 | 0 | 0
6458 | 252848.9 | 2011-01-21 11:32 | 2083.261 | 7 | 22 | -1.349975 | 3.467967 | 23.93032 | 23.74891 | 96.36673 | 84.58943 | -9.708405e-05 | 0.1062224 | 0 | 0 | 0
6459 | 252878.9 | 2011-01-21 11:32 | 2113.276 | 7 | 22 | -1.349975 | 3.464406 | 23.93032 | 23.76016 | 96.36673 | 84.62845 | -9.713173e-05 | 0.1062224 | 0 | 0 | 0
6460 | 252908.9 | 2011-01-21 11:33 | 2143.292 | 7 | 22 | -1.349975 | 3.461006 | 23.93032 | 23.77142 | 96.36673 | 84.66743 | -9.713173e-05 | 0.1062224 | 0 | 0 | 0
6461 | 252938.9 | 2011-01-21 11:33 | 2173.307 | 7 | 22 | -1.349975 | 3.457283 | 23.93032 | 23.78268 | 96.36673 | 84.70636 | -9.713173e-05 | 0.1062224 | 0 | 0 | 0
6462 | 252969 | 2011-01-21 11:34 | 2203.322 | 7 | 22 | -1.350339 | 3.453237 | 23.93032 | 23.79393 | 96.36673 | 84.74526 | -0.0001618862 | 0.1062224 | 0 | 0 | 0
6463 | 252999 | 2011-01-21 11:34 | 2233.337 | 7 | 22 | -1.350157 | 3.44919 | 23.93032 | 23.80519 | 96.36673 | 84.78411 | -0.000129509 | 0.1062224 | 0 | 0 | 0
6464 | 253029 | 2011-01-21 11:35 | 2263.352 | 7 | 22 | -1.350157 | 3.44482 | 23.93032 | 23.81644 | 96.36673 | 84.82291 | -0.0001618385 | 0.1062224 | 0 | 0 | 0
6465 | 253059 | 2011-01-21 11:35 | 2293.367 | 7 | 22 | -1.349975 | 3.440126 | 23.93032 | 23.8277 | 96.36673 | 84.86166 | -0.0001618862 | 0.1062224 | 0 | 0 | 0
6466 | 253089 | 2011-01-21 11:36 | 2323.382 | 7 | 22 | -1.350157 | 3.435108 | 23.93032 | 23.83896 | 96.36673 | 84.90035 | -0.0001294613 | 0.1062224 | 0 | 0 | 0
6467 | 253119 | 2011-01-21 11:36 | 2353.397 | 7 | 22 | -1.349975 | 3.429443 | 23.93032 | 23.85021 | 96.36673 | 84.93898 | -0.0001294613 | 0.1062224 | 0 | 0 | 0
6468 | 253149 | 2011-01-21 11:37 | 2383.413 | 7 | 22 | -1.350339 | 3.422968 | 23.93032 | 23.86147 | 96.36673 | 84.97755 | -0.0001942635 | 0.1062224 | 0 | 0 | 0
6469 | 253179.1 | 2011-01-21 11:37 | 2413.43 | 7 | 22 | -1.349975 | 3.41617 | 23.93032 | 23.87272 | 96.36673 | 85.01604 | -0.0001618385 | 0.1062224 | 0 | 0 | 0
6470 | 253209.1 | 2011-01-21 11:38 | 2443.443 | 7 | 22 | -1.349975 | 3.408238 | 23.93032 | 23.88398 | 96.36673 | 85.05445 | -0.000226593 | 0.1062224 | 0 | 0 | 0
6471 | 253239.1 | 2011-01-21 11:38 | 2473.458 | 7 | 22 | -1.349975 | 3.399497 | 23.93032 | 23.89524 | 96.36673 | 85.09277 | -0.000259018 | 0.1062224 | 0 | 0 | 0
6472 | 253269.1 | 2011-01-21 11:39 | 2503.473 | 7 | 22 | -1.349975 | 3.389462 | 23.93032 | 23.90649 | 96.36673 | 85.13097 | -0.0002913475 | 0.1062224 | 0 | 0 | 0
6473 | 253299.1 | 2011-01-21 11:39 | 2533.488 | 7 | 22 | -1.349975 | 3.377645 | 23.93032 | 23.91775 | 96.36673 | 85.16906 | -0.0003237248 | 0.1062224 | 0 | 0 | 0
6474 | 253329.1 | 2011-01-21 11:40 | 2563.503 | 7 | 22 | -1.349975 | 3.363887 | 23.93032 | 23.929 | 96.36673 | 85.20701 | -0.0004208565 | 0.1062224 | 0 | 0 | 0
6475 | 253359.2 | 2011-01-21 11:40 | 2593.518 | 7 | 22 | -1.350157 | 3.3477 | 23.93032 | 23.94026 | 96.36673 | 85.24478 | -0.0004532337 | 0.1062224 | 0 | 0 | 0
6476 | 253389.2 | 2011-01-21 11:41 | 2623.533 | 7 | 22 | -1.350157 | 3.328115 | 23.93032 | 23.95151 | 96.36673 | 85.28236 | -0.0005503178 | 0.1062224 | 0 | 0 | 0
6477 | 253419.2 | 2011-01-21 11:41 | 2653.549 | 7 | 22 | -1.350157 | 3.303834 | 23.93032 | 23.96277 | 96.36673 | 85.31968 | -0.000712204 | 0.1062224 | 0 | 0 | 0
6478 | 253449.2 | 2011-01-21 11:42 | 2683.564 | 7 | 22 | -1.349975 | 3.273727 | 23.93032 | 23.97403 | 96.36673 | 85.35671 | -0.0009064674 | 0.1062224 | 0 | 0 | 0
6479 | 253479.2 | 2011-01-21 11:42 | 2713.581 | 7 | 22 | -1.350157 | 3.235689 | 23.93032 | 23.98528 | 96.36673 | 85.39336 | -0.001197815 | 0.1062224 | 0 | 0 | 0
6480 | 253509.2 | 2011-01-21 11:43 | 2743.594 | 7 | 22 | -1.349793 | 3.187129 | 23.93032 | 23.99654 | 96.36673 | 85.42952 | -0.001424408 | 0.1062224 | 0 | 0 | 0
6481 | 253533.4 | 2011-01-21 11:43 | 2767.797 | 7 | 22 | -1.350157 | 3.137112 | 23.93032 | 24.00561 | 96.36673 | 85.45823 | -0.001812935 | 0.1062224 | 0 | 0 | 0
6482 | 253553.6 | 2011-01-21 11:44 | 2787.952 | 7 | 22 | -1.349793 | 3.087096 | 23.93032 | 24.01317 | 96.36673 | 85.48175 | -0.002104282 | 0.1062224 | 0 | 0 | 0
6483 | 253570.8 | 2011-01-21 11:44 | 2805.171 | 7 | 22 | -1.349975 | 3.036917 | 23.93032 | 24.01963 | 96.36673 | 85.50153 | -0.002492714 | 0.1062224 | 0 | 0 | 0
6484 | 253585.9 | 2011-01-21 11:44 | 2820.249 | 7 | 22 | -1.349975 | 2.986901 | 23.93032 | 24.02528 | 96.36673 | 85.51856 | -0.002784109 | 0.1062224 | 0 | 0 | 0
6485 | 253599.4 | 2011-01-21 11:44 | 2833.749 | 7 | 22 | -1.349975 | 2.936884 | 23.93032 | 24.03035 | 96.36673 | 85.53356 | -0.003107834 | 0.1062224 | 0 | 0 | 0
6486 | 253611.8 | 2011-01-21 11:45 | 2846.155 | 7 | 22 | -1.349975 | 2.886868 | 23.93032 | 24.035 | 96.36673 | 85.54711 | -0.00330205 | 0.1062224 | 0 | 0 | 0
6487 | 253623.5 | 2011-01-21 11:45 | 2857.842 | 7 | 22 | -1.349793 | 2.836851 | 23.93032 | 24.03938 | 96.36673 | 85.55966 | -0.003496313 | 0.1062224 | 0 | 0 | 0
6488 | 253634.5 | 2011-01-21 11:45 | 2868.889 | 7 | 22 | -1.350157 | 2.786672 | 23.93032 | 24.04352 | 96.36673 | 85.5713 | -0.003690577 | 0.1062224 | 0 | 0 | 0
6489 | 253645.2 | 2011-01-21 11:45 | 2879.577 | 7 | 22 | -1.350157 | 2.736656 | 23.93032 | 24.04753 | 96.36673 | 85.58237 | -0.003755331 | 0.1062224 | 0 | 0 | 0
6490 | 253652.9 | 2011-01-21 11:45 | 2887.279 | 7 | 22 | -1.350157 | 2.699912 | 23.93032 | 24.05042 | 96.36673 | 85.59023 | -0.003852415 | 0.1062224 | 0 | 0 | 0
6491 | 253653.1 | 2011-01-21 11:45 | 0.1874913 | 8 | 22 | -0.001061551 | 2.843811 | 23.93032 | 24.05042 | 96.36673 | 85.59023 | 0 | 0.07041616 | 0 | 0 | 0
6492 | 253657.9 | 2011-01-21 11:45 | 5.015528 | 8 | 22 | 0.001852656 | 3.218207 | 23.93033 | 24.05042 | 96.36674 | 85.59023 | 0.02512159 | 0.07041616 | 0 | 0 | 0
6493 | 253688 | 2011-01-21 11:46 | 30.0151 | 1 | 23 | 0 | 3.389623 | 23.93033 | 24.05042 | 96.36674 | 85.59023 | 0.002136612 | 0.07041616 | 0 | 0 | 0
6494 | 253718 | 2011-01-21 11:46 | 60.03021 | 1 | 23 | 0 | 3.442068 | 23.93033 | 24.05042 | 96.36674 | 85.59023 | 0.001035929 | 0.07041616 | 0 | 0 | 0
6495 | 253748 | 2011-01-21 11:47 | 90.04531 | 1 | 23 | 0 | 3.470395 | 23.93033 | 24.05042 | 96.36674 | 85.59023 | 0.000582695 | 0.07041616 | 0 | 0 | 0
6496 | 253778 | 2011-01-21 11:47 | 120.0136 | 1 | 23 | 0 | 3.489171 | 23.93033 | 24.05042 | 96.36674 | 85.59023 | 0.0003884792 | 0.07041616 | 0 | 0 | 0
6497 | 253808 | 2011-01-21 11:48 | 30.0151 | 2 | 23 | 0.6748523 | 3.662368 | 23.93595 | 24.05042 | 96.38717 | 85.59023 | 0.001327324 | 0.07041616 | 0 | 0 | 0
6498 | 253838 | 2011-01-21 11:48 | 60.03026 | 2 | 23 | 0.6748523 | 3.702025 | 23.94158 | 24.05042 | 96.4079 | 85.59023 | 0.0008740425 | 0.07041616 | 0 | 0 | 0
6499 | 253868 | 2011-01-21 11:49 | 90.04542 | 2 | 23 | 0.6748523 | 3.729057 | 23.94721 | 24.05042 | 96.42882 | 85.59023 | 0.0005503178 | 0.07041616 | 0 | 0 | 0
6500 | 253898 | 2011-01-21 11:49 | 120.0605 | 2 | 23 | 0.6748523 | 3.749614 | 23.95284 | 24.05042 | 96.44987 | 85.59023 | 0.0004208088 | 0.07041616 | 0 | 0 | 0
6501 | 253928.1 | 2011-01-21 11:50 | 150.0755 | 2 | 23 | 0.6750344 | 3.765153 | 23.95847 | 24.05042 | 96.47102 | 85.59023 | 0.0003237248 | 0.07041616 | 0 | 0 | 0
6502 | 253958.1 | 2011-01-21 11:50 | 180.0907 | 2 | 23 | 0.6750344 | 3.776322 | 23.96409 | 24.05042 | 96.49224 | 85.59023 | 0.0002266407 | 0.07041616 | 0 | 0 | 0
6503 | 253988.1 | 2011-01-21 11:51 | 210.1058 | 2 | 23 | 0.6750344 | 3.784577 | 23.96972 | 24.05042 | 96.51352 | 85.59023 | 0.0001942158 | 0.07041616 | 0 | 0 | 0
6504 | 254018.1 | 2011-01-21 11:51 | 240.1209 | 2 | 23 | 0.6748523 | 3.79089 | 23.97535 | 24.05042 | 96.53484 | 85.59023 | 0.000129509 | 0.07041616 | 0 | 0 | 0
6505 | 254048.1 | 2011-01-21 11:52 | 270.136 | 2 | 23 | 0.6752166 | 3.796717 | 23.98098 | 24.05042 | 96.55619 | 85.59023 | 0.0001618862 | 0.07041616 | 0 | 0 | 0
6506 | 254078.1 | 2011-01-21 11:52 | 300.1511 | 2 | 23 | 0.6750344 | 3.801573 | 23.98661 | 24.05042 | 96.57758 | 85.59023 | 9.708405e-05 | 0.07041616 | 0 | 0 | 0
6507 | 254108.1 | 2011-01-21 11:53 | 330.1662 | 2 | 23 | 0.6750344 | 3.806429 | 23.99224 | 24.05042 | 96.59899 | 85.59023 | 6.475449e-05 | 0.07041616 | 0 | 0 | 0
6508 | 254138.2 | 2011-01-21 11:53 | 360.1814 | 2 | 23 | 0.6750344 | 3.811285 | 23.99787 | 24.05042 | 96.62043 | 85.59023 | 0.0001294613 | 0.07041616 | 0 | 0 | 0
6509 | 254168.2 | 2011-01-21 11:54 | 390.1965 | 2 | 23 | 0.6752166 | 3.816141 | 24.00349 | 24.05042 | 96.6419 | 85.59023 | 0.000129509 | 0.07041616 | 0 | 0 | 0
6510 | 254198.2 | 2011-01-21 11:54 | 420.2116 | 2 | 23 | 0.6752166 | 3.820511 | 24.00912 | 24.05042 | 96.66339 | 85.59023 | 0.0001294613 | 0.07041616 | 0 | 0 | 0
6511 | 254228.2 | 2011-01-21 11:55 | 450.2269 | 2 | 23 | 0.6750344 | 3.824719 | 24.01475 | 24.05042 | 96.6849 | 85.59023 | 9.713173e-05 | 0.07041616 | 0 | 0 | 0
6512 | 254258.2 | 2011-01-21 11:55 | 480.2418 | 2 | 23 | 0.6750344 | 3.828928 | 24.02038 | 24.05042 | 96.70644 | 85.59023 | 0.000129509 | 0.07041616 | 0 | 0 | 0
6513 | 254288.2 | 2011-01-21 11:56 | 510.2569 | 2 | 23 | 0.6752166 | 3.833137 | 24.02601 | 24.05042 | 96.72801 | 85.59023 | 0.000129509 | 0.07041616 | 0 | 0 | 0
6514 | 254318.2 | 2011-01-21 11:56 | 540.272 | 2 | 23 | 0.6752166 | 3.837183 | 24.03164 | 24.05042 | 96.7496 | 85.59023 | 0.0001618862 | 0.07041616 | 0 | 0 | 0
6515 | 254348.3 | 2011-01-21 11:57 | 570.2871 | 2 | 23 | 0.6752166 | 3.84123 | 24.03727 | 24.05042 | 96.77121 | 85.59023 | 9.713173e-05 | 0.07041616 | 0 | 0 | 0
6516 | 254378.3 | 2011-01-21 11:57 | 600.3025 | 2 | 23 | 0.6750344 | 3.844791 | 24.0429 | 24.05042 | 96.79284 | 85.59023 | 6.475449e-05 | 0.07041616 | 0 | 0 | 0
6517 | 254408.3 | 2011-01-21 11:58 | 630.3174 | 2 | 23 | 0.6752166 | 3.848838 | 24.04853 | 24.05042 | 96.81449 | 85.59023 | 6.475449e-05 | 0.07041616 | 0 | 0 | 0
6518 | 254438.3 | 2011-01-21 11:58 | 660.3325 | 2 | 23 | 0.6750344 | 3.852884 | 24.05415 | 24.05042 | 96.83617 | 85.59023 | 0.000129509 | 0.07041616 | 0 | 0 | 0
6519 | 254468.3 | 2011-01-21 11:59 | 690.3476 | 2 | 23 | 0.6752166 | 3.856769 | 24.05978 | 24.05042 | 96.85786 | 85.59023 | 0.0001618385 | 0.07041616 | 0 | 0 | 0
6520 | 254498.3 | 2011-01-21 11:59 | 720.3627 | 2 | 23 | 0.6750344 | 3.86033 | 24.06541 | 24.05042 | 96.87958 | 85.59023 | 9.713173e-05 | 0.07041616 | 0 | 0 | 0
6521 | 254528.4 | 2011-01-21 12:00 | 750.3778 | 2 | 23 | 0.6752166 | 3.864053 | 24.07104 | 24.05042 | 96.90132 | 85.59023 | 9.713173e-05 | 0.07041616 | 0 | 0 | 0
6522 | 254558.4 | 2011-01-21 12:00 | 780.3929 | 2 | 23 | 0.6752166 | 3.867938 | 24.07667 | 24.05042 | 96.92308 | 85.59023 | 9.713173e-05 | 0.07041616 | 0 | 0 | 0
6523 | 254588.4 | 2011-01-21 12:01 | 810.408 | 2 | 23 | 0.6750344 | 3.871661 | 24.0823 | 24.05042 | 96.94486 | 85.59023 | 9.713173e-05 | 0.07041616 | 0 | 0 | 0
6524 | 254618.4 | 2011-01-21 12:01 | 840.4232 | 2 | 23 | 0.6752166 | 3.875222 | 24.08793 | 24.05042 | 96.96667 | 85.59023 | 9.713173e-05 | 0.07041616 | 0 | 0 | 0
6525 | 254648.4 | 2011-01-21 12:02 | 870.4383 | 2 | 23 | 0.6752166 | 3.878945 | 24.09355 | 24.05042 | 96.98849 | 85.59023 | 9.713173e-05 | 0.07041616 | 0 | 0 | 0
6526 | 254678.4 | 2011-01-21 12:02 | 900.4534 | 2 | 23 | 0.6750344 | 3.882344 | 24.09918 | 24.05042 | 97.01033 | 85.59023 | 6.475449e-05 | 0.07041616 | 0 | 0 | 0
6527 | 254708.4 | 2011-01-21 12:03 | 930.4685 | 2 | 23 | 0.6750344 | 3.885905 | 24.10481 | 24.05042 | 97.0322 | 85.59023 | 9.708405e-05 | 0.07041616 | 0 | 0 | 0
6528 | 254738.5 | 2011-01-21 12:03 | 960.4836 | 2 | 23 | 0.6752166 | 3.889304 | 24.11044 | 24.05042 | 97.05408 | 85.59023 | 0.000129509 | 0.07041616 | 0 | 0 | 0
6529 | 254768.5 | 2011-01-21 12:04 | 990.4988 | 2 | 23 | 0.6750344 | 3.892541 | 24.11607 | 24.05042 | 97.07598 | 85.59023 | 9.713173e-05 | 0.07041616 | 0 | 0 | 0
6530 | 254798.5 | 2011-01-21 12:04 | 1020.514 | 2 | 23 | 0.6748523 | 3.895293 | 24.1217 | 24.05042 | 97.0979 | 85.59023 | 9.708405e-05 | 0.07041616 | 0 | 0 | 0
6531 | 254828.5 | 2011-01-21 12:05 | 1050.529 | 2 | 23 | 0.6752166 | 3.89853 | 24.12733 | 24.05042 | 97.11983 | 85.59023 | 9.713173e-05 | 0.07041616 | 0 | 0 | 0
6532 | 254858.5 | 2011-01-21 12:05 | 1080.544 | 2 | 23 | 0.6752166 | 3.901282 | 24.13296 | 24.05042 | 97.14178 | 85.59023 | 9.708405e-05 | 0.07041616 | 0 | 0 | 0
6533 | 254888.5 | 2011-01-21 12:06 | 1110.559 | 2 | 23 | 0.6750344 | 3.90371 | 24.13858 | 24.05042 | 97.16375 | 85.59023 | 6.475449e-05 | 0.07041616 | 0 | 0 | 0
6534 | 254918.6 | 2011-01-21 12:06 | 1140.574 | 2 | 23 | 0.6752166 | 3.906624 | 24.14421 | 24.05042 | 97.18573 | 85.59023 | 0.0001294613 | 0.07041616 | 0 | 0 | 0
6535 | 254948.6 | 2011-01-21 12:07 | 1170.589 | 2 | 23 | 0.6748523 | 3.90889 | 24.14984 | 24.05042 | 97.20772 | 85.59023 | 6.475449e-05 | 0.07041616 | 0 | 0 | 0
6536 | 254978.6 | 2011-01-21 12:07 | 1200.605 | 2 | 23 | 0.6750344 | 3.911156 | 24.15547 | 24.05042 | 97.22973 | 85.59023 | 3.237724e-05 | 0.07041616 | 0 | 0 | 0
6537 | 255008.6 | 2011-01-21 12:08 | 1230.62 | 2 | 23 | 0.6752166 | 3.913584 | 24.1611 | 24.05042 | 97.25175 | 85.59023 | 6.475449e-05 | 0.07041616 | 0 | 0 | 0
6538 | 255038.6 | 2011-01-21 12:08 | 1260.635 | 2 | 23 | 0.6752166 | 3.91585 | 24.16673 | 24.05042 | 97.27379 | 85.59023 | 6.475449e-05 | 0.07041616 | 0 | 0 | 0
6539 | 255068.6 | 2011-01-21 12:09 | 1290.65 | 2 | 23 | 0.6750344 | 3.917954 | 24.17236 | 24.05042 | 97.29584 | 85.59023 | 6.475449e-05 | 0.07041616 | 0 | 0 | 0
6540 | 255098.6 | 2011-01-21 12:09 | 1320.665 | 2 | 23 | 0.6752166 | 3.920058 | 24.17798 | 24.05042 | 97.31789 | 85.59023 | 3.232956e-05 | 0.07041616 | 0 | 0 | 0
6541 | 255128.7 | 2011-01-21 12:10 | 1350.68 | 2 | 23 | 0.6750344 | 3.922001 | 24.18361 | 24.05042 | 97.33996 | 85.59023 | 3.232956e-05 | 0.07041616 | 0 | 0 | 0
6542 | 255158.7 | 2011-01-21 12:10 | 1380.695 | 2 | 23 | 0.6750344 | 3.924105 | 24.18924 | 24.05042 | 97.36205 | 85.59023 | 3.237724e-05 | 0.07041616 | 0 | 0 | 0
6543 | 255188.7 | 2011-01-21 12:11 | 1410.71 | 2 | 23 | 0.6750344 | 3.926209 | 24.19487 | 24.05042 | 97.38414 | 85.59023 | 6.475449e-05 | 0.07041616 | 0 | 0 | 0
6544 | 255218.7 | 2011-01-21 12:11 | 1440.725 | 2 | 23 | 0.6750344 | 3.928152 | 24.2005 | 24.05042 | 97.40625 | 85.59023 | 9.713173e-05 | 0.07041616 | 0 | 0 | 0
6545 | 255248.7 | 2011-01-21 12:12 | 1470.741 | 2 | 23 | 0.6752166 | 3.930418 | 24.20613 | 24.05042 | 97.42836 | 85.59023 | 9.713173e-05 | 0.07041616 | 0 | 0 | 0
6546 | 255278.7 | 2011-01-21 12:12 | 1500.756 | 2 | 23 | 0.6750344 | 3.932037 | 24.21176 | 24.05042 | 97.45049 | 85.59023 | 0 | 0.07041616 | 0 | 0 | 0
6547 | 255308.7 | 2011-01-21 12:13 | 1530.771 | 2 | 23 | 0.6750344 | 3.934141 | 24.21739 | 24.05042 | 97.47263 | 85.59023 | 0 | 0.07041616 | 0 | 0 | 0
6548 | 255338.8 | 2011-01-21 12:13 | 1560.788 | 2 | 23 | 0.6752166 | 3.936245 | 24.22301 | 24.05042 | 97.49478 | 85.59023 | 6.475449e-05 | 0.07041616 | 0 | 0 | 0
6549 | 255368.8 | 2011-01-21 12:14 | 1590.801 | 2 | 23 | 0.6750344 | 3.938349 | 24.22864 | 24.05042 | 97.51694 | 85.59023 | 9.713173e-05 | 0.07041616 | 0 | 0 | 0
6550 | 255398.8 | 2011-01-21 12:14 | 1620.816 | 2 | 23 | 0.6752166 | 3.940292 | 24.23427 | 24.05042 | 97.53911 | 85.59023 | 3.237724e-05 | 0.07041616 | 0 | 0 | 0
6551 | 255428.8 | 2011-01-21 12:15 | 1650.831 | 2 | 23 | 0.6752166 | 3.942396 | 24.2399 | 24.05042 | 97.5613 | 85.59023 | 6.475449e-05 | 0.07041616 | 0 | 0 | 0
6552 | 255458.8 | 2011-01-21 12:15 | 1680.846 | 2 | 23 | 0.6750344 | 3.944177 | 24.24553 | 24.05042 | 97.58349 | 85.59023 | 3.237724e-05 | 0.07041616 | 0 | 0 | 0
6553 | 255488.8 | 2011-01-21 12:16 | 1710.862 | 2 | 23 | 0.6750344 | 3.946281 | 24.25116 | 24.05042 | 97.6057 | 85.59023 | 6.475449e-05 | 0.07041616 | 0 | 0 | 0
6554 | 255518.9 | 2011-01-21 12:16 | 1740.877 | 2 | 23 | 0.6750344 | 3.948385 | 24.25679 | 24.05042 | 97.62792 | 85.59023 | 6.475449e-05 | 0.07041616 | 0 | 0 | 0
6555 | 255548.9 | 2011-01-21 12:17 | 1770.892 | 2 | 23 | 0.6750344 | 3.950328 | 24.26241 | 24.05042 | 97.65015 | 85.59023 | 3.237724e-05 | 0.07041616 | 0 | 0 | 0
6556 | 255578.9 | 2011-01-21 12:17 | 1800.907 | 2 | 23 | 0.6750344 | 3.952432 | 24.26804 | 24.05042 | 97.67239 | 85.59023 | 3.237724e-05 | 0.07041616 | 0 | 0 | 0
6557 | 255608.9 | 2011-01-21 12:18 | 1830.922 | 2 | 23 | 0.6750344 | 3.954374 | 24.27367 | 24.05042 | 97.69464 | 85.59023 | 0 | 0.07041616 | 0 | 0 | 0
6558 | 255638.9 | 2011-01-21 12:18 | 1860.939 | 2 | 23 | 0.6750344 | 3.95664 | 24.2793 | 24.05042 | 97.71691 | 85.59023 | 6.47068e-05 | 0.07041616 | 0 | 0 | 0
6559 | 255668.9 | 2011-01-21 12:19 | 1890.952 | 2 | 23 | 0.6750344 | 3.958583 | 24.28493 | 24.05042 | 97.73918 | 85.59023 | 3.237724e-05 | 0.07041616 | 0 | 0 | 0
6560 | 255698.9 | 2011-01-21 12:19 | 1920.967 | 2 | 23 | 0.6750344 | 3.960525 | 24.29056 | 24.05042 | 97.76147 | 85.59023 | 6.475449e-05 | 0.07041616 | 0 | 0 | 0
6561 | 255729 | 2011-01-21 12:20 | 1950.982 | 2 | 23 | 0.6750344 | 3.962629 | 24.29619 | 24.05042 | 97.78377 | 85.59023 | 3.237724e-05 | 0.07041616 | 0 | 0 | 0
6562 | 255759 | 2011-01-21 12:20 | 1980.998 | 2 | 23 | 0.6750344 | 3.964572 | 24.30182 | 24.05042 | 97.80608 | 85.59023 | 0 | 0.07041616 | 0 | 0 | 0
6563 | 255789 | 2011-01-21 12:21 | 2011.013 | 2 | 23 | 0.6752166 | 3.966838 | 24.30744 | 24.05042 | 97.8284 | 85.59023 | 3.237724e-05 | 0.07041616 | 0 | 0 | 0
6564 | 255819 | 2011-01-21 12:21 | 2041.028 | 2 | 23 | 0.6750344 | 3.96878 | 24.31307 | 24.05042 | 97.85074 | 85.59023 | 6.475449e-05 | 0.07041616 | 0 | 0 | 0
6565 | 255849 | 2011-01-21 12:22 | 2071.043 | 2 | 23 | 0.6750344 | 3.970723 | 24.3187 | 24.05042 | 97.87308 | 85.59023 | 3.237724e-05 | 0.07041616 | 0 | 0 | 0
6566 | 255879 | 2011-01-21 12:22 | 2101.058 | 2 | 23 | 0.6750344 | 3.972827 | 24.32433 | 24.05042 | 97.89544 | 85.59023 | 3.237724e-05 | 0.07041616 | 0 | 0 | 0
6567 | 255909.1 | 2011-01-21 12:23 | 2131.073 | 2 | 23 | 0.6752166 | 3.974931 | 24.32996 | 24.05042 | 97.9178 | 85.59023 | 6.475449e-05 | 0.07041616 | 0 | 0 | 0
6568 | 255939.1 | 2011-01-21 12:23 | 2161.088 | 2 | 23 | 0.6752166 | 3.977036 | 24.33559 | 24.05042 | 97.94018 | 85.59023 | 6.475449e-05 | 0.07041616 | 0 | 0 | 0
6569 | 255969.1 | 2011-01-21 12:24 | 2191.103 | 2 | 23 | 0.6752166 | 3.978978 | 24.34122 | 24.05042 | 97.96257 | 85.59023 | 9.713173e-05 | 0.07041616 | 0 | 0 | 0
6570 | 255999.1 | 2011-01-21 12:24 | 2221.118 | 2 | 23 | 0.6750344 | 3.98092 | 24.34684 | 24.05042 | 97.98497 | 85.59023 | 6.475449e-05 | 0.07041616 | 0 | 0 | 0
6571 | 256029.1 | 2011-01-21 12:25 | 2251.134 | 2 | 23 | 0.6752166 | 3.982863 | 24.35247 | 24.05042 | 98.00739 | 85.59023 | 3.237724e-05 | 0.07041616 | 0 | 0 | 0
6572 | 256059.1 | 2011-01-21 12:25 | 2281.149 | 2 | 23 | 0.6752166 | 3.984967 | 24.3581 | 24.05042 | 98.02981 | 85.59023 | 6.475449e-05 | 0.07041616 | 0 | 0 | 0
6573 | 256089.1 | 2011-01-21 12:26 | 2311.164 | 2 | 23 | 0.6750344 | 3.986909 | 24.36373 | 24.05042 | 98.05225 | 85.59023 | 6.475449e-05 | 0.07041616 | 0 | 0 | 0
6574 | 256119.2 | 2011-01-21 12:26 | 2341.179 | 2 | 23 | 0.6748523 | 3.988852 | 24.36936 | 24.05042 | 98.07469 | 85.59023 | 6.475449e-05 | 0.07041616 | 0 | 0 | 0
6575 | 256149.2 | 2011-01-21 12:27 | 2371.194 | 2 | 23 | 0.6752166 | 3.990956 | 24.37499 | 24.05042 | 98.09715 | 85.59023 | 6.47068e-05 | 0.07041616 | 0 | 0 | 0
6576 | 256179.2 | 2011-01-21 12:27 | 2401.209 | 2 | 23 | 0.6750344 | 3.992898 | 24.38062 | 24.05042 | 98.11962 | 85.59023 | 3.237724e-05 | 0.07041616 | 0 | 0 | 0
6577 | 256209.2 | 2011-01-21 12:28 | 2431.224 | 2 | 23 | 0.6752166 | 3.995003 | 24.38624 | 24.05042 | 98.1421 | 85.59023 | 6.475449e-05 | 0.07041616 | 0 | 0 | 0
6578 | 256239.2 | 2011-01-21 12:28 | 2461.239 | 2 | 23 | 0.6750344 | 3.996945 | 24.39187 | 24.05042 | 98.16459 | 85.59023 | 3.237724e-05 | 0.07041616 | 0 | 0 | 0
6579 | 256269.2 | 2011-01-21 12:29 | 2491.254 | 2 | 23 | 0.6750344 | 3.998887 | 24.3975 | 24.05042 | 98.18709 | 85.59023 | 0 | 0.07041616 | 0 | 0 | 0
6580 | 256299.2 | 2011-01-21 12:29 | 2521.27 | 2 | 23 | 0.6752166 | 4.001153 | 24.40313 | 24.05042 | 98.20961 | 85.59023 | 9.708405e-05 | 0.07041616 | 0 | 0 | 0
6581 | 256329.3 | 2011-01-21 12:30 | 2551.285 | 2 | 23 | 0.6748523 | 4.003096 | 24.40876 | 24.05042 | 98.23213 | 85.59023 | 6.475449e-05 | 0.07041616 | 0 | 0 | 0
6582 | 256359.3 | 2011-01-21 12:30 | 2581.3 | 2 | 23 | 0.6750344 | 4.0052 | 24.41439 | 24.05042 | 98.25467 | 85.59023 | 3.232956e-05 | 0.07041616 | 0 | 0 | 0
6583 | 256389.3 | 2011-01-21 12:31 | 2611.315 | 2 | 23 | 0.6750344 | 4.007304 | 24.42002 | 24.05042 | 98.27722 | 85.59023 | 3.232956e-05 | 0.07041616 | 0 | 0 | 0
6584 | 256419.3 | 2011-01-21 12:31 | 2641.33 | 2 | 23 | 0.6748523 | 4.009408 | 24.42564 | 24.05042 | 98.29978 | 85.59023 | 6.475449e-05 | 0.07041616 | 0 | 0 | 0
6585 | 256449.3 | 2011-01-21 12:32 | 2671.345 | 2 | 23 | 0.6750344 | 4.011513 | 24.43127 | 24.05042 | 98.32236 | 85.59023 | 6.475449e-05 | 0.07041616 | 0 | 0 | 0
6586 | 256479.3 | 2011-01-21 12:32 | 2701.36 | 2 | 23 | 0.6750344 | 4.013455 | 24.4369 | 24.05042 | 98.34494 | 85.59023 | 0 | 0.07041616 | 0 | 0 | 0
6587 | 256509.4 | 2011-01-21 12:33 | 2731.375 | 2 | 23 | 0.6750344 | 4.015883 | 24.44253 | 24.05042 | 98.36754 | 85.59023 | 6.475449e-05 | 0.07041616 | 0 | 0 | 0
6588 | 256539.4 | 2011-01-21 12:33 | 2761.39 | 2 | 23 | 0.6752166 | 4.018149 | 24.44816 | 24.05042 | 98.39015 | 85.59023 | 9.708405e-05 | 0.07041616 | 0 | 0 | 0
6589 | 256569.4 | 2011-01-21 12:34 | 2791.406 | 2 | 23 | 0.6750344 | 4.020254 | 24.45379 | 24.05042 | 98.41277 | 85.59023 | 6.475449e-05 | 0.07041616 | 0 | 0 | 0
6590 | 256599.4 | 2011-01-21 12:34 | 2821.421 | 2 | 23 | 0.6748523 | 4.022358 | 24.45942 | 24.05042 | 98.4354 | 85.59023 | 6.475449e-05 | 0.07041616 | 0 | 0 | 0
6591 | 256629.4 | 2011-01-21 12:35 | 2851.436 | 2 | 23 | 0.6752166 | 4.024624 | 24.46504 | 24.05042 | 98.45805 | 85.59023 | 6.465912e-05 | 0.07041616 | 0 | 0 | 0
6592 | 256659.4 | 2011-01-21 12:35 | 2881.451 | 2 | 23 | 0.6750344 | 4.02689 | 24.47067 | 24.05042 | 98.48071 | 85.59023 | 6.475449e-05 | 0.07041616 | 0 | 0 | 0
6593 | 256689.4 | 2011-01-21 12:36 | 2911.466 | 2 | 23 | 0.6752166 | 4.029318 | 24.4763 | 24.05042 | 98.50338 | 85.59023 | 6.475449e-05 | 0.07041616 | 0 | 0 | 0
6594 | 256719.5 | 2011-01-21 12:36 | 2941.481 | 2 | 23 | 0.6752166 | 4.031584 | 24.48193 | 24.05042 | 98.52607 | 85.59023 | 6.475449e-05 | 0.07041616 | 0 | 0 | 0
6595 | 256749.5 | 2011-01-21 12:37 | 2971.496 | 2 | 23 | 0.6750344 | 4.033851 | 24.48756 | 24.05042 | 98.54877 | 85.59023 | 6.475449e-05 | 0.07041616 | 0 | 0 | 0
6596 | 256779.5 | 2011-01-21 12:37 | 3001.511 | 2 | 23 | 0.6748523 | 4.036117 | 24.49319 | 24.05042 | 98.57148 | 85.59023 | 6.475449e-05 | 0.07041616 | 0 | 0 | 0
6597 | 256809.5 | 2011-01-21 12:38 | 3031.527 | 2 | 23 | 0.6750344 | 4.038545 | 24.49882 | 24.05042 | 98.5942 | 85.59023 | 6.475449e-05 | 0.07041616 | 0 | 0 | 0
6598 | 256839.5 | 2011-01-21 12:38 | 3061.542 | 2 | 23 | 0.6752166 | 4.041134 | 24.50444 | 24.05042 | 98.61694 | 85.59023 | 9.708405e-05 | 0.07041616 | 0 | 0 | 0
6599 | 256869.5 | 2011-01-21 12:39 | 3091.557 | 2 | 23 | 0.6750344 | 4.043401 | 24.51007 | 24.05042 | 98.63969 | 85.59023 | 6.475449e-05 | 0.07041616 | 0 | 0 | 0
6600 | 256899.5 | 2011-01-21 12:39 | 3121.572 | 2 | 23 | 0.6752166 | 4.045828 | 24.5157 | 24.05042 | 98.66246 | 85.59023 | 9.708405e-05 | 0.07041616 | 0 | 0 | 0
6601 | 256929.6 | 2011-01-21 12:40 | 3151.587 | 2 | 23 | 0.6753987 | 4.048419 | 24.52133 | 24.05042 | 98.68524 | 85.59023 | 9.717941e-05 | 0.07041616 | 0 | 0 | 0
6602 | 256959.6 | 2011-01-21 12:40 | 3181.602 | 2 | 23 | 0.6752166 | 4.051008 | 24.52696 | 24.05042 | 98.70803 | 85.59023 | 0.000129509 | 0.07041616 | 0 | 0 | 0
6603 | 256989.6 | 2011-01-21 12:41 | 3211.617 | 2 | 23 | 0.6750344 | 4.053113 | 24.53259 | 24.05042 | 98.73084 | 85.59023 | 3.232956e-05 | 0.07041616 | 0 | 0 | 0
6604 | 257019.6 | 2011-01-21 12:41 | 3241.632 | 2 | 23 | 0.6750344 | 4.055864 | 24.53822 | 24.05042 | 98.75366 | 85.59023 | 6.475449e-05 | 0.07041616 | 0 | 0 | 0
6605 | 257049.6 | 2011-01-21 12:42 | 3271.647 | 2 | 23 | 0.6753987 | 4.058616 | 24.54385 | 24.05042 | 98.7765 | 85.59023 | 6.475449e-05 | 0.07041616 | 0 | 0 | 0
6606 | 257079.6 | 2011-01-21 12:42 | 3301.662 | 2 | 23 | 0.6752166 | 4.061044 | 24.54948 | 24.05042 | 98.79935 | 85.59023 | 0.0001294136 | 0.07041616 | 0 | 0 | 0
6607 | 257109.7 | 2011-01-21 12:43 | 3331.678 | 2 | 23 | 0.6752166 | 4.063634 | 24.55511 | 24.05042 | 98.82222 | 85.59023 | 9.717941e-05 | 0.07041616 | 0 | 0 | 0
6608 | 257139.7 | 2011-01-21 12:43 | 3361.693 | 2 | 23 | 0.6750344 | 4.066224 | 24.56073 | 24.05042 | 98.8451 | 85.59023 | 6.475449e-05 | 0.07041616 | 0 | 0 | 0
6609 | 257169.7 | 2011-01-21 12:44 | 3391.708 | 2 | 23 | 0.6750344 | 4.068975 | 24.56636 | 24.05042 | 98.868 | 85.59023 | 3.242493e-05 | 0.07041616 | 0 | 0 | 0
6610 | 257199.7 | 2011-01-21 12:44 | 3421.723 | 2 | 23 | 0.6750344 | 4.071727 | 24.57199 | 24.05042 | 98.89091 | 85.59023 | 9.717941e-05 | 0.07041616 | 0 | 0 | 0
6611 | 257229.7 | 2011-01-21 12:45 | 3451.738 | 2 | 23 | 0.6750344 | 4.074317 | 24.57762 | 24.05042 | 98.91383 | 85.59023 | 6.475449e-05 | 0.07041616 | 0 | 0 | 0
6612 | 257259.7 | 2011-01-21 12:45 | 3481.756 | 2 | 23 | 0.6750344 | 4.07723 | 24.58325 | 24.05042 | 98.93678 | 85.59023 | 6.475449e-05 | 0.07041616 | 0 | 0 | 0
6613 | 257289.7 | 2011-01-21 12:46 | 3511.768 | 2 | 23 | 0.6750344 | 4.079821 | 24.58888 | 24.05042 | 98.95973 | 85.59023 | 3.242493e-05 | 0.07041616 | 0 | 0 | 0
6614 | 257319.8 | 2011-01-21 12:46 | 3541.783 | 2 | 23 | 0.6750344 | 4.082734 | 24.59451 | 24.05042 | 98.9827 | 85.59023 | 6.475449e-05 | 0.07041616 | 0 | 0 | 0
6615 | 257349.8 | 2011-01-21 12:47 | 3571.799 | 2 | 23 | 0.6752166 | 4.085809 | 24.60013 | 24.05042 | 99.00569 | 85.59023 | 9.708405e-05 | 0.07041616 | 0 | 0 | 0
6616 | 257379.8 | 2011-01-21 12:47 | 3601.814 | 2 | 23 | 0.6750344 | 4.088723 | 24.60576 | 24.05042 | 99.0287 | 85.59023 | 9.717941e-05 | 0.07041616 | 0 | 0 | 0
6617 | 257409.8 | 2011-01-21 12:48 | 3631.829 | 2 | 23 | 0.6752166 | 4.091475 | 24.61139 | 24.05042 | 99.05172 | 85.59023 | 3.232956e-05 | 0.07041616 | 0 | 0 | 0
6618 | 257439.8 | 2011-01-21 12:48 | 3661.844 | 2 | 23 | 0.6750344 | 4.09455 | 24.61702 | 24.05042 | 99.07476 | 85.59023 | 6.475449e-05 | 0.07041616 | 0 | 0 | 0
6619 | 257469.8 | 2011-01-21 12:49 | 3691.859 | 2 | 23 | 0.6752166 | 4.097464 | 24.62265 | 24.05042 | 99.09781 | 85.59023 | 3.232956e-05 | 0.07041616 | 0 | 0 | 0
6620 | 257499.9 | 2011-01-21 12:49 | 3721.874 | 2 | 23 | 0.6750344 | 4.100539 | 24.62828 | 24.05042 | 99.12089 | 85.59023 | 9.708405e-05 | 0.07041616 | 0 | 0 | 0
6621 | 257529.9 | 2011-01-21 12:50 | 3751.889 | 2 | 23 | 0.6750344 | 4.103615 | 24.63391 | 24.05042 | 99.14398 | 85.59023 | 9.717941e-05 | 0.07041616 | 0 | 0 | 0
6622 | 257559.9 | 2011-01-21 12:50 | 3781.906 | 2 | 23 | 0.6752166 | 4.106852 | 24.63954 | 24.05042 | 99.16708 | 85.59023 | 9.708405e-05 | 0.07041616 | 0 | 0 | 0
6623 | 257589.9 | 2011-01-21 12:51 | 3811.919 | 2 | 23 | 0.6752166 | 4.109928 | 24.64516 | 24.05042 | 99.19021 | 85.59023 | 0.000129509 | 0.07041616 | 0 | 0 | 0
6624 | 257619.9 | 2011-01-21 12:51 | 3841.935 | 2 | 23 | 0.6750344 | 4.113003 | 24.65079 | 24.05042 | 99.21335 | 85.59023 | 9.708405e-05 | 0.07041616 | 0 | 0 | 0
6625 | 257649.9 | 2011-01-21 12:52 | 3871.95 | 2 | 23 | 0.6750344 | 4.11624 | 24.65642 | 24.05042 | 99.23651 | 85.59023 | 9.708405e-05 | 0.07041616 | 0 | 0 | 0
6626 | 257679.9 | 2011-01-21 12:52 | 3901.965 | 2 | 23 | 0.6750344 | 4.119316 | 24.66205 | 24.05042 | 99.25969 | 85.59023 | 6.475449e-05 | 0.07041616 | 0 | 0 | 0
6627 | 257710 | 2011-01-21 12:53 | 3931.98 | 2 | 23 | 0.6750344 | 4.122553 | 24.66768 | 24.05042 | 99.28288 | 85.59023 | 6.475449e-05 | 0.07041616 | 0 | 0 | 0
6628 | 257740 | 2011-01-21 12:53 | 3961.995 | 2 | 23 | 0.6750344 | 4.125952 | 24.67331 | 24.05042 | 99.3061 | 85.59023 | 6.475449e-05 | 0.07041616 | 0 | 0 | 0
6629 | 257770 | 2011-01-21 12:54 | 3992.01 | 2 | 23 | 0.6748523 | 4.129189 | 24.67894 | 24.05042 | 99.32933 | 85.59023 | 9.708405e-05 | 0.07041616 | 0 | 0 | 0
6630 | 257800 | 2011-01-21 12:54 | 4022.025 | 2 | 23 | 0.6748523 | 4.132589 | 24.68456 | 24.05042 | 99.35258 | 85.59023 | 9.717941e-05 | 0.07041616 | 0 | 0 | 0
6631 | 257830 | 2011-01-21 12:55 | 4052.04 | 2 | 23 | 0.6750344 | 4.135664 | 24.69019 | 24.05042 | 99.37584 | 85.59023 | 3.232956e-05 | 0.07041616 | 0 | 0 | 0
6632 | 257860 | 2011-01-21 12:55 | 4082.055 | 2 | 23 | 0.6752166 | 4.139387 | 24.69582 | 24.05042 | 99.39913 | 85.59023 | 9.708405e-05 | 0.07041616 | 0 | 0 | 0
6633 | 257890 | 2011-01-21 12:56 | 4112.071 | 2 | 23 | 0.6752166 | 4.142787 | 24.70145 | 24.05042 | 99.42244 | 85.59023 | 9.717941e-05 | 0.07041616 | 0 | 0 | 0
6634 | 257920.1 | 2011-01-21 12:56 | 4142.086 | 2 | 23 | 0.6752166 | 4.146509 | 24.70708 | 24.05042 | 99.44577 | 85.59023 | 0.0001618385 | 0.07041616 | 0 | 0 | 0
6635 | 257950.1 | 2011-01-21 12:57 | 4172.101 | 2 | 23 | 0.6750344 | 4.149909 | 24.71271 | 24.05042 | 99.46912 | 85.59023 | 0.000129509 | 0.07041616 | 0 | 0 | 0
6636 | 257980.1 | 2011-01-21 12:57 | 4202.116 | 2 | 23 | 0.6750344 | 4.153307 | 24.71833 | 24.05042 | 99.49249 | 85.59023 | 6.475449e-05 | 0.07041616 | 0 | 0 | 0
6637 | 258010.1 | 2011-01-21 12:58 | 4232.131 | 2 | 23 | 0.6748523 | 4.157031 | 24.72396 | 24.05042 | 99.51587 | 85.59023 | 0.0001618385 | 0.07041616 | 0 | 0 | 0
6638 | 258040.1 | 2011-01-21 12:58 | 4262.146 | 2 | 23 | 0.6750344 | 4.160592 | 24.72959 | 24.05042 | 99.53928 | 85.59023 | 9.708405e-05 | 0.07041616 | 0 | 0 | 0
6639 | 258070.1 | 2011-01-21 12:59 | 4292.161 | 2 | 23 | 0.6752166 | 4.163991 | 24.73522 | 24.05042 | 99.56271 | 85.59023 | 6.475449e-05 | 0.07041616 | 0 | 0 | 0
6640 | 258100.2 | 2011-01-21 12:59 | 4322.176 | 2 | 23 | 0.6750344 | 4.167876 | 24.74085 | 24.05042 | 99.58616 | 85.59023 | 9.717941e-05 | 0.07041616 | 0 | 0 | 0
6641 | 258130.2 | 2011-01-21 13:00 | 4352.191 | 2 | 23 | 0.6752166 | 4.171437 | 24.74648 | 24.05042 | 99.60963 | 85.59023 | 6.475449e-05 | 0.07041616 | 0 | 0 | 0
6642 | 258160.2 | 2011-01-21 13:00 | 4382.207 | 2 | 23 | 0.6752166 | 4.175159 | 24.75211 | 24.05042 | 99.63312 | 85.59023 | 6.475449e-05 | 0.07041616 | 0 | 0 | 0
6643 | 258190.2 | 2011-01-21 13:01 | 4412.222 | 2 | 23 | 0.6750344 | 4.178883 | 24.75774 | 24.05042 | 99.65663 | 85.59023 | 6.475449e-05 | 0.07041616 | 0 | 0 | 0
6644 | 258220.2 | 2011-01-21 13:01 | 4442.237 | 2 | 23 | 0.6750344 | 4.182767 | 24.76336 | 24.05042 | 99.68016 | 85.59023 | 9.717941e-05 | 0.07041616 | 0 | 0 | 0
6645 | 258250.2 | 2011-01-21 13:02 | 4472.252 | 2 | 23 | 0.6750344 | 4.186652 | 24.76899 | 24.05042 | 99.70372 | 85.59023 | 0.000129509 | 0.07041616 | 0 | 0 | 0
6646 | 258280.2 | 2011-01-21 13:02 | 4502.267 | 2 | 23 | 0.6750344 | 4.190537 | 24.77462 | 24.05042 | 99.72729 | 85.59023 | 0.000129509 | 0.07041616 | 0 | 0 | 0
6647 | 258310.3 | 2011-01-21 13:03 | 4532.282 | 2 | 23 | 0.6750344 | 4.19426 | 24.78025 | 24.05042 | 99.75089 | 85.59023 | 6.475449e-05 | 0.07041616 | 0 | 0 | 0
6648 | 258340.3 | 2011-01-21 13:03 | 4562.297 | 2 | 23 | 0.6752166 | 4.198307 | 24.78588 | 24.05042 | 99.77451 | 85.59023 | 0.000129509 | 0.07041616 | 0 | 0 | 0
6649 | 258382.8 | 2011-01-21 13:04 | 30.0151 | 3 | 23 | 0 | 4.086457 | 24.78823 | 24.05042 | 99.78438 | 85.59023 | -0.0004532814 | 0.07041616 | 0 | 0 | 0
6650 | 258412.8 | 2011-01-21 13:05 | 60.03021 | 3 | 23 | 0 | 4.074155 | 24.78823 | 24.05042 | 99.78438 | 85.59023 | -0.0002266884 | 0.07041616 | 0 | 0 | 0
6651 | 258442.9 | 2011-01-21 13:05 | 90.04533 | 3 | 23 | 0 | 4.066547 | 24.78823 | 24.05042 | 99.78438 | 85.59023 | -0.000129509 | 0.07041616 | 0 | 0 | 0
6652 | 258472.8 | 2011-01-21 13:06 | 120.0136 | 3 | 23 | 0 | 4.061368 | 24.78823 | 24.05042 | 99.78438 | 85.59023 | -9.717941e-05 | 0.07041616 | 0 | 0 | 0
6653 | 258472.8 | 2011-01-21 13:06 | 0.01565155 | 4 | 23 | 1.161525 | 4.199925 | 24.78823 | 24.05042 | 99.7844 | 85.59023 | -3.242493e-05 | 0.07041616 | 0 | 0 | 0
6654 | 258473.7 | 2011-01-21 13:06 | 0.8749878 | 4 | 23 | 1.110526 | 4.199763 | 24.7885 | 24.05042 | 99.78553 | 85.59023 | -6.475449e-05 | 0.07041616 | 0 | 0 | 0
6655 | 258475.8 | 2011-01-21 13:06 | 2.953094 | 4 | 23 | 1.060074 | 4.199763 | 24.78913 | 24.05042 | 99.78816 | 85.59023 | -6.475449e-05 | 0.07041616 | 0 | 0 | 0
6656 | 258478.8 | 2011-01-21 13:06 | 5.968668 | 4 | 23 | 1.009986 | 4.199763 | 24.78999 | 24.05042 | 99.79179 | 85.59023 | 0 | 0.07041616 | 0 | 0 | 0
6657 | 258482.8 | 2011-01-21 13:06 | 9.968611 | 4 | 23 | 0.9598982 | 4.199601 | 24.79109 | 24.05042 | 99.79638 | 85.59023 | -3.242493e-05 | 0.07041616 | 0 | 0 | 0
6658 | 258488 | 2011-01-21 13:06 | 15.15621 | 4 | 23 | 0.9098102 | 4.199763 | 24.79243 | 24.05042 | 99.80204 | 85.59023 | 0 | 0.07041616 | 0 | 0 | 0
6659 | 258494.7 | 2011-01-21 13:06 | 21.8434 | 4 | 23 | 0.8597223 | 4.199601 | 24.79408 | 24.05042 | 99.80893 | 85.59023 | -3.242493e-05 | 0.07041616 | 0 | 0 | 0
6660 | 258503.4 | 2011-01-21 13:06 | 30.57763 | 4 | 23 | 0.8094522 | 4.199601 | 24.7961 | 24.05042 | 99.81743 | 85.59023 | -6.475449e-05 | 0.07041616 | 0 | 0 | 0
6661 | 258514.9 | 2011-01-21 13:06 | 42.12431 | 4 | 23 | 0.7593643 | 4.199763 | 24.79861 | 24.05042 | 99.82798 | 85.59023 | -3.232956e-05 | 0.07041616 | 0 | 0 | 0
6662 | 258530.9 | 2011-01-21 13:07 | 58.06151 | 4 | 23 | 0.7092764 | 4.199763 | 24.80186 | 24.05042 | 99.84161 | 85.59023 | 0 | 0.07041616 | 0 | 0 | 0
6663 | 258554.6 | 2011-01-21 13:07 | 81.77987 | 4 | 23 | 0.6591884 | 4.199763 | 24.80635 | 24.05042 | 99.86049 | 85.59023 | 0 | 0.07041616 | 0 | 0 | 0
6664 | 258593.5 | 2011-01-21 13:08 | 120.7167 | 4 | 23 | 0.6091005 | 4.199763 | 24.81319 | 24.05042 | 99.8892 | 85.59023 | 0 | 0.07041616 | 0 | 0 | 0
6665 | 258659.4 | 2011-01-21 13:09 | 186.5749 | 4 | 23 | 0.5590126 | 4.199763 | 24.82384 | 24.05042 | 99.93393 | 85.59023 | 0 | 0.07041616 | 0 | 0 | 0
6666 | 258755.2 | 2011-01-21 13:10 | 282.3859 | 4 | 23 | 0.5089247 | 4.199763 | 24.83803 | 24.05042 | 99.99352 | 85.59023 | 3.242493e-05 | 0.07041616 | 0 | 0 | 0
6667 | 258871.4 | 2011-01-21 13:12 | 398.5401 | 4 | 23 | 0.4588367 | 4.199601 | 24.85363 | 24.05042 | 100.059 | 85.59023 | -3.242493e-05 | 0.07041616 | 0 | 0 | 0
6668 | 259007.2 | 2011-01-21 13:15 | 534.4129 | 4 | 23 | 0.4087488 | 4.199601 | 24.86999 | 24.05042 | 100.1278 | 85.59023 | -3.242493e-05 | 0.07041616 | 0 | 0 | 0
6669 | 259163.7 | 2011-01-21 13:17 | 690.832 | 4 | 23 | 0.3584787 | 4.19944 | 24.88665 | 24.05042 | 100.1977 | 85.59023 | -6.475449e-05 | 0.07041616 | 0 | 0 | 0
6670 | 259349.4 | 2011-01-21 13:20 | 876.5632 | 4 | 23 | 0.3083908 | 4.199601 | 24.90383 | 24.05042 | 100.2699 | 85.59023 | -3.242493e-05 | 0.07041616 | 0 | 0 | 0
6671 | 259574.1 | 2011-01-21 13:24 | 1101.231 | 4 | 23 | 0.2583029 | 4.199763 | 24.92147 | 24.05042 | 100.344 | 85.59023 | 0 | 0.07041616 | 0 | 0 | 0
6672 | 259858.6 | 2011-01-21 13:29 | 1385.742 | 4 | 23 | 0.2082149 | 4.199763 | 24.93984 | 24.05042 | 100.4211 | 85.59023 | 0 | 0.07041616 | 0 | 0 | 0
6673 | 260241.4 | 2011-01-21 13:35 | 1768.628 | 4 | 23 | 0.158127 | 4.199763 | 24.9592 | 24.05042 | 100.5024 | 85.59023 | 0 | 0.07041616 | 0 | 0 | 0
6674 | 260811 | 2011-01-21 13:45 | 2338.132 | 4 | 23 | 0.1080391 | 4.199601 | 24.97999 | 24.05042 | 100.5897 | 85.59023 | -3.242493e-05 | 0.07041616 | 0 | 0 | 0
6675 | 261867.4 | 2011-01-21 14:02 | 3394.601 | 4 | 23 | 0.05795114 | 4.199601 | 25.0035 | 24.05042 | 100.6885 | 85.59023 | -3.242493e-05 | 0.07041616 | 0 | 0 | 0
6676 | 262148 | 2011-01-21 14:07 | 3675.203 | 4 | 23 | 0.04993707 | 4.199601 | 25.00772 | 24.05042 | 100.7062 | 85.59023 | -3.242493e-05 | 0.07041616 | 0 | 0 | 0
6677 | 262208 | 2011-01-21 14:08 | 60.01472 | 5 | 23 | 0 | 4.189566 | 25.00772 | 24.05042 | 100.7062 | 85.59023 | 3.242493e-05 | 0.07041616 | 0 | 0 | 0
6678 | 262208.2 | 2011-01-21 14:08 | 0.1874377 | 6 | 23 | -0.0001508613 | 4.189566 | 25.00772 | 24.05042 | 100.7062 | 85.59023 | 0 | 0.1062224 | 0 | 0 | 0
6679 | 262213 | 2011-01-21 14:08 | 5.01551 | 6 | 23 | 0.001852656 | 4.189727 | 25.00773 | 24.05042 | 100.7062 | 85.59023 | -3.242493e-05 | 0.1062224 | 0 | 0 | 0
6680 | 262213.1 | 2011-01-21 14:08 | 0.01569395 | 7 | 23 | -1.349611 | 4.028023 | 25.00773 | 24.05043 | 100.7062 | 85.59025 | 0 | 0.1062224 | 0 | 0 | 0
6681 | 262225.9 | 2011-01-21 14:08 | 12.85917 | 7 | 23 | -1.350157 | 3.978007 | 25.00773 | 24.05524 | 100.7062 | 85.60948 | -0.001651049 | 0.1062224 | 0 | 0 | 0
6682 | 262255.9 | 2011-01-21 14:09 | 42.87438 | 7 | 23 | -1.350157 | 3.936245 | 25.00773 | 24.0665 | 100.7062 | 85.654 | -0.0009064674 | 0.1062224 | 0 | 0 | 0
6683 | 262285.9 | 2011-01-21 14:09 | 72.88938 | 7 | 23 | -1.349975 | 3.909052 | 25.00773 | 24.07775 | 100.7062 | 85.69815 | -0.0006151199 | 0.1062224 | 0 | 0 | 0
6684 | 262315.9 | 2011-01-21 14:10 | 102.9046 | 7 | 23 | -1.349975 | 3.888333 | 25.00773 | 24.08901 | 100.7062 | 85.74203 | -0.000485611 | 0.1062224 | 0 | 0 | 0
6685 | 262346 | 2011-01-21 14:10 | 132.9196 | 7 | 23 | -1.349975 | 3.871337 | 25.00773 | 24.10027 | 100.7062 | 85.78569 | -0.0004208565 | 0.1062224 | 0 | 0 | 0
6686 | 262376 | 2011-01-21 14:11 | 162.9348 | 7 | 23 | -1.350157 | 3.856931 | 25.00773 | 24.11152 | 100.7062 | 85.82919 | -0.000356102 | 0.1062224 | 0 | 0 | 0
6687 | 262406 | 2011-01-21 14:11 | 192.9498 | 7 | 23 | -1.349975 | 3.843982 | 25.00773 | 24.12278 | 100.7062 | 85.87252 | -0.0003237248 | 0.1062224 | 0 | 0 | 0
6688 | 262436 | 2011-01-21 14:12 | 222.9649 | 7 | 23 | -1.349975 | 3.832327 | 25.00773 | 24.13403 | 100.7062 | 85.91572 | -0.0002913952 | 0.1062224 | 0 | 0 | 0
6689 | 262466 | 2011-01-21 14:12 | 252.9801 | 7 | 23 | -1.349975 | 3.82132 | 25.00773 | 24.14529 | 100.7062 | 85.9588 | -0.0002913475 | 0.1062224 | 0 | 0 | 0
6690 | 262496 | 2011-01-21 14:13 | 282.9952 | 7 | 23 | -1.349975 | 3.810961 | 25.00773 | 24.15655 | 100.7062 | 86.00175 | -0.0002913952 | 0.1062224 | 0 | 0 | 0
6691 | 262526.1 | 2011-01-21 14:13 | 313.0103 | 7 | 23 | -1.350157 | 3.801087 | 25.00773 | 24.1678 | 100.7062 | 86.04459 | -0.0002589702 | 0.1062224 | 0 | 0 | 0
6692 | 262556.1 | 2011-01-21 14:14 | 343.0254 | 7 | 23 | -1.350157 | 3.791699 | 25.00773 | 24.17906 | 100.7062 | 86.08732 | -0.000259018 | 0.1062224 | 0 | 0 | 0
6693 | 262586.1 | 2011-01-21 14:14 | 373.0428 | 7 | 23 | -1.349975 | 3.782796 | 25.00773 | 24.19031 | 100.7062 | 86.12995 | -0.0002266407 | 0.1062224 | 0 | 0 | 0
6694 | 262616.1 | 2011-01-21 14:15 | 403.0556 | 7 | 23 | -1.349793 | 3.774055 | 25.00773 | 24.20157 | 100.7062 | 86.17248 | -0.0001942158 | 0.1062224 | 0 | 0 | 0
6695 | 262646.1 | 2011-01-21 14:15 | 433.0707 | 7 | 23 | -1.349975 | 3.765476 | 25.00773 | 24.21282 | 100.7062 | 86.21491 | -0.0002266407 | 0.1062224 | 0 | 0 | 0
6696 | 262676.1 | 2011-01-21 14:16 | 463.0858 | 7 | 23 | -1.350339 | 3.757221 | 25.00773 | 24.22408 | 100.7062 | 86.25725 | -0.0001942635 | 0.1062224 | 0 | 0 | 0
6697 | 262706.1 | 2011-01-21 14:16 | 493.1011 | 7 | 23 | -1.349975 | 3.749128 | 25.00773 | 24.23534 | 100.7062 | 86.29949 | -0.0001942158 | 0.1062224 | 0 | 0 | 0
6698 | 262736.2 | 2011-01-21 14:17 | 523.1161 | 7 | 23 | -1.349975 | 3.741035 | 25.00773 | 24.24659 | 100.7062 | 86.34165 | -0.000226593 | 0.1062224 | 0 | 0 | 0
6699 | 262766.2 | 2011-01-21 14:17 | 553.1312 | 7 | 23 | -1.349975 | 3.733427 | 25.00773 | 24.25785 | 100.7062 | 86.38371 | -0.0001942158 | 0.1062224 | 0 | 0 | 0
6700 | 262796.2 | 2011-01-21 14:18 | 583.1463 | 7 | 23 | -1.350157 | 3.725819 | 25.00773 | 24.2691 | 100.7062 | 86.42569 | -0.0001942158 | 0.1062224 | 0 | 0 | 0
6701 | 262826.2 | 2011-01-21 14:18 | 613.1614 | 7 | 23 | -1.350157 | 3.718212 | 25.00773 | 24.28036 | 100.7062 | 86.46758 | -0.000226593 | 0.1062224 | 0 | 0 | 0
6702 | 262856.2 | 2011-01-21 14:19 | 643.1765 | 7 | 23 | -1.350157 | 3.710766 | 25.00773 | 24.29162 | 100.7062 | 86.50939 | -0.0001942158 | 0.1062224 | 0 | 0 | 0
6703 | 262886.2 | 2011-01-21 14:19 | 673.1939 | 7 | 23 | -1.349793 | 3.703644 | 25.00773 | 24.30287 | 100.7062 | 86.55113 | -0.0001618862 | 0.1062224 | 0 | 0 | 0
6704 | 262916.2 | 2011-01-21 14:20 | 703.2068 | 7 | 23 | -1.349975 | 3.69636 | 25.00773 | 24.31413 | 100.7062 | 86.59277 | -0.0001618862 | 0.1062224 | 0 | 0 | 0
6705 | 262946.3 | 2011-01-21 14:20 | 733.2219 | 7 | 23 | -1.349793 | 3.689399 | 25.00773 | 24.32538 | 100.7062 | 86.63433 | -0.000129509 | 0.1062224 | 0 | 0 | 0
6706 | 262976.3 | 2011-01-21 14:21 | 763.237 | 7 | 23 | -1.349975 | 3.682116 | 25.00773 | 24.33664 | 100.7062 | 86.67582 | -0.000226593 | 0.1062224 | 0 | 0 | 0
6707 | 263006.3 | 2011-01-21 14:21 | 793.2521 | 7 | 23 | -1.349975 | 3.675479 | 25.00773 | 24.3479 | 100.7062 | 86.71723 | -0.000129509 | 0.1062224 | 0 | 0 | 0
6708 | 263036.3 | 2011-01-21 14:22 | 823.2672 | 7 | 23 | -1.350157 | 3.668519 | 25.00773 | 24.35915 | 100.7062 | 86.75856 | -0.0001618385 | 0.1062224 | 0 | 0 | 0
6709 | 263066.3 | 2011-01-21 14:22 | 853.2823 | 7 | 23 | -1.349793 | 3.66172 | 25.00773 | 24.37041 | 100.7062 | 86.79981 | -0.0001618862 | 0.1062224 | 0 | 0 | 0
6710 | 263096.3 | 2011-01-21 14:23 | 883.2975 | 7 | 23 | -1.349975 | 3.655084 | 25.00773 | 24.38166 | 100.7062 | 86.84099 | -0.0001942158 | 0.1062224 | 0 | 0 | 0
6711 | 263126.4 | 2011-01-21 14:23 | 913.3125 | 7 | 23 | -1.350157 | 3.648447 | 25.00773 | 24.39292 | 100.7062 | 86.8821 | -0.0001942635 | 0.1062224 | 0 | 0 | 0
6712 | 263156.4 | 2011-01-21 14:24 | 943.3277 | 7 | 23 | -1.349975 | 3.642135 | 25.00773 | 24.40418 | 100.7062 | 86.92313 | -0.0001942158 | 0.1062224 | 0 | 0 | 0
6713 | 263186.4 | 2011-01-21 14:24 | 973.3428 | 7 | 23 | -1.349975 | 3.635498 | 25.00773 | 24.41543 | 100.7062 | 86.96408 | -0.0001942635 | 0.1062224 | 0 | 0 | 0
6714 | 263216.4 | 2011-01-21 14:25 | 1003.358 | 7 | 23 | -1.350157 | 3.629185 | 25.00773 | 24.42669 | 100.7062 | 87.00497 | -0.0001942635 | 0.1062224 | 0 | 0 | 0
6715 | 263246.4 | 2011-01-21 14:25 | 1033.373 | 7 | 23 | -1.349975 | 3.623196 | 25.00773 | 24.43794 | 100.7062 | 87.04578 | -0.0001618862 | 0.1062224 | 0 | 0 | 0
6716 | 263276.4 | 2011-01-21 14:26 | 1063.388 | 7 | 23 | -1.350157 | 3.616884 | 25.00773 | 24.4492 | 100.7062 | 87.08653 | -0.0001618385 | 0.1062224 | 0 | 0 | 0
6717 | 263306.4 | 2011-01-21 14:26 | 1093.403 | 7 | 23 | -1.349975 | 3.610894 | 25.00773 | 24.46045 | 100.7062 | 87.12721 | -0.0001618385 | 0.1062224 | 0 | 0 | 0
6718 | 263336.5 | 2011-01-21 14:27 | 1123.418 | 7 | 23 | -1.349975 | 3.604905 | 25.00773 | 24.47171 | 100.7062 | 87.16782 | -0.0001618862 | 0.1062224 | 0 | 0 | 0
6719 | 263366.5 | 2011-01-21 14:27 | 1153.433 | 7 | 23 | -1.350157 | 3.599078 | 25.00773 | 24.48297 | 100.7062 | 87.20836 | -0.000129509 | 0.1062224 | 0 | 0 | 0
6720 | 263396.5 | 2011-01-21 14:28 | 1183.449 | 7 | 23 | -1.350157 | 3.593251 | 25.00773 | 24.49422 | 100.7062 | 87.24884 | -0.000129509 | 0.1062224 | 0 | 0 | 0
6721 | 263426.5 | 2011-01-21 14:28 | 1213.464 | 7 | 23 | -1.350157 | 3.587424 | 25.00773 | 24.50548 | 100.7062 | 87.28925 | -0.0001618862 | 0.1062224 | 0 | 0 | 0
6722 | 263456.5 | 2011-01-21 14:29 | 1243.479 | 7 | 23 | -1.349975 | 3.582082 | 25.00773 | 24.51673 | 100.7062 | 87.3296 | -0.000129509 | 0.1062224 | 0 | 0 | 0
6723 | 263486.5 | 2011-01-21 14:29 | 1273.494 | 7 | 23 | -1.349975 | 3.576579 | 25.00773 | 24.52799 | 100.7062 | 87.36989 | -0.0001942158 | 0.1062224 | 0 | 0 | 0
6724 | 263516.5 | 2011-01-21 14:30 | 1303.509 | 7 | 23 | -1.349975 | 3.571237 | 25.00773 | 24.53924 | 100.7062 | 87.41011 | -0.0001294613 | 0.1062224 | 0 | 0 | 0
6725 | 263546.6 | 2011-01-21 14:30 | 1333.524 | 7 | 23 | -1.349975 | 3.566057 | 25.00773 | 24.5505 | 100.7062 | 87.45028 | -0.000129509 | 0.1062224 | 0 | 0 | 0
6726 | 263576.6 | 2011-01-21 14:31 | 1363.539 | 7 | 23 | -1.350157 | 3.560878 | 25.00773 | 24.56176 | 100.7062 | 87.49039 | -9.713173e-05 | 0.1062224 | 0 | 0 | 0
6727 | 263606.6 | 2011-01-21 14:31 | 1393.554 | 7 | 23 | -1.350157 | 3.555698 | 25.00773 | 24.57301 | 100.7062 | 87.53044 | -0.0001618385 | 0.1062224 | 0 | 0 | 0
6728 | 263636.6 | 2011-01-21 14:32 | 1423.569 | 7 | 23 | -1.349975 | 3.551004 | 25.00773 | 24.58427 | 100.7062 | 87.57044 | -0.000129509 | 0.1062224 | 0 | 0 | 0
6729 | 263666.6 | 2011-01-21 14:32 | 1453.585 | 7 | 23 | -1.349975 | 3.545986 | 25.00773 | 24.59552 | 100.7062 | 87.61038 | -0.0001618385 | 0.1062224 | 0 | 0 | 0
6730 | 263696.6 | 2011-01-21 14:33 | 1483.6 | 7 | 23 | -1.350157 | 3.541454 | 25.00773 | 24.60678 | 100.7062 | 87.65027 | -9.713173e-05 | 0.1062224 | 0 | 0 | 0
6731 | 263726.7 | 2011-01-21 14:33 | 1513.615 | 7 | 23 | -1.350157 | 3.53676 | 25.00773 | 24.61804 | 100.7062 | 87.6901 | -0.0001294613 | 0.1062224 | 0 | 0 | 0
6732 | 263756.7 | 2011-01-21 14:34 | 1543.63 | 7 | 23 | -1.349975 | 3.532389 | 25.00773 | 24.62929 | 100.7062 | 87.72989 | -0.0001618385 | 0.1062224 | 0 | 0 | 0
6733 | 263786.7 | 2011-01-21 14:34 | 1573.645 | 7 | 23 | -1.350157 | 3.528019 | 25.00773 | 24.64055 | 100.7062 | 87.76962 | -0.0001618862 | 0.1062224 | 0 | 0 | 0
6734 | 263816.7 | 2011-01-21 14:35 | 1603.66 | 7 | 23 | -1.349975 | 3.523972 | 25.00773 | 24.6518 | 100.7062 | 87.80931 | -9.713173e-05 | 0.1062224 | 0 | 0 | 0
6735 | 263846.7 | 2011-01-21 14:35 | 1633.675 | 7 | 23 | -1.349975 | 3.519926 | 25.00773 | 24.66306 | 100.7062 | 87.84895 | -9.713173e-05 | 0.1062224 | 0 | 0 | 0
6736 | 263876.7 | 2011-01-21 14:36 | 1663.69 | 7 | 23 | -1.350339 | 3.515879 | 25.00773 | 24.67432 | 100.7062 | 87.88855 | -0.0001294613 | 0.1062224 | 0 | 0 | 0
6737 | 263906.7 | 2011-01-21 14:36 | 1693.705 | 7 | 23 | -1.349975 | 3.512318 | 25.00773 | 24.68557 | 100.7062 | 87.9281 | -3.237724e-05 | 0.1062224 | 0 | 0 | 0
6738 | 263936.8 | 2011-01-21 14:37 | 1723.721 | 7 | 23 | -1.350157 | 3.508433 | 25.00773 | 24.69683 | 100.7062 | 87.96762 | -9.713173e-05 | 0.1062224 | 0 | 0 | 0
6739 | 263966.8 | 2011-01-21 14:37 | 1753.736 | 7 | 23 | -1.350157 | 3.504872 | 25.00773 | 24.70808 | 100.7062 | 88.00709 | -6.475449e-05 | 0.1062224 | 0 | 0 | 0
6740 | 263996.8 | 2011-01-21 14:38 | 1783.751 | 7 | 23 | -1.350339 | 3.501149 | 25.00773 | 24.71934 | 100.7062 | 88.04652 | -9.713173e-05 | 0.1062224 | 0 | 0 | 0
6741 | 264026.8 | 2011-01-21 14:38 | 1813.766 | 7 | 23 | -1.349975 | 3.49775 | 25.00773 | 24.7306 | 100.7062 | 88.08591 | -9.713173e-05 | 0.1062224 | 0 | 0 | 0
6742 | 264056.8 | 2011-01-21 14:39 | 1843.781 | 7 | 23 | -1.349975 | 3.494513 | 25.00773 | 24.74185 | 100.7062 | 88.12526 | -6.475449e-05 | 0.1062224 | 0 | 0 | 0
6743 | 264086.8 | 2011-01-21 14:39 | 1873.796 | 7 | 23 | -1.349975 | 3.490952 | 25.00773 | 24.75311 | 100.7062 | 88.16457 | -9.708405e-05 | 0.1062224 | 0 | 0 | 0
6744 | 264116.9 | 2011-01-21 14:40 | 1903.811 | 7 | 23 | -1.349975 | 3.487714 | 25.00773 | 24.76436 | 100.7062 | 88.20385 | -6.475449e-05 | 0.1062224 | 0 | 0 | 0
6745 | 264146.9 | 2011-01-21 14:40 | 1933.826 | 7 | 23 | -1.349975 | 3.484477 | 25.00773 | 24.77562 | 100.7062 | 88.24308 | -6.475449e-05 | 0.1062224 | 0 | 0 | 0
6746 | 264176.9 | 2011-01-21 14:41 | 1963.842 | 7 | 23 | -1.350339 | 3.481078 | 25.00773 | 24.78687 | 100.7062 | 88.28229 | -0.0001294613 | 0.1062224 | 0 | 0 | 0
6747 | 264206.9 | 2011-01-21 14:41 | 1993.857 | 7 | 23 | -1.349793 | 3.478002 | 25.00773 | 24.79813 | 100.7062 | 88.32145 | -6.475449e-05 | 0.1062224 | 0 | 0 | 0
6748 | 264236.9 | 2011-01-21 14:42 | 2023.872 | 7 | 23 | -1.349975 | 3.474765 | 25.00773 | 24.80939 | 100.7062 | 88.36058 | -6.475449e-05 | 0.1062224 | 0 | 0 | 0
6749 | 264266.9 | 2011-01-21 14:42 | 2053.887 | 7 | 23 | -1.350157 | 3.471204 | 25.00773 | 24.82064 | 100.7062 | 88.39967 | -0.000129509 | 0.1062224 | 0 | 0 | 0
6750 | 264296.9 | 2011-01-21 14:43 | 2083.902 | 7 | 23 | -1.349975 | 3.467967 | 25.00773 | 24.8319 | 100.7062 | 88.43872 | -6.47068e-05 | 0.1062224 | 0 | 0 | 0
6751 | 264327 | 2011-01-21 14:43 | 2113.917 | 7 | 23 | -1.349975 | 3.464567 | 25.00773 | 24.84315 | 100.7062 | 88.47774 | -9.713173e-05 | 0.1062224 | 0 | 0 | 0
6752 | 264357 | 2011-01-21 14:44 | 2143.932 | 7 | 23 | -1.350157 | 3.460845 | 25.00773 | 24.85441 | 100.7062 | 88.51672 | -0.0001618862 | 0.1062224 | 0 | 0 | 0
6753 | 264387 | 2011-01-21 14:44 | 2173.947 | 7 | 23 | -1.349975 | 3.457445 | 25.00773 | 24.86567 | 100.7062 | 88.55565 | -6.475449e-05 | 0.1062224 | 0 | 0 | 0
6754 | 264417 | 2011-01-21 14:45 | 2203.962 | 7 | 23 | -1.349793 | 3.453561 | 25.00773 | 24.87692 | 100.7062 | 88.59455 | -6.475449e-05 | 0.1062224 | 0 | 0 | 0
6755 | 264447 | 2011-01-21 14:45 | 2233.978 | 7 | 23 | -1.350157 | 3.449028 | 25.00773 | 24.88818 | 100.7062 | 88.63339 | -0.0001618862 | 0.1062224 | 0 | 0 | 0
6756 | 264477 | 2011-01-21 14:46 | 2263.993 | 7 | 23 | -1.350157 | 3.44482 | 25.00773 | 24.89943 | 100.7062 | 88.67219 | -0.0001294613 | 0.1062224 | 0 | 0 | 0
6757 | 264507 | 2011-01-21 14:46 | 2294.01 | 7 | 23 | -1.349975 | 3.440126 | 25.00773 | 24.91069 | 100.7062 | 88.71095 | -0.000129509 | 0.1062224 | 0 | 0 | 0
6758 | 264537.1 | 2011-01-21 14:47 | 2324.023 | 7 | 23 | -1.349975 | 3.434946 | 25.00773 | 24.92195 | 100.7062 | 88.74963 | -0.0001294613 | 0.1062224 | 0 | 0 | 0
6759 | 264567.1 | 2011-01-21 14:47 | 2354.038 | 7 | 23 | -1.349793 | 3.429281 | 25.00773 | 24.9332 | 100.7062 | 88.78827 | -0.0001618385 | 0.1062224 | 0 | 0 | 0
6760 | 264597.1 | 2011-01-21 14:48 | 2384.053 | 7 | 23 | -1.350157 | 3.422806 | 25.00773 | 24.94446 | 100.7062 | 88.82683 | -0.0002266407 | 0.1062224 | 0 | 0 | 0
6761 | 264627.1 | 2011-01-21 14:48 | 2414.068 | 7 | 23 | -1.350157 | 3.415846 | 25.00773 | 24.95571 | 100.7062 | 88.86532 | -0.0001942158 | 0.1062224 | 0 | 0 | 0
6762 | 264657.1 | 2011-01-21 14:49 | 2444.083 | 7 | 23 | -1.349793 | 3.407914 | 25.00773 | 24.96697 | 100.7062 | 88.90372 | -0.0001942158 | 0.1062224 | 0 | 0 | 0
6763 | 264687.1 | 2011-01-21 14:49 | 2474.098 | 7 | 23 | -1.350157 | 3.39885 | 25.00773 | 24.97823 | 100.7062 | 88.94203 | -0.0002589702 | 0.1062224 | 0 | 0 | 0
6764 | 264717.2 | 2011-01-21 14:50 | 2504.114 | 7 | 23 | -1.349975 | 3.388652 | 25.00773 | 24.98948 | 100.7062 | 88.98023 | -0.0002913475 | 0.1062224 | 0 | 0 | 0
6765 | 264747.2 | 2011-01-21 14:50 | 2534.129 | 7 | 23 | -1.350157 | 3.376836 | 25.00773 | 25.00074 | 100.7062 | 89.01831 | -0.0003884792 | 0.1062224 | 0 | 0 | 0
6766 | 264777.2 | 2011-01-21 14:51 | 2564.144 | 7 | 23 | -1.350157 | 3.362916 | 25.00773 | 25.01199 | 100.7062 | 89.05625 | -0.0004532337 | 0.1062224 | 0 | 0 | 0
6767 | 264807.2 | 2011-01-21 14:51 | 2594.159 | 7 | 23 | -1.350157 | 3.346567 | 25.00773 | 25.02325 | 100.7062 | 89.09402 | -0.0004532337 | 0.1062224 | 0 | 0 | 0
6768 | 264837.2 | 2011-01-21 14:52 | 2624.174 | 7 | 23 | -1.350157 | 3.326496 | 25.00773 | 25.03451 | 100.7062 | 89.13158 | -0.0005827427 | 0.1062224 | 0 | 0 | 0
6769 | 264867.2 | 2011-01-21 14:52 | 2654.189 | 7 | 23 | -1.350157 | 3.302216 | 25.00773 | 25.04576 | 100.7062 | 89.16889 | -0.0006798267 | 0.1062224 | 0 | 0 | 0
6770 | 264897.2 | 2011-01-21 14:53 | 2684.204 | 7 | 23 | -1.349975 | 3.271947 | 25.00773 | 25.05702 | 100.7062 | 89.2059 | -0.0008740902 | 0.1062224 | 0 | 0 | 0
6771 | 264927.3 | 2011-01-21 14:53 | 2714.219 | 7 | 23 | -1.349975 | 3.233423 | 25.00773 | 25.06828 | 100.7062 | 89.24252 | -0.001100683 | 0.1062224 | 0 | 0 | 0
6772 | 264957.3 | 2011-01-21 14:54 | 2744.234 | 7 | 23 | -1.349975 | 3.184054 | 25.00773 | 25.07953 | 100.7062 | 89.27864 | -0.001456785 | 0.1062224 | 0 | 0 | 0
6773 | 264981.2 | 2011-01-21 14:54 | 2768.172 | 7 | 23 | -1.349975 | 3.134037 | 25.00773 | 25.08851 | 100.7062 | 89.30701 | -0.001812887 | 0.1062224 | 0 | 0 | 0
6774 | 265001.2 | 2011-01-21 14:54 | 2788.158 | 7 | 23 | -1.350157 | 3.08402 | 25.00773 | 25.096 | 100.7062 | 89.33032 | -0.002168989 | 0.1062224 | 0 | 0 | 0
6775 | 265018.3 | 2011-01-21 14:55 | 2805.296 | 7 | 23 | -1.350157 | 3.034004 | 25.00773 | 25.10243 | 100.7062 | 89.34998 | -0.002460384 | 0.1062224 | 0 | 0 | 0
6776 | 265033.4 | 2011-01-21 14:55 | 2820.343 | 7 | 23 | -1.350157 | 2.983987 | 25.00773 | 25.10807 | 100.7062 | 89.36696 | -0.002784109 | 0.1062224 | 0 | 0 | 0
6777 | 265046.8 | 2011-01-21 14:55 | 2833.78 | 7 | 23 | -1.349975 | 2.93397 | 25.00773 | 25.11311 | 100.7062 | 89.38188 | -0.003043079 | 0.1062224 | 0 | 0 | 0
6778 | 265059.2 | 2011-01-21 14:55 | 2846.139 | 7 | 23 | -1.349975 | 2.883954 | 25.00773 | 25.11775 | 100.7062 | 89.39536 | -0.00330205 | 0.1062224 | 0 | 0 | 0
6779 | 265070.8 | 2011-01-21 14:56 | 2857.748 | 7 | 23 | -1.350157 | 2.833937 | 25.00773 | 25.1221 | 100.7062 | 89.40781 | -0.003528643 | 0.1062224 | 0 | 0 | 0
6780 | 265081.9 | 2011-01-21 14:56 | 2868.826 | 7 | 23 | -1.349975 | 2.783759 | 25.00773 | 25.12625 | 100.7062 | 89.41948 | -0.003690529 | 0.1062224 | 0 | 0 | 0
6781 | 265092.6 | 2011-01-21 14:56 | 2879.513 | 7 | 23 | -1.350157 | 2.73358 | 25.00773 | 25.13026 | 100.7062 | 89.43054 | -0.003852415 | 0.1062224 | 0 | 0 | 0
6782 | 265099.6 | 2011-01-21 14:56 | 2886.576 | 7 | 23 | -1.349975 | 2.699912 | 25.00773 | 25.13291 | 100.7062 | 89.43773 | -0.003852415 | 0.1062224 | 0 | 0 | 0
6783 | 265099.8 | 2011-01-21 14:56 | 0.1875819 | 8 | 23 | -0.000879413 | 2.866311 | 25.00773 | 25.13291 | 100.7062 | 89.43773 | 0 | 0.0697338 | 0 | 0 | 0
6784 | 265104.6 | 2011-01-21 14:56 | 5.015558 | 8 | 23 | 0.001670518 | 3.217236 | 25.00773 | 25.13291 | 100.7062 | 89.43773 | 0.02483025 | 0.0697338 | 0 | 0 | 0
6785 | 265134.7 | 2011-01-21 14:57 | 30.01509 | 1 | 24 | 0 | 3.389623 | 25.00773 | 25.13291 | 100.7062 | 89.43773 | 0.002168989 | 0.0697338 | 0 | 0 | 0
6786 | 265164.7 | 2011-01-21 14:57 | 60.03031 | 1 | 24 | 0 | 3.442068 | 25.00773 | 25.13291 | 100.7062 | 89.43773 | 0.0009711742 | 0.0697338 | 0 | 0 | 0
6787 | 265194.7 | 2011-01-21 14:58 | 90.04531 | 1 | 24 | 0 | 3.470718 | 25.00773 | 25.13291 | 100.7062 | 89.43773 | 0.0006150723 | 0.0697338 | 0 | 0 | 0
6788 | 265224.7 | 2011-01-21 14:58 | 120.0136 | 1 | 24 | 0 | 3.489657 | 25.00773 | 25.13291 | 100.7062 | 89.43773 | 0.0004532337 | 0.0697338 | 0 | 0 | 0
6789 | 265254.7 | 2011-01-21 14:59 | 30.01518 | 2 | 24 | 0.6753987 | 3.663177 | 25.01336 | 25.13291 | 100.7267 | 89.43773 | 0.001456833 | 0.0697338 | 0 | 0 | 0
6790 | 265284.7 | 2011-01-21 14:59 | 60.03023 | 2 | 24 | 0.6748523 | 3.702349 | 25.01899 | 25.13291 | 100.7474 | 89.43773 | 0.0008740902 | 0.0697338 | 0 | 0 | 0
6791 | 265314.7 | 2011-01-21 15:00 | 90.0454 | 2 | 24 | 0.6750344 | 3.729542 | 25.02462 | 25.13291 | 100.7683 | 89.43773 | 0.0006150723 | 0.0697338 | 0 | 0 | 0
6792 | 265344.8 | 2011-01-21 15:00 | 120.0629 | 2 | 24 | 0.6750344 | 3.750099 | 25.03024 | 25.13291 | 100.7894 | 89.43773 | 0.000485611 | 0.0697338 | 0 | 0 | 0
6793 | 265374.8 | 2011-01-21 15:01 | 150.0756 | 2 | 24 | 0.6752166 | 3.765638 | 25.03587 | 25.13291 | 100.8105 | 89.43773 | 0.0003884792 | 0.0697338 | 0 | 0 | 0
6794 | 265404.8 | 2011-01-21 15:01 | 180.0907 | 2 | 24 | 0.6750344 | 3.776645 | 25.0415 | 25.13291 | 100.8317 | 89.43773 | 0.0002589702 | 0.0697338 | 0 | 0 | 0
6795 | 265434.8 | 2011-01-21 15:02 | 210.1058 | 2 | 24 | 0.6750344 | 3.784739 | 25.04713 | 25.13291 | 100.853 | 89.43773 | 0.000226593 | 0.0697338 | 0 | 0 | 0
6796 | 265464.8 | 2011-01-21 15:02 | 240.1209 | 2 | 24 | 0.6750344 | 3.791051 | 25.05276 | 25.13291 | 100.8743 | 89.43773 | 0.000129509 | 0.0697338 | 0 | 0 | 0
6797 | 265494.8 | 2011-01-21 15:03 | 270.136 | 2 | 24 | 0.6750344 | 3.796717 | 25.05839 | 25.13291 | 100.8957 | 89.43773 | 0.000129509 | 0.0697338 | 0 | 0 | 0
6798 | 265524.8 | 2011-01-21 15:03 | 300.1511 | 2 | 24 | 0.6752166 | 3.801896 | 25.06402 | 25.13291 | 100.9171 | 89.43773 | 0.000129509 | 0.0697338 | 0 | 0 | 0
6799 | 265554.9 | 2011-01-21 15:04 | 330.1662 | 2 | 24 | 0.6750344 | 3.806752 | 25.06964 | 25.13291 | 100.9385 | 89.43773 | 6.475449e-05 | 0.0697338 | 0 | 0 | 0
6800 | 265584.9 | 2011-01-21 15:04 | 360.1814 | 2 | 24 | 0.6752166 | 3.811608 | 25.07527 | 25.13291 | 100.9599 | 89.43773 | 0.0001618385 | 0.0697338 | 0 | 0 | 0
6801 | 265614.9 | 2011-01-21 15:05 | 390.1965 | 2 | 24 | 0.6752166 | 3.816464 | 25.0809 | 25.13291 | 100.9814 | 89.43773 | 0.0001618862 | 0.0697338 | 0 | 0 | 0
6802 | 265644.9 | 2011-01-21 15:05 | 420.2138 | 2 | 24 | 0.6752166 | 3.820835 | 25.08653 | 25.13291 | 101.0029 | 89.43773 | 0.0001294613 | 0.0697338 | 0 | 0 | 0
6803 | 265674.9 | 2011-01-21 15:06 | 450.2267 | 2 | 24 | 0.6752166 | 3.825205 | 25.09216 | 25.13291 | 101.0244 | 89.43773 | 0.000129509 | 0.0697338 | 0 | 0 | 0
6804 | 265704.9 | 2011-01-21 15:06 | 480.2418 | 2 | 24 | 0.6752166 | 3.829252 | 25.09779 | 25.13291 | 101.046 | 89.43773 | 9.713173e-05 | 0.0697338 | 0 | 0 | 0
6805 | 265734.9 | 2011-01-21 15:07 | 510.2569 | 2 | 24 | 0.6752166 | 3.83346 | 25.10342 | 25.13291 | 101.0675 | 89.43773 | 9.713173e-05 | 0.0697338 | 0 | 0 | 0
6806 | 265765 | 2011-01-21 15:07 | 540.272 | 2 | 24 | 0.6750344 | 3.837345 | 25.10904 | 25.13291 | 101.0891 | 89.43773 | 9.713173e-05 | 0.0697338 | 0 | 0 | 0
6807 | 265795 | 2011-01-21 15:08 | 570.2872 | 2 | 24 | 0.6750344 | 3.841392 | 25.11467 | 25.13291 | 101.1107 | 89.43773 | 0.000129509 | 0.0697338 | 0 | 0 | 0
6808 | 265825 | 2011-01-21 15:08 | 600.3023 | 2 | 24 | 0.6750344 | 3.845438 | 25.1203 | 25.13291 | 101.1324 | 89.43773 | 0.0001618385 | 0.0697338 | 0 | 0 | 0
6809 | 265855 | 2011-01-21 15:09 | 630.3174 | 2 | 24 | 0.6750344 | 3.849323 | 25.12593 | 25.13291 | 101.154 | 89.43773 | 0.0001294613 | 0.0697338 | 0 | 0 | 0
6810 | 265885 | 2011-01-21 15:09 | 660.3325 | 2 | 24 | 0.6748523 | 3.853046 | 25.13156 | 25.13291 | 101.1757 | 89.43773 | 6.47068e-05 | 0.0697338 | 0 | 0 | 0
6811 | 265915 | 2011-01-21 15:10 | 690.3476 | 2 | 24 | 0.6750344 | 3.856769 | 25.13719 | 25.13291 | 101.1974 | 89.43773 | 6.47068e-05 | 0.0697338 | 0 | 0 | 0
6812 | 265945.1 | 2011-01-21 15:10 | 720.3627 | 2 | 24 | 0.6752166 | 3.860654 | 25.14282 | 25.13291 | 101.2191 | 89.43773 | 9.708405e-05 | 0.0697338 | 0 | 0 | 0
6813 | 265975.1 | 2011-01-21 15:11 | 750.3778 | 2 | 24 | 0.6750344 | 3.864538 | 25.14845 | 25.13291 | 101.2409 | 89.43773 | 9.708405e-05 | 0.0697338 | 0 | 0 | 0
6814 | 266005.1 | 2011-01-21 15:11 | 780.3929 | 2 | 24 | 0.6752166 | 3.868261 | 25.15407 | 25.13291 | 101.2626 | 89.43773 | 9.708405e-05 | 0.0697338 | 0 | 0 | 0
6815 | 266035.1 | 2011-01-21 15:12 | 810.408 | 2 | 24 | 0.6748523 | 3.871823 | 25.1597 | 25.13291 | 101.2844 | 89.43773 | 6.475449e-05 | 0.0697338 | 0 | 0 | 0
6816 | 266065.1 | 2011-01-21 15:12 | 840.4232 | 2 | 24 | 0.6752166 | 3.875869 | 25.16533 | 25.13291 | 101.3062 | 89.43773 | 0.000129509 | 0.0697338 | 0 | 0 | 0
6817 | 266095.1 | 2011-01-21 15:13 | 870.4383 | 2 | 24 | 0.6750344 | 3.879107 | 25.17096 | 25.13291 | 101.328 | 89.43773 | 3.237724e-05 | 0.0697338 | 0 | 0 | 0
6818 | 266125.1 | 2011-01-21 15:13 | 900.4534 | 2 | 24 | 0.6748523 | 3.882829 | 25.17659 | 25.13291 | 101.3499 | 89.43773 | 0.000129509 | 0.0697338 | 0 | 0 | 0
6819 | 266155.2 | 2011-01-21 15:14 | 930.4685 | 2 | 24 | 0.6752166 | 3.886229 | 25.18222 | 25.13291 | 101.3717 | 89.43773 | 3.237724e-05 | 0.0697338 | 0 | 0 | 0
6820 | 266185.2 | 2011-01-21 15:14 | 960.4836 | 2 | 24 | 0.6748523 | 3.889466 | 25.18785 | 25.13291 | 101.3936 | 89.43773 | 3.232956e-05 | 0.0697338 | 0 | 0 | 0
6821 | 266215.2 | 2011-01-21 15:15 | 990.4989 | 2 | 24 | 0.6750344 | 3.892865 | 25.19347 | 25.13291 | 101.4155 | 89.43773 | 0.000129509 | 0.0697338 | 0 | 0 | 0
6822 | 266245.2 | 2011-01-21 15:15 | 1020.514 | 2 | 24 | 0.6750344 | 3.895779 | 25.1991 | 25.13291 | 101.4374 | 89.43773 | 6.475449e-05 | 0.0697338 | 0 | 0 | 0
6823 | 266275.2 | 2011-01-21 15:16 | 1050.529 | 2 | 24 | 0.6752166 | 3.898854 | 25.20473 | 25.13291 | 101.4594 | 89.43773 | 9.713173e-05 | 0.0697338 | 0 | 0 | 0
6824 | 266305.2 | 2011-01-21 15:16 | 1080.544 | 2 | 24 | 0.6750344 | 3.901606 | 25.21036 | 25.13291 | 101.4813 | 89.43773 | 6.475449e-05 | 0.0697338 | 0 | 0 | 0
6825 | 266335.2 | 2011-01-21 15:17 | 1110.559 | 2 | 24 | 0.6750344 | 3.904196 | 25.21599 | 25.13291 | 101.5033 | 89.43773 | 6.475449e-05 | 0.0697338 | 0 | 0 | 0
6826 | 266365.3 | 2011-01-21 15:17 | 1140.574 | 2 | 24 | 0.6750344 | 3.906785 | 25.22162 | 25.13291 | 101.5253 | 89.43773 | 6.47068e-05 | 0.0697338 | 0 | 0 | 0
6827 | 266395.3 | 2011-01-21 15:18 | 1170.589 | 2 | 24 | 0.6752166 | 3.909375 | 25.22725 | 25.13291 | 101.5473 | 89.43773 | 6.475449e-05 | 0.0697338 | 0 | 0 | 0
6828 | 266425.3 | 2011-01-21 15:18 | 1200.605 | 2 | 24 | 0.6750344 | 3.91148 | 25.23288 | 25.13291 | 101.5693 | 89.43773 | 3.237724e-05 | 0.0697338 | 0 | 0 | 0
6829 | 266455.3 | 2011-01-21 15:19 | 1230.62 | 2 | 24 | 0.6752166 | 3.913746 | 25.2385 | 25.13291 | 101.5913 | 89.43773 | 3.237724e-05 | 0.0697338 | 0 | 0 | 0
6830 | 266485.3 | 2011-01-21 15:19 | 1260.635 | 2 | 24 | 0.6750344 | 3.91585 | 25.24413 | 25.13291 | 101.6134 | 89.43773 | 0 | 0.0697338 | 0 | 0 | 0
6831 | 266515.3 | 2011-01-21 15:20 | 1290.65 | 2 | 24 | 0.6752166 | 3.918278 | 25.24976 | 25.13291 | 101.6354 | 89.43773 | 6.47068e-05 | 0.0697338 | 0 | 0 | 0
6832 | 266545.4 | 2011-01-21 15:20 | 1320.665 | 2 | 24 | 0.6752166 | 3.920382 | 25.25539 | 25.13291 | 101.6575 | 89.43773 | 6.475449e-05 | 0.0697338 | 0 | 0 | 0
6833 | 266575.4 | 2011-01-21 15:21 | 1350.68 | 2 | 24 | 0.6752166 | 3.922325 | 25.26102 | 25.13291 | 101.6795 | 89.43773 | 6.475449e-05 | 0.0697338 | 0 | 0 | 0
6834 | 266605.4 | 2011-01-21 15:21 | 1380.695 | 2 | 24 | 0.6750344 | 3.924429 | 25.26665 | 25.13291 | 101.7016 | 89.43773 | 6.475449e-05 | 0.0697338 | 0 | 0 | 0
6835 | 266635.4 | 2011-01-21 15:22 | 1410.71 | 2 | 24 | 0.6752166 | 3.926371 | 25.27228 | 25.13291 | 101.7237 | 89.43773 | 3.237724e-05 | 0.0697338 | 0 | 0 | 0
6836 | 266665.4 | 2011-01-21 15:22 | 1440.725 | 2 | 24 | 0.6752166 | 3.928476 | 25.2779 | 25.13291 | 101.7458 | 89.43773 | 6.475449e-05 | 0.0697338 | 0 | 0 | 0
6837 | 266695.4 | 2011-01-21 15:23 | 1470.741 | 2 | 24 | 0.6750344 | 3.93058 | 25.28353 | 25.13291 | 101.7679 | 89.43773 | 9.713173e-05 | 0.0697338 | 0 | 0 | 0
6838 | 266725.4 | 2011-01-21 15:23 | 1500.756 | 2 | 24 | 0.6750344 | 3.93236 | 25.28916 | 25.13291 | 101.7901 | 89.43773 | 3.237724e-05 | 0.0697338 | 0 | 0 | 0
6839 | 266755.5 | 2011-01-21 15:24 | 1530.771 | 2 | 24 | 0.6752166 | 3.934465 | 25.29479 | 25.13291 | 101.8122 | 89.43773 | 6.475449e-05 | 0.0697338 | 0 | 0 | 0
6840 | 266785.5 | 2011-01-21 15:24 | 1560.786 | 2 | 24 | 0.6752166 | 3.936569 | 25.30042 | 25.13291 | 101.8344 | 89.43773 | 6.475449e-05 | 0.0697338 | 0 | 0 | 0
6841 | 266815.5 | 2011-01-21 15:25 | 1590.801 | 2 | 24 | 0.6752166 | 3.938511 | 25.30605 | 25.13291 | 101.8565 | 89.43773 | 6.475449e-05 | 0.0697338 | 0 | 0 | 0
6842 | 266845.5 | 2011-01-21 15:25 | 1620.816 | 2 | 24 | 0.6750344 | 3.940616 | 25.31168 | 25.13291 | 101.8787 | 89.43773 | 6.475449e-05 | 0.0697338 | 0 | 0 | 0
6843 | 266875.5 | 2011-01-21 15:26 | 1650.831 | 2 | 24 | 0.6750344 | 3.942396 | 25.31731 | 25.13291 | 101.9009 | 89.43773 | 6.475449e-05 | 0.0697338 | 0 | 0 | 0
6844 | 266905.5 | 2011-01-21 15:26 | 1680.846 | 2 | 24 | 0.6750344 | 3.9445 | 25.32293 | 25.13291 | 101.9231 | 89.43773 | 3.237724e-05 | 0.0697338 | 0 | 0 | 0
6845 | 266935.5 | 2011-01-21 15:27 | 1710.862 | 2 | 24 | 0.6752166 | 3.946605 | 25.32856 | 25.13291 | 101.9453 | 89.43773 | 6.475449e-05 | 0.0697338 | 0 | 0 | 0
6846 | 266965.6 | 2011-01-21 15:27 | 1740.877 | 2 | 24 | 0.6753987 | 3.948871 | 25.33419 | 25.13291 | 101.9675 | 89.43773 | 9.708405e-05 | 0.0697338 | 0 | 0 | 0
6847 | 266995.6 | 2011-01-21 15:28 | 1770.892 | 2 | 24 | 0.6752166 | 3.950651 | 25.33982 | 25.13291 | 101.9897 | 89.43773 | 3.232956e-05 | 0.0697338 | 0 | 0 | 0
6848 | 267025.6 | 2011-01-21 15:28 | 1800.907 | 2 | 24 | 0.6750344 | 3.952755 | 25.34545 | 25.13291 | 102.012 | 89.43773 | 3.237724e-05 | 0.0697338 | 0 | 0 | 0
6849 | 267055.6 | 2011-01-21 15:29 | 1830.922 | 2 | 24 | 0.6752166 | 3.95486 | 25.35108 | 25.13291 | 102.0342 | 89.43773 | 6.475449e-05 | 0.0697338 | 0 | 0 | 0
6850 | 267085.6 | 2011-01-21 15:29 | 1860.937 | 2 | 24 | 0.6750344 | 3.956802 | 25.35671 | 25.13291 | 102.0565 | 89.43773 | 3.237724e-05 | 0.0697338 | 0 | 0 | 0
6851 | 267115.6 | 2011-01-21 15:30 | 1890.952 | 2 | 24 | 0.6750344 | 3.959068 | 25.36233 | 25.13291 | 102.0788 | 89.43773 | 9.713173e-05 | 0.0697338 | 0 | 0 | 0
6852 | 267145.7 | 2011-01-21 15:30 | 1920.967 | 2 | 24 | 0.6752166 | 3.961011 | 25.36796 | 25.13291 | 102.1011 | 89.43773 | 9.713173e-05 | 0.0697338 | 0 | 0 | 0
6853 | 267175.7 | 2011-01-21 15:31 | 1950.982 | 2 | 24 | 0.6750344 | 3.963115 | 25.37359 | 25.13291 | 102.1234 | 89.43773 | 9.713173e-05 | 0.0697338 | 0 | 0 | 0
6854 | 267205.7 | 2011-01-21 15:31 | 1980.997 | 2 | 24 | 0.6750344 | 3.964895 | 25.37922 | 25.13291 | 102.1457 | 89.43773 | 6.475449e-05 | 0.0697338 | 0 | 0 | 0
6855 | 267235.7 | 2011-01-21 15:32 | 2011.013 | 2 | 24 | 0.6753987 | 3.967 | 25.38485 | 25.13291 | 102.168 | 89.43773 | 3.237724e-05 | 0.0697338 | 0 | 0 | 0
6856 | 267265.7 | 2011-01-21 15:32 | 2041.03 | 2 | 24 | 0.6750344 | 3.968942 | 25.39048 | 25.13291 | 102.1903 | 89.43773 | 0 | 0.0697338 | 0 | 0 | 0
6857 | 267295.7 | 2011-01-21 15:33 | 2071.043 | 2 | 24 | 0.6750344 | 3.971208 | 25.39611 | 25.13291 | 102.2127 | 89.43773 | 9.713173e-05 | 0.0697338 | 0 | 0 | 0
6858 | 267325.7 | 2011-01-21 15:33 | 2101.058 | 2 | 24 | 0.6752166 | 3.973151 | 25.40173 | 25.13291 | 102.235 | 89.43773 | 6.475449e-05 | 0.0697338 | 0 | 0 | 0
6859 | 267355.8 | 2011-01-21 15:34 | 2131.073 | 2 | 24 | 0.6752166 | 3.975093 | 25.40736 | 25.13291 | 102.2574 | 89.43773 | 3.237724e-05 | 0.0697338 | 0 | 0 | 0
6860 | 267385.8 | 2011-01-21 15:34 | 2161.088 | 2 | 24 | 0.6753987 | 3.977197 | 25.41299 | 25.13291 | 102.2798 | 89.43773 | 6.475449e-05 | 0.0697338 | 0 | 0 | 0
6861 | 267415.8 | 2011-01-21 15:35 | 2191.103 | 2 | 24 | 0.6750344 | 3.97914 | 25.41862 | 25.13291 | 102.3022 | 89.43773 | 6.475449e-05 | 0.0697338 | 0 | 0 | 0
6862 | 267445.8 | 2011-01-21 15:35 | 2221.118 | 2 | 24 | 0.6752166 | 3.981244 | 25.42425 | 25.13291 | 102.3246 | 89.43773 | 6.47068e-05 | 0.0697338 | 0 | 0 | 0
6863 | 267475.8 | 2011-01-21 15:36 | 2251.134 | 2 | 24 | 0.6750344 | 3.983186 | 25.42988 | 25.13291 | 102.347 | 89.43773 | 6.47068e-05 | 0.0697338 | 0 | 0 | 0
6864 | 267505.8 | 2011-01-21 15:36 | 2281.149 | 2 | 24 | 0.6750344 | 3.985129 | 25.43551 | 25.13291 | 102.3694 | 89.43773 | 6.47068e-05 | 0.0697338 | 0 | 0 | 0
6865 | 267535.9 | 2011-01-21 15:37 | 2311.164 | 2 | 24 | 0.6752166 | 3.987233 | 25.44114 | 25.13291 | 102.3919 | 89.43773 | 6.47068e-05 | 0.0697338 | 0 | 0 | 0
6866 | 267565.9 | 2011-01-21 15:37 | 2341.181 | 2 | 24 | 0.6750344 | 3.989013 | 25.44676 | 25.13291 | 102.4143 | 89.43773 | 3.232956e-05 | 0.0697338 | 0 | 0 | 0
6867 | 267595.9 | 2011-01-21 15:38 | 2371.194 | 2 | 24 | 0.6752166 | 3.99128 | 25.45239 | 25.13291 | 102.4368 | 89.43773 | 6.475449e-05 | 0.0697338 | 0 | 0 | 0
6868 | 267625.9 | 2011-01-21 15:38 | 2401.209 | 2 | 24 | 0.6752166 | 3.993222 | 25.45802 | 25.13291 | 102.4592 | 89.43773 | 9.713173e-05 | 0.0697338 | 0 | 0 | 0
6869 | 267655.9 | 2011-01-21 15:39 | 2431.224 | 2 | 24 | 0.6750344 | 3.995164 | 25.46365 | 25.13291 | 102.4817 | 89.43773 | 6.475449e-05 | 0.0697338 | 0 | 0 | 0
6870 | 267685.9 | 2011-01-21 15:39 | 2461.239 | 2 | 24 | 0.6750344 | 3.997107 | 25.46928 | 25.13291 | 102.5042 | 89.43773 | 3.237724e-05 | 0.0697338 | 0 | 0 | 0
6871 | 267715.9 | 2011-01-21 15:40 | 2491.254 | 2 | 24 | 0.6750344 | 3.999211 | 25.47491 | 25.13291 | 102.5267 | 89.43773 | 3.237724e-05 | 0.0697338 | 0 | 0 | 0
6872 | 267746 | 2011-01-21 15:40 | 2521.27 | 2 | 24 | 0.6750344 | 4.001477 | 25.48054 | 25.13291 | 102.5492 | 89.43773 | 0.000129509 | 0.0697338 | 0 | 0 | 0
6873 | 267776 | 2011-01-21 15:41 | 2551.285 | 2 | 24 | 0.6750344 | 4.003419 | 25.48616 | 25.13291 | 102.5718 | 89.43773 | 6.465912e-05 | 0.0697338 | 0 | 0 | 0
6874 | 267806 | 2011-01-21 15:41 | 2581.3 | 2 | 24 | 0.6752166 | 4.005524 | 25.49179 | 25.13291 | 102.5943 | 89.43773 | 6.475449e-05 | 0.0697338 | 0 | 0 | 0
6875 | 267836 | 2011-01-21 15:42 | 2611.315 | 2 | 24 | 0.6750344 | 4.007628 | 25.49742 | 25.13291 | 102.6168 | 89.43773 | 6.475449e-05 | 0.0697338 | 0 | 0 | 0
6876 | 267866 | 2011-01-21 15:42 | 2641.33 | 2 | 24 | 0.6752166 | 4.009732 | 25.50305 | 25.13291 | 102.6394 | 89.43773 | 6.475449e-05 | 0.0697338 | 0 | 0 | 0
6877 | 267896 | 2011-01-21 15:43 | 2671.345 | 2 | 24 | 0.6752166 | 4.011837 | 25.50868 | 25.13291 | 102.662 | 89.43773 | 6.475449e-05 | 0.0697338 | 0 | 0 | 0
6878 | 267926 | 2011-01-21 15:43 | 2701.36 | 2 | 24 | 0.6752166 | 4.014265 | 25.51431 | 25.13291 | 102.6846 | 89.43773 | 0.000129509 | 0.0697338 | 0 | 0 | 0
6879 | 267956.1 | 2011-01-21 15:44 | 2731.375 | 2 | 24 | 0.6750344 | 4.016045 | 25.51994 | 25.13291 | 102.7072 | 89.43773 | 6.475449e-05 | 0.0697338 | 0 | 0 | 0
6880 | 267986.1 | 2011-01-21 15:44 | 2761.39 | 2 | 24 | 0.6752166 | 4.018149 | 25.52557 | 25.13291 | 102.7298 | 89.43773 | 3.232956e-05 | 0.0697338 | 0 | 0 | 0
6881 | 268016.1 | 2011-01-21 15:45 | 2791.406 | 2 | 24 | 0.6752166 | 4.020416 | 25.53119 | 25.13291 | 102.7524 | 89.43773 | 6.475449e-05 | 0.0697338 | 0 | 0 | 0
6882 | 268046.1 | 2011-01-21 15:45 | 2821.421 | 2 | 24 | 0.6750344 | 4.022682 | 25.53682 | 25.13291 | 102.7751 | 89.43773 | 6.475449e-05 | 0.0697338 | 0 | 0 | 0
6883 | 268076.1 | 2011-01-21 15:46 | 2851.436 | 2 | 24 | 0.6752166 | 4.024948 | 25.54245 | 25.13291 | 102.7977 | 89.43773 | 6.475449e-05 | 0.0697338 | 0 | 0 | 0
6884 | 268106.1 | 2011-01-21 15:46 | 2881.451 | 2 | 24 | 0.6750344 | 4.027214 | 25.54808 | 25.13291 | 102.8204 | 89.43773 | 9.717941e-05 | 0.0697338 | 0 | 0 | 0
6885 | 268136.2 | 2011-01-21 15:47 | 2911.466 | 2 | 24 | 0.6750344 | 4.029318 | 25.55371 | 25.13291 | 102.843 | 89.43773 | 3.242493e-05 | 0.0697338 | 0 | 0 | 0
6886 | 268166.2 | 2011-01-21 15:47 | 2941.481 | 2 | 24 | 0.6750344 | 4.031584 | 25.55934 | 25.13291 | 102.8657 | 89.43773 | 3.232956e-05 | 0.0697338 | 0 | 0 | 0
6887 | 268196.2 | 2011-01-21 15:48 | 2971.496 | 2 | 24 | 0.6750344 | 4.034012 | 25.56497 | 25.13291 | 102.8884 | 89.43773 | 6.475449e-05 | 0.0697338 | 0 | 0 | 0
6888 | 268226.2 | 2011-01-21 15:48 | 3001.512 | 2 | 24 | 0.6752166 | 4.03644 | 25.5706 | 25.13291 | 102.9111 | 89.43773 | 9.717941e-05 | 0.0697338 | 0 | 0 | 0
6889 | 268256.2 | 2011-01-21 15:49 | 3031.526 | 2 | 24 | 0.6750344 | 4.038706 | 25.57622 | 25.13291 | 102.9339 | 89.43773 | 6.475449e-05 | 0.0697338 | 0 | 0 | 0
6890 | 268286.2 | 2011-01-21 15:49 | 3061.542 | 2 | 24 | 0.6750344 | 4.041134 | 25.58185 | 25.13291 | 102.9566 | 89.43773 | 9.708405e-05 | 0.0697338 | 0 | 0 | 0
6891 | 268316.2 | 2011-01-21 15:50 | 3091.557 | 2 | 24 | 0.6752166 | 4.043562 | 25.58748 | 25.13291 | 102.9794 | 89.43773 | 9.708405e-05 | 0.0697338 | 0 | 0 | 0
6892 | 268346.3 | 2011-01-21 15:50 | 3121.572 | 2 | 24 | 0.6752166 | 4.04599 | 25.59311 | 25.13291 | 103.0021 | 89.43773 | 6.475449e-05 | 0.0697338 | 0 | 0 | 0
6893 | 268376.3 | 2011-01-21 15:51 | 3151.587 | 2 | 24 | 0.6752166 | 4.048419 | 25.59874 | 25.13291 | 103.0249 | 89.43773 | 6.475449e-05 | 0.0697338 | 0 | 0 | 0
6894 | 268406.3 | 2011-01-21 15:51 | 3181.602 | 2 | 24 | 0.6748523 | 4.050684 | 25.60437 | 25.13291 | 103.0477 | 89.43773 | 3.232956e-05 | 0.0697338 | 0 | 0 | 0
6895 | 268436.3 | 2011-01-21 15:52 | 3211.617 | 2 | 24 | 0.6750344 | 4.053436 | 25.61 | 25.13291 | 103.0705 | 89.43773 | 3.242493e-05 | 0.0697338 | 0 | 0 | 0
6896 | 268466.3 | 2011-01-21 15:52 | 3241.632 | 2 | 24 | 0.6750344 | 4.056026 | 25.61562 | 25.13291 | 103.0933 | 89.43773 | 6.475449e-05 | 0.0697338 | 0 | 0 | 0
6897 | 268496.3 | 2011-01-21 15:53 | 3271.647 | 2 | 24 | 0.6750344 | 4.058616 | 25.62125 | 25.13291 | 103.1162 | 89.43773 | 6.475449e-05 | 0.0697338 | 0 | 0 | 0
6898 | 268526.4 | 2011-01-21 15:53 | 3301.662 | 2 | 24 | 0.6752166 | 4.061044 | 25.62688 | 25.13291 | 103.139 | 89.43773 | 9.708405e-05 | 0.0697338 | 0 | 0 | 0
6899 | 268556.4 | 2011-01-21 15:54 | 3331.678 | 2 | 24 | 0.6752166 | 4.063796 | 25.63251 | 25.13291 | 103.1619 | 89.43773 | 6.475449e-05 | 0.0697338 | 0 | 0 | 0
6900 | 268586.4 | 2011-01-21 15:54 | 3361.693 | 2 | 24 | 0.6752166 | 4.066547 | 25.63814 | 25.13291 | 103.1848 | 89.43773 | 9.708405e-05 | 0.0697338 | 0 | 0 | 0
6901 | 268616.4 | 2011-01-21 15:55 | 3391.708 | 2 | 24 | 0.6750344 | 4.069137 | 25.64377 | 25.13291 | 103.2077 | 89.43773 | 6.475449e-05 | 0.0697338 | 0 | 0 | 0
6902 | 268646.4 | 2011-01-21 15:55 | 3421.723 | 2 | 24 | 0.6750344 | 4.071889 | 25.6494 | 25.13291 | 103.2306 | 89.43773 | 9.708405e-05 | 0.0697338 | 0 | 0 | 0
6903 | 268676.4 | 2011-01-21 15:56 | 3451.738 | 2 | 24 | 0.6750344 | 4.074641 | 25.65503 | 25.13291 | 103.2535 | 89.43773 | 6.475449e-05 | 0.0697338 | 0 | 0 | 0
6904 | 268706.4 | 2011-01-21 15:56 | 3481.753 | 2 | 24 | 0.6752166 | 4.077393 | 25.66065 | 25.13291 | 103.2764 | 89.43773 | 9.717941e-05 | 0.0697338 | 0 | 0 | 0
6905 | 268736.5 | 2011-01-21 15:57 | 3511.768 | 2 | 24 | 0.6750344 | 4.080144 | 25.66628 | 25.13291 | 103.2994 | 89.43773 | 6.465912e-05 | 0.0697338 | 0 | 0 | 0
6906 | 268766.5 | 2011-01-21 15:57 | 3541.783 | 2 | 24 | 0.6748523 | 4.082896 | 25.67191 | 25.13291 | 103.3224 | 89.43773 | 6.475449e-05 | 0.0697338 | 0 | 0 | 0
6907 | 268796.5 | 2011-01-21 15:58 | 3571.799 | 2 | 24 | 0.6752166 | 4.085971 | 25.67754 | 25.13291 | 103.3454 | 89.43773 | 9.708405e-05 | 0.0697338 | 0 | 0 | 0
6908 | 268826.5 | 2011-01-21 15:58 | 3601.814 | 2 | 24 | 0.6752166 | 4.088723 | 25.68317 | 25.13291 | 103.3684 | 89.43773 | 3.242493e-05 | 0.0697338 | 0 | 0 | 0
6909 | 268856.5 | 2011-01-21 15:59 | 3631.829 | 2 | 24 | 0.6750344 | 4.091637 | 25.6888 | 25.13291 | 103.3914 | 89.43773 | 9.708405e-05 | 0.0697338 | 0 | 0 | 0
6910 | 268886.5 | 2011-01-21 15:59 | 3661.844 | 2 | 24 | 0.6752166 | 4.094874 | 25.69442 | 25.13291 | 103.4144 | 89.43773 | 0.000129509 | 0.0697338 | 0 | 0 | 0
6911 | 268916.5 | 2011-01-21 16:00 | 3691.859 | 2 | 24 | 0.6752166 | 4.097626 | 25.70005 | 25.13291 | 103.4375 | 89.43773 | 6.475449e-05 | 0.0697338 | 0 | 0 | 0
6912 | 268946.6 | 2011-01-21 16:00 | 3721.874 | 2 | 24 | 0.6752166 | 4.100701 | 25.70568 | 25.13291 | 103.4605 | 89.43773 | 6.475449e-05 | 0.0697338 | 0 | 0 | 0
6913 | 268976.6 | 2011-01-21 16:01 | 3751.889 | 2 | 24 | 0.6752166 | 4.103776 | 25.71131 | 25.13291 | 103.4836 | 89.43773 | 6.475449e-05 | 0.0697338 | 0 | 0 | 0
6914 | 269006.6 | 2011-01-21 16:01 | 3781.904 | 2 | 24 | 0.6750344 | 4.106852 | 25.71694 | 25.13291 | 103.5067 | 89.43773 | 6.475449e-05 | 0.0697338 | 0 | 0 | 0
6915 | 269036.6 | 2011-01-21 16:02 | 3811.919 | 2 | 24 | 0.6752166 | 4.110089 | 25.72257 | 25.13291 | 103.5299 | 89.43773 | 9.708405e-05 | 0.0697338 | 0 | 0 | 0
6916 | 269066.6 | 2011-01-21 16:02 | 3841.935 | 2 | 24 | 0.6750344 | 4.113165 | 25.7282 | 25.13291 | 103.553 | 89.43773 | 9.717941e-05 | 0.0697338 | 0 | 0 | 0
6917 | 269096.6 | 2011-01-21 16:03 | 3871.95 | 2 | 24 | 0.6750344 | 4.11624 | 25.73382 | 25.13291 | 103.5762 | 89.43773 | 6.465912e-05 | 0.0697338 | 0 | 0 | 0
6918 | 269126.7 | 2011-01-21 16:03 | 3901.965 | 2 | 24 | 0.6752166 | 4.119639 | 25.73945 | 25.13291 | 103.5994 | 89.43773 | 0.000129509 | 0.0697338 | 0 | 0 | 0
6919 | 269156.7 | 2011-01-21 16:04 | 3931.98 | 2 | 24 | 0.6750344 | 4.122715 | 25.74508 | 25.13291 | 103.6225 | 89.43773 | 6.475449e-05 | 0.0697338 | 0 | 0 | 0
6920 | 269186.7 | 2011-01-21 16:04 | 3961.997 | 2 | 24 | 0.6752166 | 4.126114 | 25.75071 | 25.13291 | 103.6458 | 89.43773 | 9.708405e-05 | 0.0697338 | 0 | 0 | 0
6921 | 269216.7 | 2011-01-21 16:05 | 3992.01 | 2 | 24 | 0.6750344 | 4.129352 | 25.75634 | 25.13291 | 103.669 | 89.43773 | 9.717941e-05 | 0.0697338 | 0 | 0 | 0
6922 | 269246.7 | 2011-01-21 16:05 | 4022.025 | 2 | 24 | 0.6752166 | 4.132751 | 25.76197 | 25.13291 | 103.6922 | 89.43773 | 6.475449e-05 | 0.0697338 | 0 | 0 | 0
6923 | 269276.7 | 2011-01-21 16:06 | 4052.04 | 2 | 24 | 0.6750344 | 4.13615 | 25.7676 | 25.13291 | 103.7155 | 89.43773 | 9.717941e-05 | 0.0697338 | 0 | 0 | 0
6924 | 269306.7 | 2011-01-21 16:06 | 4082.055 | 2 | 24 | 0.6750344 | 4.139387 | 25.77323 | 25.13291 | 103.7388 | 89.43773 | 6.475449e-05 | 0.0697338 | 0 | 0 | 0
6925 | 269336.8 | 2011-01-21 16:07 | 4112.071 | 2 | 24 | 0.6750344 | 4.142948 | 25.77885 | 25.13291 | 103.7621 | 89.43773 | 9.708405e-05 | 0.0697338 | 0 | 0 | 0
6926 | 269366.8 | 2011-01-21 16:07 | 4142.086 | 2 | 24 | 0.6752166 | 4.146671 | 25.78448 | 25.13291 | 103.7855 | 89.43773 | 0.000129509 | 0.0697338 | 0 | 0 | 0
6927 | 269396.8 | 2011-01-21 16:08 | 4172.101 | 2 | 24 | 0.6750344 | 4.149909 | 25.79011 | 25.13291 | 103.8088 | 89.43773 | 6.475449e-05 | 0.0697338 | 0 | 0 | 0
6928 | 269426.8 | 2011-01-21 16:08 | 4202.116 | 2 | 24 | 0.6750344 | 4.15347 | 25.79574 | 25.13291 | 103.8322 | 89.43773 | 6.475449e-05 | 0.0697338 | 0 | 0 | 0
6929 | 269456.8 | 2011-01-21 16:09 | 4232.131 | 2 | 24 | 0.6750344 | 4.157031 | 25.80137 | 25.13291 | 103.8556 | 89.43773 | 9.717941e-05 | 0.0697338 | 0 | 0 | 0
6930 | 269486.8 | 2011-01-21 16:09 | 4262.146 | 2 | 24 | 0.6750344 | 4.160592 | 25.807 | 25.13291 | 103.879 | 89.43773 | 6.475449e-05 | 0.0697338 | 0 | 0 | 0
6931 | 269516.8 | 2011-01-21 16:10 | 4292.161 | 2 | 24 | 0.6752166 | 4.164314 | 25.81263 | 25.13291 | 103.9024 | 89.43773 | 9.708405e-05 | 0.0697338 | 0 | 0 | 0
6932 | 269546.9 | 2011-01-21 16:10 | 4322.176 | 2 | 24 | 0.6750344 | 4.167714 | 25.81825 | 25.13291 | 103.9258 | 89.43773 | 6.475449e-05 | 0.0697338 | 0 | 0 | 0
6933 | 269576.9 | 2011-01-21 16:11 | 4352.191 | 2 | 24 | 0.6750344 | 4.171598 | 25.82388 | 25.13291 | 103.9493 | 89.43773 | 6.475449e-05 | 0.0697338 | 0 | 0 | 0
6934 | 269606.9 | 2011-01-21 16:11 | 4382.207 | 2 | 24 | 0.6752166 | 4.175483 | 25.82951 | 25.13291 | 103.9728 | 89.43773 | 0.000129509 | 0.0697338 | 0 | 0 | 0
6935 | 269636.9 | 2011-01-21 16:12 | 4412.222 | 2 | 24 | 0.6752166 | 4.179044 | 25.83514 | 25.13291 | 103.9963 | 89.43773 | 9.708405e-05 | 0.0697338 | 0 | 0 | 0
6936 | 269666.9 | 2011-01-21 16:12 | 4442.237 | 2 | 24 | 0.6750344 | 4.182929 | 25.84077 | 25.13291 | 104.0199 | 89.43773 | 9.708405e-05 | 0.0697338 | 0 | 0 | 0
6937 | 269696.9 | 2011-01-21 16:13 | 4472.252 | 2 | 24 | 0.6750344 | 4.186652 | 25.8464 | 25.13291 | 104.0434 | 89.43773 | 9.717941e-05 | 0.0697338 | 0 | 0 | 0
6938 | 269727 | 2011-01-21 16:13 | 4502.267 | 2 | 24 | 0.6752166 | 4.190537 | 25.85203 | 25.13291 | 104.067 | 89.43773 | 9.717941e-05 | 0.0697338 | 0 | 0 | 0
6939 | 269757 | 2011-01-21 16:14 | 4532.282 | 2 | 24 | 0.6750344 | 4.194422 | 25.85766 | 25.13291 | 104.0906 | 89.43773 | 9.717941e-05 | 0.0697338 | 0 | 0 | 0
6940 | 269787 | 2011-01-21 16:14 | 4562.297 | 2 | 24 | 0.6752166 | 4.198468 | 25.86328 | 25.13291 | 104.1142 | 89.43773 | 0.000129509 | 0.0697338 | 0 | 0 | 0
6941 | 269828.9 | 2011-01-21 16:15 | 30.0151 | 3 | 24 | 0 | 4.086619 | 25.86552 | 25.13291 | 104.1236 | 89.43773 | -0.000485611 | 0.0697338 | 0 | 0 | 0
6942 | 269858.9 | 2011-01-21 16:15 | 60.03021 | 3 | 24 | 0 | 4.074317 | 25.86552 | 25.13291 | 104.1236 | 89.43773 | -0.000226593 | 0.0697338 | 0 | 0 | 0
6943 | 269889 | 2011-01-21 16:16 | 90.04536 | 3 | 24 | 0 | 4.066547 | 25.86552 | 25.13291 | 104.1236 | 89.43773 | -0.0001618385 | 0.0697338 | 0 | 0 | 0
6944 | 269918.9 | 2011-01-21 16:16 | 120.0136 | 3 | 24 | 0 | 4.06153 | 25.86552 | 25.13291 | 104.1236 | 89.43773 | -0.0001618385 | 0.0697338 | 0 | 0 | 0
6945 | 269918.9 | 2011-01-21 16:16 | 2.721783522e-06 | 4 | 24 | 1.177007 | 4.199763 | 25.86552 | 25.13291 | 104.1236 | 89.43773 | 0 | 0.0697338 | 0 | 0 | 0
6946 | 269919.4 | 2011-01-21 16:16 | 0.4687578 | 4 | 24 | 1.12619 | 4.199763 | 25.86566 | 25.13291 | 104.1242 | 89.43773 | 0 | 0.0697338 | 0 | 0 | 0
6947 | 269921.1 | 2011-01-21 16:16 | 2.187457 | 4 | 24 | 1.075374 | 4.199601 | 25.86619 | 25.13291 | 104.1264 | 89.43773 | -3.242493e-05 | 0.0697338 | 0 | 0 | 0
6948 | 269923.8 | 2011-01-21 16:17 | 4.921899 | 4 | 24 | 1.025286 | 4.199601 | 25.86699 | 25.13291 | 104.1297 | 89.43773 | -3.242493e-05 | 0.0697338 | 0 | 0 | 0
6949 | 269927.5 | 2011-01-21 16:17 | 8.624854 | 4 | 24 | 0.9748335 | 4.199601 | 25.86801 | 25.13291 | 104.1341 | 89.43773 | -3.242493e-05 | 0.0697338 | 0 | 0 | 0
6950 | 269932.4 | 2011-01-21 16:17 | 13.45296 | 4 | 24 | 0.9247455 | 4.199925 | 25.86929 | 25.13291 | 104.1394 | 89.43773 | 3.232956e-05 | 0.0697338 | 0 | 0 | 0
6951 | 269938.6 | 2011-01-21 16:17 | 19.67163 | 4 | 24 | 0.8744755 | 4.199601 | 25.87084 | 25.13291 | 104.1459 | 89.43773 | 0 | 0.0697338 | 0 | 0 | 0
6952 | 269946.7 | 2011-01-21 16:17 | 27.73398 | 4 | 24 | 0.8242054 | 4.199763 | 25.87274 | 25.13291 | 104.1539 | 89.43773 | 0 | 0.0697338 | 0 | 0 | 0
6953 | 269957.2 | 2011-01-21 16:17 | 38.32754 | 4 | 24 | 0.7741175 | 4.199763 | 25.87509 | 25.13291 | 104.1638 | 89.43773 | 0 | 0.0697338 | 0 | 0 | 0
6954 | 269971.7 | 2011-01-21 16:17 | 52.74912 | 4 | 24 | 0.7240295 | 4.199763 | 25.87808 | 25.13291 | 104.1763 | 89.43773 | 0 | 0.0697338 | 0 | 0 | 0
6955 | 269992.5 | 2011-01-21 16:18 | 73.54571 | 4 | 24 | 0.6739416 | 4.199763 | 25.88211 | 25.13291 | 104.1933 | 89.43773 | 0 | 0.0697338 | 0 | 0 | 0
6956 | 270025.9 | 2011-01-21 16:18 | 106.9357 | 4 | 24 | 0.6238537 | 4.199763 | 25.88811 | 25.13291 | 104.2185 | 89.43773 | 0 | 0.0697338 | 0 | 0 | 0
6957 | 270082.7 | 2011-01-21 16:19 | 163.7628 | 4 | 24 | 0.5737658 | 4.199763 | 25.89753 | 25.13291 | 104.258 | 89.43773 | 0 | 0.0697338 | 0 | 0 | 0
6958 | 270170 | 2011-01-21 16:21 | 251.1207 | 4 | 24 | 0.5236778 | 4.199763 | 25.91082 | 25.13291 | 104.3138 | 89.43773 | 0 | 0.0697338 | 0 | 0 | 0
6959 | 270281 | 2011-01-21 16:22 | 362.1032 | 4 | 24 | 0.4735899 | 4.199763 | 25.92617 | 25.13291 | 104.3783 | 89.43773 | 0 | 0.0697338 | 0 | 0 | 0
6960 | 270411 | 2011-01-21 16:25 | 492.1166 | 4 | 24 | 0.423502 | 4.199763 | 25.94236 | 25.13291 | 104.4463 | 89.43773 | 0 | 0.0697338 | 0 | 0 | 0
6961 | 270559.9 | 2011-01-21 16:27 | 640.9422 | 4 | 24 | 0.373414 | 4.199601 | 25.95882 | 25.13291 | 104.5154 | 89.43773 | -3.242493e-05 | 0.0697338 | 0 | 0 | 0
6962 | 270735.7 | 2011-01-21 16:30 | 816.7517 | 4 | 24 | 0.3233261 | 4.199763 | 25.97581 | 25.13291 | 104.5868 | 89.43773 | 3.242493e-05 | 0.0697338 | 0 | 0 | 0
6963 | 270947.3 | 2011-01-21 16:34 | 1028.404 | 4 | 24 | 0.2732382 | 4.199763 | 25.99331 | 25.13291 | 104.6603 | 89.43773 | 3.242493e-05 | 0.0697338 | 0 | 0 | 0
6964 | 271209.4 | 2011-01-21 16:38 | 1290.465 | 4 | 24 | 0.2231502 | 4.199601 | 26.01133 | 25.13291 | 104.7359 | 89.43773 | -3.242493e-05 | 0.0697338 | 0 | 0 | 0
6965 | 271554.8 | 2011-01-21 16:44 | 1635.847 | 4 | 24 | 0.1730623 | 4.199601 | 26.03024 | 25.13291 | 104.8154 | 89.43773 | -3.242493e-05 | 0.0697338 | 0 | 0 | 0
6966 | 272054.8 | 2011-01-21 16:52 | 2135.901 | 4 | 24 | 0.1229744 | 4.199763 | 26.05061 | 25.13291 | 104.9009 | 89.43773 | 0 | 0.0697338 | 0 | 0 | 0
6967 | 272897.5 | 2011-01-21 17:06 | 2978.621 | 4 | 24 | 0.07288644 | 4.199763 | 26.07297 | 25.13291 | 104.9948 | 89.43773 | 0 | 0.0697338 | 0 | 0 | 0
6968 | 273586.5 | 2011-01-21 17:18 | 3667.531 | 4 | 24 | 0.04993707 | 4.199601 | 26.0846 | 25.13291 | 105.0437 | 89.43773 | -3.242493e-05 | 0.0697338 | 0 | 0 | 0
6969 | 273646.5 | 2011-01-21 17:19 | 60.01463 | 5 | 24 | 0 | 4.189404 | 26.0846 | 25.13291 | 105.0437 | 89.43773 | 0 | 0.0697338 | 0 | 0 | 0
6970 | 273646.6 | 2011-01-21 17:19 | 0.1875337 | 6 | 24 | -0.0003329992 | 4.189404 | 26.0846 | 25.13291 | 105.0437 | 89.43773 | 0 | 0.1046962 | 0 | 0 | 0
6971 | 273651.5 | 2011-01-21 17:19 | 5.015538 | 6 | 24 | 0.001670518 | 4.189727 | 26.08461 | 25.13291 | 105.0437 | 89.43773 | -3.242493e-05 | 0.1046962 | 0 | 0 | 0
6972 | 273651.5 | 2011-01-21 17:19 | 0.01563197 | 7 | 24 | -1.349429 | 4.028347 | 26.08461 | 25.13292 | 105.0437 | 89.43776 | 0 | 0.1046962 | 0 | 0 | 0
6973 | 273664.3 | 2011-01-21 17:19 | 12.79694 | 7 | 24 | -1.350157 | 3.97833 | 26.08461 | 25.13771 | 105.0437 | 89.4569 | -0.001618671 | 0.1046962 | 0 | 0 | 0
6974 | 273694.3 | 2011-01-21 17:19 | 42.81176 | 7 | 24 | -1.349975 | 3.936569 | 26.08461 | 25.14896 | 105.0437 | 89.50142 | -0.0008740902 | 0.1046962 | 0 | 0 | 0
6975 | 273724.3 | 2011-01-21 17:20 | 72.82695 | 7 | 24 | -1.349975 | 3.909214 | 26.08461 | 25.16022 | 105.0437 | 89.54556 | -0.0005827427 | 0.1046962 | 0 | 0 | 0
6976 | 273754.3 | 2011-01-21 17:20 | 102.842 | 7 | 24 | -1.349975 | 3.888495 | 26.08461 | 25.17148 | 105.0437 | 89.58944 | -0.0004532337 | 0.1046962 | 0 | 0 | 0
6977 | 273784.3 | 2011-01-21 17:21 | 132.8572 | 7 | 24 | -1.350157 | 3.871337 | 26.08461 | 25.18273 | 105.0437 | 89.63311 | -0.0004532337 | 0.1046962 | 0 | 0 | 0
6978 | 273814.3 | 2011-01-21 17:21 | 162.8722 | 7 | 24 | -1.349975 | 3.856769 | 26.08461 | 25.19399 | 105.0437 | 89.6766 | -0.0003561497 | 0.1046962 | 0 | 0 | 0
6979 | 273844.3 | 2011-01-21 17:22 | 192.8873 | 7 | 24 | -1.349975 | 3.843982 | 26.08461 | 25.20524 | 105.0437 | 89.71994 | -0.0003237248 | 0.1046962 | 0 | 0 | 0
6980 | 273874.4 | 2011-01-21 17:22 | 222.9026 | 7 | 24 | -1.350157 | 3.832165 | 26.08461 | 25.2165 | 105.0437 | 89.76314 | -0.0002913952 | 0.1046962 | 0 | 0 | 0
6981 | 273904.4 | 2011-01-21 17:23 | 252.9176 | 7 | 24 | -1.349793 | 3.82132 | 26.08461 | 25.22776 | 105.0437 | 89.80621 | -0.0002913475 | 0.1046962 | 0 | 0 | 0
6982 | 273934.4 | 2011-01-21 17:23 | 282.9327 | 7 | 24 | -1.349975 | 3.810961 | 26.08461 | 25.23901 | 105.0437 | 89.84916 | -0.000259018 | 0.1046962 | 0 | 0 | 0
6983 | 273964.4 | 2011-01-21 17:24 | 312.9478 | 7 | 24 | -1.350157 | 3.801087 | 26.08461 | 25.25027 | 105.0437 | 89.892 | -0.0002589702 | 0.1046962 | 0 | 0 | 0
6984 | 273994.4 | 2011-01-21 17:24 | 342.9629 | 7 | 24 | -1.349975 | 3.791699 | 26.08461 | 25.26152 | 105.0437 | 89.93473 | -0.000259018 | 0.1046962 | 0 | 0 | 0
6985 | 274024.4 | 2011-01-21 17:25 | 372.978 | 7 | 24 | -1.349975 | 3.782634 | 26.08461 | 25.27278 | 105.0437 | 89.97736 | -0.0002266407 | 0.1046962 | 0 | 0 | 0
6986 | 274054.5 | 2011-01-21 17:25 | 402.9932 | 7 | 24 | -1.350157 | 3.773894 | 26.08461 | 25.28403 | 105.0437 | 90.01989 | -0.000226593 | 0.1046962 | 0 | 0 | 0
6987 | 274084.5 | 2011-01-21 17:26 | 433.0082 | 7 | 24 | -1.349975 | 3.765476 | 26.08461 | 25.29529 | 105.0437 | 90.06232 | -0.0001942635 | 0.1046962 | 0 | 0 | 0
6988 | 274114.5 | 2011-01-21 17:26 | 463.0233 | 7 | 24 | -1.349975 | 3.757221 | 26.08461 | 25.30655 | 105.0437 | 90.10466 | -0.0001942635 | 0.1046962 | 0 | 0 | 0
6989 | 274144.5 | 2011-01-21 17:27 | 493.0387 | 7 | 24 | -1.349975 | 3.748966 | 26.08461 | 25.3178 | 105.0437 | 90.1469 | -0.000226593 | 0.1046962 | 0 | 0 | 0
6990 | 274174.5 | 2011-01-21 17:27 | 523.0536 | 7 | 24 | -1.349975 | 3.741035 | 26.08461 | 25.32906 | 105.0437 | 90.18905 | -0.0001942158 | 0.1046962 | 0 | 0 | 0
6991 | 274204.5 | 2011-01-21 17:28 | 553.0687 | 7 | 24 | -1.350157 | 3.733265 | 26.08461 | 25.34031 | 105.0437 | 90.23112 | -0.0001942158 | 0.1046962 | 0 | 0 | 0
6992 | 274234.5 | 2011-01-21 17:28 | 583.0838 | 7 | 24 | -1.349975 | 3.725657 | 26.08461 | 25.35157 | 105.0437 | 90.2731 | -0.0001942158 | 0.1046962 | 0 | 0 | 0
6993 | 274264.6 | 2011-01-21 17:29 | 613.0989 | 7 | 24 | -1.349975 | 3.718212 | 26.08461 | 25.36283 | 105.0437 | 90.31499 | -0.0001942158 | 0.1046962 | 0 | 0 | 0
6994 | 274294.6 | 2011-01-21 17:29 | 643.114 | 7 | 24 | -1.350157 | 3.710766 | 26.08461 | 25.37408 | 105.0437 | 90.3568 | -0.0001942158 | 0.1046962 | 0 | 0 | 0
6995 | 274324.6 | 2011-01-21 17:30 | 673.1291 | 7 | 24 | -1.349975 | 3.703644 | 26.08461 | 25.38534 | 105.0437 | 90.39853 | -0.0001618862 | 0.1046962 | 0 | 0 | 0
6996 | 274354.6 | 2011-01-21 17:30 | 703.1443 | 7 | 24 | -1.349975 | 3.69636 | 26.08461 | 25.39659 | 105.0437 | 90.44017 | -0.0001942635 | 0.1046962 | 0 | 0 | 0
6997 | 274384.6 | 2011-01-21 17:31 | 733.1594 | 7 | 24 | -1.349975 | 3.689238 | 26.08461 | 25.40785 | 105.0437 | 90.48174 | -0.0001942158 | 0.1046962 | 0 | 0 | 0
6998 | 274414.6 | 2011-01-21 17:31 | 763.1745 | 7 | 24 | -1.350157 | 3.682116 | 26.08461 | 25.4191 | 105.0437 | 90.52322 | -0.0001942158 | 0.1046962 | 0 | 0 | 0
6999 | 274444.7 | 2011-01-21 17:32 | 793.1896 | 7 | 24 | -1.349975 | 3.675317 | 26.08461 | 25.43036 | 105.0437 | 90.56463 | -0.0001942635 | 0.1046962 | 0 | 0 | 0
7000 | 274474.7 | 2011-01-21 17:32 | 823.2049 | 7 | 24 | -1.349975 | 3.668681 | 26.08461 | 25.44162 | 105.0437 | 90.60596 | -9.708405e-05 | 0.1046962 | 0 | 0 | 0
7001 | 274504.7 | 2011-01-21 17:33 | 853.2198 | 7 | 24 | -1.349975 | 3.66172 | 26.08461 | 25.45287 | 105.0437 | 90.64722 | -0.0001942635 | 0.1046962 | 0 | 0 | 0
7002 | 274534.7 | 2011-01-21 17:33 | 883.2349 | 7 | 24 | -1.349793 | 3.655246 | 26.08461 | 25.46413 | 105.0437 | 90.6884 | -0.0001618385 | 0.1046962 | 0 | 0 | 0
7003 | 274564.7 | 2011-01-21 17:34 | 913.25 | 7 | 24 | -1.350157 | 3.648609 | 26.08461 | 25.47538 | 105.0437 | 90.7295 | -0.0001618862 | 0.1046962 | 0 | 0 | 0
7004 | 274594.7 | 2011-01-21 17:34 | 943.2652 | 7 | 24 | -1.349975 | 3.641973 | 26.08461 | 25.48664 | 105.0437 | 90.77053 | -0.0001942158 | 0.1046962 | 0 | 0 | 0
7005 | 274624.7 | 2011-01-21 17:35 | 973.2803 | 7 | 24 | -1.350157 | 3.63566 | 26.08461 | 25.4979 | 105.0437 | 90.81149 | -0.0001618862 | 0.1046962 | 0 | 0 | 0
7006 | 274654.8 | 2011-01-21 17:35 | 1003.295 | 7 | 24 | -1.349975 | 3.629347 | 26.08461 | 25.50915 | 105.0437 | 90.85238 | -0.0001618862 | 0.1046962 | 0 | 0 | 0
7007 | 274684.8 | 2011-01-21 17:36 | 1033.311 | 7 | 24 | -1.350157 | 3.623196 | 26.08461 | 25.52041 | 105.0437 | 90.89319 | -0.0001942635 | 0.1046962 | 0 | 0 | 0
7008 | 274714.8 | 2011-01-21 17:36 | 1063.326 | 7 | 24 | -1.349975 | 3.617207 | 26.08461 | 25.53166 | 105.0437 | 90.93394 | -0.0001618385 | 0.1046962 | 0 | 0 | 0
7009 | 274744.8 | 2011-01-21 17:37 | 1093.341 | 7 | 24 | -1.350157 | 3.610894 | 26.08461 | 25.54292 | 105.0437 | 90.97462 | -0.0001942158 | 0.1046962 | 0 | 0 | 0
7010 | 274774.8 | 2011-01-21 17:37 | 1123.356 | 7 | 24 | -1.349975 | 3.604743 | 26.08461 | 25.55417 | 105.0437 | 91.01523 | -0.0002266407 | 0.1046962 | 0 | 0 | 0
7011 | 274804.8 | 2011-01-21 17:38 | 1153.371 | 7 | 24 | -1.350157 | 3.59924 | 26.08461 | 25.56543 | 105.0437 | 91.05578 | -0.000129509 | 0.1046962 | 0 | 0 | 0
7012 | 274834.8 | 2011-01-21 17:38 | 1183.386 | 7 | 24 | -1.350157 | 3.593413 | 26.08461 | 25.57669 | 105.0437 | 91.09626 | -0.0001618862 | 0.1046962 | 0 | 0 | 0
7013 | 274864.9 | 2011-01-21 17:39 | 1213.401 | 7 | 24 | -1.349975 | 3.587748 | 26.08461 | 25.58794 | 105.0437 | 91.13667 | -0.0001618862 | 0.1046962 | 0 | 0 | 0
7014 | 274894.9 | 2011-01-21 17:39 | 1243.416 | 7 | 24 | -1.349975 | 3.582082 | 26.08461 | 25.5992 | 105.0437 | 91.17702 | -0.0001942158 | 0.1046962 | 0 | 0 | 0
7015 | 274924.9 | 2011-01-21 17:40 | 1273.431 | 7 | 24 | -1.350157 | 3.576741 | 26.08461 | 25.61045 | 105.0437 | 91.21731 | -0.0001618385 | 0.1046962 | 0 | 0 | 0
7016 | 274954.9 | 2011-01-21 17:40 | 1303.447 | 7 | 24 | -1.349975 | 3.571399 | 26.08461 | 25.62171 | 105.0437 | 91.25754 | -0.0001294613 | 0.1046962 | 0 | 0 | 0
7017 | 274984.9 | 2011-01-21 17:41 | 1333.462 | 7 | 24 | -1.350157 | 3.566057 | 26.08461 | 25.63297 | 105.0437 | 91.29771 | -0.0001618862 | 0.1046962 | 0 | 0 | 0
7018 | 275014.9 | 2011-01-21 17:41 | 1363.477 | 7 | 24 | -1.349975 | 3.561202 | 26.08461 | 25.64422 | 105.0437 | 91.33782 | -9.713173e-05 | 0.1046962 | 0 | 0 | 0
7019 | 275045 | 2011-01-21 17:42 | 1393.492 | 7 | 24 | -1.350157 | 3.55586 | 26.08461 | 25.65548 | 105.0437 | 91.37788 | -0.0001618385 | 0.1046962 | 0 | 0 | 0
7020 | 275075 | 2011-01-21 17:42 | 1423.507 | 7 | 24 | -1.349975 | 3.551004 | 26.08461 | 25.66673 | 105.0437 | 91.41787 | -0.0001618862 | 0.1046962 | 0 | 0 | 0
7021 | 275105 | 2011-01-21 17:43 | 1453.525 | 7 | 24 | -1.350339 | 3.546148 | 26.08461 | 25.67799 | 105.0437 | 91.45782 | -0.0001294613 | 0.1046962 | 0 | 0 | 0
7022 | 275135 | 2011-01-21 17:43 | 1483.537 | 7 | 24 | -1.349793 | 3.541778 | 26.08461 | 25.68925 | 105.0437 | 91.49771 | -6.475449e-05 | 0.1046962 | 0 | 0 | 0
7023 | 275165 | 2011-01-21 17:44 | 1513.552 | 7 | 24 | -1.350157 | 3.537083 | 26.08461 | 25.7005 | 105.0437 | 91.53754 | -9.713173e-05 | 0.1046962 | 0 | 0 | 0
7024 | 275195 | 2011-01-21 17:44 | 1543.567 | 7 | 24 | -1.350157 | 3.532713 | 26.08461 | 25.71176 | 105.0437 | 91.57733 | -6.475449e-05 | 0.1046962 | 0 | 0 | 0
7025 | 275225 | 2011-01-21 17:45 | 1573.583 | 7 | 24 | -1.349975 | 3.528505 | 26.08461 | 25.72301 | 105.0437 | 91.61707 | -9.713173e-05 | 0.1046962 | 0 | 0 | 0
7026 | 275255.1 | 2011-01-21 17:45 | 1603.598 | 7 | 24 | -1.349975 | 3.524134 | 26.08461 | 25.73427 | 105.0437 | 91.65676 | -0.0001618862 | 0.1046962 | 0 | 0 | 0
7027 | 275285.1 | 2011-01-21 17:46 | 1633.613 | 7 | 24 | -1.350157 | 3.520087 | 26.08461 | 25.74552 | 105.0437 | 91.69641 | -0.0001618862 | 0.1046962 | 0 | 0 | 0
7028 | 275315.1 | 2011-01-21 17:46 | 1663.628 | 7 | 24 | -1.350157 | 3.516041 | 26.08461 | 25.75678 | 105.0437 | 91.73601 | -0.000129509 | 0.1046962 | 0 | 0 | 0
7029 | 275345.1 | 2011-01-21 17:47 | 1693.643 | 7 | 24 | -1.349975 | 3.51248 | 26.08461 | 25.76804 | 105.0437 | 91.77557 | -6.475449e-05 | 0.1046962 | 0 | 0 | 0
7030 | 275375.1 | 2011-01-21 17:47 | 1723.658 | 7 | 24 | -1.349975 | 3.508595 | 26.08461 | 25.77929 | 105.0437 | 91.81508 | -9.713173e-05 | 0.1046962 | 0 | 0 | 0
7031 | 275405.1 | 2011-01-21 17:48 | 1753.675 | 7 | 24 | -1.349975 | 3.505034 | 26.08461 | 25.79055 | 105.0437 | 91.85456 | -9.713173e-05 | 0.1046962 | 0 | 0 | 0
7032 | 275435.1 | 2011-01-21 17:48 | 1783.688 | 7 | 24 | -1.349975 | 3.501473 | 26.08461 | 25.8018 | 105.0437 | 91.89399 | -9.713173e-05 | 0.1046962 | 0 | 0 | 0
7033 | 275465.2 | 2011-01-21 17:49 | 1813.703 | 7 | 24 | -1.350157 | 3.497912 | 26.08461 | 25.81306 | 105.0437 | 91.93338 | -0.000129509 | 0.1046962 | 0 | 0 | 0
7034 | 275495.2 | 2011-01-21 17:49 | 1843.719 | 7 | 24 | -1.349975 | 3.494513 | 26.08461 | 25.82432 | 105.0437 | 91.97273 | -9.708405e-05 | 0.1046962 | 0 | 0 | 0
7035 | 275525.2 | 2011-01-21 17:50 | 1873.734 | 7 | 24 | -1.349975 | 3.491275 | 26.08461 | 25.83557 | 105.0437 | 92.01205 | -9.713173e-05 | 0.1046962 | 0 | 0 | 0
7036 | 275555.2 | 2011-01-21 17:50 | 1903.749 | 7 | 24 | -1.349975 | 3.488038 | 26.08461 | 25.84683 | 105.0437 | 92.05133 | -6.475449e-05 | 0.1046962 | 0 | 0 | 0
7037 | 275585.2 | 2011-01-21 17:51 | 1933.764 | 7 | 24 | -1.349975 | 3.484801 | 26.08461 | 25.85808 | 105.0437 | 92.09057 | -6.475449e-05 | 0.1046962 | 0 | 0 | 0
7038 | 275615.2 | 2011-01-21 17:51 | 1963.779 | 7 | 24 | -1.349975 | 3.481402 | 26.08461 | 25.86934 | 105.0437 | 92.12977 | -9.708405e-05 | 0.1046962 | 0 | 0 | 0
7039 | 275645.3 | 2011-01-21 17:52 | 1993.794 | 7 | 24 | -1.349975 | 3.478002 | 26.08461 | 25.8806 | 105.0437 | 92.16894 | -0.000129509 | 0.1046962 | 0 | 0 | 0
7040 | 275675.3 | 2011-01-21 17:52 | 2023.809 | 7 | 24 | -1.349975 | 3.474765 | 26.08461 | 25.89185 | 105.0437 | 92.20807 | -9.713173e-05 | 0.1046962 | 0 | 0 | 0
7041 | 275705.3 | 2011-01-21 17:53 | 2053.824 | 7 | 24 | -1.350157 | 3.471366 | 26.08461 | 25.90311 | 105.0437 | 92.24717 | -0.0001294613 | 0.1046962 | 0 | 0 | 0
7042 | 275735.3 | 2011-01-21 17:53 | 2083.839 | 7 | 24 | -1.350157 | 3.467967 | 26.08461 | 25.91436 | 105.0437 | 92.28622 | -0.0001294613 | 0.1046962 | 0 | 0 | 0
7043 | 275765.3 | 2011-01-21 17:54 | 2113.855 | 7 | 24 | -1.349793 | 3.464729 | 26.08461 | 25.92562 | 105.0437 | 92.32524 | -9.713173e-05 | 0.1046962 | 0 | 0 | 0
7044 | 275795.3 | 2011-01-21 17:54 | 2143.87 | 7 | 24 | -1.350157 | 3.461006 | 26.08461 | 25.93688 | 105.0437 | 92.36422 | -9.713173e-05 | 0.1046962 | 0 | 0 | 0
7045 | 275825.3 | 2011-01-21 17:55 | 2173.885 | 7 | 24 | -1.350157 | 3.457283 | 26.08461 | 25.94813 | 105.0437 | 92.40316 | -0.000129509 | 0.1046962 | 0 | 0 | 0
7046 | 275855.4 | 2011-01-21 17:55 | 2203.9 | 7 | 24 | -1.349975 | 3.453561 | 26.08461 | 25.95939 | 105.0437 | 92.44206 | -9.713173e-05 | 0.1046962 | 0 | 0 | 0
7047 | 275885.4 | 2011-01-21 17:56 | 2233.915 | 7 | 24 | -1.349975 | 3.449352 | 26.08461 | 25.97065 | 105.0437 | 92.48091 | -9.713173e-05 | 0.1046962 | 0 | 0 | 0
7048 | 275915.4 | 2011-01-21 17:56 | 2263.93 | 7 | 24 | -1.350157 | 3.44482 | 26.08461 | 25.9819 | 105.0437 | 92.51971 | -0.0001294613 | 0.1046962 | 0 | 0 | 0
7049 | 275945.4 | 2011-01-21 17:57 | 2293.945 | 7 | 24 | -1.349975 | 3.439964 | 26.08461 | 25.99316 | 105.0437 | 92.55846 | -0.000129509 | 0.1046962 | 0 | 0 | 0
7050 | 275975.4 | 2011-01-21 17:57 | 2323.96 | 7 | 24 | -1.349975 | 3.434784 | 26.08461 | 26.00441 | 105.0437 | 92.59715 | -0.000129509 | 0.1046962 | 0 | 0 | 0
7051 | 276005.4 | 2011-01-21 17:58 | 2353.975 | 7 | 24 | -1.349975 | 3.429281 | 26.08461 | 26.01567 | 105.0437 | 92.63578 | -0.0001294613 | 0.1046962 | 0 | 0 | 0
7052 | 276035.5 | 2011-01-21 17:58 | 2383.991 | 7 | 24 | -1.350157 | 3.422806 | 26.08461 | 26.02693 | 105.0437 | 92.67434 | -0.000129509 | 0.1046962 | 0 | 0 | 0
7053 | 276065.5 | 2011-01-21 17:59 | 2414.006 | 7 | 24 | -1.349975 | 3.415846 | 26.08461 | 26.03818 | 105.0437 | 92.71283 | -0.0001618385 | 0.1046962 | 0 | 0 | 0
7054 | 276095.5 | 2011-01-21 17:59 | 2444.021 | 7 | 24 | -1.350157 | 3.407591 | 26.08461 | 26.04944 | 105.0437 | 92.75123 | -0.0002589702 | 0.1046962 | 0 | 0 | 0
7055 | 276125.5 | 2011-01-21 18:00 | 2474.036 | 7 | 24 | -1.349975 | 3.398688 | 26.08461 | 26.06069 | 105.0437 | 92.78954 | -0.0002589702 | 0.1046962 | 0 | 0 | 0
7056 | 276155.5 | 2011-01-21 18:00 | 2504.051 | 7 | 24 | -1.350157 | 3.388329 | 26.08461 | 26.07195 | 105.0437 | 92.82774 | -0.0003237248 | 0.1046962 | 0 | 0 | 0
7057 | 276185.5 | 2011-01-21 18:01 | 2534.066 | 7 | 24 | -1.349975 | 3.376512 | 26.08461 | 26.0832 | 105.0437 | 92.86581 | -0.0003884792 | 0.1046962 | 0 | 0 | 0
7058 | 276215.5 | 2011-01-21 18:01 | 2564.081 | 7 | 24 | -1.349793 | 3.362592 | 26.08461 | 26.09446 | 105.0437 | 92.90374 | -0.0004208088 | 0.1046962 | 0 | 0 | 0
7059 | 276245.6 | 2011-01-21 18:02 | 2594.096 | 7 | 24 | -1.349975 | 3.345758 | 26.08461 | 26.10571 | 105.0437 | 92.9415 | -0.0005179882 | 0.1046962 | 0 | 0 | 0
7060 | 276275.6 | 2011-01-21 18:02 | 2624.111 | 7 | 24 | -1.350157 | 3.325848 | 26.08461 | 26.11697 | 105.0437 | 92.97905 | -0.000582695 | 0.1046962 | 0 | 0 | 0
7061 | 276305.6 | 2011-01-21 18:03 | 2654.127 | 7 | 24 | -1.350157 | 3.301245 | 26.08461 | 26.12823 | 105.0437 | 93.01635 | -0.0006798267 | 0.1046962 | 0 | 0 | 0
7062 | 276335.6 | 2011-01-21 18:03 | 2684.142 | 7 | 24 | -1.349975 | 3.27049 | 26.08461 | 26.13948 | 105.0437 | 93.05334 | -0.0008740425 | 0.1046962 | 0 | 0 | 0
7063 | 276365.6 | 2011-01-21 18:04 | 2714.157 | 7 | 24 | -1.349793 | 3.23148 | 26.08461 | 26.15074 | 105.0437 | 93.08994 | -0.00113306 | 0.1046962 | 0 | 0 | 0
7064 | 276395.4 | 2011-01-21 18:04 | 2743.985 | 7 | 24 | -1.349975 | 3.181464 | 26.08461 | 26.16192 | 105.0437 | 93.12582 | -0.001489162 | 0.1046962 | 0 | 0 | 0
7065 | 276419.2 | 2011-01-21 18:05 | 2767.734 | 7 | 24 | -1.350157 | 3.131447 | 26.08461 | 26.17083 | 105.0437 | 93.15394 | -0.001845264 | 0.1046962 | 0 | 0 | 0
7066 | 276438.9 | 2011-01-21 18:05 | 2787.468 | 7 | 24 | -1.350157 | 3.08143 | 26.08461 | 26.17823 | 105.0437 | 93.17694 | -0.002201414 | 0.1046962 | 0 | 0 | 0
7067 | 276455.9 | 2011-01-21 18:05 | 2804.468 | 7 | 24 | -1.350157 | 3.031414 | 26.08461 | 26.18461 | 105.0437 | 93.19642707 | -0.002525091 | 0.1046962 | 0 | 0 | 0
7068 | 276470.9 | 2011-01-21 18:06 | 2819.436 | 7 | 24 | -1.350339 | 2.981397 | 26.08461 | 26.19022 | 105.0437 | 93.21331 | -0.002816439 | 0.1046962 | 0 | 0 | 0
7069 | 276484.3 | 2011-01-21 18:06 | 2832.811 | 7 | 24 | -1.349975 | 2.931381 | 26.08461 | 26.19524 | 105.0437 | 93.22814 | -0.003107834 | 0.1046962 | 0 | 0 | 0
7070 | 276496.6 | 2011-01-21 18:06 | 2845.139 | 7 | 24 | -1.349975 | 2.881364 | 26.08461 | 26.19986 | 105.0437 | 93.24158 | -0.003366804 | 0.1046962 | 0 | 0 | 0
7071 | 276508.1 | 2011-01-21 18:06 | 2856.686 | 7 | 24 | -1.349975 | 2.831347 | 26.08461 | 26.20419 | 105.0437 | 93.25395 | -0.00352869 | 0.1046962 | 0 | 0 | 0
7072 | 276519.2 | 2011-01-21 18:06 | 2867.701 | 7 | 24 | -1.349975 | 2.781331 | 26.08461 | 26.20832 | 105.0437 | 93.26554 | -0.003722906 | 0.1046962 | 0 | 0 | 0
7073 | 276529.9 | 2011-01-21 18:07 | 2878.42 | 7 | 24 | -1.349975 | 2.731314 | 26.08461 | 26.21234 | 105.0437 | 93.27662 | -0.003755283 | 0.1046962 | 0 | 0 | 0
7074 | 276536.3 | 2011-01-21 18:07 | 2884.873 | 7 | 24 | -1.350157 | 2.699912 | 26.08461 | 26.21476 | 105.0437 | 93.28319 | -0.003884792 | 0.1046962 | 0 | 0 | 0
7075 | 276536.5 | 2011-01-21 18:07 | 0.1874781 | 8 | 24 | -0.000879413 | 2.868577 | 26.08461 | 26.21479 | 105.0437 | 93.28329 | 0.03373289 | 0.06886011 | 0 | 0 | 0
7076 | 276541.4 | 2011-01-21 18:07 | 5.015517 | 8 | 24 | 0.00148838 | 3.218045 | 26.08461 | 26.21479 | 105.0437 | 93.28329 | 0.02486262 | 0.06886011 | 0 | 0 | 0
7077 | 276571.4 | 2011-01-21 18:07 | 30.01518 | 1 | 25 | 0 | 3.390271 | 26.08461 | 26.21479 | 105.0437 | 93.28329 | 0.002201366 | 0.06886011 | 0 | 0 | 0
7078 | 276601.4 | 2011-01-21 18:08 | 60.0302 | 1 | 25 | 0 | 3.442716 | 26.08461 | 26.21479 | 105.0437 | 93.28329 | 0.0009712219 | 0.06886011 | 0 | 0 | 0
7079 | 276631.4 | 2011-01-21 18:08 | 90.04532 | 1 | 25 | 0 | 3.471366 | 26.08461 | 26.21479 | 105.0437 | 93.28329 | 0.0005827427 | 0.06886011 | 0 | 0 | 0
7080 | 276661.4 | 2011-01-21 18:09 | 120.0136 | 1 | 25 | 0 | 3.490466 | 26.08461 | 26.21479 | 105.0437 | 93.28329 | 0.0004208565 | 0.06886011 | 0 | 0 | 0
7081 | 276691.4 | 2011-01-21 18:09 | 30.01512 | 2 | 25 | 0.6750344 | 3.663501 | 26.09024 | 26.21479 | 105.0641 | 93.28329 | 0.001359653 | 0.06886011 | 0 | 0 | 0
7082 | 276721.4 | 2011-01-21 18:10 | 60.03021 | 2 | 25 | 0.6752166 | 3.702996 | 26.09587 | 26.21479 | 105.0849 | 93.28329 | 0.0008417129 | 0.06886011 | 0 | 0 | 0
7083 | 276751.4 | 2011-01-21 18:10 | 90.04535 | 2 | 25 | 0.6750344 | 3.730028 | 26.10149 | 26.21479 | 105.1058 | 93.28329 | 0.0005827427 | 0.06886011 | 0 | 0 | 0
7084 | 276781.4 | 2011-01-21 18:11 | 120.0604 | 2 | 25 | 0.6750344 | 3.750585 | 26.10712 | 26.21479 | 105.1269 | 93.28329 | 0.000485611 | 0.06886011 | 0 | 0 | 0
7085 | 276811.5 | 2011-01-21 18:11 | 150.0757 | 2 | 25 | 0.6752166 | 3.766124 | 26.11275 | 26.21479 | 105.148 | 93.28329 | 0.000356102 | 0.06886011 | 0 | 0 | 0
7086 | 276841.5 | 2011-01-21 18:12 | 180.0907 | 2 | 25 | 0.6750344 | 3.777131 | 26.11838 | 26.21479 | 105.1692 | 93.28329 | 0.0002589702 | 0.06886011 | 0 | 0 | 0
7087 | 276871.5 | 2011-01-21 18:12 | 210.1058 | 2 | 25 | 0.6750344 | 3.785062 | 26.12401 | 26.21479 | 105.1905 | 93.28329 | 0.0001942635 | 0.06886011 | 0 | 0 | 0
7088 | 276901.5 | 2011-01-21 18:13 | 240.1209 | 2 | 25 | 0.6750344 | 3.791537 | 26.12964 | 26.21479 | 105.2119 | 93.28329 | 0.0001618862 | 0.06886011 | 0 | 0 | 0
7089 | 276931.5 | 2011-01-21 18:13 | 270.1362 | 2 | 25 | 0.6750344 | 3.79704 | 26.13527 | 26.21479 | 105.2332 | 93.28329 | 0.000129509 | 0.06886011 | 0 | 0 | 0
7090 | 276961.5 | 2011-01-21 18:14 | 300.1511 | 2 | 25 | 0.6752166 | 3.802382 | 26.1409 | 26.21479 | 105.2546 | 93.28329 | 0.0001942635 | 0.06886011 | 0 | 0 | 0
7091 | 276991.5 | 2011-01-21 18:14 | 330.1662 | 2 | 25 | 0.6752166 | 3.807238 | 26.14652 | 26.21479 | 105.276 | 93.28329 | 9.708405e-05 | 0.06886011 | 0 | 0 | 0
7092 | 277021.6 | 2011-01-21 18:15 | 360.1814 | 2 | 25 | 0.6753987 | 3.812094 | 26.15215 | 26.21479 | 105.2975 | 93.28329 | 9.713173e-05 | 0.06886011 | 0 | 0 | 0
7093 | 277051.6 | 2011-01-21 18:15 | 390.1965 | 2 | 25 | 0.6748523 | 3.816626 | 26.15778 | 26.21479 | 105.3189 | 93.28329 | 0.0001618385 | 0.06886011 | 0 | 0 | 0
7094 | 277081.6 | 2011-01-21 18:16 | 420.2116 | 2 | 25 | 0.6750344 | 3.821158 | 26.16341 | 26.21479 | 105.3404 | 93.28329 | 0.000129509 | 0.06886011 | 0 | 0 | 0
7095 | 277111.6 | 2011-01-21 18:16 | 450.2267 | 2 | 25 | 0.6750344 | 3.825367 | 26.16904 | 26.21479 | 105.3619 | 93.28329 | 6.475449e-05 | 0.06886011 | 0 | 0 | 0
7096 | 277141.6 | 2011-01-21 18:17 | 480.2419 | 2 | 25 | 0.6752166 | 3.829899 | 26.17467 | 26.21479 | 105.3835 | 93.28329 | 9.713173e-05 | 0.06886011 | 0 | 0 | 0
7097 | 277171.6 | 2011-01-21 18:17 | 510.2569 | 2 | 25 | 0.6750344 | 3.833946 | 26.1803 | 26.21479 | 105.4051 | 93.28329 | 0.0001294613 | 0.06886011 | 0 | 0 | 0
7098 | 277201.7 | 2011-01-21 18:18 | 540.272 | 2 | 25 | 0.6752166 | 3.837992 | 26.18592 | 26.21479 | 105.4266 | 93.28329 | 6.475449e-05 | 0.06886011 | 0 | 0 | 0
7099 | 277231.7 | 2011-01-21 18:18 | 570.2871 | 2 | 25 | 0.6750344 | 3.842039 | 26.19155 | 26.21479 | 105.4483 | 93.28329 | 9.713173e-05 | 0.06886011 | 0 | 0 | 0
7100 | 277261.7 | 2011-01-21 18:19 | 600.3046 | 2 | 25 | 0.6750344 | 3.845924 | 26.19718 | 26.21479 | 105.4699 | 93.28329 | 6.475449e-05 | 0.06886011 | 0 | 0 | 0
7101 | 277291.7 | 2011-01-21 18:19 | 630.3173 | 2 | 25 | 0.6752166 | 3.849971 | 26.20281 | 26.21479 | 105.4916 | 93.28329 | 0.000129509 | 0.06886011 | 0 | 0 | 0
7102 | 277321.7 | 2011-01-21 18:20 | 660.3325 | 2 | 25 | 0.6752166 | 3.853855 | 26.20844 | 26.21479 | 105.5132 | 93.28329 | 0.0001618862 | 0.06886011 | 0 | 0 | 0
7103 | 277351.7 | 2011-01-21 18:20 | 690.3476 | 2 | 25 | 0.6752166 | 3.857578 | 26.21407 | 26.21479 | 105.5349 | 93.28329 | 0.000129509 | 0.06886011 | 0 | 0 | 0
7104 | 277381.7 | 2011-01-21 18:21 | 720.3627 | 2 | 25 | 0.6750344 | 3.861463 | 26.2197 | 26.21479 | 105.5567 | 93.28329 | 9.713173e-05 | 0.06886011 | 0 | 0 | 0
7105 | 277411.8 | 2011-01-21 18:21 | 750.3778 | 2 | 25 | 0.6750344 | 3.865186 | 26.22532 | 26.21479 | 105.5784 | 93.28329 | 9.713173e-05 | 0.06886011 | 0 | 0 | 0
7106 | 277441.8 | 2011-01-21 18:22 | 780.3929 | 2 | 25 | 0.6752166 | 3.868909 | 26.23095 | 26.21479 | 105.6002 | 93.28329 | 9.713173e-05 | 0.06886011 | 0 | 0 | 0
7107 | 277471.8 | 2011-01-21 18:22 | 810.4081 | 2 | 25 | 0.6750344 | 3.872632 | 26.23658 | 26.21479 | 105.622 | 93.28329 | 9.713173e-05 | 0.06886011 | 0 | 0 | 0
7108 | 277501.8 | 2011-01-21 18:23 | 840.4231 | 2 | 25 | 0.6750344 | 3.876355 | 26.24221 | 26.21479 | 105.6438 | 93.28329 | 6.475449e-05 | 0.06886011 | 0 | 0 | 0
7109 | 277531.8 | 2011-01-21 18:23 | 870.4382 | 2 | 25 | 0.6752166 | 3.880078 | 26.24784 | 26.21479 | 105.6656 | 93.28329 | 9.708405e-05 | 0.06886011 | 0 | 0 | 0
7110 | 277561.8 | 2011-01-21 18:24 | 900.4556 | 2 | 25 | 0.6748523 | 3.883639 | 26.25347 | 26.21479 | 105.6875 | 93.28329 | 9.708405e-05 | 0.06886011 | 0 | 0 | 0
7111 | 277591.9 | 2011-01-21 18:24 | 930.4686 | 2 | 25 | 0.6750344 | 3.887038 | 26.2591 | 26.21479 | 105.7093 | 93.28329 | 0.000129509 | 0.06886011 | 0 | 0 | 0
7112 | 277621.9 | 2011-01-21 18:25 | 960.4836 | 2 | 25 | 0.6752166 | 3.890275 | 26.26472 | 26.21479 | 105.7312 | 93.28329 | 6.475449e-05 | 0.06886011 | 0 | 0 | 0
7113 | 277651.9 | 2011-01-21 18:25 | 990.4987 | 2 | 25 | 0.6752166 | 3.893512 | 26.27035 | 26.21479 | 105.7531 | 93.28329 | 6.475449e-05 | 0.06886011 | 0 | 0 | 0
7114 | 277681.9 | 2011-01-21 18:26 | 1020.514 | 2 | 25 | 0.6750344 | 3.896588 | 26.27598 | 26.21479 | 105.775 | 93.28329 | 9.713173e-05 | 0.06886011 | 0 | 0 | 0
7115 | 277711.9 | 2011-01-21 18:26 | 1050.529 | 2 | 25 | 0.6752166 | 3.899502 | 26.28161 | 26.21479 | 105.797 | 93.28329 | 6.475449e-05 | 0.06886011 | 0 | 0 | 0
7116 | 277741.9 | 2011-01-21 18:27 | 1080.544 | 2 | 25 | 0.6750344 | 3.902253 | 26.28724 | 26.21479 | 105.8189 | 93.28329 | 6.475449e-05 | 0.06886011 | 0 | 0 | 0
7117 | 277771.9 | 2011-01-21 18:27 | 1110.559 | 2 | 25 | 0.6752166 | 3.904843 | 26.29287 | 26.21479 | 105.8409 | 93.28329 | 6.47068e-05 | 0.06886011 | 0 | 0 | 0
7118 | 277802 | 2011-01-21 18:28 | 1140.574 | 2 | 25 | 0.6750344 | 3.907595 | 26.2985 | 26.21479 | 105.8629 | 93.28329 | 6.475449e-05 | 0.06886011 | 0 | 0 | 0
7119 | 277832 | 2011-01-21 18:28 | 1170.589 | 2 | 25 | 0.6750344 | 3.909861 | 26.30413 | 26.21479 | 105.8849 | 93.28329 | 3.237724e-05 | 0.06886011 | 0 | 0 | 0
7120 | 277862 | 2011-01-21 18:29 | 1200.605 | 2 | 25 | 0.6748523 | 3.912289 | 26.30975 | 26.21479 | 105.9069 | 93.28329 | 0 | 0.06886011 | 0 | 0 | 0
7121 | 277892 | 2011-01-21 18:29 | 1230.62 | 2 | 25 | 0.6750344 | 3.914555 | 26.31538 | 26.21479 | 105.9289 | 93.28329 | 3.237724e-05 | 0.06886011 | 0 | 0 | 0
7122 | 277922 | 2011-01-21 18:30 | 1260.635 | 2 | 25 | 0.6750344 | 3.916821 | 26.32101 | 26.21479 | 105.951 | 93.28329 | 6.475449e-05 | 0.06886011 | 0 | 0 | 0
7123 | 277952 | 2011-01-21 18:30 | 1290.65 | 2 | 25 | 0.6750344 | 3.919087 | 26.32664 | 26.21479 | 105.973 | 93.28329 | 9.713173e-05 | 0.06886011 | 0 | 0 | 0
7124 | 277982 | 2011-01-21 18:31 | 1320.665 | 2 | 25 | 0.6752166 | 3.921192 | 26.33227 | 26.21479 | 105.9951 | 93.28329 | 9.713173e-05 | 0.06886011 | 0 | 0 | 0
7125 | 278012.1 | 2011-01-21 18:31 | 1350.68 | 2 | 25 | 0.6752166 | 3.923134 | 26.3379 | 26.21479 | 106.0172 | 93.28329 | 3.237724e-05 | 0.06886011 | 0 | 0 | 0
7126 | 278042.1 | 2011-01-21 18:32 | 1380.695 | 2 | 25 | 0.6748523 | 3.925076 | 26.34353 | 26.21479 | 106.0393 | 93.28329 | 0 | 0.06886011 | 0 | 0 | 0
7127 | 278072.1 | 2011-01-21 18:32 | 1410.71 | 2 | 25 | 0.6752166 | 3.927343 | 26.34915 | 26.21479 | 106.0614 | 93.28329 | 9.713173e-05 | 0.06886011 | 0 | 0 | 0
7128 | 278102.1 | 2011-01-21 18:33 | 1440.725 | 2 | 25 | 0.6752166 | 3.929285 | 26.35478 | 26.21479 | 106.0835 | 93.28329 | 3.237724e-05 | 0.06886011 | 0 | 0 | 0
7129 | 278132.1 | 2011-01-21 18:33 | 1470.74 | 2 | 25 | 0.6750344 | 3.931389 | 26.36041 | 26.21479 | 106.1056 | 93.28329 | 6.475449e-05 | 0.06886011 | 0 | 0 | 0
7130 | 278162.1 | 2011-01-21 18:34 | 1500.756 | 2 | 25 | 0.6752166 | 3.933493 | 26.36604 | 26.21479 | 106.1277 | 93.28329 | 9.708405e-05 | 0.06886011 | 0 | 0 | 0
7131 | 278192.2 | 2011-01-21 18:34 | 1530.771 | 2 | 25 | 0.6750344 | 3.935436 | 26.37167 | 26.21479 | 106.1499 | 93.28329 | 3.232956e-05 | 0.06886011 | 0 | 0 | 0
7132 | 278222.2 | 2011-01-21 18:35 | 1560.786 | 2 | 25 | 0.6750344 | 3.937378 | 26.3773 | 26.21479 | 106.172 | 93.28329 | 3.237724e-05 | 0.06886011 | 0 | 0 | 0
7133 | 278252.2 | 2011-01-21 18:35 | 1590.801 | 2 | 25 | 0.6748523 | 3.939321 | 26.38293 | 26.21479 | 106.1942 | 93.28329 | 3.237724e-05 | 0.06886011 | 0 | 0 | 0
7134 | 278282.2 | 2011-01-21 18:36 | 1620.816 | 2 | 25 | 0.6750344 | 3.941587 | 26.38855 | 26.21479 | 106.2164 | 93.28329 | 6.475449e-05 | 0.06886011 | 0 | 0 | 0
7135 | 278312.2 | 2011-01-21 18:36 | 1650.831 | 2 | 25 | 0.6752166 | 3.943529 | 26.39418 | 26.21479 | 106.2386 | 93.28329 | 3.237724e-05 | 0.06886011 | 0 | 0 | 0
7136 | 278342.2 | 2011-01-21 18:37 | 1680.846 | 2 | 25 | 0.6750344 | 3.945633 | 26.39981 | 26.21479 | 106.2608 | 93.28329 | 9.713173e-05 | 0.06886011 | 0 | 0 | 0
7137 | 278372.2 | 2011-01-21 18:37 | 1710.861 | 2 | 25 | 0.6750344 | 3.947576 | 26.40544 | 26.21479 | 106.283 | 93.28329 | 6.475449e-05 | 0.06886011 | 0 | 0 | 0
7138 | 278402.3 | 2011-01-21 18:38 | 1740.876 | 2 | 25 | 0.6752166 | 3.949842 | 26.41107 | 26.21479 | 106.3052 | 93.28329 | 6.475449e-05 | 0.06886011 | 0 | 0 | 0
7139 | 278432.3 | 2011-01-21 18:38 | 1770.892 | 2 | 25 | 0.6748523 | 3.951622 | 26.4167 | 26.21479 | 106.3274 | 93.28329 | 3.237724e-05 | 0.06886011 | 0 | 0 | 0
7140 | 278462.3 | 2011-01-21 18:39 | 1800.907 | 2 | 25 | 0.6752166 | 3.953889 | 26.42233 | 26.21479 | 106.3497 | 93.28329 | 3.237724e-05 | 0.06886011 | 0 | 0 | 0
7141 | 278492.3 | 2011-01-21 18:39 | 1830.922 | 2 | 25 | 0.6752166 | 3.955993 | 26.42795 | 26.21479 | 106.372 | 93.28329 | 6.475449e-05 | 0.06886011 | 0 | 0 | 0
7142 | 278522.3 | 2011-01-21 18:40 | 1860.937 | 2 | 25 | 0.6752166 | 3.957935 | 26.43358 | 26.21479 | 106.3942 | 93.28329 | 0 | 0.06886011 | 0 | 0 | 0
7143 | 278552.3 | 2011-01-21 18:40 | 1890.952 | 2 | 25 | 0.6752166 | 3.96004 | 26.43921 | 26.21479 | 106.4165 | 93.28329 | 3.237724e-05 | 0.06886011 | 0 | 0 | 0
7144 | 278582.3 | 2011-01-21 18:41 | 1920.967 | 2 | 25 | 0.6752166 | 3.962306 | 26.44484 | 26.21479 | 106.4388 | 93.28329 | 9.708405e-05 | 0.06886011 | 0 | 0 | 0
7145 | 278612.4 | 2011-01-21 18:41 | 1950.982 | 2 | 25 | 0.6750344 | 3.964248 | 26.45047 | 26.21479 | 106.4611 | 93.28329 | 6.47068e-05 | 0.06886011 | 0 | 0 | 0
7146 | 278642.4 | 2011-01-21 18:42 | 1980.997 | 2 | 25 | 0.6750344 | 3.966352 | 26.4561 | 26.21479 | 106.4834 | 93.28329 | 6.475449e-05 | 0.06886011 | 0 | 0 | 0
7147 | 278672.4 | 2011-01-21 18:42 | 2011.012 | 2 | 25 | 0.6750344 | 3.968295 | 26.46173 | 26.21479 | 106.5058 | 93.28329 | 6.475449e-05 | 0.06886011 | 0 | 0 | 0
7148 | 278702.4 | 2011-01-21 18:43 | 2041.028 | 2 | 25 | 0.6750344 | 3.970399 | 26.46736 | 26.21479 | 106.5281 | 93.28329 | 3.237724e-05 | 0.06886011 | 0 | 0 | 0
7149 | 278732.4 | 2011-01-21 18:43 | 2071.043 | 2 | 25 | 0.6750344 | 3.972341 | 26.47298 | 26.21479 | 106.5505 | 93.28329 | 6.475449e-05 | 0.06886011 | 0 | 0 | 0
7150 | 278762.4 | 2011-01-21 18:44 | 2101.058 | 2 | 25 | 0.6750344 | 3.974607 | 26.47861 | 26.21479 | 106.5728 | 93.28329 | 6.475449e-05 | 0.06886011 | 0 | 0 | 0
7151 | 278792.5 | 2011-01-21 18:44 | 2131.073 | 2 | 25 | 0.6748523 | 3.976388 | 26.48424 | 26.21479 | 106.5952 | 93.28329 | 3.237724e-05 | 0.06886011 | 0 | 0 | 0
7152 | 278822.5 | 2011-01-21 18:45 | 2161.088 | 2 | 25 | 0.6750344 | 3.978492 | 26.48987 | 26.21479 | 106.6176 | 93.28329 | 9.713173e-05 | 0.06886011 | 0 | 0 | 0
7153 | 278852.5 | 2011-01-21 18:45 | 2191.103 | 2 | 25 | 0.6748523 | 3.980435 | 26.4955 | 26.21479 | 106.64 | 93.28329 | 0 | 0.06886011 | 0 | 0 | 0
7154 | 278882.5 | 2011-01-21 18:46 | 2221.118 | 2 | 25 | 0.6752166 | 3.982539 | 26.50113 | 26.21479 | 106.6624 | 93.28329 | 3.237724e-05 | 0.06886011 | 0 | 0 | 0
7155 | 278912.5 | 2011-01-21 18:46 | 2251.133 | 2 | 25 | 0.6752166 | 3.984805 | 26.50676 | 26.21479 | 106.6848 | 93.28329 | 9.713173e-05 | 0.06886011 | 0 | 0 | 0
7156 | 278942.5 | 2011-01-21 18:47 | 2281.148 | 2 | 25 | 0.6752166 | 3.986586 | 26.51239 | 26.21479 | 106.7073 | 93.28329 | 3.237724e-05 | 0.06886011 | 0 | 0 | 0
7157 | 278972.5 | 2011-01-21 18:47 | 2311.164 | 2 | 25 | 0.6752166 | 3.98869 | 26.51802 | 26.21479 | 106.7297 | 93.28329 | 6.475449e-05 | 0.06886011 | 0 | 0 | 0
7158 | 279002.6 | 2011-01-21 18:48 | 2341.179 | 2 | 25 | 0.6750344 | 3.99047 | 26.52364 | 26.21479 | 106.7522 | 93.28329 | 3.237724e-05 | 0.06886011 | 0 | 0 | 0
7159 | 279032.6 | 2011-01-21 18:48 | 2371.194 | 2 | 25 | 0.6752166 | 3.992736 | 26.52927 | 26.21479 | 106.7746 | 93.28329 | 9.708405e-05 | 0.06886011 | 0 | 0 | 0
7160 | 279062.6 | 2011-01-21 18:49 | 2401.209 | 2 | 25 | 0.6748523 | 3.994517 | 26.5349 | 26.21479 | 106.7971 | 93.28329 | 6.475449e-05 | 0.06886011 | 0 | 0 | 0
7161 | 279092.6 | 2011-01-21 18:49 | 2431.224 | 2 | 25 | 0.6750344 | 3.996783 | 26.54053 | 26.21479 | 106.8196 | 93.28329 | 3.237724e-05 | 0.06886011 | 0 | 0 | 0
7162 | 279122.6 | 2011-01-21 18:50 | 2461.239 | 2 | 25 | 0.6750344 | 3.998564 | 26.54616 | 26.21479 | 106.8421 | 93.28329 | 3.232956e-05 | 0.06886011 | 0 | 0 | 0
7163 | 279152.6 | 2011-01-21 18:50 | 2491.254 | 2 | 25 | 0.6750344 | 4.00083 | 26.55179 | 26.21479 | 106.8646 | 93.28329 | 6.475449e-05 | 0.06886011 | 0 | 0 | 0
7164 | 279182.7 | 2011-01-21 18:51 | 2521.272 | 2 | 25 | 0.6750344 | 4.002772 | 26.55742 | 26.21479 | 106.8871 | 93.28329 | 6.475449e-05 | 0.06886011 | 0 | 0 | 0
7165 | 279212.7 | 2011-01-21 18:51 | 2551.284 | 2 | 25 | 0.6750344 | 4.005038 | 26.56304 | 26.21479 | 106.9097 | 93.28329 | 9.708405e-05 | 0.06886011 | 0 | 0 | 0
7166 | 279242.7 | 2011-01-21 18:52 | 2581.3 | 2 | 25 | 0.6750344 | 4.006981 | 26.56867 | 26.21479 | 106.9322 | 93.28329 | 3.242493e-05 | 0.06886011 | 0 | 0 | 0
7167 | 279272.7 | 2011-01-21 18:52 | 2611.315 | 2 | 25 | 0.6750344 | 4.009085 | 26.5743 | 26.21479 | 106.9548 | 93.28329 | 9.708405e-05 | 0.06886011 | 0 | 0 | 0
7168 | 279302.7 | 2011-01-21 18:53 | 2641.33 | 2 | 25 | 0.6752166 | 4.011351 | 26.57993 | 26.21479 | 106.9774 | 93.28329 | 6.475449e-05 | 0.06886011 | 0 | 0 | 0
7169 | 279332.7 | 2011-01-21 18:53 | 2671.345 | 2 | 25 | 0.6750344 | 4.013455 | 26.58556 | 26.21479 | 106.9999 | 93.28329 | 6.475449e-05 | 0.06886011 | 0 | 0 | 0
7170 | 279362.7 | 2011-01-21 18:54 | 2701.36 | 2 | 25 | 0.6752166 | 4.01556 | 26.59119 | 26.21479 | 107.0225 | 93.28329 | 6.475449e-05 | 0.06886011 | 0 | 0 | 0
7171 | 279392.8 | 2011-01-21 18:54 | 2731.375 | 2 | 25 | 0.6750344 | 4.017664 | 26.59682 | 26.21479 | 107.0451 | 93.28329 | 6.475449e-05 | 0.06886011 | 0 | 0 | 0
7172 | 279422.8 | 2011-01-21 18:55 | 2761.39 | 2 | 25 | 0.6752166 | 4.01993 | 26.60245 | 26.21479 | 107.0678 | 93.28329 | 9.708405e-05 | 0.06886011 | 0 | 0 | 0
7173 | 279452.8 | 2011-01-21 18:55 | 2791.405 | 2 | 25 | 0.6750344 | 4.022196 | 26.60807 | 26.21479 | 107.0904 | 93.28329 | 9.717941e-05 | 0.06886011 | 0 | 0 | 0
7174 | 279482.8 | 2011-01-21 18:56 | 2821.421 | 2 | 25 | 0.6752166 | 4.024301 | 26.6137 | 26.21479 | 107.113 | 93.28329 | 6.475449e-05 | 0.06886011 | 0 | 0 | 0
7175 | 279512.8 | 2011-01-21 18:56 | 2851.436 | 2 | 25 | 0.6748523 | 4.026567 | 26.61933 | 26.21479 | 107.1357 | 93.28329 | 6.475449e-05 | 0.06886011 | 0 | 0 | 0
7176 | 279542.8 | 2011-01-21 18:57 | 2881.451 | 2 | 25 | 0.6750344 | 4.028832 | 26.62496 | 26.21479 | 107.1584 | 93.28329 | 9.708405e-05 | 0.06886011 | 0 | 0 | 0
7177 | 279572.8 | 2011-01-21 18:57 | 2911.466 | 2 | 25 | 0.6750344 | 4.031099 | 26.63059 | 26.21479 | 107.1811 | 93.28329 | 3.242493e-05 | 0.06886011 | 0 | 0 | 0
7178 | 279602.9 | 2011-01-21 18:58 | 2941.481 | 2 | 25 | 0.6750344 | 4.033365 | 26.63622 | 26.21479 | 107.2037 | 93.28329 | 3.232956e-05 | 0.06886011 | 0 | 0 | 0
7179 | 279632.9 | 2011-01-21 18:58 | 2971.496 | 2 | 25 | 0.6750344 | 4.035631 | 26.64185 | 26.21479 | 107.2265 | 93.28329 | 3.242493e-05 | 0.06886011 | 0 | 0 | 0
7180 | 279662.9 | 2011-01-21 18:59 | 3001.511 | 2 | 25 | 0.6750344 | 4.038059 | 26.64747 | 26.21479 | 107.2492 | 93.28329 | 6.475449e-05 | 0.06886011 | 0 | 0 | 0
7181 | 279692.9 | 2011-01-21 18:59 | 3031.526 | 2 | 25 | 0.6750344 | 4.040487 | 26.6531 | 26.21479 | 107.2719 | 93.28329 | 6.475449e-05 | 0.06886011 | 0 | 0 | 0
7182 | 279722.9 | 2011-01-21 19:00 | 3061.541 | 2 | 25 | 0.6752166 | 4.042915 | 26.65873 | 26.21479 | 107.2947 | 93.28329 | 6.475449e-05 | 0.06886011 | 0 | 0 | 0
7183 | 279752.9 | 2011-01-21 19:00 | 3091.556 | 2 | 25 | 0.6750344 | 4.045181 | 26.66436 | 26.21479 | 107.3174 | 93.28329 | 3.242493e-05 | 0.06886011 | 0 | 0 | 0
7184 | 279783 | 2011-01-21 19:01 | 3121.572 | 2 | 25 | 0.6748523 | 4.047771 | 26.66999 | 26.21479 | 107.3402 | 93.28329 | 6.475449e-05 | 0.06886011 | 0 | 0 | 0
7185 | 279813 | 2011-01-21 19:01 | 3151.587 | 2 | 25 | 0.6752166 | 4.050361 | 26.67562 | 26.21479 | 107.363 | 93.28329 | 9.708405e-05 | 0.06886011 | 0 | 0 | 0
7186 | 279843 | 2011-01-21 19:02 | 3181.602 | 2 | 25 | 0.6752166 | 4.052951 | 26.68124 | 26.21479 | 107.3858 | 93.28329 | 6.475449e-05 | 0.06886011 | 0 | 0 | 0
7187 | 279873 | 2011-01-21 19:02 | 3211.617 | 2 | 25 | 0.6752166 | 4.055378 | 26.68687 | 26.21479 | 107.4086 | 93.28329 | 9.708405e-05 | 0.06886011 | 0 | 0 | 0
7188 | 279903 | 2011-01-21 19:03 | 3241.632 | 2 | 25 | 0.6752166 | 4.057969 | 26.6925 | 26.21479 | 107.4314 | 93.28329 | 6.475449e-05 | 0.06886011 | 0 | 0 | 0
7189 | 279933 | 2011-01-21 19:03 | 3271.647 | 2 | 25 | 0.6752166 | 4.060235 | 26.69813 | 26.21479 | 107.4543 | 93.28329 | 0 | 0.06886011 | 0 | 0 | 0
7190 | 279963 | 2011-01-21 19:04 | 3301.662 | 2 | 25 | 0.6750344 | 4.062986 | 26.70376 | 26.21479 | 107.4772 | 93.28329 | 3.242493e-05 | 0.06886011 | 0 | 0 | 0
7191 | 279993.1 | 2011-01-21 19:04 | 3331.677 | 2 | 25 | 0.6752166 | 4.065738 | 26.70939 | 26.21479 | 107.5 | 93.28329 | 9.717941e-05 | 0.06886011 | 0 | 0 | 0
7192 | 280023.1 | 2011-01-21 19:05 | 3361.692 | 2 | 25 | 0.6750344 | 4.068328 | 26.71502 | 26.21479 | 107.5229 | 93.28329 | 6.475449e-05 | 0.06886011 | 0 | 0 | 0
7193 | 280053.1 | 2011-01-21 19:05 | 3391.708 | 2 | 25 | 0.6750344 | 4.07108 | 26.72064 | 26.21479 | 107.5458 | 93.28329 | 9.717941e-05 | 0.06886011 | 0 | 0 | 0
7194 | 280083.1 | 2011-01-21 19:06 | 3421.723 | 2 | 25 | 0.6752166 | 4.073993 | 26.72627 | 26.21479 | 107.5688 | 93.28329 | 9.708405e-05 | 0.06886011 | 0 | 0 | 0
7195 | 280113.1 | 2011-01-21 19:06 | 3451.738 | 2 | 25 | 0.6750344 | 4.076583 | 26.7319 | 26.21479 | 107.5917 | 93.28329 | 6.475449e-05 | 0.06886011 | 0 | 0 | 0
7196 | 280143.1 | 2011-01-21 19:07 | 3481.753 | 2 | 25 | 0.6750344 | 4.079497 | 26.73753 | 26.21479 | 107.6146 | 93.28329 | 9.717941e-05 | 0.06886011 | 0 | 0 | 0
7197 | 280173.1 | 2011-01-21 19:07 | 3511.768 | 2 | 25 | 0.6750344 | 4.082248 | 26.74316 | 26.21479 | 107.6376 | 93.28329 | 6.475449e-05 | 0.06886011 | 0 | 0 | 0
7198 | 280203.2 | 2011-01-21 19:08 | 3541.783 | 2 | 25 | 0.6750344 | 4.085162 | 26.74879 | 26.21479 | 107.6606 | 93.28329 | 9.717941e-05 | 0.06886011 | 0 | 0 | 0
7199 | 280233.2 | 2011-01-21 19:08 | 3571.798 | 2 | 25 | 0.6750344 | 4.088076 | 26.75442 | 26.21479 | 107.6836 | 93.28329 | 9.717941e-05 | 0.06886011 | 0 | 0 | 0
7200 | 280263.2 | 2011-01-21 19:09 | 3601.813 | 2 | 25 | 0.6752166 | 4.090989 | 26.76004 | 26.21479 | 107.7066 | 93.28329 | 9.708405e-05 | 0.06886011 | 0 | 0 | 0
7201 | 280293.2 | 2011-01-21 19:09 | 3631.828 | 2 | 25 | 0.6750344 | 4.093741 | 26.76567 | 26.21479 | 107.7297 | 93.28329 | 3.242493e-05 | 0.06886011 | 0 | 0 | 0
7202 | 280323.2 | 2011-01-21 19:10 | 3661.844 | 2 | 25 | 0.6750344 | 4.096654 | 26.7713 | 26.21479 | 107.7527 | 93.28329 | 6.475449e-05 | 0.06886011 | 0 | 0 | 0
7203 | 280353.2 | 2011-01-21 19:10 | 3691.859 | 2 | 25 | 0.6750344 | 4.09973 | 26.77693 | 26.21479 | 107.7758 | 93.28329 | 6.475449e-05 | 0.06886011 | 0 | 0 | 0
7204 | 280383.3 | 2011-01-21 19:11 | 3721.874 | 2 | 25 | 0.6750344 | 4.102967 | 26.78256 | 26.21479 | 107.7989 | 93.28329 | 0.000129509 | 0.06886011 | 0 | 0 | 0
7205 | 280413.3 | 2011-01-21 19:11 | 3751.889 | 2 | 25 | 0.6752166 | 4.105881 | 26.78819 | 26.21479 | 107.822 | 93.28329 | 9.708405e-05 | 0.06886011 | 0 | 0 | 0
7206 | 280443.3 | 2011-01-21 19:12 | 3781.904 | 2 | 25 | 0.6750344 | 4.109118 | 26.79382 | 26.21479 | 107.8451 | 93.28329 | 9.708405e-05 | 0.06886011 | 0 | 0 | 0
7207 | 280473.3 | 2011-01-21 19:12 | 3811.919 | 2 | 25 | 0.6750344 | 4.112194 | 26.79944 | 26.21479 | 107.8682 | 93.28329 | 6.475449e-05 | 0.06886011 | 0 | 0 | 0
7208 | 280503.3 | 2011-01-21 19:13 | 3841.934 | 2 | 25 | 0.6750344 | 4.115269 | 26.80507 | 26.21479 | 107.8914 | 93.28329 | 6.475449e-05 | 0.06886011 | 0 | 0 | 0
7209 | 280533.3 | 2011-01-21 19:13 | 3871.949 | 2 | 25 | 0.6752166 | 4.118506 | 26.8107 | 26.21479 | 107.9145 | 93.28329 | 6.475449e-05 | 0.06886011 | 0 | 0 | 0
7210 | 280563.3 | 2011-01-21 19:14 | 3901.964 | 2 | 25 | 0.6750344 | 4.121744 | 26.81633 | 26.21479 | 107.9377 | 93.28329 | 3.232956e-05 | 0.06886011 | 0 | 0 | 0
7211 | 280593.4 | 2011-01-21 19:14 | 3931.98 | 2 | 25 | 0.6750344 | 4.124981 | 26.82196 | 26.21479 | 107.9609 | 93.28329 | 6.475449e-05 | 0.06886011 | 0 | 0 | 0
7212 | 280623.4 | 2011-01-21 19:15 | 3961.995 | 2 | 25 | 0.6752166 | 4.128542 | 26.82759 | 26.21479 | 107.9842 | 93.28329 | 0.000129509 | 0.06886011 | 0 | 0 | 0
7213 | 280653.4 | 2011-01-21 19:15 | 3992.01 | 2 | 25 | 0.6750344 | 4.131618 | 26.83322 | 26.21479 | 108.0074 | 93.28329 | 6.475449e-05 | 0.06886011 | 0 | 0 | 0
7214 | 280683.4 | 2011-01-21 19:16 | 4022.025 | 2 | 25 | 0.6750344 | 4.134855 | 26.83884 | 26.21479 | 108.0307 | 93.28329 | 3.232956e-05 | 0.06886011 | 0 | 0 | 0
7215 | 280713.4 | 2011-01-21 19:16 | 4052.04 | 2 | 25 | 0.6750344 | 4.138416 | 26.84447 | 26.21479 | 108.054 | 93.28329 | 9.708405e-05 | 0.06886011 | 0 | 0 | 0
7216 | 280743.4 | 2011-01-21 19:17 | 4082.055 | 2 | 25 | 0.6750344 | 4.141815 | 26.8501 | 26.21479 | 108.0773 | 93.28329 | 6.475449e-05 | 0.06886011 | 0 | 0 | 0
7217 | 280773.5 | 2011-01-21 19:17 | 4112.07 | 2 | 25 | 0.6752166 | 4.145376 | 26.85573 | 26.21479 | 108.1006 | 93.28329 | 9.708405e-05 | 0.06886011 | 0 | 0 | 0
7218 | 280803.5 | 2011-01-21 19:18 | 4142.085 | 2 | 25 | 0.6752166 | 4.148937 | 26.86136 | 26.21479 | 108.1239 | 93.28329 | 0.000129509 | 0.06886011 | 0 | 0 | 0
7219 | 280833.5 | 2011-01-21 19:18 | 4172.1 | 2 | 25 | 0.6748523 | 4.152337 | 26.86699 | 26.21479 | 108.1473 | 93.28329 | 9.717941e-05 | 0.06886011 | 0 | 0 | 0
7220 | 280863.5 | 2011-01-21 19:19 | 4202.116 | 2 | 25 | 0.6750344 | 4.155898 | 26.87262 | 26.21479 | 108.1707 | 93.28329 | 6.475449e-05 | 0.06886011 | 0 | 0 | 0
7221 | 280893.5 | 2011-01-21 19:19 | 4232.131 | 2 | 25 | 0.6752166 | 4.159459 | 26.87824 | 26.21479 | 108.1941 | 93.28329 | 9.717941e-05 | 0.06886011 | 0 | 0 | 0
7222 | 280923.5 | 2011-01-21 19:20 | 4262.146 | 2 | 25 | 0.6750344 | 4.163181 | 26.88387 | 26.21479 | 108.2175 | 93.28329 | 9.708405e-05 | 0.06886011 | 0 | 0 | 0
7223 | 280953.5 | 2011-01-21 19:20 | 4292.161 | 2 | 25 | 0.6750344 | 4.166581 | 26.8895 | 26.21479 | 108.2409 | 93.28329 | 6.475449e-05 | 0.06886011 | 0 | 0 | 0
7224 | 280983.6 | 2011-01-21 19:21 | 4322.176 | 2 | 25 | 0.6752166 | 4.170465 | 26.89513 | 26.21479 | 108.2644 | 93.28329 | 6.475449e-05 | 0.06886011 | 0 | 0 | 0
7225 | 281013.6 | 2011-01-21 19:21 | 4352.191 | 2 | 25 | 0.6750344 | 4.174188 | 26.90076 | 26.21479 | 108.2879 | 93.28329 | 9.708405e-05 | 0.06886011 | 0 | 0 | 0
7226 | 281043.6 | 2011-01-21 19:22 | 4382.206 | 2 | 25 | 0.6750344 | 4.177911 | 26.90639 | 26.21479 | 108.3114 | 93.28329 | 0.000129509 | 0.06886011 | 0 | 0 | 0
7227 | 281073.6 | 2011-01-21 19:22 | 4412.222 | 2 | 25 | 0.6750344 | 4.181796 | 26.91202 | 26.21479 | 108.3349 | 93.28329 | 9.708405e-05 | 0.06886011 | 0 | 0 | 0
7228 | 281103.6 | 2011-01-21 19:23 | 4442.239 | 2 | 25 | 0.6750344 | 4.185519 | 26.91765 | 26.21479 | 108.3585 | 93.28329 | 0.0001294136 | 0.06886011 | 0 | 0 | 0
7229 | 281133.6 | 2011-01-21 19:23 | 4472.252 | 2 | 25 | 0.6750344 | 4.189404 | 26.92327 | 26.21479 | 108.382 | 93.28329 | 0.0001618385 | 0.06886011 | 0 | 0 | 0
7230 | 281163.6 | 2011-01-21 19:24 | 4502.267 | 2 | 25 | 0.6750344 | 4.193288 | 26.9289 | 26.21479 | 108.4056 | 93.28329 | 0.0001294136 | 0.06886011 | 0 | 0 | 0
7231 | 281193.7 | 2011-01-21 19:24 | 4532.282 | 2 | 25 | 0.6752166 | 4.197173 | 26.93453 | 26.21479 | 108.4292 | 93.28329 | 9.708405e-05 | 0.06886011 | 0 | 0 | 0
7232 | 281245.4 | 2011-01-21 19:25 | 30.01518 | 3 | 25 | 0 | 4.086133 | 26.93861 | 26.21479 | 108.4464 | 93.28329 | -0.0004208565 | 0.06886011 | 0 | 0 | 0
7233 | 281275.5 | 2011-01-21 19:26 | 60.03024 | 3 | 25 | 0 | 4.073184 | 26.93861 | 26.21479 | 108.4464 | 93.28329 | -0.000226593 | 0.06886011 | 0 | 0 | 0
7234 | 281305.5 | 2011-01-21 19:26 | 90.04533 | 3 | 25 | 0 | 4.065414 | 26.93861 | 26.21479 | 108.4464 | 93.28329 | -0.0001942635 | 0.06886011 | 0 | 0 | 0
7235 | 281335.4 | 2011-01-21 19:27 | 120.0136 | 3 | 25 | 0 | 4.060397 | 26.93861 | 26.21479 | 108.4464 | 93.28329 | -0.0001294136 | 0.06886011 | 0 | 0 | 0
7236 | 281335.4 | 2011-01-21 19:27 | 2.837070854e-06 | 4 | 25 | 1.187206 | 4.199925 | 26.93861 | 26.21479 | 108.4464 | 93.28329 | 0 | 0.06886011 | 0 | 0 | 0
7237 | 281335.7 | 2011-01-21 19:27 | 0.2656042 | 4 | 25 | 1.136572 | 4.199601 | 26.9387 | 26.21479 | 108.4467 | 93.28329 | -6.475449e-05 | 0.06886011 | 0 | 0 | 0
7238 | 281337.2 | 2011-01-21 19:27 | 1.796868 | 4 | 25 | 1.085573 | 4.199601 | 26.93917 | 26.21479 | 108.4487 | 93.28329 | -6.475449e-05 | 0.06886011 | 0 | 0 | 0
7239 | 281339.8 | 2011-01-21 19:27 | 4.390528 | 4 | 25 | 1.034939 | 4.199763 | 26.93993 | 26.21479 | 108.4519 | 93.28329 | 3.242493e-05 | 0.06886011 | 0 | 0 | 0
7240 | 281343.4 | 2011-01-21 19:27 | 7.921748 | 4 | 25 | 0.9848511 | 4.199763 | 26.94092 | 26.21479 | 108.4561 | 93.28329 | 0 | 0.06886011 | 0 | 0 | 0
7241 | 281348 | 2011-01-21 19:27 | 12.5154 | 4 | 25 | 0.934581 | 4.199763 | 26.94214 | 26.21479 | 108.4612 | 93.28329 | 0 | 0.06886011 | 0 | 0 | 0
7242 | 281353.9 | 2011-01-21 19:27 | 18.46842 | 4 | 25 | 0.8844931 | 4.199601 | 26.94365 | 26.21479 | 108.4675 | 93.28329 | 0 | 0.06886011 | 0 | 0 | 0
7243 | 281361.6 | 2011-01-21 19:27 | 26.15579 | 4 | 25 | 0.834223 | 4.199601 | 26.94548 | 26.21479 | 108.4752 | 93.28329 | 0 | 0.06886011 | 0 | 0 | 0
7244 | 281371.7 | 2011-01-21 19:27 | 36.23373 | 4 | 25 | 0.784135 | 4.199601 | 26.94774 | 26.21479 | 108.4847 | 93.28329 | -3.242493e-05 | 0.06886011 | 0 | 0 | 0
7245 | 281385.2 | 2011-01-21 19:28 | 49.76477 | 4 | 25 | 0.7340471 | 4.199601 | 26.95059 | 26.21479 | 108.4967 | 93.28329 | 0 | 0.06886011 | 0 | 0 | 0
7246 | 281404.6 | 2011-01-21 19:28 | 69.20192 | 4 | 25 | 0.6839592 | 4.199601 | 26.95441 | 26.21479 | 108.5127 | 93.28329 | -3.242493e-05 | 0.06886011 | 0 | 0 | 0
7247 | 281435 | 2011-01-21 19:28 | 99.52955 | 4 | 25 | 0.6336891 | 4.19944 | 26.95994 | 26.21479 | 108.536 | 93.28329 | -6.475449e-05 | 0.06886011 | 0 | 0 | 0
7248 | 281486.7 | 2011-01-21 19:29 | 151.2474 | 4 | 25 | 0.5836012 | 4.199763 | 26.96866 | 26.21479 | 108.5726 | 93.28329 | 0 | 0.06886011 | 0 | 0 | 0
7249 | 281569.5 | 2011-01-21 19:31 | 234.0272 | 4 | 25 | 0.5335132 | 4.199601 | 26.98147 | 26.21479 | 108.6264 | 93.28329 | 0 | 0.06886011 | 0 | 0 | 0
7250 | 281677.7 | 2011-01-21 19:32 | 342.291 | 4 | 25 | 0.4834253 | 4.199763 | 26.99674 | 26.21479 | 108.6905 | 93.28329 | 0 | 0.06886011 | 0 | 0 | 0
7251 | 281804.5 | 2011-01-21 19:35 | 469.0388 | 4 | 25 | 0.4333374 | 4.199601 | 27.01287 | 26.21479 | 108.7582 | 93.28329 | -3.242493e-05 | 0.06886011 | 0 | 0 | 0
7252 | 281951.7 | 2011-01-21 19:37 | 616.2082 | 4 | 25 | 0.3832495 | 4.199763 | 27.02955 | 26.21479 | 108.8283 | 93.28329 | 3.242493e-05 | 0.06886011 | 0 | 0 | 0
7253 | 282122.5 | 2011-01-21 19:40 | 787.0647 | 4 | 25 | 0.3331615 | 4.199763 | 27.04652 | 26.21479 | 108.8996 | 93.28329 | 0 | 0.06886011 | 0 | 0 | 0
7254 | 282326.6 | 2011-01-21 19:43 | 991.1861 | 4 | 25 | 0.2830736 | 4.199601 | 27.06396 | 26.21479 | 108.9728 | 93.28329 | -3.242493e-05 | 0.06886011 | 0 | 0 | 0
7255 | 282580.5 | 2011-01-21 19:47 | 1245.057 | 4 | 25 | 0.2329857 | 4.199763 | 27.0821 | 26.21479 | 109.049 | 93.28329 | 0 | 0.06886011 | 0 | 0 | 0
7256 | 282909.1 | 2011-01-21 19:53 | 1573.629 | 4 | 25 | 0.1828978 | 4.199601 | 27.10099 | 26.21479 | 109.1283 | 93.28329 | -3.242493e-05 | 0.06886011 | 0 | 0 | 0
7257 | 283371.4 | 2011-01-21 20:01 | 2035.965 | 4 | 25 | 0.1328098 | 4.199601 | 27.1211 | 26.21479 | 109.2128 | 93.28329 | 0 | 0.06886011 | 0 | 0 | 0
7258 | 284124.4 | 2011-01-21 20:13 | 2788.999 | 4 | 25 | 0.0827219 | 4.199763 | 27.14319 | 26.21479 | 109.3055 | 93.28329 | 0 | 0.06886011 | 0 | 0 | 0
7259 | 285032.4 | 2011-01-21 20:28 | 3696.968 | 4 | 25 | 0.04993707 | 4.19944 | 27.15955 | 26.21479 | 109.3743 | 93.28329 | -6.475449e-05 | 0.06886011 | 0 | 0 | 0
7260 | 285092.4 | 2011-01-21 20:29 | 60.01461 | 5 | 25 | 0 | 4.189242 | 27.15955 | 26.21479 | 109.3743 | 93.28329 | -3.232956e-05 | 0.06886011 | 0 | 0 | 0
7261 | 285092.6 | 2011-01-21 20:29 | 0.1875843 | 6 | 25 | -0.0003329992 | 4.189242 | 27.15955 | 26.21479 | 109.3743 | 93.28329 | 0 | 0.1062224 | 0 | 0 | 0
7262 | 285097.4 | 2011-01-21 20:29 | 5.015572 | 6 | 25 | 0.001852656 | 4.189727 | 27.15955 | 26.21479 | 109.3743 | 93.28329 | 0 | 0.1062224 | 0 | 0 | 0
7263 | 285097.5 | 2011-01-21 20:29 | 2.88719578e-06 | 7 | 25 | -1.349793 | 4.027052 | 27.15955 | 26.21479 | 109.3743 | 93.28329 | 0 | 0.1062224 | 0 | 0 | 0
7264 | 285109.7 | 2011-01-21 20:30 | 12.21851 | 7 | 25 | -1.349793 | 3.977036 | 27.15955 | 26.21938 | 109.3743 | 93.30158 | -0.001651001 | 0.1062224 | 0 | 0 | 0
7265 | 285139.7 | 2011-01-21 20:30 | 42.2337 | 7 | 25 | -1.349975 | 3.934141 | 27.15955 | 26.23063 | 109.3743 | 93.34608 | -0.0009388447 | 0.1062224 | 0 | 0 | 0
7266 | 285169.7 | 2011-01-21 20:31 | 72.24872 | 7 | 25 | -1.349975 | 3.906138 | 27.15955 | 26.24189 | 109.3743 | 93.3902 | -0.0006150723 | 0.1062224 | 0 | 0 | 0
7267 | 285199.7 | 2011-01-21 20:31 | 102.2639 | 7 | 25 | -1.349975 | 3.884934 | 27.15955 | 26.25314 | 109.3743 | 93.43404 | -0.0005179405 | 0.1062224 | 0 | 0 | 0
7268 | 285229.7 | 2011-01-21 20:32 | 132.279 | 7 | 25 | -1.350157 | 3.867452 | 27.15955 | 26.2644 | 109.3743 | 93.47766 | -0.0004532337 | 0.1062224 | 0 | 0 | 0
7269 | 285259.8 | 2011-01-21 20:32 | 162.2942 | 7 | 25 | -1.349975 | 3.852884 | 27.15955 | 26.27566 | 109.3743 | 93.52111 | -0.0003884792 | 0.1062224 | 0 | 0 | 0
7270 | 285289.8 | 2011-01-21 20:33 | 192.3092 | 7 | 25 | -1.349975 | 3.840097 | 27.15955 | 26.28691 | 109.3743 | 93.56441 | -0.0002913475 | 0.1062224 | 0 | 0 | 0
7271 | 285319.8 | 2011-01-21 20:33 | 222.3243 | 7 | 25 | -1.350157 | 3.828119 | 27.15955 | 26.29817 | 109.3743 | 93.60756 | -0.0002913952 | 0.1062224 | 0 | 0 | 0
7272 | 285349.8 | 2011-01-21 20:34 | 252.3394 | 7 | 25 | -1.350157 | 3.81695 | 27.15955 | 26.30942 | 109.3743 | 93.65058 | -0.0002913952 | 0.1062224 | 0 | 0 | 0
7273 | 285379.8 | 2011-01-21 20:34 | 282.3546 | 7 | 25 | -1.350157 | 3.806591 | 27.15955 | 26.32068 | 109.3743 | 93.69349 | -0.0002589702 | 0.1062224 | 0 | 0 | 0
7274 | 285409.8 | 2011-01-21 20:35 | 312.3696 | 7 | 25 | -1.350157 | 3.796717 | 27.15955 | 26.33193 | 109.3743 | 93.73628 | -0.0002589702 | 0.1062224 | 0 | 0 | 0
7275 | 285439.8 | 2011-01-21 20:35 | 342.3847 | 7 | 25 | -1.350157 | 3.787328 | 27.15955 | 26.34319 | 109.3743 | 93.77896 | -0.0002913475 | 0.1062224 | 0 | 0 | 0
7276 | 285469.9 | 2011-01-21 20:36 | 372.3999 | 7 | 25 | -1.349975 | 3.778426 | 27.15955 | 26.35445 | 109.3743 | 93.82154 | -0.000259018 | 0.1062224 | 0 | 0 | 0
7277 | 285499.9 | 2011-01-21 20:36 | 402.4151 | 7 | 25 | -1.349793 | 3.769847 | 27.15955 | 26.3657 | 109.3743 | 93.86402 | -0.000226593 | 0.1062224 | 0 | 0 | 0
7278 | 285529.9 | 2011-01-21 20:37 | 432.43 | 7 | 25 | -1.349793 | 3.76143 | 27.15955 | 26.37696 | 109.3743 | 93.90641 | -0.0001942635 | 0.1062224 | 0 | 0 | 0
7279 | 285559.9 | 2011-01-21 20:37 | 462.4452 | 7 | 25 | -1.349793 | 3.753175 | 27.15955 | 26.38821 | 109.3743 | 93.9487 | -0.0001942158 | 0.1062224 | 0 | 0 | 0
7280 | 285589.9 | 2011-01-21 20:38 | 492.4603 | 7 | 25 | -1.349975 | 3.74492 | 27.15955 | 26.39947 | 109.3743 | 93.9909 | -0.0002589702 | 0.1062224 | 0 | 0 | 0
7281 | 285619.9 | 2011-01-21 20:38 | 522.4754 | 7 | 25 | -1.349975 | 3.736988 | 27.15955 | 26.41073 | 109.3743 | 94.033 | -0.000226593 | 0.1062224 | 0 | 0 | 0
7282 | 285650 | 2011-01-21 20:39 | 552.4905 | 7 | 25 | -1.349975 | 3.729218 | 27.15955 | 26.42198 | 109.3743 | 94.07502 | -0.0002266407 | 0.1062224 | 0 | 0 | 0
7283 | 285680 | 2011-01-21 20:39 | 582.5057 | 7 | 25 | -1.349975 | 3.721773 | 27.15955 | 26.43324 | 109.3743 | 94.11696 | -0.0001942158 | 0.1062224 | 0 | 0 | 0
7284 | 285710 | 2011-01-21 20:40 | 612.523 | 7 | 25 | -1.349975 | 3.714165 | 27.15955 | 26.44449 | 109.3743 | 94.15881 | -0.000226593 | 0.1062224 | 0 | 0 | 0
7285 | 285740 | 2011-01-21 20:40 | 642.5358 | 7 | 25 | -1.350157 | 3.706881 | 27.15955 | 26.45575 | 109.3743 | 94.20057 | -0.000226593 | 0.1062224 | 0 | 0 | 0
7286 | 285770 | 2011-01-21 20:41 | 672.5509 | 7 | 25 | -1.350157 | 3.699597 | 27.15955 | 26.467 | 109.3743 | 94.24225 | -0.0001618385 | 0.1062224 | 0 | 0 | 0
7287 | 285800 | 2011-01-21 20:41 | 702.566 | 7 | 25 | -1.349975 | 3.692313 | 27.15955 | 26.47826 | 109.3743 | 94.28386 | -0.0001942635 | 0.1062224 | 0 | 0 | 0
7288 | 285830 | 2011-01-21 20:42 | 732.5812 | 7 | 25 | -1.349975 | 3.685353 | 27.15955 | 26.48952 | 109.3743 | 94.32538 | -0.0001618862 | 0.1062224 | 0 | 0 | 0
7289 | 285860.1 | 2011-01-21 20:42 | 762.5963 | 7 | 25 | -1.349975 | 3.678555 | 27.15955 | 26.50077 | 109.3743 | 94.36682 | -0.0001618385 | 0.1062224 | 0 | 0 | 0
7290 | 285890.1 | 2011-01-21 20:43 | 792.6114 | 7 | 25 | -1.350157 | 3.671432 | 27.15955 | 26.51203 | 109.3743 | 94.40819 | -0.0001942635 | 0.1062224 | 0 | 0 | 0
7291 | 285920.1 | 2011-01-21 20:43 | 822.6265 | 7 | 25 | -1.349975 | 3.664634 | 27.15955 | 26.52328 | 109.3743 | 94.44947 | -0.0001618385 | 0.1062224 | 0 | 0 | 0
7292 | 285950.1 | 2011-01-21 20:44 | 852.6416 | 7 | 25 | -1.349975 | 3.658159 | 27.15955 | 26.53454 | 109.3743 | 94.49069 | -0.000129509 | 0.1062224 | 0 | 0 | 0
7293 | 285980.1 | 2011-01-21 20:44 | 882.6568 | 7 | 25 | -1.349793 | 3.651361 | 27.15955 | 26.5458 | 109.3743 | 94.53182 | -0.0001942158 | 0.1062224 | 0 | 0 | 0
7294 | 286010.1 | 2011-01-21 20:45 | 912.674 | 7 | 25 | -1.349975 | 3.644886 | 27.15955 | 26.55705 | 109.3743 | 94.57289 | -0.000129509 | 0.1062224 | 0 | 0 | 0
7295 | 286040.1 | 2011-01-21 20:45 | 942.6869 | 7 | 25 | -1.349975 | 3.638412 | 27.15955 | 26.56831 | 109.3743 | 94.61387 | -0.0001618385 | 0.1062224 | 0 | 0 | 0
7296 | 286070.2 | 2011-01-21 20:46 | 972.702 | 7 | 25 | -1.350157 | 3.631775 | 27.15955 | 26.57956 | 109.3743 | 94.65479 | -0.0001942158 | 0.1062224 | 0 | 0 | 0
7297 | 286100.2 | 2011-01-21 20:46 | 1002.717 | 7 | 25 | -1.350157 | 3.625624 | 27.15955 | 26.59082 | 109.3743 | 94.69563 | -0.0001618862 | 0.1062224 | 0 | 0 | 0
7298 | 286130.2 | 2011-01-21 20:47 | 1032.732 | 7 | 25 | -1.350157 | 3.619473 | 27.15955 | 26.60208 | 109.3743 | 94.73641 | -0.000129509 | 0.1062224 | 0 | 0 | 0
7299 | 286160.2 | 2011-01-21 20:47 | 1062.747 | 7 | 25 | -1.350157 | 3.613322 | 27.15955 | 26.61333 | 109.3743 | 94.77711 | -0.0001942158 | 0.1062224 | 0 | 0 | 0
7300 | 286190.2 | 2011-01-21 20:48 | 1092.762 | 7 | 25 | -1.349975 | 3.607333 | 27.15955 | 26.62459 | 109.3743 | 94.81775 | -0.0001618385 | 0.1062224 | 0 | 0 | 0
7301 | 286220.2 | 2011-01-21 20:48 | 1122.778 | 7 | 25 | -1.349975 | 3.601344 | 27.15955 | 26.63584 | 109.3743 | 94.85832 | -0.000129509 | 0.1062224 | 0 | 0 | 0
7302 | 286250.3 | 2011-01-21 20:49 | 1152.793 | 7 | 25 | -1.349975 | 3.595355 | 27.15955 | 26.6471 | 109.3743 | 94.89882 | -0.0001942635 | 0.1062224 | 0 | 0 | 0
7303 | 286280.3 | 2011-01-21 20:49 | 1182.808 | 7 | 25 | -1.349975 | 3.589852 | 27.15955 | 26.65835 | 109.3743 | 94.93926 | -9.713173e-05 | 0.1062224 | 0 | 0 | 0
7304 | 286310.3 | 2011-01-21 20:50 | 1212.823 | 7 | 25 | -1.349975 | 3.584025 | 27.15955 | 26.66961 | 109.3743 | 94.97963 | -0.000129509 | 0.1062224 | 0 | 0 | 0
7305 | 286340.3 | 2011-01-21 20:50 | 1242.838 | 7 | 25 | -1.349975 | 3.578359 | 27.15955 | 26.68087 | 109.3743 | 95.01994 | -0.0001942158 | 0.1062224 | 0 | 0 | 0
7306 | 286370.3 | 2011-01-21 20:51 | 1272.853 | 7 | 25 | -1.350157 | 3.573018 | 27.15955 | 26.69212 | 109.3743 | 95.06019 | -0.0001294613 | 0.1062224 | 0 | 0 | 0
7307 | 286400.3 | 2011-01-21 20:51 | 1302.868 | 7 | 25 | -1.349975 | 3.567676 | 27.15955 | 26.70338 | 109.3743 | 95.10038 | -0.000129509 | 0.1062224 | 0 | 0 | 0
7308 | 286430.3 | 2011-01-21 20:52 | 1332.883 | 7 | 25 | -1.349975 | 3.562496 | 27.15955 | 26.71463 | 109.3743 | 95.14051 | -9.713173e-05 | 0.1062224 | 0 | 0 | 0
7309 | 286460.4 | 2011-01-21 20:52 | 1362.899 | 7 | 25 | -1.349975 | 3.557479 | 27.15955 | 26.72589 | 109.3743 | 95.18058 | -0.0001294613 | 0.1062224 | 0 | 0 | 0
7310 | 286490.4 | 2011-01-21 20:53 | 1392.914 | 7 | 25 | -1.349975 | 3.552299 | 27.15955 | 26.73715 | 109.3743 | 95.22059 | -0.0001294613 | 0.1062224 | 0 | 0 | 0
7311 | 286520.4 | 2011-01-21 20:53 | 1422.929 | 7 | 25 | -1.350339 | 3.547119 | 27.15955 | 26.7484 | 109.3743 | 95.26055 | -0.0001942635 | 0.1062224 | 0 | 0 | 0
7312 | 286550.4 | 2011-01-21 20:54 | 1452.944 | 7 | 25 | -1.349975 | 3.542587 | 27.15955 | 26.75966 | 109.3743 | 95.30045 | -9.708405e-05 | 0.1062224 | 0 | 0 | 0
7313 | 286580.4 | 2011-01-21 20:54 | 1482.959 | 7 | 25 | -1.349975 | 3.537893 | 27.15955 | 26.77091 | 109.3743 | 95.3403 | -0.000129509 | 0.1062224 | 0 | 0 | 0
7314 | 286610.4 | 2011-01-21 20:55 | 1512.974 | 7 | 25 | -1.349975 | 3.533522 | 27.15955 | 26.78217 | 109.3743 | 95.38009 | -0.000129509 | 0.1062224 | 0 | 0 | 0
7315 | 286640.4 | 2011-01-21 20:55 | 1542.989 | 7 | 25 | -1.349975 | 3.529152 | 27.15955 | 26.79343 | 109.3743 | 95.41984 | -9.708405e-05 | 0.1062224 | 0 | 0 | 0
7316 | 286670.5 | 2011-01-21 20:56 | 1573.005 | 7 | 25 | -1.350339 | 3.52462 | 27.15955 | 26.80468 | 109.3743 | 95.45954 | -9.713173e-05 | 0.1062224 | 0 | 0 | 0
7317 | 286700.5 | 2011-01-21 20:56 | 1603.019 | 7 | 25 | -1.350157 | 3.520573 | 27.15955 | 26.81594 | 109.3743 | 95.4992 | -9.713173e-05 | 0.1062224 | 0 | 0 | 0
7318 | 286730.5 | 2011-01-21 20:57 | 1633.035 | 7 | 25 | -1.350157 | 3.516365 | 27.15955 | 26.8272 | 109.3743 | 95.5388 | -0.000129509 | 0.1062224 | 0 | 0 | 0
7319 | 286760.5 | 2011-01-21 20:57 | 1663.05 | 7 | 25 | -1.349975 | 3.512642 | 27.15955 | 26.83845 | 109.3743 | 95.57836 | -0.000129509 | 0.1062224 | 0 | 0 | 0
7320 | 286790.5 | 2011-01-21 20:58 | 1693.065 | 7 | 25 | -1.349975 | 3.508757 | 27.15955 | 26.84971 | 109.3743 | 95.61788 | -9.713173e-05 | 0.1062224 | 0 | 0 | 0
7321 | 286820.5 | 2011-01-21 20:58 | 1723.08 | 7 | 25 | -1.349975 | 3.505034 | 27.15955 | 26.86096 | 109.3743 | 95.65735 | -9.713173e-05 | 0.1062224 | 0 | 0 | 0
7322 | 286850.6 | 2011-01-21 20:59 | 1753.095 | 7 | 25 | -1.349975 | 3.501311 | 27.15955 | 26.87222 | 109.3743 | 95.69678 | -6.475449e-05 | 0.1062224 | 0 | 0 | 0
7323 | 286880.6 | 2011-01-21 20:59 | 1783.11 | 7 | 25 | -1.350157 | 3.497912 | 27.15955 | 26.88348 | 109.3743 | 95.73617 | -6.475449e-05 | 0.1062224 | 0 | 0 | 0
7324 | 286910.6 | 2011-01-21 21:00 | 1813.125 | 7 | 25 | -1.349975 | 3.494513 | 27.15955 | 26.89473 | 109.3743 | 95.77553 | -6.475449e-05 | 0.1062224 | 0 | 0 | 0
7325 | 286940.6 | 2011-01-21 21:00 | 1843.14 | 7 | 25 | -1.349975 | 3.490952 | 27.15955 | 26.90599 | 109.3743 | 95.81484 | -9.708405e-05 | 0.1062224 | 0 | 0 | 0
7326 | 286970.6 | 2011-01-21 21:01 | 1873.155 | 7 | 25 | -1.349975 | 3.487714 | 27.15955 | 26.91724 | 109.3743 | 95.85411 | -9.713173e-05 | 0.1062224 | 0 | 0 | 0
7327 | 287000.6 | 2011-01-21 21:01 | 1903.17 | 7 | 25 | -1.349975 | 3.484315 | 27.15955 | 26.9285 | 109.3743 | 95.89335 | -9.713173e-05 | 0.1062224 | 0 | 0 | 0
7328 | 287030.6 | 2011-01-21 21:02 | 1933.186 | 7 | 25 | -1.350157 | 3.480916 | 27.15955 | 26.93976 | 109.3743 | 95.93255 | -0.0001294613 | 0.1062224 | 0 | 0 | 0
7329 | 287060.7 | 2011-01-21 21:02 | 1963.201 | 7 | 25 | -1.349793 | 3.477679 | 27.15955 | 26.95101 | 109.3743 | 95.97171 | -9.713173e-05 | 0.1062224 | 0 | 0 | 0
7330 | 287090.7 | 2011-01-21 21:03 | 1993.216 | 7 | 25 | -1.349975 | 3.474279 | 27.15955 | 26.96227 | 109.3743 | 96.01084 | -9.713173e-05 | 0.1062224 | 0 | 0 | 0
7331 | 287120.7 | 2011-01-21 21:03 | 2023.231 | 7 | 25 | -1.349793 | 3.471042 | 27.15955 | 26.97352 | 109.3743 | 96.04993 | -9.713173e-05 | 0.1062224 | 0 | 0 | 0
7332 | 287150.7 | 2011-01-21 21:04 | 2053.246 | 7 | 25 | -1.349793 | 3.467805 | 27.15955 | 26.98478 | 109.3743 | 96.08898 | -9.708405e-05 | 0.1062224 | 0 | 0 | 0
7333 | 287180.7 | 2011-01-21 21:04 | 2083.261 | 7 | 25 | -1.349975 | 3.464406 | 27.15955 | 26.99603 | 109.3743 | 96.12799 | -6.475449e-05 | 0.1062224 | 0 | 0 | 0
7334 | 287210.7 | 2011-01-21 21:05 | 2113.276 | 7 | 25 | -1.349975 | 3.460683 | 27.15955 | 27.00729 | 109.3743 | 96.16696 | -9.713173e-05 | 0.1062224 | 0 | 0 | 0
7335 | 287240.8 | 2011-01-21 21:05 | 2143.291 | 7 | 25 | -1.350157 | 3.45696 | 27.15955 | 27.01854 | 109.3743 | 96.2059 | -0.000129509 | 0.1062224 | 0 | 0 | 0
7336 | 287270.8 | 2011-01-21 21:06 | 2173.306 | 7 | 25 | -1.349793 | 3.453399 | 27.15955 | 27.0298 | 109.3743 | 96.24479 | -9.713173e-05 | 0.1062224 | 0 | 0 | 0
7337 | 287300.8 | 2011-01-21 21:06 | 2203.322 | 7 | 25 | -1.349975 | 3.44919 | 27.15955 | 27.04106 | 109.3743 | 96.28364 | -0.000129509 | 0.1062224 | 0 | 0 | 0
7338 | 287330.8 | 2011-01-21 21:07 | 2233.337 | 7 | 25 | -1.350157 | 3.444982 | 27.15955 | 27.05231 | 109.3743 | 96.32244 | -0.0001618385 | 0.1062224 | 0 | 0 | 0
7339 | 287360.8 | 2011-01-21 21:07 | 2263.352 | 7 | 25 | -1.349975 | 3.440449 | 27.15955 | 27.06357 | 109.3743 | 96.36119 | -0.000129509 | 0.1062224 | 0 | 0 | 0
7340 | 287390.8 | 2011-01-21 21:08 | 2293.367 | 7 | 25 | -1.349975 | 3.435593 | 27.15955 | 27.07482 | 109.3743 | 96.39989 | -9.713173e-05 | 0.1062224 | 0 | 0 | 0
7341 | 287420.8 | 2011-01-21 21:08 | 2323.382 | 7 | 25 | -1.350157 | 3.429928 | 27.15955 | 27.08608 | 109.3743 | 96.43853 | -0.000129509 | 0.1062224 | 0 | 0 | 0
7342 | 287450.9 | 2011-01-21 21:09 | 2353.397 | 7 | 25 | -1.350157 | 3.424101 | 27.15955 | 27.09734 | 109.3743 | 96.4771 | -0.0001618862 | 0.1062224 | 0 | 0 | 0
7343 | 287480.9 | 2011-01-21 21:09 | 2383.412 | 7 | 25 | -1.350339 | 3.417303 | 27.15955 | 27.10859 | 109.3743 | 96.51561 | -0.0001942635 | 0.1062224 | 0 | 0 | 0
7344 | 287510.9 | 2011-01-21 21:10 | 2413.427 | 7 | 25 | -1.349975 | 3.409857 | 27.15955 | 27.11985 | 109.3743 | 96.55403 | -0.000226593 | 0.1062224 | 0 | 0 | 0
7345 | 287540.9 | 2011-01-21 21:10 | 2443.442 | 7 | 25 | -1.350157 | 3.401602 | 27.15955 | 27.13111 | 109.3743 | 96.59237 | -0.0002266407 | 0.1062224 | 0 | 0 | 0
7346 | 287570.9 | 2011-01-21 21:11 | 2473.458 | 7 | 25 | -1.349975 | 3.392051 | 27.15955 | 27.14236 | 109.3743 | 96.6306 | -0.0002913475 | 0.1062224 | 0 | 0 | 0
7347 | 287600.9 | 2011-01-21 21:11 | 2503.473 | 7 | 25 | -1.350157 | 3.381207 | 27.15955 | 27.15362 | 109.3743 | 96.66873 | -0.0003237248 | 0.1062224 | 0 | 0 | 0
7348 | 287630.9 | 2011-01-21 21:12 | 2533.49 | 7 | 25 | -1.350157 | 3.368581 | 27.15955 | 27.16487 | 109.3743 | 96.70672 | -0.0003884792 | 0.1062224 | 0 | 0 | 0
7349 | 287661 | 2011-01-21 21:12 | 2563.503 | 7 | 25 | -1.350157 | 3.353851 | 27.15955 | 27.17613 | 109.3743 | 96.74455 | -0.0004208565 | 0.1062224 | 0 | 0 | 0
7350 | 287691 | 2011-01-21 21:13 | 2593.518 | 7 | 25 | -1.350157 | 3.336046 | 27.15955 | 27.18739 | 109.3743 | 96.78221 | -0.0005179882 | 0.1062224 | 0 | 0 | 0
7351 | 287721 | 2011-01-21 21:13 | 2623.533 | 7 | 25 | -1.350157 | 3.314356 | 27.15955 | 27.19864 | 109.3743 | 96.81964 | -0.0006798267 | 0.1062224 | 0 | 0 | 0
7352 | 287751 | 2011-01-21 21:14 | 2653.548 | 7 | 25 | -1.349975 | 3.288133 | 27.15955 | 27.2099 | 109.3743 | 96.8568 | -0.0007446289 | 0.1062224 | 0 | 0 | 0
7353 | 287781 | 2011-01-21 21:14 | 2683.563 | 7 | 25 | -1.349793 | 3.254951 | 27.15955 | 27.22115 | 109.3743 | 96.89363 | -0.000938797 | 0.1062224 | 0 | 0 | 0
7354 | 287811 | 2011-01-21 21:15 | 2713.578 | 7 | 25 | -1.350157 | 3.212866 | 27.15955 | 27.23241 | 109.3743 | 96.93004 | -0.001230192 | 0.1062224 | 0 | 0 | 0
7355 | 287838.9 | 2011-01-21 21:15 | 2741.486 | 7 | 25 | -1.349975 | 3.162849 | 27.15955 | 27.24287 | 109.3743 | 96.96342 | -0.001586294 | 0.1062224 | 0 | 0 | 0
7356 | 287861.5 | 2011-01-21 21:16 | 2764.078 | 7 | 25 | -1.350157 | 3.112833 | 27.15955 | 27.25135 | 109.3743 | 96.99001 | -0.001942396 | 0.1062224 | 0 | 0 | 0
7357 | 287880.6 | 2011-01-21 21:16 | 2783.124 | 7 | 25 | -1.349975 | 3.062816 | 27.15955 | 27.25849 | 109.3743 | 97.01207 | -0.002233744 | 0.1062224 | 0 | 0 | 0
7358 | 287897.1 | 2011-01-21 21:16 | 2799.608 | 7 | 25 | -1.350157 | 3.012799 | 27.15955 | 27.26467 | 109.3743 | 97.03085 | -0.002557516 | 0.1062224 | 0 | 0 | 0
7359 | 287911.8 | 2011-01-21 21:16 | 2814.295 | 7 | 25 | -1.349793 | 2.962783 | 27.15955 | 27.27018 | 109.3743 | 97.04731 | -0.002816486 | 0.1062224 | 0 | 0 | 0
7360 | 287925 | 2011-01-21 21:17 | 2827.576 | 7 | 25 | -1.349975 | 2.912766 | 27.15955 | 27.27516 | 109.3743 | 97.06194 | -0.003140163 | 0.1062224 | 0 | 0 | 0
7361 | 287937.3 | 2011-01-21 21:17 | 2839.889 | 7 | 25 | -1.349975 | 2.86275 | 27.15955 | 27.27978 | 109.3743 | 97.07528 | -0.00330205 | 0.1062224 | 0 | 0 | 0
7362 | 287949 | 2011-01-21 21:17 | 2851.545 | 7 | 25 | -1.349975 | 2.812733 | 27.15955 | 27.28415 | 109.3743 | 97.08768 | -0.00352869 | 0.1062224 | 0 | 0 | 0
7363 | 287960.2 | 2011-01-21 21:17 | 2862.701 | 7 | 25 | -1.350157 | 2.762716 | 27.15955 | 27.28833 | 109.3743 | 97.09935 | -0.003625774 | 0.1062224 | 0 | 0 | 0
7364 | 287971 | 2011-01-21 21:17 | 2873.56 | 7 | 25 | -1.350157 | 2.7127 | 27.15955 | 27.2924 | 109.3743 | 97.1105 | -0.003755283 | 0.1062224 | 0 | 0 | 0
7365 | 287973.8 | 2011-01-21 21:17 | 2876.341 | 7 | 25 | -1.349975 | 2.699912 | 27.15955 | 27.29345 | 109.3743 | 97.11332 | -0.003722906 | 0.1062224 | 0 | 0 | 0
7366 | 287974 | 2011-01-21 21:17 | 0.1873966 | 8 | 25 | -0.001607965 | 2.83507 | 27.15955 | 27.29345 | 109.3743 | 97.11332 | 0 | 0.06829903 | 0 | 0 | 0
7367 | 287978.8 | 2011-01-21 21:17 | 5.015498 | 8 | 25 | 0.00148838 | 3.226301 | 27.15956 | 27.29345 | 109.3743 | 97.11332 | 0.02528348 | 0.06829903 | 0 | 0 | 0
7368 | 288008.9 | 2011-01-21 21:18 | 30.01518 | 1 | 26 | 0 | 3.396908 | 27.15956 | 27.29345 | 109.3743 | 97.11332 | 0.00213666 | 0.06829903 | 0 | 0 | 0
7369 | 288038.9 | 2011-01-21 21:18 | 60.03021 | 1 | 26 | 0 | 3.44919 | 27.15956 | 27.29345 | 109.3743 | 97.11332 | 0.001003552 | 0.06829903 | 0 | 0 | 0
7370 | 288068.9 | 2011-01-21 21:19 | 90.04541 | 1 | 26 | 0 | 3.477517 | 27.15956 | 27.29345 | 109.3743 | 97.11332 | 0.0006151199 | 0.06829903 | 0 | 0 | 0
7371 | 288098.9 | 2011-01-21 21:19 | 120.0136 | 1 | 26 | 0 | 3.496131 | 27.15956 | 27.29345 | 109.3743 | 97.11332 | 0.0003884792 | 0.06829903 | 0 | 0 | 0
7372 | 288128.9 | 2011-01-21 21:20 | 30.01509 | 2 | 26 | 0.6750344 | 3.668195 | 27.16519 | 27.29345 | 109.3948 | 97.11332 | 0.001392031 | 0.06829903 | 0 | 0 | 0
7373 | 288158.9 | 2011-01-21 21:20 | 60.03022 | 2 | 26 | 0.6750344 | 3.707043 | 27.17081 | 27.29345 | 109.4155 | 97.11332 | 0.0008417129 | 0.06829903 | 0 | 0 | 0
7374 | 288188.9 | 2011-01-21 21:21 | 90.04534 | 2 | 26 | 0.6750344 | 3.733427 | 27.17644 | 27.29345 | 109.4365 | 97.11332 | 0.0006474495 | 0.06829903 | 0 | 0 | 0
7375 | 288218.9 | 2011-01-21 21:21 | 120.0604 | 2 | 26 | 0.6752166 | 3.753498 | 27.18207 | 27.29345 | 109.4575 | 97.11332 | 0.0005179405 | 0.06829903 | 0 | 0 | 0
7376 | 288248.9 | 2011-01-21 21:22 | 150.0756 | 2 | 26 | 0.6752166 | 3.768228 | 27.1877 | 27.29345 | 109.4787 | 97.11332 | 0.000356102 | 0.06829903 | 0 | 0 | 0
7377 | 288279 | 2011-01-21 21:22 | 180.0906 | 2 | 26 | 0.6750344 | 3.778749 | 27.19333 | 27.29345 | 109.4999 | 97.11332 | 0.0001942158 | 0.06829903 | 0 | 0 | 0
7378 | 288309 | 2011-01-21 21:23 | 210.1058 | 2 | 26 | 0.6750344 | 3.786519 | 27.19896 | 27.29345 | 109.5212 | 97.11332 | 0.0001618385 | 0.06829903 | 0 | 0 | 0
7379 | 288339 | 2011-01-21 21:23 | 240.1209 | 2 | 26 | 0.6750344 | 3.792994 | 27.20459 | 27.29345 | 109.5426 | 97.11332 | 0.0001618862 | 0.06829903 | 0 | 0 | 0
7380 | 288369 | 2011-01-21 21:24 | 270.1362 | 2 | 26 | 0.6750344 | 3.798497 | 27.21021 | 27.29345 | 109.5639 | 97.11332 | 0.0001618862 | 0.06829903 | 0 | 0 | 0
7381 | 288399 | 2011-01-21 21:24 | 300.1511 | 2 | 26 | 0.6750344 | 3.803677 | 27.21584 | 27.29345 | 109.5853 | 97.11332 | 0.0001294613 | 0.06829903 | 0 | 0 | 0
7382 | 288429 | 2011-01-21 21:25 | 330.1662 | 2 | 26 | 0.6752166 | 3.808695 | 27.22147 | 27.29345 | 109.6068 | 97.11332 | 0.000129509 | 0.06829903 | 0 | 0 | 0
7383 | 288459 | 2011-01-21 21:25 | 360.1813 | 2 | 26 | 0.6750344 | 3.813389 | 27.2271 | 27.29345 | 109.6282 | 97.11332 | 9.713173e-05 | 0.06829903 | 0 | 0 | 0
7384 | 288489.1 | 2011-01-21 21:26 | 390.1965 | 2 | 26 | 0.6750344 | 3.818083 | 27.23273 | 27.29345 | 109.6497 | 97.11332 | 9.713173e-05 | 0.06829903 | 0 | 0 | 0
7385 | 288519.1 | 2011-01-21 21:26 | 420.2115 | 2 | 26 | 0.6750344 | 3.822615 | 27.23836 | 27.29345 | 109.6712 | 97.11332 | 0.0001294613 | 0.06829903 | 0 | 0 | 0
7386 | 288549.1 | 2011-01-21 21:27 | 450.2266 | 2 | 26 | 0.6752166 | 3.827147 | 27.24399 | 27.29345 | 109.6927 | 97.11332 | 0.000129509 | 0.06829903 | 0 | 0 | 0
7387 | 288579.1 | 2011-01-21 21:27 | 480.2418 | 2 | 26 | 0.6748523 | 3.831356 | 27.24961 | 27.29345 | 109.7143 | 97.11332 | 0.000129509 | 0.06829903 | 0 | 0 | 0
7388 | 288609.1 | 2011-01-21 21:28 | 510.2568 | 2 | 26 | 0.6750344 | 3.835565 | 27.25524 | 27.29345 | 109.7358 | 97.11332 | 0.000129509 | 0.06829903 | 0 | 0 | 0
7389 | 288639.1 | 2011-01-21 21:28 | 540.2722 | 2 | 26 | 0.6750344 | 3.839611 | 27.26087 | 27.29345 | 109.7574 | 97.11332 | 0.0001294613 | 0.06829903 | 0 | 0 | 0
7390 | 288669.1 | 2011-01-21 21:29 | 570.2871 | 2 | 26 | 0.6752166 | 3.843658 | 27.2665 | 27.29345 | 109.7791 | 97.11332 | 0.0001294613 | 0.06829903 | 0 | 0 | 0
7391 | 288699.2 | 2011-01-21 21:29 | 600.3024 | 2 | 26 | 0.6750344 | 3.847543 | 27.27213 | 27.29345 | 109.8007 | 97.11332 | 9.708405e-05 | 0.06829903 | 0 | 0 | 0
7392 | 288729.2 | 2011-01-21 21:30 | 630.3173 | 2 | 26 | 0.6748523 | 3.851427 | 27.27776 | 27.29345 | 109.8224 | 97.11332 | 9.708405e-05 | 0.06829903 | 0 | 0 | 0
7393 | 288759.2 | 2011-01-21 21:30 | 660.3324 | 2 | 26 | 0.6752166 | 3.855312 | 27.28339 | 27.29345 | 109.8441 | 97.11332 | 9.708405e-05 | 0.06829903 | 0 | 0 | 0
7394 | 288789.2 | 2011-01-21 21:31 | 690.3475 | 2 | 26 | 0.6752166 | 3.859359 | 27.28901 | 27.29345 | 109.8658 | 97.11332 | 0.000129509 | 0.06829903 | 0 | 0 | 0
7395 | 288819.2 | 2011-01-21 21:31 | 720.3626 | 2 | 26 | 0.6752166 | 3.863244 | 27.29464 | 27.29345 | 109.8875 | 97.11332 | 0.000129509 | 0.06829903 | 0 | 0 | 0
7396 | 288849.2 | 2011-01-21 21:32 | 750.3777 | 2 | 26 | 0.6750344 | 3.866805 | 27.30027 | 27.29345 | 109.9093 | 97.11332 | 6.475449e-05 | 0.06829903 | 0 | 0 | 0
7397 | 288879.3 | 2011-01-21 21:32 | 780.3928 | 2 | 26 | 0.6750344 | 3.870689 | 27.3059 | 27.29345 | 109.931 | 97.11332 | 9.713173e-05 | 0.06829903 | 0 | 0 | 0
7398 | 288909.3 | 2011-01-21 21:33 | 810.408 | 2 | 26 | 0.6752166 | 3.874574 | 27.31153 | 27.29345 | 109.9528 | 97.11332 | 0.0001618385 | 0.06829903 | 0 | 0 | 0
7399 | 288939.3 | 2011-01-21 21:33 | 840.4231 | 2 | 26 | 0.6748523 | 3.877973 | 27.31716 | 27.29345 | 109.9747 | 97.11332 | 6.47068e-05 | 0.06829903 | 0 | 0 | 0
7400 | 288969.3 | 2011-01-21 21:34 | 870.4382 | 2 | 26 | 0.6750344 | 3.881696 | 27.32279 | 27.29345 | 109.9965 | 97.11332 | 9.708405e-05 | 0.06829903 | 0 | 0 | 0
7401 | 288999.3 | 2011-01-21 21:34 | 900.4533 | 2 | 26 | 0.6750344 | 3.885257 | 27.32841 | 27.29345 | 110.0184 | 97.11332 | 9.713173e-05 | 0.06829903 | 0 | 0 | 0
7402 | 289029.3 | 2011-01-21 21:35 | 930.4684 | 2 | 26 | 0.6750344 | 3.888819 | 27.33404 | 27.29345 | 110.0402 | 97.11332 | 9.713173e-05 | 0.06829903 | 0 | 0 | 0
7403 | 289059.3 | 2011-01-21 21:35 | 960.4835 | 2 | 26 | 0.6750344 | 3.891894 | 27.33967 | 27.29345 | 110.0621 | 97.11332 | 6.475449e-05 | 0.06829903 | 0 | 0 | 0
7404 | 289089.4 | 2011-01-21 21:36 | 990.4986 | 2 | 26 | 0.6752166 | 3.895455 | 27.3453 | 27.29345 | 110.0841 | 97.11332 | 0.0001618385 | 0.06829903 | 0 | 0 | 0
7405 | 289119.4 | 2011-01-21 21:36 | 1020.514 | 2 | 26 | 0.6752166 | 3.898207 | 27.35093 | 27.29345 | 110.106 | 97.11332 | 3.237724e-05 | 0.06829903 | 0 | 0 | 0
7406 | 289149.4 | 2011-01-21 21:37 | 1050.529 | 2 | 26 | 0.6752166 | 3.90112 | 27.35656 | 27.29345 | 110.1279 | 97.11332 | 9.708405e-05 | 0.06829903 | 0 | 0 | 0
7407 | 289179.4 | 2011-01-21 21:37 | 1080.544 | 2 | 26 | 0.6752166 | 3.904034 | 27.36219 | 27.29345 | 110.1499 | 97.11332 | 9.713173e-05 | 0.06829903 | 0 | 0 | 0
7408 | 289209.4 | 2011-01-21 21:38 | 1110.559 | 2 | 26 | 0.6752166 | 3.906624 | 27.36782 | 27.29345 | 110.1719 | 97.11332 | 9.708405e-05 | 0.06829903 | 0 | 0 | 0
7409 | 289239.4 | 2011-01-21 21:38 | 1140.574 | 2 | 26 | 0.6753987 | 3.909214 | 27.37344 | 27.29345 | 110.1939 | 97.11332 | 6.475449e-05 | 0.06829903 | 0 | 0 | 0
7410 | 289269.4 | 2011-01-21 21:39 | 1170.589 | 2 | 26 | 0.6748523 | 3.911156 | 27.37907 | 27.29345 | 110.2159 | 97.11332 | 0 | 0.06829903 | 0 | 0 | 0
7411 | 289299.5 | 2011-01-21 21:39 | 1200.604 | 2 | 26 | 0.6752166 | 3.913908 | 27.3847 | 27.29345 | 110.2379 | 97.11332 | 9.713173e-05 | 0.06829903 | 0 | 0 | 0
7412 | 289329.5 | 2011-01-21 21:40 | 1230.62 | 2 | 26 | 0.6752166 | 3.916336 | 27.39033 | 27.29345 | 110.2599 | 97.11332 | 9.708405e-05 | 0.06829903 | 0 | 0 | 0
7413 | 289359.5 | 2011-01-21 21:40 | 1260.635 | 2 | 26 | 0.6752166 | 3.918278 | 27.39596 | 27.29345 | 110.282 | 97.11332 | 3.237724e-05 | 0.06829903 | 0 | 0 | 0
7414 | 289389.5 | 2011-01-21 21:41 | 1290.65 | 2 | 26 | 0.6752166 | 3.920706 | 27.40159 | 27.29345 | 110.3041 | 97.11332 | 0.000129509 | 0.06829903 | 0 | 0 | 0
7415 | 289419.5 | 2011-01-21 21:41 | 1320.665 | 2 | 26 | 0.6750344 | 3.922487 | 27.40722 | 27.29345 | 110.3261 | 97.11332 | 0 | 0.06829903 | 0 | 0 | 0
7416 | 289449.5 | 2011-01-21 21:42 | 1350.68 | 2 | 26 | 0.6750344 | 3.924591 | 27.41284 | 27.29345 | 110.3482 | 97.11332 | 6.475449e-05 | 0.06829903 | 0 | 0 | 0
7417 | 289479.6 | 2011-01-21 21:42 | 1380.695 | 2 | 26 | 0.6750344 | 3.926857 | 27.41847 | 27.29345 | 110.3703 | 97.11332 | 9.713173e-05 | 0.06829903 | 0 | 0 | 0
7418 | 289509.6 | 2011-01-21 21:43 | 1410.71 | 2 | 26 | 0.6752166 | 3.928799 | 27.4241 | 27.29345 | 110.3924 | 97.11332 | 6.475449e-05 | 0.06829903 | 0 | 0 | 0
7419 | 289539.6 | 2011-01-21 21:43 | 1440.725 | 2 | 26 | 0.6748523 | 3.930742 | 27.42973 | 27.29345 | 110.4145 | 97.11332 | 3.237724e-05 | 0.06829903 | 0 | 0 | 0
7420 | 289569.6 | 2011-01-21 21:44 | 1470.74 | 2 | 26 | 0.6752166 | 3.932846 | 27.43536 | 27.29345 | 110.4367 | 97.11332 | 3.237724e-05 | 0.06829903 | 0 | 0 | 0
7421 | 289599.6 | 2011-01-21 21:44 | 1500.756 | 2 | 26 | 0.6750344 | 3.935112 | 27.44099 | 27.29345 | 110.4588 | 97.11332 | 0.000129509 | 0.06829903 | 0 | 0 | 0
7422 | 289629.6 | 2011-01-21 21:45 | 1530.771 | 2 | 26 | 0.6750344 | 3.937055 | 27.44662 | 27.29345 | 110.481 | 97.11332 | 6.475449e-05 | 0.06829903 | 0 | 0 | 0
7423 | 289659.6 | 2011-01-21 21:45 | 1560.786 | 2 | 26 | 0.6750344 | 3.939159 | 27.45224 | 27.29345 | 110.5031 | 97.11332 | 9.708405e-05 | 0.06829903 | 0 | 0 | 0
7424 | 289689.6 | 2011-01-21 21:46 | 1590.788 | 2 | 26 | 0.6750344 | 3.940939 | 27.45787 | 27.29345 | 110.5253 | 97.11332 | 3.237724e-05 | 0.06829903 | 0 | 0 | 0
7425 | 289719.7 | 2011-01-21 21:46 | 1620.8 | 2 | 26 | 0.6750344 | 3.943205 | 27.4635 | 27.29345 | 110.5475 | 97.11332 | 6.47068e-05 | 0.06829903 | 0 | 0 | 0
7426 | 289749.7 | 2011-01-21 21:47 | 1650.815 | 2 | 26 | 0.6752166 | 3.945148 | 27.46913 | 27.29345 | 110.5697 | 97.11332 | 6.47068e-05 | 0.06829903 | 0 | 0 | 0
7427 | 289779.7 | 2011-01-21 21:47 | 1680.831 | 2 | 26 | 0.6748523 | 3.94709 | 27.47476 | 27.29345 | 110.5919 | 97.11332 | 3.237724e-05 | 0.06829903 | 0 | 0 | 0
7428 | 289809.7 | 2011-01-21 21:48 | 1710.846 | 2 | 26 | 0.6750344 | 3.949194 | 27.48038 | 27.29345 | 110.6141 | 97.11332 | 6.475449e-05 | 0.06829903 | 0 | 0 | 0
7429 | 289839.7 | 2011-01-21 21:48 | 1740.861 | 2 | 26 | 0.6752166 | 3.951461 | 27.48601 | 27.29345 | 110.6364 | 97.11332 | 6.475449e-05 | 0.06829903 | 0 | 0 | 0
7430 | 289869.7 | 2011-01-21 21:49 | 1770.876 | 2 | 26 | 0.6753987 | 3.953565 | 27.49164 | 27.29345 | 110.6586 | 97.11332 | 6.475449e-05 | 0.06829903 | 0 | 0 | 0
7431 | 289899.8 | 2011-01-21 21:49 | 1800.891 | 2 | 26 | 0.6752166 | 3.955507 | 27.49727 | 27.29345 | 110.6809 | 97.11332 | 6.475449e-05 | 0.06829903 | 0 | 0 | 0
7432 | 289929.8 | 2011-01-21 21:50 | 1830.906 | 2 | 26 | 0.6748523 | 3.95745 | 27.5029 | 27.29345 | 110.7031 | 97.11332 | 6.475449e-05 | 0.06829903 | 0 | 0 | 0
7433 | 289959.8 | 2011-01-21 21:50 | 1860.921 | 2 | 26 | 0.6750344 | 3.959554 | 27.50853 | 27.29345 | 110.7254 | 97.11332 | 3.237724e-05 | 0.06829903 | 0 | 0 | 0
7434 | 289989.8 | 2011-01-21 21:51 | 1890.938 | 2 | 26 | 0.6750344 | 3.961658 | 27.51416 | 27.29345 | 110.7477 | 97.11332 | 3.237724e-05 | 0.06829903 | 0 | 0 | 0
7435 | 290019.8 | 2011-01-21 21:51 | 1920.951 | 2 | 26 | 0.6750344 | 3.963763 | 27.51979 | 27.29345 | 110.77 | 97.11332 | 3.237724e-05 | 0.06829903 | 0 | 0 | 0
7436 | 290049.8 | 2011-01-21 21:52 | 1950.967 | 2 | 26 | 0.6750344 | 3.965867 | 27.52542 | 27.29345 | 110.7923 | 97.11332 | 9.713173e-05 | 0.06829903 | 0 | 0 | 0
7437 | 290079.8 | 2011-01-21 21:52 | 1980.982 | 2 | 26 | 0.6750344 | 3.967971 | 27.53105 | 27.29345 | 110.8147 | 97.11332 | 6.47068e-05 | 0.06829903 | 0 | 0 | 0
7438 | 290109.9 | 2011-01-21 21:53 | 2010.997 | 2 | 26 | 0.6750344 | 3.969751 | 27.53667 | 27.29345 | 110.837 | 97.11332 | 3.232956e-05 | 0.06829903 | 0 | 0 | 0
7439 | 290139.9 | 2011-01-21 21:53 | 2041.012 | 2 | 26 | 0.6750344 | 3.972018 | 27.5423 | 27.29345 | 110.8594 | 97.11332 | 6.475449e-05 | 0.06829903 | 0 | 0 | 0
7440 | 290169.9 | 2011-01-21 21:54 | 2071.027 | 2 | 26 | 0.6752166 | 3.974122 | 27.54793 | 27.29345 | 110.8817 | 97.11332 | 6.475449e-05 | 0.06829903 | 0 | 0 | 0
7441 | 290199.9 | 2011-01-21 21:54 | 2101.042 | 2 | 26 | 0.6750344 | 3.976064 | 27.55356 | 27.29345 | 110.9041 | 97.11332 | 3.237724e-05 | 0.06829903 | 0 | 0 | 0
7442 | 290229.9 | 2011-01-21 21:55 | 2131.057 | 2 | 26 | 0.6750344 | 3.977683 | 27.55919 | 27.29345 | 110.9265 | 97.11332 | 3.237724e-05 | 0.06829903 | 0 | 0 | 0
7443 | 290259.9 | 2011-01-21 21:55 | 2161.072 | 2 | 26 | 0.6752166 | 3.980111 | 27.56482 | 27.29345 | 110.9489 | 97.11332 | 3.237724e-05 | 0.06829903 | 0 | 0 | 0
7444 | 290289.9 | 2011-01-21 21:56 | 2191.087 | 2 | 26 | 0.6752166 | 3.982377 | 27.57045 | 27.29345 | 110.9713 | 97.11332 | 9.713173e-05 | 0.06829903 | 0 | 0 | 0
7445 | 290320 | 2011-01-21 21:56 | 2221.102 | 2 | 26 | 0.6752166 | 3.984158 | 27.57608 | 27.29345 | 110.9937 | 97.11332 | 6.475449e-05 | 0.06829903 | 0 | 0 | 0
7446 | 290350 | 2011-01-21 21:57 | 2251.118 | 2 | 26 | 0.6752166 | 3.986262 | 27.5817 | 27.29345 | 111.0161 | 97.11332 | 6.475449e-05 | 0.06829903 | 0 | 0 | 0
7447 | 290380 | 2011-01-21 21:57 | 2281.133 | 2 | 26 | 0.6752166 | 3.988204 | 27.58733 | 27.29345 | 111.0386 | 97.11332 | 6.475449e-05 | 0.06829903 | 0 | 0 | 0
7448 | 290410 | 2011-01-21 21:58 | 2311.148 | 2 | 26 | 0.6750344 | 3.990309 | 27.59296 | 27.29345 | 111.061 | 97.11332 | 9.713173e-05 | 0.06829903 | 0 | 0 | 0
7449 | 290440 | 2011-01-21 21:58 | 2341.163 | 2 | 26 | 0.6752166 | 3.992251 | 27.59859 | 27.29345 | 111.0835 | 97.11332 | 6.475449e-05 | 0.06829903 | 0 | 0 | 0
7450 | 290470 | 2011-01-21 21:59 | 2371.178 | 2 | 26 | 0.6750344 | 3.994193 | 27.60422 | 27.29345 | 111.106 | 97.11332 | 6.475449e-05 | 0.06829903 | 0 | 0 | 0
7451 | 290500.1 | 2011-01-21 21:59 | 2401.193 | 2 | 26 | 0.6752166 | 3.996298 | 27.60985 | 27.29345 | 111.1285 | 97.11332 | 3.237724e-05 | 0.06829903 | 0 | 0 | 0
7452 | 290530.1 | 2011-01-21 22:00 | 2431.208 | 2 | 26 | 0.6750344 | 3.99824 | 27.61548 | 27.29345 | 111.151 | 97.11332 | 3.237724e-05 | 0.06829903 | 0 | 0 | 0
7453 | 290560.1 | 2011-01-21 22:00 | 2461.223 | 2 | 26 | 0.6752166 | 4.000344 | 27.6211 | 27.29345 | 111.1735 | 97.11332 | 0 | 0.06829903 | 0 | 0 | 0
7454 | 290590.1 | 2011-01-21 22:01 | 2491.238 | 2 | 26 | 0.6750344 | 4.002449 | 27.62673 | 27.29345 | 111.196 | 97.11332 | 6.475449e-05 | 0.06829903 | 0 | 0 | 0
7455 | 290620.1 | 2011-01-21 22:01 | 2521.254 | 2 | 26 | 0.6752166 | 4.004553 | 27.63236 | 27.29345 | 111.2185 | 97.11332 | 6.475449e-05 | 0.06829903 | 0 | 0 | 0
7456 | 290650.1 | 2011-01-21 22:02 | 2551.269 | 2 | 26 | 0.6750344 | 4.006495 | 27.63799 | 27.29345 | 111.2411 | 97.11332 | 6.475449e-05 | 0.06829903 | 0 | 0 | 0
7457 | 290680.1 | 2011-01-21 22:02 | 2581.284 | 2 | 26 | 0.6750344 | 4.008599 | 27.64362 | 27.29345 | 111.2636 | 97.11332 | 3.232956e-05 | 0.06829903 | 0 | 0 | 0
7458 | 290710.2 | 2011-01-21 22:03 | 2611.299 | 2 | 26 | 0.6753987 | 4.010866 | 27.64925 | 27.29345 | 111.2862 | 97.11332 | 6.475449e-05 | 0.06829903 | 0 | 0 | 0
7459 | 290740.2 | 2011-01-21 22:03 | 2641.314 | 2 | 26 | 0.6752166 | 4.012969 | 27.65487 | 27.29345 | 111.3088 | 97.11332 | 3.232956e-05 | 0.06829903 | 0 | 0 | 0
7460 | 290770.2 | 2011-01-21 22:04 | 2671.329 | 2 | 26 | 0.6752166 | 4.015074 | 27.6605 | 27.29345 | 111.3314 | 97.11332 | 6.475449e-05 | 0.06829903 | 0 | 0 | 0
7461 | 290800.2 | 2011-01-21 22:04 | 2701.344 | 2 | 26 | 0.6752166 | 4.01734 | 27.66613 | 27.29345 | 111.354 | 97.11332 | 9.717941e-05 | 0.06829903 | 0 | 0 | 0
7462 | 290830.2 | 2011-01-21 22:05 | 2731.359 | 2 | 26 | 0.6750344 | 4.019282 | 27.67176 | 27.29345 | 111.3766 | 97.11332 | 6.475449e-05 | 0.06829903 | 0 | 0 | 0
7463 | 290860.2 | 2011-01-21 22:05 | 2761.374 | 2 | 26 | 0.6750344 | 4.021387 | 27.67739 | 27.29345 | 111.3992 | 97.11332 | 0 | 0.06829903 | 0 | 0 | 0
7464 | 290890.2 | 2011-01-21 22:06 | 2791.39 | 2 | 26 | 0.6752166 | 4.023815 | 27.68302 | 27.29345 | 111.4219 | 97.11332 | 6.475449e-05 | 0.06829903 | 0 | 0 | 0
7465 | 290920.3 | 2011-01-21 22:06 | 2821.405 | 2 | 26 | 0.6750344 | 4.025919 | 27.68865 | 27.29345 | 111.4445 | 97.11332 | 3.232956e-05 | 0.06829903 | 0 | 0 | 0
7466 | 290950.3 | 2011-01-21 22:07 | 2851.42 | 2 | 26 | 0.6752166 | 4.028347 | 27.69428 | 27.29345 | 111.4672 | 97.11332 | 6.475449e-05 | 0.06829903 | 0 | 0 | 0
7467 | 290980.3 | 2011-01-21 22:07 | 2881.435 | 2 | 26 | 0.6752166 | 4.030613 | 27.6999 | 27.29345 | 111.4899 | 97.11332 | 3.232956e-05 | 0.06829903 | 0 | 0 | 0
7468 | 291010.3 | 2011-01-21 22:08 | 2911.45 | 2 | 26 | 0.6750344 | 4.032717 | 27.70553 | 27.29345 | 111.5126 | 97.11332 | 3.232956e-05 | 0.06829903 | 0 | 0 | 0
7469 | 291040.3 | 2011-01-21 22:08 | 2941.465 | 2 | 26 | 0.6750344 | 4.035307 | 27.71116 | 27.29345 | 111.5353 | 97.11332 | 6.475449e-05 | 0.06829903 | 0 | 0 | 0
7470 | 291070.3 | 2011-01-21 22:09 | 2971.48 | 2 | 26 | 0.6750344 | 4.037573 | 27.71679 | 27.29345 | 111.558 | 97.11332 | 9.708405e-05 | 0.06829903 | 0 | 0 | 0
7471 | 291100.4 | 2011-01-21 22:09 | 3001.495 | 2 | 26 | 0.6750344 | 4.040001 | 27.72242 | 27.29345 | 111.5807 | 97.11332 | 9.708405e-05 | 0.06829903 | 0 | 0 | 0
7472 | 291130.4 | 2011-01-21 22:10 | 3031.51 | 2 | 26 | 0.6750344 | 4.042429 | 27.72805 | 27.29345 | 111.6035 | 97.11332 | 9.717941e-05 | 0.06829903 | 0 | 0 | 0
7473 | 291160.4 | 2011-01-21 22:10 | 3061.526 | 2 | 26 | 0.6750344 | 4.044695 | 27.73368 | 27.29345 | 111.6262 | 97.11332 | 6.475449e-05 | 0.06829903 | 0 | 0 | 0
7474 | 291190.4 | 2011-01-21 22:11 | 3091.541 | 2 | 26 | 0.6752166 | 4.047286 | 27.7393 | 27.29345 | 111.649 | 97.11332 | 6.475449e-05 | 0.06829903 | 0 | 0 | 0
7475 | 291220.4 | 2011-01-21 22:11 | 3121.556 | 2 | 26 | 0.6750344 | 4.049551 | 27.74493 | 27.29345 | 111.6718 | 97.11332 | 3.242493e-05 | 0.06829903 | 0 | 0 | 0
7476 | 291250.4 | 2011-01-21 22:12 | 3151.571 | 2 | 26 | 0.6750344 | 4.052141 | 27.75056 | 27.29345 | 111.6946 | 97.11332 | 6.475449e-05 | 0.06829903 | 0 | 0 | 0
7477 | 291280.4 | 2011-01-21 22:12 | 3181.586 | 2 | 26 | 0.6750344 | 4.054569 | 27.75619 | 27.29345 | 111.7174 | 97.11332 | 3.232956e-05 | 0.06829903 | 0 | 0 | 0
7478 | 291310.5 | 2011-01-21 22:13 | 3211.601 | 2 | 26 | 0.6753987 | 4.057321 | 27.76182 | 27.29345 | 111.7402 | 97.11332 | 6.475449e-05 | 0.06829903 | 0 | 0 | 0
7479 | 291340.5 | 2011-01-21 22:13 | 3241.616 | 2 | 26 | 0.6750344 | 4.059911 | 27.76745 | 27.29345 | 111.7631 | 97.11332 | 9.708405e-05 | 0.06829903 | 0 | 0 | 0
7480 | 291370.5 | 2011-01-21 22:14 | 3271.631 | 2 | 26 | 0.6750344 | 4.062339 | 27.77308 | 27.29345 | 111.7859 | 97.11332 | 6.475449e-05 | 0.06829903 | 0 | 0 | 0
7481 | 291400.5 | 2011-01-21 22:14 | 3301.646 | 2 | 26 | 0.6750344 | 4.064929 | 27.7787 | 27.29345 | 111.8088 | 97.11332 | 6.475449e-05 | 0.06829903 | 0 | 0 | 0
7482 | 291430.5 | 2011-01-21 22:15 | 3331.662 | 2 | 26 | 0.6750344 | 4.06768 | 27.78433 | 27.29345 | 111.8317 | 97.11332 | 9.708405e-05 | 0.06829903 | 0 | 0 | 0
7483 | 291460.5 | 2011-01-21 22:15 | 3361.677 | 2 | 26 | 0.6752166 | 4.070432 | 27.78996 | 27.29345 | 111.8546 | 97.11332 | 9.708405e-05 | 0.06829903 | 0 | 0 | 0
7484 | 291490.6 | 2011-01-21 22:16 | 3391.692 | 2 | 26 | 0.6752166 | 4.073184 | 27.79559 | 27.29345 | 111.8775 | 97.11332 | 0.000129509 | 0.06829903 | 0 | 0 | 0
7485 | 291520.6 | 2011-01-21 22:16 | 3421.707 | 2 | 26 | 0.6750344 | 4.075936 | 27.80122 | 27.29345 | 111.9004 | 97.11332 | 6.475449e-05 | 0.06829903 | 0 | 0 | 0
7486 | 291550.6 | 2011-01-21 22:17 | 3451.722 | 2 | 26 | 0.6750344 | 4.078363 | 27.80685 | 27.29345 | 111.9234 | 97.11332 | 3.232956e-05 | 0.06829903 | 0 | 0 | 0
7487 | 291580.6 | 2011-01-21 22:17 | 3481.737 | 2 | 26 | 0.6750344 | 4.081277 | 27.81248 | 27.29345 | 111.9464 | 97.11332 | 6.475449e-05 | 0.06829903 | 0 | 0 | 0
7488 | 291610.6 | 2011-01-21 22:18 | 3511.755 | 2 | 26 | 0.6752166 | 4.084191 | 27.81811 | 27.29345 | 111.9693 | 97.11332 | 6.475449e-05 | 0.06829903 | 0 | 0 | 0
7489 | 291640.6 | 2011-01-21 22:18 | 3541.767 | 2 | 26 | 0.6750344 | 4.087104 | 27.82373 | 27.29345 | 111.9923 | 97.11332 | 9.708405e-05 | 0.06829903 | 0 | 0 | 0
7490 | 291670.6 | 2011-01-21 22:19 | 3571.782 | 2 | 26 | 0.6750344 | 4.089856 | 27.82936 | 27.29345 | 112.0153 | 97.11332 | 9.708405e-05 | 0.06829903 | 0 | 0 | 0
7491 | 291700.7 | 2011-01-21 22:19 | 3601.798 | 2 | 26 | 0.6750344 | 4.09277 | 27.83499 | 27.29345 | 112.0384 | 97.11332 | 3.232956e-05 | 0.06829903 | 0 | 0 | 0
7492 | 291730.7 | 2011-01-21 22:20 | 3631.813 | 2 | 26 | 0.6748523 | 4.095683 | 27.84062 | 27.29345 | 112.0614 | 97.11332 | 3.232956e-05 | 0.06829903 | 0 | 0 | 0
7493 | 291760.7 | 2011-01-21 22:20 | 3661.828 | 2 | 26 | 0.6750344 | 4.098921 | 27.84625 | 27.29345 | 112.0845 | 97.11332 | 9.717941e-05 | 0.06829903 | 0 | 0 | 0
7494 | 291790.7 | 2011-01-21 22:21 | 3691.843 | 2 | 26 | 0.6752166 | 4.101834 | 27.85188 | 27.29345 | 112.1076 | 97.11332 | 0.000129509 | 0.06829903 | 0 | 0 | 0
7495 | 291820.7 | 2011-01-21 22:21 | 3721.858 | 2 | 26 | 0.6750344 | 4.104748 | 27.85751 | 27.29345 | 112.1307 | 97.11332 | 6.475449e-05 | 0.06829903 | 0 | 0 | 0
7496 | 291850.7 | 2011-01-21 22:22 | 3751.873 | 2 | 26 | 0.6750344 | 4.107823 | 27.86313 | 27.29345 | 112.1538 | 97.11332 | 3.242493e-05 | 0.06829903 | 0 | 0 | 0
7497 | 291880.7 | 2011-01-21 22:22 | 3781.888 | 2 | 26 | 0.6752166 | 4.111061 | 27.86876 | 27.29345 | 112.1769 | 97.11332 | 3.242493e-05 | 0.06829903 | 0 | 0 | 0
7498 | 291910.8 | 2011-01-21 22:23 | 3811.905 | 2 | 26 | 0.6750344 | 4.114136 | 27.87439 | 27.29345 | 112.2001 | 97.11332 | 6.475449e-05 | 0.06829903 | 0 | 0 | 0
7499 | 291940.8 | 2011-01-21 22:23 | 3841.918 | 2 | 26 | 0.6752166 | 4.117535 | 27.88002 | 27.29345 | 112.2232 | 97.11332 | 9.708405e-05 | 0.06829903 | 0 | 0 | 0
7500 | 291970.8 | 2011-01-21 22:24 | 3871.934 | 2 | 26 | 0.6752166 | 4.120611 | 27.88565 | 27.29345 | 112.2464 | 97.11332 | 6.475449e-05 | 0.06829903 | 0 | 0 | 0
7501 | 292000.8 | 2011-01-21 22:24 | 3901.949 | 2 | 26 | 0.6752166 | 4.123848 | 27.89128 | 27.29345 | 112.2696 | 97.11332 | 9.708405e-05 | 0.06829903 | 0 | 0 | 0
7502 | 292030.8 | 2011-01-21 22:25 | 3931.964 | 2 | 26 | 0.6752166 | 4.127247 | 27.89691 | 27.29345 | 112.2928 | 97.11332 | 9.717941e-05 | 0.06829903 | 0 | 0 | 0
7503 | 292060.8 | 2011-01-21 22:25 | 3961.979 | 2 | 26 | 0.6752166 | 4.130485 | 27.90253 | 27.29345 | 112.3161 | 97.11332 | 9.717941e-05 | 0.06829903 | 0 | 0 | 0
7504 | 292090.9 | 2011-01-21 22:26 | 3991.994 | 2 | 26 | 0.6752166 | 4.133883 | 27.90816 | 27.29345 | 112.3393 | 97.11332 | 9.708405e-05 | 0.06829903 | 0 | 0 | 0
7505 | 292120.9 | 2011-01-21 22:27 | 4022.009 | 2 | 26 | 0.6752166 | 4.137283 | 27.91379 | 27.29345 | 112.3626 | 97.11332 | 9.708405e-05 | 0.06829903 | 0 | 0 | 0
7506 | 292150.9 | 2011-01-21 22:27 | 4052.024 | 2 | 26 | 0.6752166 | 4.140682 | 27.91942 | 27.29345 | 112.3859 | 97.11332 | 6.475449e-05 | 0.06829903 | 0 | 0 | 0
7507 | 292180.9 | 2011-01-21 22:28 | 4082.039 | 2 | 26 | 0.6750344 | 4.143919 | 27.92505 | 27.29345 | 112.4092 | 97.11332 | 9.717941e-05 | 0.06829903 | 0 | 0 | 0
7508 | 292210.9 | 2011-01-21 22:28 | 4112.054 | 2 | 26 | 0.6750344 | 4.14748 | 27.93068 | 27.29345 | 112.4326 | 97.11332 | 6.475449e-05 | 0.06829903 | 0 | 0 | 0
7509 | 292240.9 | 2011-01-21 22:28 | 4142.069 | 2 | 26 | 0.6752166 | 4.151203 | 27.93631 | 27.29345 | 112.4559 | 97.11332 | 0.0001294136 | 0.06829903 | 0 | 0 | 0
7510 | 292270.9 | 2011-01-21 22:29 | 4172.085 | 2 | 26 | 0.6750344 | 4.154603 | 27.94193 | 27.29345 | 112.4793 | 97.11332 | 6.475449e-05 | 0.06829903 | 0 | 0 | 0
7511 | 292301 | 2011-01-21 22:30 | 4202.1 | 2 | 26 | 0.6750344 | 4.158164 | 27.94756 | 27.29345 | 112.5027 | 97.11332 | 6.475449e-05 | 0.06829903 | 0 | 0 | 0
7512 | 292331 | 2011-01-21 22:30 | 4232.115 | 2 | 26 | 0.6748523 | 4.161725 | 27.95319 | 27.29345 | 112.5261 | 97.11332 | 9.708405e-05 | 0.06829903 | 0 | 0 | 0
7513 | 292361 | 2011-01-21 22:30 | 4262.13 | 2 | 26 | 0.6750344 | 4.165286 | 27.95882 | 27.29345 | 112.5495 | 97.11332 | 6.475449e-05 | 0.06829903 | 0 | 0 | 0
7514 | 292391 | 2011-01-21 22:31 | 4292.145 | 2 | 26 | 0.6752166 | 4.169009 | 27.96445 | 27.29345 | 112.573 | 97.11332 | 6.475449e-05 | 0.06829903 | 0 | 0 | 0
7515 | 292421 | 2011-01-21 22:32 | 4322.16 | 2 | 26 | 0.6750344 | 4.172894 | 27.97008 | 27.29345 | 112.5965 | 97.11332 | 0.000129509 | 0.06829903 | 0 | 0 | 0
7516 | 292451 | 2011-01-21 22:32 | 4352.175 | 2 | 26 | 0.6752166 | 4.176455 | 27.97571 | 27.29345 | 112.62 | 97.11332 | 9.717941e-05 | 0.06829903 | 0 | 0 | 0
7517 | 292481 | 2011-01-21 22:32 | 4382.19 | 2 | 26 | 0.6752166 | 4.180177 | 27.98133 | 27.29345 | 112.6435 | 97.11332 | 6.475449e-05 | 0.06829903 | 0 | 0 | 0
7518 | 292511.1 | 2011-01-21 22:33 | 4412.206 | 2 | 26 | 0.6750344 | 4.184062 | 27.98696 | 27.29345 | 112.667 | 97.11332 | 0.000129509 | 0.06829903 | 0 | 0 | 0
7519 | 292541.1 | 2011-01-21 22:33 | 4442.221 | 2 | 26 | 0.6752166 | 4.187947 | 27.99259 | 27.29345 | 112.6906 | 97.11332 | 0.000129509 | 0.06829903 | 0 | 0 | 0
7520 | 292571.1 | 2011-01-21 22:34 | 4472.236 | 2 | 26 | 0.6750344 | 4.19167 | 27.99822 | 27.29345 | 112.7142 | 97.11332 | 9.717941e-05 | 0.06829903 | 0 | 0 | 0
7521 | 292601.1 | 2011-01-21 22:35 | 4502.251 | 2 | 26 | 0.6752166 | 4.195716 | 28.00385 | 27.29345 | 112.7378 | 97.11332 | 0.0001618385 | 0.06829903 | 0 | 0 | 0
7522 | 292631.1 | 2011-01-21 22:35 | 4532.266 | 2 | 26 | 0.6750344 | 4.19944 | 28.00948 | 27.29345 | 112.7614 | 97.11332 | 9.717941e-05 | 0.06829903 | 0 | 0 | 0
7523 | 292664.3 | 2011-01-21 22:36 | 30.01511 | 3 | 26 | 0 | 4.085486 | 28.01006 | 27.29345 | 112.7638 | 97.11332 | -0.0004855156 | 0.06829903 | 0 | 0 | 0
7524 | 292694.3 | 2011-01-21 22:36 | 60.03025 | 3 | 26 | 0 | 4.07286 | 28.01006 | 27.29345 | 112.7638 | 97.11332 | -0.000226593 | 0.06829903 | 0 | 0 | 0
7525 | 292724.3 | 2011-01-21 22:37 | 90.04523 | 3 | 26 | 0 | 4.065091 | 28.01006 | 27.29345 | 112.7638 | 97.11332 | -0.000129509 | 0.06829903 | 0 | 0 | 0
7526 | 292754.3 | 2011-01-21 22:37 | 120.0135 | 3 | 26 | 0 | 4.059911 | 28.01006 | 27.29345 | 112.7638 | 97.11332 | -6.475449e-05 | 0.06829903 | 0 | 0 | 0
7527 | 292754.3 | 2011-01-21 22:37 | 2.817020883e-06 | 4 | 26 | 1.17045 | 4.199925 | 28.01006 | 27.29345 | 112.7638 | 97.11332 | 0 | 0.06829903 | 0 | 0 | 0
7528 | 292754.9 | 2011-01-21 22:37 | 0.6718312 | 4 | 26 | 1.119451 | 4.199601 | 28.01028 | 27.29345 | 112.7647 | 97.11332 | -6.475449e-05 | 0.06829903 | 0 | 0 | 0
7529 | 292756.9 | 2011-01-21 22:37 | 2.593662 | 4 | 26 | 1.068817 | 4.199601 | 28.01086 | 27.29345 | 112.7672 | 97.11332 | -6.475449e-05 | 0.06829903 | 0 | 0 | 0
7530 | 292759.8 | 2011-01-21 22:37 | 5.4999 | 4 | 26 | 1.018729 | 4.199763 | 28.0117 | 27.29345 | 112.7707 | 97.11332 | 0 | 0.06829903 | 0 | 0 | 0
7531 | 292763.6 | 2011-01-21 22:37 | 9.374795 | 4 | 26 | 0.9684587 | 4.199601 | 28.01277 | 27.29345 | 112.7752 | 97.11332 | 0 | 0.06829903 | 0 | 0 | 0
7532 | 292768.7 | 2011-01-21 22:37 | 14.4216 | 4 | 26 | 0.9181886 | 4.199763 | 28.01409 | 27.29345 | 112.7808 | 97.11332 | 3.242493e-05 | 0.06829903 | 0 | 0 | 0
7533 | 292775.2 | 2011-01-21 22:37 | 20.89028 | 4 | 26 | 0.8681006 | 4.199601 | 28.01569 | 27.29345 | 112.7875 | 97.11332 | -3.242493e-05 | 0.06829903 | 0 | 0 | 0
7534 | 292783.5 | 2011-01-21 22:38 | 29.2807 | 4 | 26 | 0.8180127 | 4.199763 | 28.01765 | 27.29345 | 112.7957 | 97.11332 | 3.242493e-05 | 0.06829903 | 0 | 0 | 0
7535 | 292794.6 | 2011-01-21 22:38 | 40.34302 | 4 | 26 | 0.7679248 | 4.199763 | 28.02009 | 27.29345 | 112.8059 | 97.11332 | 0 | 0.06829903 | 0 | 0 | 0
7536 | 292809.8 | 2011-01-21 22:38 | 55.48339 | 4 | 26 | 0.7178369 | 4.199601 | 28.02321 | 27.29345 | 112.819 | 97.11332 | -3.242493e-05 | 0.06829903 | 0 | 0 | 0
7537 | 292832 | 2011-01-21 22:38 | 77.71737 | 4 | 26 | 0.6677489 | 4.199601 | 28.02748 | 27.29345 | 112.837 | 97.11332 | -3.242493e-05 | 0.06829903 | 0 | 0 | 0
7538 | 292868 | 2011-01-21 22:39 | 113.6855 | 4 | 26 | 0.617661 | 4.199601 | 28.03388 | 27.29345 | 112.8639 | 97.11332 | 0 | 0.06829903 | 0 | 0 | 0
7539 | 292929.5 | 2011-01-21 22:40 | 175.2647 | 4 | 26 | 0.5675731 | 4.199601 | 28.04398 | 27.29345 | 112.9063 | 97.11332 | -3.242493e-05 | 0.06829903 | 0 | 0 | 0
7540 | 293021.9 | 2011-01-21 22:42 | 267.683 | 4 | 26 | 0.5174851 | 4.199601 | 28.05788 | 27.29345 | 112.9647 | 97.11332 | -6.475449e-05 | 0.06829903 | 0 | 0 | 0
7541 | 293137.2 | 2011-01-21 22:43 | 382.9153 | 4 | 26 | 0.4673972 | 4.199763 | 28.07363 | 27.29345 | 113.0308 | 97.11332 | 3.242493e-05 | 0.06829903 | 0 | 0 | 0
7542 | 293271 | 2011-01-21 22:46 | 516.7099 | 4 | 26 | 0.4173093 | 4.199601 | 28.09006 | 27.29345 | 113.0998 | 97.11332 | 0 | 0.06829903 | 0 | 0 | 0
7543 | 293424.3 | 2011-01-21 22:48 | 670.0197 | 4 | 26 | 0.3672213 | 4.199601 | 28.10675 | 27.29345 | 113.1699 | 97.11332 | 0 | 0.06829903 | 0 | 0 | 0
7544 | 293606.6 | 2011-01-21 22:51 | 852.2978 | 4 | 26 | 0.3171334 | 4.199601 | 28.12405 | 27.29345 | 113.2426 | 97.11332 | 0 | 0.06829903 | 0 | 0 | 0
7545 | 293826.1 | 2011-01-21 22:55 | 1071.825 | 4 | 26 | 0.2670455 | 4.199601 | 28.14182 | 27.29345 | 113.3172 | 97.11332 | -3.242493e-05 | 0.06829903 | 0 | 0 | 0
7546 | 294100.5 | 2011-01-21 22:59 | 1346.196 | 4 | 26 | 0.2169576 | 4.199601 | 28.16021 | 27.29345 | 113.3944 | 97.11332 | -3.242493e-05 | 0.06829903 | 0 | 0 | 0
7547 | 294465.6 | 2011-01-21 23:06 | 1711.346 | 4 | 26 | 0.1668696 | 4.199601 | 28.17957 | 27.29345 | 113.4757 | 97.11332 | -3.242493e-05 | 0.06829903 | 0 | 0 | 0
7548 | 294996.9 | 2011-01-21 23:14 | 2242.618 | 4 | 26 | 0.1167817 | 4.199601 | 28.20027 | 27.29345 | 113.5626 | 97.11332 | -3.242493e-05 | 0.06829903 | 0 | 0 | 0
7549 | 295929.1 | 2011-01-21 23:30 | 3174.836 | 4 | 26 | 0.06669376 | 4.19944 | 28.22336 | 27.29345 | 113.6596 | 97.11332 | -6.475449e-05 | 0.06829903 | 0 | 0 | 0
7550 | 296470.6 | 2011-01-21 23:39 | 3716.311 | 4 | 26 | 0.04993707 | 4.199601 | 28.2321 | 27.29345 | 113.6963 | 97.11332 | -3.242493e-05 | 0.06829903 | 0 | 0 | 0
7551 | 296530.6 | 2011-01-21 23:40 | 60.01461 | 5 | 26 | 0 | 4.189404 | 28.2321 | 27.29345 | 113.6963 | 97.11332 | 0 | 0.06829903 | 0 | 0 | 0
7552 | 296530.8 | 2011-01-21 23:40 | 0.1874781 | 6 | 26 | -0.0001508613 | 4.189404 | 28.2321 | 27.29345 | 113.6963 | 97.11332 | 0 | 0.1063194 | 0 | 0 | 0
7553 | 296535.6 | 2011-01-21 23:40 | 5.015526 | 6 | 26 | 0.001670518 | 4.189404 | 28.2321 | 27.29345 | 113.6963 | 97.11332 | -6.475449e-05 | 0.1063194 | 0 | 0 | 0
7554 | 296535.6 | 2011-01-21 23:40 | 0.01570804 | 7 | 26 | -1.349611 | 4.030451 | 28.2321 | 27.29345 | 113.6963 | 97.11335 | 0 | 0.1063194 | 0 | 0 | 0
7555 | 296545.8 | 2011-01-21 23:40 | 10.20304 | 7 | 26 | -1.349975 | 3.980435 | 28.2321 | 27.29727 | 113.6963 | 97.1286 | -0.00178051 | 0.1063194 | 0 | 0 | 0
7556 | 296575.8 | 2011-01-21 23:41 | 40.21807 | 7 | 26 | -1.349975 | 3.935598 | 28.2321 | 27.30853 | 113.6963 | 97.17313 | -0.0009388447 | 0.1063194 | 0 | 0 | 0
7557 | 296605.8 | 2011-01-21 23:41 | 70.23336 | 7 | 26 | -1.349975 | 3.906624 | 28.2321 | 27.31978 | 113.6963 | 97.21725 | -0.0006798744 | 0.1063194 | 0 | 0 | 0
7558 | 296635.8 | 2011-01-21 23:42 | 100.2483 | 7 | 26 | -1.349975 | 3.885096 | 28.2321 | 27.33104 | 113.6963 | 97.2611 | -0.0005503178 | 0.1063194 | 0 | 0 | 0
7559 | 296665.9 | 2011-01-21 23:42 | 130.2634 | 7 | 26 | -1.350157 | 3.86729 | 28.2321 | 27.3423 | 113.6963 | 97.30473 | -0.0004532337 | 0.1063194 | 0 | 0 | 0
7560 | 296695.9 | 2011-01-21 23:43 | 160.2785 | 7 | 26 | -1.350157 | 3.852399 | 28.2321 | 27.35355 | 113.6963 | 97.34817 | -0.0004208565 | 0.1063194 | 0 | 0 | 0
7561 | 296725.9 | 2011-01-21 23:43 | 190.2937 | 7 | 26 | -1.350157 | 3.839288 | 28.2321 | 27.36481 | 113.6963 | 97.39146 | -0.000356102 | 0.1063194 | 0 | 0 | 0
7562 | 296755.9 | 2011-01-21 23:44 | 220.3087 | 7 | 26 | -1.349975 | 3.827309 | 28.2321 | 27.37606 | 113.6963 | 97.43461 | -0.0003237248 | 0.1063194 | 0 | 0 | 0
7563 | 296785.9 | 2011-01-21 23:44 | 250.3239 | 7 | 26 | -1.349975 | 3.816464 | 28.2321 | 27.38732 | 113.6963 | 97.47762 | -0.0002589702 | 0.1063194 | 0 | 0 | 0
7564 | 296815.9 | 2011-01-21 23:45 | 280.339 | 7 | 26 | -1.349975 | 3.805943 | 28.2321 | 27.39858 | 113.6963 | 97.52052 | -0.0002913475 | 0.1063194 | 0 | 0 | 0
7565 | 296845.9 | 2011-01-21 23:45 | 310.354 | 7 | 26 | -1.349975 | 3.796069 | 28.2321 | 27.40983 | 113.6963 | 97.5633 | -0.0002913475 | 0.1063194 | 0 | 0 | 0
7566 | 296876 | 2011-01-21 23:46 | 340.3692 | 7 | 26 | -1.349975 | 3.786681 | 28.2321 | 27.42109 | 113.6963 | 97.60598 | -0.0002266407 | 0.1063194 | 0 | 0 | 0
7567 | 296906 | 2011-01-21 23:46 | 370.3843 | 7 | 26 | -1.349975 | 3.777778 | 28.2321 | 27.43234 | 113.6963 | 97.64855 | -0.000226593 | 0.1063194 | 0 | 0 | 0
7568 | 296936 | 2011-01-21 23:47 | 400.4017 | 7 | 26 | -1.350339 | 3.768714 | 28.2321 | 27.4436 | 113.6963 | 97.69103 | -0.000259018 | 0.1063194 | 0 | 0 | 0
7569 | 296966 | 2011-01-21 23:47 | 430.4145 | 7 | 26 | -1.349975 | 3.760621 | 28.2321 | 27.45485 | 113.6963 | 97.7334 | -0.0001942158 | 0.1063194 | 0 | 0 | 0
7570 | 296996 | 2011-01-21 23:48 | 460.4296 | 7 | 26 | -1.349975 | 3.752203 | 28.2321 | 27.46611 | 113.6963 | 97.77568 | -0.0002266407 | 0.1063194 | 0 | 0 | 0
7571 | 297026 | 2011-01-21 23:48 | 490.4448 | 7 | 26 | -1.349793 | 3.744272 | 28.2321 | 27.47737 | 113.6963 | 97.81787 | -0.0001618862 | 0.1063194 | 0 | 0 | 0
7572 | 297056.1 | 2011-01-21 23:49 | 520.4598 | 7 | 26 | -1.349975 | 3.736341 | 28.2321 | 27.48862 | 113.6963 | 97.85997 | -0.0001618862 | 0.1063194 | 0 | 0 | 0
7573 | 297086.1 | 2011-01-21 23:49 | 550.475 | 7 | 26 | -1.349793 | 3.728733 | 28.2321 | 27.49988 | 113.6963 | 97.90198 | -0.000129509 | 0.1063194 | 0 | 0 | 0
7574 | 297116.1 | 2011-01-21 23:50 | 580.49 | 7 | 26 | -1.349975 | 3.720802 | 28.2321 | 27.51113 | 113.6963 | 97.9439 | -0.000226593 | 0.1063194 | 0 | 0 | 0
7575 | 297146.1 | 2011-01-21 23:50 | 610.5052 | 7 | 26 | -1.349975 | 3.713194 | 28.2321 | 27.52239 | 113.6963 | 97.98574 | -0.0002266407 | 0.1063194 | 0 | 0 | 0
7576 | 297176.1 | 2011-01-21 23:51 | 640.5203 | 7 | 26 | -1.349975 | 3.706072 | 28.2321 | 27.53365 | 113.6963 | 98.0275 | -0.0001942635 | 0.1063194 | 0 | 0 | 0
7577 | 297206.1 | 2011-01-21 23:51 | 670.5354 | 7 | 26 | -1.350157 | 3.698788 | 28.2321 | 27.5449 | 113.6963 | 98.06917 | -0.0001618862 | 0.1063194 | 0 | 0 | 0
7578 | 297236.1 | 2011-01-21 23:52 | 700.5512 | 7 | 26 | -1.350157 | 3.691504 | 28.2321 | 27.55616 | 113.6963 | 98.11077 | -0.0001942158 | 0.1063194 | 0 | 0 | 0
7579 | 297266.1 | 2011-01-21 23:52 | 730.5521 | 7 | 26 | -1.350157 | 3.684543 | 28.2321 | 27.56741 | 113.6963 | 98.15226 | -0.0001618862 | 0.1063194 | 0 | 0 | 0
7580 | 297296.2 | 2011-01-21 23:53 | 760.5651 | 7 | 26 | -1.349975 | 3.677583 | 28.2321 | 27.57866 | 113.6963 | 98.19369 | -0.0001942635 | 0.1063194 | 0 | 0 | 0
7581 | 297326.2 | 2011-01-21 23:53 | 790.5802 | 7 | 26 | -1.349793 | 3.670785 | 28.2321 | 27.58992 | 113.6963 | 98.23504 | -0.0001942158 | 0.1063194 | 0 | 0 | 0
7582 | 297356.2 | 2011-01-21 23:54 | 820.5953 | 7 | 26 | -1.349975 | 3.663986 | 28.2321 | 27.60118 | 113.6963 | 98.27632 | -0.0001618862 | 0.1063194 | 0 | 0 | 0
7583 | 297386.2 | 2011-01-21 23:54 | 850.6104 | 7 | 26 | -1.349975 | 3.657188 | 28.2321 | 27.61243 | 113.6963 | 98.31752 | -0.0001942158 | 0.1063194 | 0 | 0 | 0
7584 | 297416.2 | 2011-01-21 23:55 | 880.6255 | 7 | 26 | -1.349975 | 3.650552 | 28.2321 | 27.62369 | 113.6963 | 98.35865 | -0.000129509 | 0.1063194 | 0 | 0 | 0
7585 | 297446.2 | 2011-01-21 23:55 | 910.6406 | 7 | 26 | -1.349793 | 3.644077 | 28.2321 | 27.63494 | 113.6963 | 98.3997 | -0.0001294613 | 0.1063194 | 0 | 0 | 0
7586 | 297476.2 | 2011-01-21 23:56 | 940.6558 | 7 | 26 | -1.349793 | 3.637602 | 28.2321 | 27.6462 | 113.6963 | 98.44068 | -0.000129509 | 0.1063194 | 0 | 0 | 0
7587 | 297506.3 | 2011-01-21 23:56 | 970.6708 | 7 | 26 | -1.349975 | 3.631128 | 28.2321 | 27.65745 | 113.6963 | 98.48159 | -0.000129509 | 0.1063194 | 0 | 0 | 0
7588 | 297536.3 | 2011-01-21 23:57 | 1000.686 | 7 | 26 | -1.350339 | 3.624491 | 28.2321 | 27.66871 | 113.6963 | 98.52242 | -0.000226593 | 0.1063194 | 0 | 0 | 0
7589 | 297566.3 | 2011-01-21 23:57 | 1030.701 | 7 | 26 | -1.349975 | 3.618502 | 28.2321 | 27.67997 | 113.6963 | 98.56319 | -0.0001942158 | 0.1063194 | 0 | 0 | 0
7590 | 297596.3 | 2011-01-21 23:58 | 1060.716 | 7 | 26 | -1.350339 | 3.612351 | 28.2321 | 27.69122 | 113.6963 | 98.60389 | -0.0001618862 | 0.1063194 | 0 | 0 | 0
7591 | 297626.3 | 2011-01-21 23:58 | 1090.731 | 7 | 26 | -1.350157 | 3.606524 | 28.2321 | 27.70248 | 113.6963 | 98.64452 | -0.000129509 | 0.1063194 | 0 | 0 | 0
7592 | 297656.3 | 2011-01-21 23:59 | 1120.746 | 7 | 26 | -1.349975 | 3.600535 | 28.2321 | 27.71374 | 113.6963 | 98.68508 | -9.713173e-05 | 0.1063194 | 0 | 0 | 0
7593 | 297686.4 | 2011-01-21 23:59 | 1150.761 | 7 | 26 | -1.349975 | 3.594546 | 28.2321 | 27.72499 | 113.6963 | 98.72557 | -0.0001618862 | 0.1063194 | 0 | 0 | 0
7594 | 297716.4 | 2011-01-22 | 1180.777 | 7 | 26 | -1.349975 | 3.588719 | 28.2321 | 27.73625 | 113.6963 | 98.766 | -0.0001618862 | 0.1063194 | 0 | 0 | 0
7595 | 297746.4 | 2011-01-22 | 1210.792 | 7 | 26 | -1.349975 | 3.583215 | 28.2321 | 27.7475 | 113.6963 | 98.80636 | -0.000129509 | 0.1063194 | 0 | 0 | 0
7596 | 297776.4 | 2011-01-22 00:01 | 1240.807 | 7 | 26 | -1.349975 | 3.57755 | 28.2321 | 27.75876 | 113.6963 | 98.84666 | -0.0001618862 | 0.1063194 | 0 | 0 | 0
7597 | 297806.4 | 2011-01-22 00:01 | 1270.822 | 7 | 26 | -1.349975 | 3.572208 | 28.2321 | 27.77002 | 113.6963 | 98.8869 | -9.713173e-05 | 0.1063194 | 0 | 0 | 0
7598 | 297836.4 | 2011-01-22 00:02 | 1300.837 | 7 | 26 | -1.349975 | 3.566705 | 28.2321 | 27.78127 | 113.6963 | 98.92708 | -0.0001618862 | 0.1063194 | 0 | 0 | 0
7599 | 297866.4 | 2011-01-22 00:02 | 1330.852 | 7 | 26 | -1.349975 | 3.561525 | 28.2321 | 27.79253 | 113.6963 | 98.9672 | -0.0001618385 | 0.1063194 | 0 | 0 | 0
7600 | 297896.5 | 2011-01-22 00:03 | 1360.867 | 7 | 26 | -1.350157 | 3.556507 | 28.2321 | 27.80378 | 113.6963 | 99.00726 | -0.000129509 | 0.1063194 | 0 | 0 | 0
7601 | 297926.5 | 2011-01-22 00:03 | 1390.883 | 7 | 26 | -1.349975 | 3.55149 | 28.2321 | 27.81504 | 113.6963 | 99.04726 | -0.000129509 | 0.1063194 | 0 | 0 | 0
7602 | 297956.5 | 2011-01-22 00:04 | 1420.897 | 7 | 26 | -1.349793 | 3.546472 | 28.2321 | 27.8263 | 113.6963 | 99.0872 | -0.0001294613 | 0.1063194 | 0 | 0 | 0
7603 | 297986.5 | 2011-01-22 00:04 | 1450.913 | 7 | 26 | -1.349975 | 3.541939 | 28.2321 | 27.83755 | 113.6963 | 99.1271 | -6.475449e-05 | 0.1063194 | 0 | 0 | 0
7604 | 298016.5 | 2011-01-22 00:05 | 1480.928 | 7 | 26 | -1.349975 | 3.537083 | 28.2321 | 27.84881 | 113.6963 | 99.16694 | -0.000129509 | 0.1063194 | 0 | 0 | 0
7605 | 298046.5 | 2011-01-22 00:05 | 1510.943 | 7 | 26 | -1.350157 | 3.532389 | 28.2321 | 27.86006 | 113.6963 | 99.20672 | -0.0001618385 | 0.1063194 | 0 | 0 | 0
7606 | 298076.5 | 2011-01-22 00:06 | 1540.958 | 7 | 26 | -1.349975 | 3.528181 | 28.2321 | 27.87132 | 113.6963 | 99.24646 | -9.713173e-05 | 0.1063194 | 0 | 0 | 0
7607 | 298106.6 | 2011-01-22 00:06 | 1570.973 | 7 | 26 | -1.349975 | 3.523972 | 28.2321 | 27.88257 | 113.6963 | 99.28615 | -6.475449e-05 | 0.1063194 | 0 | 0 | 0
7608 | 298136.6 | 2011-01-22 00:07 | 1600.988 | 7 | 26 | -1.349975 | 3.519764 | 28.2321 | 27.89383 | 113.6963 | 99.32579 | -6.475449e-05 | 0.1063194 | 0 | 0 | 0
7609 | 298166.6 | 2011-01-22 00:07 | 1631.003 | 7 | 26 | -1.349975 | 3.515555 | 28.2321 | 27.90509 | 113.6963 | 99.36538 | -9.708405e-05 | 0.1063194 | 0 | 0 | 0
7610 | 298196.6 | 2011-01-22 00:08 | 1661.018 | 7 | 26 | -1.349975 | 3.511671 | 28.2321 | 27.91634 | 113.6963 | 99.40493 | -9.708405e-05 | 0.1063194 | 0 | 0 | 0
7611 | 298226.6 | 2011-01-22 00:08 | 1691.033 | 7 | 26 | -1.350157 | 3.507948 | 28.2321 | 27.9276 | 113.6963 | 99.44444 | -6.475449e-05 | 0.1063194 | 0 | 0 | 0
7612 | 298256.6 | 2011-01-22 00:09 | 1721.049 | 7 | 26 | -1.349975 | 3.504225 | 28.2321 | 27.93885 | 113.6963 | 99.4839 | -6.47068e-05 | 0.1063194 | 0 | 0 | 0
7613 | 298286.7 | 2011-01-22 00:09 | 1751.064 | 7 | 26 | -1.349975 | 3.500664 | 28.2321 | 27.95011 | 113.6963 | 99.52332 | -3.237724e-05 | 0.1063194 | 0 | 0 | 0
7614 | 298316.7 | 2011-01-22 00:10 | 1781.079 | 7 | 26 | -1.349975 | 3.496941 | 28.2321 | 27.96137 | 113.6963 | 99.5627 | -6.475449e-05 | 0.1063194 | 0 | 0 | 0
7615 | 298346.7 | 2011-01-22 00:10 | 1811.094 | 7 | 26 | -1.350157 | 3.493218 | 28.2321 | 27.97262 | 113.6963 | 99.60204 | -0.000129509 | 0.1063194 | 0 | 0 | 0
7616 | 298376.7 | 2011-01-22 00:11 | 1841.109 | 7 | 26 | -1.350157 | 3.490142 | 28.2321 | 27.98388 | 113.6963 | 99.64135 | -6.475449e-05 | 0.1063194 | 0 | 0 | 0
7617 | 298406.7 | 2011-01-22 00:11 | 1871.124 | 7 | 26 | -1.350157 | 3.486581 | 28.2321 | 27.99513 | 113.6963 | 99.68061 | -9.713173e-05 | 0.1063194 | 0 | 0 | 0
7618 | 298436.7 | 2011-01-22 00:12 | 1901.139 | 7 | 26 | -1.349975 | 3.483344 | 28.2321 | 28.00639 | 113.6963 | 99.71984 | -9.708405e-05 | 0.1063194 | 0 | 0 | 0
7619 | 298466.7 | 2011-01-22 00:12 | 1931.154 | 7 | 26 | -1.349975 | 3.480107 | 28.2321 | 28.01765 | 113.6963 | 99.75903 | -6.475449e-05 | 0.1063194 | 0 | 0 | 0
7620 | 298496.8 | 2011-01-22 00:13 | 1961.169 | 7 | 26 | -1.350157 | 3.476546 | 28.2321 | 28.0289 | 113.6963 | 99.79818 | -0.000129509 | 0.1063194 | 0 | 0 | 0
7621 | 298526.8 | 2011-01-22 00:13 | 1991.185 | 7 | 26 | -1.349975 | 3.473308 | 28.2321 | 28.04016 | 113.6963 | 99.8373 | -9.713173e-05 | 0.1063194 | 0 | 0 | 0
7622 | 298556.8 | 2011-01-22 00:14 | 2021.2 | 7 | 26 | -1.350157 | 3.470071 | 28.2321 | 28.05141 | 113.6963 | 99.87638 | -9.713173e-05 | 0.1063194 | 0 | 0 | 0
7623 | 298586.8 | 2011-01-22 00:14 | 2051.215 | 7 | 26 | -1.350157 | 3.466834 | 28.2321 | 28.06267 | 113.6963 | 99.91542 | -6.475449e-05 | 0.1063194 | 0 | 0 | 0
7624 | 298616.8 | 2011-01-22 00:15 | 2081.23 | 7 | 26 | -1.350157 | 3.463273 | 28.2321 | 28.07393 | 113.6963 | 99.95442 | -9.713173e-05 | 0.1063194 | 0 | 0 | 0
7625 | 298646.8 | 2011-01-22 00:15 | 2111.245 | 7 | 26 | -1.349975 | 3.459712 | 28.2321 | 28.08518 | 113.6963 | 99.99338 | -9.713173e-05 | 0.1063194 | 0 | 0 | 0
7626 | 298676.9 | 2011-01-22 00:16 | 2141.26 | 7 | 26 | -1.349975 | 3.456151 | 28.2321 | 28.09644 | 113.6963 | 100.0323 | -9.708405e-05 | 0.1063194 | 0 | 0 | 0
7627 | 298706.9 | 2011-01-22 00:16 | 2171.275 | 7 | 26 | -1.350157 | 3.452266 | 28.2321 | 28.1077 | 113.6963 | 100.0712 | -9.708405e-05 | 0.1063194 | 0 | 0 | 0
7628 | 298736.9 | 2011-01-22 00:17 | 2201.29 | 7 | 26 | -1.349975 | 3.448381 | 28.2321 | 28.11895 | 113.6963 | 100.11 | -6.475449e-05 | 0.1063194 | 0 | 0 | 0
7629 | 298766.9 | 2011-01-22 00:17 | 2231.305 | 7 | 26 | -1.350157 | 3.443849 | 28.2321 | 28.13021 | 113.6963 | 100.1488 | -0.000129509 | 0.1063194 | 0 | 0 | 0
7630 | 298796.9 | 2011-01-22 00:18 | 2261.321 | 7 | 26 | -1.350157 | 3.439155 | 28.2321 | 28.14146 | 113.6963 | 100.1876 | -0.0001294613 | 0.1063194 | 0 | 0 | 0
7631 | 298826.9 | 2011-01-22 00:18 | 2291.336 | 7 | 26 | -1.349793 | 3.43446 | 28.2321 | 28.15272 | 113.6963 | 100.2262 | -6.475449e-05 | 0.1063194 | 0 | 0 | 0
7632 | 298856.9 | 2011-01-22 00:19 | 2321.351 | 7 | 26 | -1.349975 | 3.428633 | 28.2321 | 28.16398 | 113.6963 | 100.2649 | -0.0001618862 | 0.1063194 | 0 | 0 | 0
7633 | 298887 | 2011-01-22 00:19 | 2351.368 | 7 | 26 | -1.350157 | 3.422644 | 28.2321 | 28.17523 | 113.6963 | 100.3034 | -0.0001618862 | 0.1063194 | 0 | 0 | 0
7634 | 298917 | 2011-01-22 00:20 | 2381.381 | 7 | 26 | -1.349975 | 3.416008 | 28.2321 | 28.18649 | 113.6963 | 100.3419 | -0.0001942158 | 0.1063194 | 0 | 0 | 0
7635 | 298947 | 2011-01-22 00:20 | 2411.396 | 7 | 26 | -1.349975 | 3.4084 | 28.2321 | 28.19774 | 113.6963 | 100.3803 | -0.0001618385 | 0.1063194 | 0 | 0 | 0
7636 | 298977 | 2011-01-22 00:21 | 2441.411 | 7 | 26 | -1.350157 | 3.399821 | 28.2321 | 28.209 | 113.6963 | 100.4186 | -0.0002589702 | 0.1063194 | 0 | 0 | 0
7637 | 299007 | 2011-01-22 00:21 | 2471.426 | 7 | 26 | -1.350157 | 3.390433 | 28.2321 | 28.22026 | 113.6963 | 100.4569 | -0.0002589702 | 0.1063194 | 0 | 0 | 0
7638 | 299037 | 2011-01-22 00:22 | 2501.441 | 7 | 26 | -1.349975 | 3.379264 | 28.2321 | 28.23151 | 113.6963 | 100.495 | -0.000356102 | 0.1063194 | 0 | 0 | 0
7639 | 299067 | 2011-01-22 00:22 | 2531.457 | 7 | 26 | -1.349975 | 3.366477 | 28.2321 | 28.24277 | 113.6963 | 100.5329 | -0.000356102 | 0.1063194 | 0 | 0 | 0
7640 | 299097.1 | 2011-01-22 00:23 | 2561.472 | 7 | 26 | -1.349975 | 3.351423 | 28.2321 | 28.25402 | 113.6963 | 100.5707 | -0.0004208565 | 0.1063194 | 0 | 0 | 0
7641 | 299127.1 | 2011-01-22 00:23 | 2591.487 | 7 | 26 | -1.350157 | 3.333132 | 28.2321 | 28.26528 | 113.6963 | 100.6084 | -0.0005503654 | 0.1063194 | 0 | 0 | 0
7642 | 299157.1 | 2011-01-22 00:24 | 2621.502 | 7 | 26 | -1.350157 | 3.311118 | 28.2321 | 28.27654 | 113.6963 | 100.6458 | -0.0006151199 | 0.1063194 | 0 | 0 | 0
7643 | 299187.1 | 2011-01-22 00:24 | 2651.517 | 7 | 26 | -1.349975 | 3.284087 | 28.2321 | 28.28779 | 113.6963 | 100.6829 | -0.000809288 | 0.1063194 | 0 | 0 | 0
7644 | 299217.1 | 2011-01-22 00:25 | 2681.519 | 7 | 26 | -1.349975 | 3.250419 | 28.2321 | 28.29904 | 113.6963 | 100.7196 | -0.0009712219 | 0.1063194 | 0 | 0 | 0
7645 | 299247.1 | 2011-01-22 00:25 | 2711.532 | 7 | 26 | -1.350157 | 3.207362 | 28.2321 | 28.3103 | 113.6963 | 100.756 | -0.001262522 | 0.1063194 | 0 | 0 | 0
7646 | 299274.6 | 2011-01-22 00:26 | 2738.969 | 7 | 26 | -1.350157 | 3.157346 | 28.2321 | 28.32059 | 113.6963 | 100.7888 | -0.001618671 | 0.1063194 | 0 | 0 | 0
7647 | 299296.7 | 2011-01-22 00:26 | 2761.14 | 7 | 26 | -1.349975 | 3.107329 | 28.2321 | 28.3289 | 113.6963 | 100.8148 | -0.002007151 | 0.1063194 | 0 | 0 | 0
7648 | 299315.6 | 2011-01-22 00:26 | 2780.03 | 7 | 26 | -1.350157 | 3.057312 | 28.2321 | 28.33599 | 113.6963 | 100.8366 | -0.002298498 | 0.1063194 | 0 | 0 | 0
7649 | 299332 | 2011-01-22 00:27 | 2796.405 | 7 | 26 | -1.349975 | 3.007296 | 28.2321 | 28.34213 | 113.6963 | 100.8553 | -0.002557468 | 0.1063194 | 0 | 0 | 0
7650 | 299346.6 | 2011-01-22 00:27 | 2810.967 | 7 | 26 | -1.350157 | 2.957279 | 28.2321 | 28.34759 | 113.6963 | 100.8716 | -0.002881241 | 0.1063194 | 0 | 0 | 0
7651 | 299359.8 | 2011-01-22 00:27 | 2824.248 | 7 | 26 | -1.349975 | 2.907263 | 28.2321 | 28.35257 | 113.6963 | 100.8862 | -0.003140211 | 0.1063194 | 0 | 0 | 0
7652 | 299372.2 | 2011-01-22 00:27 | 2836.608 | 7 | 26 | -1.350157 | 2.857246 | 28.2321 | 28.3572 | 113.6963 | 100.8995 | -0.003334475 | 0.1063194 | 0 | 0 | 0
7653 | 299383.9 | 2011-01-22 00:28 | 2848.359 | 7 | 26 | -1.350157 | 2.806906 | 28.2321 | 28.36161 | 113.6963 | 100.912 | -0.003496313 | 0.1063194 | 0 | 0 | 0
7654 | 299395.2 | 2011-01-22 00:28 | 2859.654 | 7 | 26 | -1.350157 | 2.756889 | 28.2321 | 28.36585 | 113.6963 | 100.9238 | -0.003593445 | 0.1063194 | 0 | 0 | 0
7655 | 299406.2 | 2011-01-22 00:28 | 2870.591 | 7 | 26 | -1.350157 | 2.706711 | 28.2321 | 28.36995 | 113.6963 | 100.935 | -0.003722906 | 0.1063194 | 0 | 0 | 0
7656 | 299407.7 | 2011-01-22 00:28 | 2872.091 | 7 | 26 | -1.349975 | 2.699912 | 28.2321 | 28.37051 | 113.6963 | 100.9365 | -0.003722906 | 0.1063194 | 0 | 0 | 0
7657 | 299407.9 | 2011-01-22 00:28 | 0.1898289 | 8 | 26 | -0.001061551 | 2.84721 | 28.2321 | 28.37051 | 113.6963 | 100.9365 | 0 | 0.06811208 | 0 | 0 | 0
7658 | 299412.7 | 2011-01-22 00:28 | 5.015631 | 8 | 26 | 0.001670518 | 3.229538 | 28.2321 | 28.37051 | 113.6964 | 100.9365 | 0.02534823 | 0.06811208 | 0 | 0 | 0
7659 | 299442.7 | 2011-01-22 00:29 | 30.01503 | 1 | 27 | 0 | 3.399659 | 28.2321 | 28.37051 | 113.6964 | 100.9365 | 0.002104235 | 0.06811208 | 0 | 0 | 0
7660 | 299472.7 | 2011-01-22 00:29 | 60.03013 | 1 | 27 | 0 | 3.45178 | 28.2321 | 28.37051 | 113.6964 | 100.9365 | 0.001035929 | 0.06811208 | 0 | 0 | 0
7661 | 299502.8 | 2011-01-22 00:30 | 90.04531 | 1 | 27 | 0 | 3.480107 | 28.2321 | 28.37051 | 113.6964 | 100.9365 | 0.0006150723 | 0.06811208 | 0 | 0 | 0
7662 | 299532.7 | 2011-01-22 00:30 | 120.0136 | 1 | 27 | 0 | 3.498559 | 28.2321 | 28.37051 | 113.6964 | 100.9365 | 0.0004208565 | 0.06811208 | 0 | 0 | 0
7663 | 299562.8 | 2011-01-22 00:31 | 30.0151 | 2 | 27 | 0.6750344 | 3.670299 | 28.23773 | 28.37051 | 113.7168 | 100.9365 | 0.001359701 | 0.06811208 | 0 | 0 | 0
7664 | 299592.8 | 2011-01-22 00:31 | 60.03021 | 2 | 27 | 0.6750344 | 3.708662 | 28.24336 | 28.37051 | 113.7376 | 100.9365 | 0.0008740902 | 0.06811208 | 0 | 0 | 0
7665 | 299622.8 | 2011-01-22 00:32 | 90.04532 | 2 | 27 | 0.6752166 | 3.734884 | 28.24899 | 28.37051 | 113.7586 | 100.9365 | 0.0006150723 | 0.06811208 | 0 | 0 | 0
7666 | 299652.8 | 2011-01-22 00:32 | 120.0628 | 2 | 27 | 0.6752166 | 3.75447 | 28.25462 | 28.37051 | 113.7796 | 100.9365 | 0.0004532337 | 0.06811208 | 0 | 0 | 0
7667 | 299682.8 | 2011-01-22 00:33 | 150.0756 | 2 | 27 | 0.6750344 | 3.769199 | 28.26025 | 28.37051 | 113.8008 | 100.9365 | 0.0003237248 | 0.06811208 | 0 | 0 | 0
7668 | 299712.8 | 2011-01-22 00:33 | 180.0907 | 2 | 27 | 0.6750344 | 3.779721 | 28.26588 | 28.37051 | 113.8221 | 100.9365 | 0.000259018 | 0.06811208 | 0 | 0 | 0
7669 | 299742.8 | 2011-01-22 00:34 | 210.1058 | 2 | 27 | 0.6750344 | 3.787328 | 28.2715 | 28.37051 | 113.8434 | 100.9365 | 0.0001942635 | 0.06811208 | 0 | 0 | 0
7670 | 299772.9 | 2011-01-22 00:34 | 240.1209 | 2 | 27 | 0.6750344 | 3.793641 | 28.27713 | 28.37051 | 113.8647 | 100.9365 | 0.0001294613 | 0.06811208 | 0 | 0 | 0
7671 | 299802.9 | 2011-01-22 00:35 | 270.136 | 2 | 27 | 0.6750344 | 3.799145 | 28.28276 | 28.37051 | 113.8861 | 100.9365 | 0.000129509 | 0.06811208 | 0 | 0 | 0
7672 | 299832.9 | 2011-01-22 00:35 | 300.1512 | 2 | 27 | 0.6750344 | 3.804324 | 28.28839 | 28.37051 | 113.9075 | 100.9365 | 9.713173e-05 | 0.06811208 | 0 | 0 | 0
7673 | 299862.9 | 2011-01-22 00:36 | 330.1662 | 2 | 27 | 0.6753987 | 3.809342 | 28.29402 | 28.37051 | 113.9289 | 100.9365 | 0.0001294613 | 0.06811208 | 0 | 0 | 0
7674 | 299892.9 | 2011-01-22 00:36 | 360.1813 | 2 | 27 | 0.6750344 | 3.814036 | 28.29965 | 28.37051 | 113.9503 | 100.9365 | 9.713173e-05 | 0.06811208 | 0 | 0 | 0
7675 | 299922.9 | 2011-01-22 00:37 | 390.1965 | 2 | 27 | 0.6753987 | 3.819054 | 28.30528 | 28.37051 | 113.9718 | 100.9365 | 0.0001942158 | 0.06811208 | 0 | 0 | 0
7676 | 299952.9 | 2011-01-22 00:37 | 420.2115 | 2 | 27 | 0.6750344 | 3.823263 | 28.3109 | 28.37051 | 113.9933 | 100.9365 | 9.713173e-05 | 0.06811208 | 0 | 0 | 0
7677 | 299983 | 2011-01-22 00:38 | 450.2267 | 2 | 27 | 0.6750344 | 3.827633 | 28.31653 | 28.37051 | 114.0149 | 100.9365 | 9.713173e-05 | 0.06811208 | 0 | 0 | 0
7678 | 300013 | 2011-01-22 00:38 | 480.2418 | 2 | 27 | 0.6752166 | 3.832003 | 28.32216 | 28.37051 | 114.0364 | 100.9365 | 9.708405e-05 | 0.06811208 | 0 | 0 | 0
7679 | 300043 | 2011-01-22 00:39 | 510.2568 | 2 | 27 | 0.6750344 | 3.836212 | 28.32779 | 28.37051 | 114.058 | 100.9365 | 9.713173e-05 | 0.06811208 | 0 | 0 | 0
7680 | 300073 | 2011-01-22 00:39 | 540.272 | 2 | 27 | 0.6750344 | 3.840097 | 28.33342 | 28.37051 | 114.0796 | 100.9365 | 6.475449e-05 | 0.06811208 | 0 | 0 | 0
7681 | 300103 | 2011-01-22 00:40 | 570.2871 | 2 | 27 | 0.6752166 | 3.844305 | 28.33905 | 28.37051 | 114.1012 | 100.9365 | 9.713173e-05 | 0.06811208 | 0 | 0 | 0
7682 | 300133 | 2011-01-22 00:40 | 600.3022 | 2 | 27 | 0.6752166 | 3.84819 | 28.34467 | 28.37051 | 114.1229 | 100.9365 | 6.475449e-05 | 0.06811208 | 0 | 0 | 0
7683 | 300163.1 | 2011-01-22 00:41 | 630.3173 | 2 | 27 | 0.6750344 | 3.852237 | 28.3503 | 28.37051 | 114.1446 | 100.9365 | 0.000129509 | 0.06811208 | 0 | 0 | 0
7684 | 300193.1 | 2011-01-22 00:41 | 660.3324 | 2 | 27 | 0.6750344 | 3.856283 | 28.35593 | 28.37051 | 114.1662 | 100.9365 | 0.000129509 | 0.06811208 | 0 | 0 | 0
7685 | 300223.1 | 2011-01-22 00:42 | 690.3476 | 2 | 27 | 0.6750344 | 3.860006 | 28.36156 | 28.37051 | 114.188 | 100.9365 | 0.000129509 | 0.06811208 | 0 | 0 | 0
7686 | 300253.1 | 2011-01-22 00:42 | 720.3626 | 2 | 27 | 0.6752166 | 3.863891 | 28.36719 | 28.37051 | 114.2097 | 100.9365 | 9.713173e-05 | 0.06811208 | 0 | 0 | 0
7687 | 300283.1 | 2011-01-22 00:43 | 750.3777 | 2 | 27 | 0.6750344 | 3.867614 | 28.37282 | 28.37051 | 114.2315 | 100.9365 | 9.713173e-05 | 0.06811208 | 0 | 0 | 0
7688 | 300313.1 | 2011-01-22 00:43 | 780.393 | 2 | 27 | 0.6752166 | 3.871499 | 28.37845 | 28.37051 | 114.2532 | 100.9365 | 0.000129509 | 0.06811208 | 0 | 0 | 0
7689 | 300343.1 | 2011-01-22 00:44 | 810.408 | 2 | 27 | 0.6750344 | 3.87506 | 28.38407 | 28.37051 | 114.275 | 100.9365 | 9.713173e-05 | 0.06811208 | 0 | 0 | 0
7690 | 300373.2 | 2011-01-22 00:44 | 840.4231 | 2 | 27 | 0.6752166 | 3.878783 | 28.3897 | 28.37051 | 114.2969 | 100.9365 | 3.237724e-05 | 0.06811208 | 0 | 0 | 0
7691 | 300403.2 | 2011-01-22 00:45 | 870.4382 | 2 | 27 | 0.6750344 | 3.882344 | 28.39533 | 28.37051 | 114.3187 | 100.9365 | 6.475449e-05 | 0.06811208 | 0 | 0 | 0
7692 | 300433.2 | 2011-01-22 00:45 | 900.4533 | 2 | 27 | 0.6752166 | 3.886229 | 28.40096 | 28.37051 | 114.3406 | 100.9365 | 0.000129509 | 0.06811208 | 0 | 0 | 0
7693 | 300463.2 | 2011-01-22 00:46 | 930.4684 | 2 | 27 | 0.6750344 | 3.889466 | 28.40659 | 28.37051 | 114.3625 | 100.9365 | 6.47068e-05 | 0.06811208 | 0 | 0 | 0
7694 | 300493.2 | 2011-01-22 00:46 | 960.4835 | 2 | 27 | 0.6750344 | 3.892703 | 28.41222 | 28.37051 | 114.3844 | 100.9365 | 9.713173e-05 | 0.06811208 | 0 | 0 | 0
7695 | 300523.2 | 2011-01-22 00:47 | 990.4986 | 2 | 27 | 0.6750344 | 3.895779 | 28.41785 | 28.37051 | 114.4063 | 100.9365 | 6.475449e-05 | 0.06811208 | 0 | 0 | 0
7696 | 300553.2 | 2011-01-22 00:47 | 1020.514 | 2 | 27 | 0.6752166 | 3.899016 | 28.42348 | 28.37051 | 114.4282 | 100.9365 | 9.708405e-05 | 0.06811208 | 0 | 0 | 0
7697 | 300583.3 | 2011-01-22 00:48 | 1050.529 | 2 | 27 | 0.6750344 | 3.90193 | 28.4291 | 28.37051 | 114.4502 | 100.9365 | 0.000129509 | 0.06811208 | 0 | 0 | 0
7698 | 300613.3 | 2011-01-22 00:48 | 1080.544 | 2 | 27 | 0.6750344 | 3.904681 | 28.43473 | 28.37051 | 114.4721 | 100.9365 | 9.708405e-05 | 0.06811208 | 0 | 0 | 0
7699 | 300643.3 | 2011-01-22 00:49 | 1110.559 | 2 | 27 | 0.6753987 | 3.907271 | 28.44036 | 28.37051 | 114.4941 | 100.9365 | 6.475449e-05 | 0.06811208 | 0 | 0 | 0
7700 | 300673.3 | 2011-01-22 00:49 | 1140.574 | 2 | 27 | 0.6752166 | 3.909861 | 28.44599 | 28.37051 | 114.5161 | 100.9365 | 9.713173e-05 | 0.06811208 | 0 | 0 | 0
7701 | 300703.3 | 2011-01-22 00:50 | 1170.589 | 2 | 27 | 0.6750344 | 3.912127 | 28.45162 | 28.37051 | 114.5381 | 100.9365 | 6.475449e-05 | 0.06811208 | 0 | 0 | 0
7702 | 300733.3 | 2011-01-22 00:50 | 1200.604 | 2 | 27 | 0.6750344 | 3.914555 | 28.45725 | 28.37051 | 114.5602 | 100.9365 | 6.475449e-05 | 0.06811208 | 0 | 0 | 0
7703 | 300763.4 | 2011-01-22 00:51 | 1230.619 | 2 | 27 | 0.6752166 | 3.916821 | 28.46288 | 28.37051 | 114.5822 | 100.9365 | 6.475449e-05 | 0.06811208 | 0 | 0 | 0
7704 | 300793.4 | 2011-01-22 00:51 | 1260.635 | 2 | 27 | 0.6753987 | 3.918926 | 28.4685 | 28.37051 | 114.6043 | 100.9365 | 6.475449e-05 | 0.06811208 | 0 | 0 | 0
7705 | 300823.4 | 2011-01-22 00:52 | 1290.65 | 2 | 27 | 0.6752166 | 3.92103 | 28.47413 | 28.37051 | 114.6263 | 100.9365 | 3.237724e-05 | 0.06811208 | 0 | 0 | 0
7706 | 300853.4 | 2011-01-22 00:52 | 1320.665 | 2 | 27 | 0.6753987 | 3.923296 | 28.47976 | 28.37051 | 114.6484 | 100.9365 | 9.713173e-05 | 0.06811208 | 0 | 0 | 0
7707 | 300883.4 | 2011-01-22 00:53 | 1350.68 | 2 | 27 | 0.6750344 | 3.925238 | 28.48539 | 28.37051 | 114.6705 | 100.9365 | 6.475449e-05 | 0.06811208 | 0 | 0 | 0
7708 | 300913.4 | 2011-01-22 00:53 | 1380.695 | 2 | 27 | 0.6750344 | 3.927343 | 28.49102 | 28.37051 | 114.6926 | 100.9365 | 6.475449e-05 | 0.06811208 | 0 | 0 | 0
7709 | 300943.4 | 2011-01-22 00:54 | 1410.71 | 2 | 27 | 0.6750344 | 3.929447 | 28.49665 | 28.37051 | 114.7147 | 100.9365 | 3.237724e-05 | 0.06811208 | 0 | 0 | 0
7710 | 300973.5 | 2011-01-22 00:54 | 1440.725 | 2 | 27 | 0.6750344 | 3.931227 | 28.50228 | 28.37051 | 114.7368 | 100.9365 | 3.237724e-05 | 0.06811208 | 0 | 0 | 0
7711 | 301003.5 | 2011-01-22 00:55 | 1470.74 | 2 | 27 | 0.6752166 | 3.933493 | 28.50791 | 28.37051 | 114.759 | 100.9365 | 6.47068e-05 | 0.06811208 | 0 | 0 | 0
7712 | 301033.5 | 2011-01-22 00:55 | 1500.755 | 2 | 27 | 0.6750344 | 3.935436 | 28.51354 | 28.37051 | 114.7811 | 100.9365 | 3.232956e-05 | 0.06811208 | 0 | 0 | 0
7713 | 301063.5 | 2011-01-22 00:56 | 1530.771 | 2 | 27 | 0.6750344 | 3.937702 | 28.51916 | 28.37051 | 114.8033 | 100.9365 | 6.475449e-05 | 0.06811208 | 0 | 0 | 0
7714 | 301093.5 | 2011-01-22 00:56 | 1560.786 | 2 | 27 | 0.6752166 | 3.939644 | 28.52479 | 28.37051 | 114.8254 | 100.9365 | 6.475449e-05 | 0.06811208 | 0 | 0 | 0
7715 | 301123.5 | 2011-01-22 00:57 | 1590.801 | 2 | 27 | 0.6750344 | 3.941749 | 28.53042 | 28.37051 | 114.8476 | 100.9365 | 9.713173e-05 | 0.06811208 | 0 | 0 | 0
7716 | 301153.6 | 2011-01-22 00:57 | 1620.816 | 2 | 27 | 0.6750344 | 3.943691 | 28.53605 | 28.37051 | 114.8698 | 100.9365 | 3.237724e-05 | 0.06811208 | 0 | 0 | 0
7717 | 301183.6 | 2011-01-22 00:58 | 1650.831 | 2 | 27 | 0.6752166 | 3.945795 | 28.54168 | 28.37051 | 114.892 | 100.9365 | 6.475449e-05 | 0.06811208 | 0 | 0 | 0
7718 | 301213.6 | 2011-01-22 00:58 | 1680.846 | 2 | 27 | 0.6752166 | 3.9479 | 28.54731 | 28.37051 | 114.9142 | 100.9365 | 3.237724e-05 | 0.06811208 | 0 | 0 | 0
7719 | 301243.6 | 2011-01-22 00:59 | 1710.861 | 2 | 27 | 0.6752166 | 3.950004 | 28.55294 | 28.37051 | 114.9364 | 100.9365 | 6.475449e-05 | 0.06811208 | 0 | 0 | 0
7720 | 301273.6 | 2011-01-22 00:59 | 1740.879 | 2 | 27 | 0.6752166 | 3.951946 | 28.55857 | 28.37051 | 114.9587 | 100.9365 | 3.237724e-05 | 0.06811208 | 0 | 0 | 0
7721 | 301303.6 | 2011-01-22 01:00 | 1770.891 | 2 | 27 | 0.6750344 | 3.954051 | 28.56419 | 28.37051 | 114.9809 | 100.9365 | 3.237724e-05 | 0.06811208 | 0 | 0 | 0
7722 | 301333.6 | 2011-01-22 01:00 | 1800.907 | 2 | 27 | 0.6748523 | 3.956155 | 28.56982 | 28.37051 | 115.0032 | 100.9365 | 9.713173e-05 | 0.06811208 | 0 | 0 | 0
7723 | 301363.7 | 2011-01-22 01:01 | 1830.922 | 2 | 27 | 0.6750344 | 3.958097 | 28.57545 | 28.37051 | 115.0255 | 100.9365 | 6.475449e-05 | 0.06811208 | 0 | 0 | 0
7724 | 301393.7 | 2011-01-22 01:01 | 1860.937 | 2 | 27 | 0.6750344 | 3.960363 | 28.58108 | 28.37051 | 115.0478 | 100.9365 | 6.47068e-05 | 0.06811208 | 0 | 0 | 0
7725 | 301423.7 | 2011-01-22 01:02 | 1890.952 | 2 | 27 | 0.6750344 | 3.962467 | 28.58671 | 28.37051 | 115.0701 | 100.9365 | 9.708405e-05 | 0.06811208 | 0 | 0 | 0
7726 | 301453.7 | 2011-01-22 01:02 | 1920.967 | 2 | 27 | 0.6750344 | 3.96441 | 28.59234 | 28.37051 | 115.0924 | 100.9365 | 6.475449e-05 | 0.06811208 | 0 | 0 | 0
7727 | 301483.7 | 2011-01-22 01:03 | 1950.982 | 2 | 27 | 0.6750344 | 3.966352 | 28.59797 | 28.37051 | 115.1147 | 100.9365 | 3.237724e-05 | 0.06811208 | 0 | 0 | 0
7728 | 301513.7 | 2011-01-22 01:03 | 1980.997 | 2 | 27 | 0.6750344 | 3.968295 | 28.60359 | 28.37051 | 115.137 | 100.9365 | 0 | 0.06811208 | 0 | 0 | 0
7729 | 301543.7 | 2011-01-22 01:04 | 2011.012 | 2 | 27 | 0.6752166 | 3.970561 | 28.60922 | 28.37051 | 115.1594 | 100.9365 | 6.475449e-05 | 0.06811208 | 0 | 0 | 0
7730 | 301573.8 | 2011-01-22 01:04 | 2041.028 | 2 | 27 | 0.6750344 | 3.972665 | 28.61485 | 28.37051 | 115.1817 | 100.9365 | 6.475449e-05 | 0.06811208 | 0 | 0 | 0
7731 | 301603.8 | 2011-01-22 01:05 | 2071.043 | 2 | 27 | 0.6750344 | 3.974607 | 28.62048 | 28.37051 | 115.2041 | 100.9365 | 0 | 0.06811208 | 0 | 0 | 0
7732 | 301633.8 | 2011-01-22 01:05 | 2101.058 | 2 | 27 | 0.6752166 | 3.976874 | 28.62611 | 28.37051 | 115.2265 | 100.9365 | 9.713173e-05 | 0.06811208 | 0 | 0 | 0
7733 | 301663.8 | 2011-01-22 01:06 | 2131.073 | 2 | 27 | 0.6750344 | 3.978978 | 28.63174 | 28.37051 | 115.2488 | 100.9365 | 6.475449e-05 | 0.06811208 | 0 | 0 | 0
7734 | 301693.8 | 2011-01-22 01:06 | 2161.088 | 2 | 27 | 0.6750344 | 3.980758 | 28.63736 | 28.37051 | 115.2712 | 100.9365 | 0 | 0.06811208 | 0 | 0 | 0
7735 | 301723.8 | 2011-01-22 01:07 | 2191.103 | 2 | 27 | 0.6750344 | 3.982701 | 28.64299 | 28.37051 | 115.2937 | 100.9365 | 3.237724e-05 | 0.06811208 | 0 | 0 | 0
7736 | 301753.9 | 2011-01-22 01:07 | 2221.118 | 2 | 27 | 0.6750344 | 3.984967 | 28.64862 | 28.37051 | 115.3161 | 100.9365 | 6.475449e-05 | 0.06811208 | 0 | 0 | 0
7737 | 301783.9 | 2011-01-22 01:08 | 2251.133 | 2 | 27 | 0.6752166 | 3.987071 | 28.65425 | 28.37051 | 115.3385 | 100.9365 | 9.708405e-05 | 0.06811208 | 0 | 0 | 0
7738 | 301813.9 | 2011-01-22 01:08 | 2281.148 | 2 | 27 | 0.6750344 | 3.988852 | 28.65988 | 28.37051 | 115.361 | 100.9365 | 3.237724e-05 | 0.06811208 | 0 | 0 | 0
7739 | 301843.9 | 2011-01-22 01:09 | 2311.163 | 2 | 27 | 0.6750344 | 3.990794 | 28.66551 | 28.37051 | 115.3834 | 100.9365 | 3.237724e-05 | 0.06811208 | 0 | 0 | 0
7740 | 301873.9 | 2011-01-22 01:09 | 2341.179 | 2 | 27 | 0.6750344 | 3.992736 | 28.67114 | 28.37051 | 115.4059 | 100.9365 | 0 | 0.06811208 | 0 | 0 | 0
7741 | 301903.9 | 2011-01-22 01:10 | 2371.194 | 2 | 27 | 0.6750344 | 3.994841 | 28.67676 | 28.37051 | 115.4284 | 100.9365 | 6.47068e-05 | 0.06811208 | 0 | 0 | 0
7742 | 301933.9 | 2011-01-22 01:10 | 2401.209 | 2 | 27 | 0.6750344 | 3.996945 | 28.68239 | 28.37051 | 115.4509 | 100.9365 | 3.237724e-05 | 0.06811208 | 0 | 0 | 0
7743 | 301964 | 2011-01-22 01:11 | 2431.224 | 2 | 27 | 0.6752166 | 3.999211 | 28.68802 | 28.37051 | 115.4734 | 100.9365 | 9.713173e-05 | 0.06811208 | 0 | 0 | 0
7744 | 301994 | 2011-01-22 01:11 | 2461.239 | 2 | 27 | 0.6752166 | 4.001153 | 28.69365 | 28.37051 | 115.4959 | 100.9365 | 6.475449e-05 | 0.06811208 | 0 | 0 | 0
7745 | 302024 | 2011-01-22 01:12 | 2491.254 | 2 | 27 | 0.6750344 | 4.003258 | 28.69928 | 28.37051 | 115.5184 | 100.9365 | 9.708405e-05 | 0.06811208 | 0 | 0 | 0
7746 | 302054 | 2011-01-22 01:12 | 2521.269 | 2 | 27 | 0.6752166 | 4.0052 | 28.70491 | 28.37051 | 115.5409 | 100.9365 | 6.465912e-05 | 0.06811208 | 0 | 0 | 0
7747 | 302084 | 2011-01-22 01:13 | 2551.284 | 2 | 27 | 0.6750344 | 4.007304 | 28.71054 | 28.37051 | 115.5635 | 100.9365 | 6.465912e-05 | 0.06811208 | 0 | 0 | 0
7748 | 302114 | 2011-01-22 01:13 | 2581.299 | 2 | 27 | 0.6750344 | 4.009408 | 28.71616 | 28.37051 | 115.586 | 100.9365 | 6.475449e-05 | 0.06811208 | 0 | 0 | 0
7749 | 302144 | 2011-01-22 01:14 | 2611.315 | 2 | 27 | 0.6752166 | 4.011513 | 28.72179 | 28.37051 | 115.6086 | 100.9365 | 6.475449e-05 | 0.06811208 | 0 | 0 | 0
7750 | 302174.1 | 2011-01-22 01:14 | 2641.33 | 2 | 27 | 0.6750344 | 4.013617 | 28.72742 | 28.37051 | 115.6312 | 100.9365 | 3.232956e-05 | 0.06811208 | 0 | 0 | 0
7751 | 302204.1 | 2011-01-22 01:15 | 2671.345 | 2 | 27 | 0.6752166 | 4.015883 | 28.73305 | 28.37051 | 115.6538 | 100.9365 | 6.475449e-05 | 0.06811208 | 0 | 0 | 0
7752 | 302234.1 | 2011-01-22 01:15 | 2701.36 | 2 | 27 | 0.6750344 | 4.017988 | 28.73868 | 28.37051 | 115.6764 | 100.9365 | 6.475449e-05 | 0.06811208 | 0 | 0 | 0
7753 | 302264.1 | 2011-01-22 01:16 | 2731.375 | 2 | 27 | 0.6750344 | 4.020254 | 28.74431 | 28.37051 | 115.699 | 100.9365 | 6.475449e-05 | 0.06811208 | 0 | 0 | 0
7754 | 302294.1 | 2011-01-22 01:16 | 2761.39 | 2 | 27 | 0.6748523 | 4.022358 | 28.74994 | 28.37051 | 115.7217 | 100.9365 | 3.232956e-05 | 0.06811208 | 0 | 0 | 0
7755 | 302324.1 | 2011-01-22 01:17 | 2791.405 | 2 | 27 | 0.6750344 | 4.024624 | 28.75556 | 28.37051 | 115.7443 | 100.9365 | 9.708405e-05 | 0.06811208 | 0 | 0 | 0
7756 | 302354.2 | 2011-01-22 01:17 | 2821.42 | 2 | 27 | 0.6748523 | 4.026728 | 28.76119 | 28.37051 | 115.767 | 100.9365 | 0 | 0.06811208 | 0 | 0 | 0
7757 | 302384.2 | 2011-01-22 01:18 | 2851.435 | 2 | 27 | 0.6752166 | 4.029156 | 28.76682 | 28.37051 | 115.7896 | 100.9365 | 6.475449e-05 | 0.06811208 | 0 | 0 | 0
7758 | 302414.2 | 2011-01-22 01:18 | 2881.451 | 2 | 27 | 0.6750344 | 4.031423 | 28.77245 | 28.37051 | 115.8123 | 100.9365 | 6.475449e-05 | 0.06811208 | 0 | 0 | 0
7759 | 302444.2 | 2011-01-22 01:19 | 2911.466 | 2 | 27 | 0.6748523 | 4.033527 | 28.77808 | 28.37051 | 115.835 | 100.9365 | 3.242493e-05 | 0.06811208 | 0 | 0 | 0
7760 | 302474.2 | 2011-01-22 01:19 | 2941.481 | 2 | 27 | 0.6750344 | 4.036117 | 28.78371 | 28.37051 | 115.8577 | 100.9365 | 9.708405e-05 | 0.06811208 | 0 | 0 | 0
7761 | 302504.2 | 2011-01-22 01:20 | 2971.496 | 2 | 27 | 0.6750344 | 4.038383 | 28.78934 | 28.37051 | 115.8805 | 100.9365 | 6.475449e-05 | 0.06811208 | 0 | 0 | 0
7762 | 302534.2 | 2011-01-22 01:20 | 3001.511 | 2 | 27 | 0.6750344 | 4.040649 | 28.79496 | 28.37051 | 115.9032 | 100.9365 | 6.475449e-05 | 0.06811208 | 0 | 0 | 0
7763 | 302564.3 | 2011-01-22 01:21 | 3031.526 | 2 | 27 | 0.6752166 | 4.043239 | 28.80059 | 28.37051 | 115.926 | 100.9365 | 9.708405e-05 | 0.06811208 | 0 | 0 | 0
7764 | 302594.3 | 2011-01-22 01:21 | 3061.541 | 2 | 27 | 0.6752166 | 4.045505 | 28.80622 | 28.37051 | 115.9487 | 100.9365 | 3.232956e-05 | 0.06811208 | 0 | 0 | 0
7765 | 302624.3 | 2011-01-22 01:22 | 3091.556 | 2 | 27 | 0.6750344 | 4.047933 | 28.81185 | 28.37051 | 115.9715 | 100.9365 | 6.475449e-05 | 0.06811208 | 0 | 0 | 0
7766 | 302654.3 | 2011-01-22 01:22 | 3121.571 | 2 | 27 | 0.6753987 | 4.050684 | 28.81748 | 28.37051 | 115.9943 | 100.9365 | 0.000129509 | 0.06811208 | 0 | 0 | 0
7767 | 302684.3 | 2011-01-22 01:23 | 3151.586 | 2 | 27 | 0.6750344 | 4.052789 | 28.82311 | 28.37051 | 116.0171 | 100.9365 | 3.232956e-05 | 0.06811208 | 0 | 0 | 0
7768 | 302714.3 | 2011-01-22 01:23 | 3181.602 | 2 | 27 | 0.6752166 | 4.055541 | 28.82874 | 28.37051 | 116.0399 | 100.9365 | 3.242493e-05 | 0.06811208 | 0 | 0 | 0
7769 | 302744.4 | 2011-01-22 01:24 | 3211.617 | 2 | 27 | 0.6750344 | 4.05813 | 28.83437 | 28.37051 | 116.0627 | 100.9365 | 9.708405e-05 | 0.06811208 | 0 | 0 | 0
7770 | 302774.4 | 2011-01-22 01:24 | 3241.632 | 2 | 27 | 0.6752166 | 4.060397 | 28.83999 | 28.37051 | 116.0856 | 100.9365 | 3.242493e-05 | 0.06811208 | 0 | 0 | 0
7771 | 302804.4 | 2011-01-22 01:25 | 3271.647 | 2 | 27 | 0.6752166 | 4.06331 | 28.84562 | 28.37051 | 116.1085 | 100.9365 | 9.717941e-05 | 0.06811208 | 0 | 0 | 0
7772 | 302834.4 | 2011-01-22 01:25 | 3301.662 | 2 | 27 | 0.6752166 | 4.0659 | 28.85125 | 28.37051 | 116.1313 | 100.9365 | 6.475449e-05 | 0.06811208 | 0 | 0 | 0
7773 | 302864.4 | 2011-01-22 01:26 | 3331.677 | 2 | 27 | 0.6750344 | 4.06849 | 28.85688 | 28.37051 | 116.1542 | 100.9365 | 6.465912e-05 | 0.06811208 | 0 | 0 | 0
7774 | 302894.4 | 2011-01-22 01:26 | 3361.692 | 2 | 27 | 0.6750344 | 4.071241 | 28.86251 | 28.37051 | 116.1771 | 100.9365 | 9.708405e-05 | 0.06811208 | 0 | 0 | 0
7775 | 302924.4 | 2011-01-22 01:27 | 3391.707 | 2 | 27 | 0.6750344 | 4.073832 | 28.86814 | 28.37051 | 116.2001 | 100.9365 | 3.242493e-05 | 0.06811208 | 0 | 0 | 0
7776 | 302954.5 | 2011-01-22 01:27 | 3421.722 | 2 | 27 | 0.6750344 | 4.076745 | 28.87377 | 28.37051 | 116.223 | 100.9365 | 6.475449e-05 | 0.06811208 | 0 | 0 | 0
7777 | 302984.5 | 2011-01-22 01:28 | 3451.738 | 2 | 27 | 0.6752166 | 4.079659 | 28.87939 | 28.37051 | 116.246 | 100.9365 | 0.000129509 | 0.06811208 | 0 | 0 | 0
7778 | 303014.5 | 2011-01-22 01:28 | 3481.753 | 2 | 27 | 0.6752166 | 4.08241 | 28.88502 | 28.37051 | 116.2689 | 100.9365 | 0.000129509 | 0.06811208 | 0 | 0 | 0
7779 | 303044.5 | 2011-01-22 01:29 | 3511.768 | 2 | 27 | 0.6752166 | 4.085324 | 28.89065 | 28.37051 | 116.2919 | 100.9365 | 0.000129509 | 0.06811208 | 0 | 0 | 0
7780 | 303074.5 | 2011-01-22 01:29 | 3541.783 | 2 | 27 | 0.6752166 | 4.088076 | 28.89628 | 28.37051 | 116.3149 | 100.9365 | 0.000129509 | 0.06811208 | 0 | 0 | 0
7781 | 303104.5 | 2011-01-22 01:30 | 3571.798 | 2 | 27 | 0.6752166 | 4.090989 | 28.90191 | 28.37051 | 116.3379 | 100.9365 | 9.708405e-05 | 0.06811208 | 0 | 0 | 0
7782 | 303134.5 | 2011-01-22 01:30 | 3601.813 | 2 | 27 | 0.6750344 | 4.093903 | 28.90754 | 28.37051 | 116.361 | 100.9365 | 9.708405e-05 | 0.06811208 | 0 | 0 | 0
7783 | 303164.6 | 2011-01-22 01:31 | 3631.828 | 2 | 27 | 0.6752166 | 4.096978 | 28.91317 | 28.37051 | 116.384 | 100.9365 | 0.000129509 | 0.06811208 | 0 | 0 | 0
7784 | 303194.6 | 2011-01-22 01:31 | 3661.845 | 2 | 27 | 0.6750344 | 4.09973 | 28.91879 | 28.37051 | 116.4071 | 100.9365 | 9.717941e-05 | 0.06811208 | 0 | 0 | 0
7785 | 303224.6 | 2011-01-22 01:32 | 3691.858 | 2 | 27 | 0.6750344 | 4.102967 | 28.92442 | 28.37051 | 116.4302 | 100.9365 | 0.000129509 | 0.06811208 | 0 | 0 | 0
7786 | 303254.6 | 2011-01-22 01:32 | 3721.874 | 2 | 27 | 0.6750344 | 4.106043 | 28.93005 | 28.37051 | 116.4533 | 100.9365 | 9.717941e-05 | 0.06811208 | 0 | 0 | 0
7787 | 303284.6 | 2011-01-22 01:33 | 3751.889 | 2 | 27 | 0.6752166 | 4.109118 | 28.93568 | 28.37051 | 116.4764 | 100.9365 | 9.708405e-05 | 0.06811208 | 0 | 0 | 0
7788 | 303314.6 | 2011-01-22 01:33 | 3781.904 | 2 | 27 | 0.6752166 | 4.112194 | 28.94131 | 28.37051 | 116.4995 | 100.9365 | 9.708405e-05 | 0.06811208 | 0 | 0 | 0
7789 | 303344.7 | 2011-01-22 01:34 | 3811.919 | 2 | 27 | 0.6750344 | 4.115431 | 28.94694 | 28.37051 | 116.5227 | 100.9365 | 9.708405e-05 | 0.06811208 | 0 | 0 | 0
7790 | 303374.7 | 2011-01-22 01:34 | 3841.934 | 2 | 27 | 0.6750344 | 4.118506 | 28.95257 | 28.37051 | 116.5458 | 100.9365 | 9.708405e-05 | 0.06811208 | 0 | 0 | 0
7791 | 303404.7 | 2011-01-22 01:35 | 3871.949 | 2 | 27 | 0.6752166 | 4.121744 | 28.95819 | 28.37051 | 116.569 | 100.9365 | 9.708405e-05 | 0.06811208 | 0 | 0 | 0
7792 | 303434.7 | 2011-01-22 01:35 | 3901.964 | 2 | 27 | 0.6750344 | 4.124981 | 28.96382 | 28.37051 | 116.5922 | 100.9365 | 6.475449e-05 | 0.06811208 | 0 | 0 | 0
7793 | 303464.7 | 2011-01-22 01:36 | 3931.979 | 2 | 27 | 0.6750344 | 4.128057 | 28.96945 | 28.37051 | 116.6155 | 100.9365 | 3.242493e-05 | 0.06811208 | 0 | 0 | 0
7794 | 303494.7 | 2011-01-22 01:36 | 3961.997 | 2 | 27 | 0.6750344 | 4.131618 | 28.97508 | 28.37051 | 116.6387 | 100.9365 | 9.708405e-05 | 0.06811208 | 0 | 0 | 0
7795 | 303524.7 | 2011-01-22 01:37 | 3992.01 | 2 | 27 | 0.6752166 | 4.135017 | 28.98071 | 28.37051 | 116.662 | 100.9365 | 9.717941e-05 | 0.06811208 | 0 | 0 | 0
7796 | 303554.8 | 2011-01-22 01:37 | 4022.025 | 2 | 27 | 0.6750344 | 4.138254 | 28.98634 | 28.37051 | 116.6853 | 100.9365 | 6.475449e-05 | 0.06811208 | 0 | 0 | 0
7797 | 303584.8 | 2011-01-22 01:38 | 4052.04 | 2 | 27 | 0.6753987 | 4.141977 | 28.99197 | 28.37051 | 116.7086 | 100.9365 | 0.000129509 | 0.06811208 | 0 | 0 | 0
7798 | 303614.8 | 2011-01-22 01:38 | 4082.055 | 2 | 27 | 0.6752166 | 4.145376 | 28.9976 | 28.37051 | 116.7319 | 100.9365 | 0.000129509 | 0.06811208 | 0 | 0 | 0
7799 | 303644.8 | 2011-01-22 01:39 | 4112.07 | 2 | 27 | 0.6750344 | 4.148613 | 29.00322 | 28.37051 | 116.7552 | 100.9365 | 6.475449e-05 | 0.06811208 | 0 | 0 | 0
7800 | 303674.8 | 2011-01-22 01:39 | 4142.085 | 2 | 27 | 0.6752166 | 4.152337 | 29.00885 | 28.37051 | 116.7786 | 100.9365 | 9.717941e-05 | 0.06811208 | 0 | 0 | 0
7801 | 303704.8 | 2011-01-22 01:40 | 4172.1 | 2 | 27 | 0.6750344 | 4.155735 | 29.01448 | 28.37051 | 116.802 | 100.9365 | 6.475449e-05 | 0.06811208 | 0 | 0 | 0
7802 | 303734.9 | 2011-01-22 01:40 | 4202.115 | 2 | 27 | 0.6750344 | 4.159297 | 29.02011 | 28.37051 | 116.8254 | 100.9365 | 9.708405e-05 | 0.06811208 | 0 | 0 | 0
7803 | 303764.9 | 2011-01-22 01:41 | 4232.13 | 2 | 27 | 0.6752166 | 4.16302 | 29.02574 | 28.37051 | 116.8488 | 100.9365 | 9.717941e-05 | 0.06811208 | 0 | 0 | 0
7804 | 303794.9 | 2011-01-22 01:41 | 4262.146 | 2 | 27 | 0.6752166 | 4.166581 | 29.03137 | 28.37051 | 116.8722 | 100.9365 | 6.475449e-05 | 0.06811208 | 0 | 0 | 0
7805 | 303824.9 | 2011-01-22 01:42 | 4292.161 | 2 | 27 | 0.6748523 | 4.170142 | 29.037 | 28.37051 | 116.8957 | 100.9365 | 6.475449e-05 | 0.06811208 | 0 | 0 | 0
7806 | 303854.9 | 2011-01-22 01:42 | 4322.176 | 2 | 27 | 0.6748523 | 4.174026 | 29.04262 | 28.37051 | 116.9192 | 100.9365 | 6.475449e-05 | 0.06811208 | 0 | 0 | 0
7807 | 303884.9 | 2011-01-22 01:43 | 4352.191 | 2 | 27 | 0.6752166 | 4.177749 | 29.04825 | 28.37051 | 116.9427 | 100.9365 | 9.708405e-05 | 0.06811208 | 0 | 0 | 0
7808 | 303914.9 | 2011-01-22 01:43 | 4382.206 | 2 | 27 | 0.6752166 | 4.181472 | 29.05388 | 28.37051 | 116.9662 | 100.9365 | 9.708405e-05 | 0.06811208 | 0 | 0 | 0
7809 | 303945 | 2011-01-22 01:44 | 4412.221 | 2 | 27 | 0.6750344 | 4.185195 | 29.05951 | 28.37051 | 116.9898 | 100.9365 | 9.708405e-05 | 0.06811208 | 0 | 0 | 0
7810 | 303975 | 2011-01-22 01:44 | 4442.236 | 2 | 27 | 0.6750344 | 4.18908 | 29.06514 | 28.37051 | 117.0133 | 100.9365 | 6.465912e-05 | 0.06811208 | 0 | 0 | 0
7811 | 304005 | 2011-01-22 01:45 | 4472.251 | 2 | 27 | 0.6750344 | 4.192965 | 29.07077 | 28.37051 | 117.0369 | 100.9365 | 9.708405e-05 | 0.06811208 | 0 | 0 | 0
7812 | 304035 | 2011-01-22 01:45 | 4502.266 | 2 | 27 | 0.6752166 | 4.197011 | 29.0764 | 28.37051 | 117.0605 | 100.9365 | 0.000129509 | 0.06811208 | 0 | 0 | 0
7813 | 304087.3 | 2011-01-22 01:46 | 30.0151 | 3 | 27 | 0 | 4.085162 | 29.08058 | 28.37051 | 117.0781 | 100.9365 | -0.0004855156 | 0.06811208 | 0 | 0 | 0
7814 | 304117.4 | 2011-01-22 01:46 | 60.03021 | 3 | 27 | 0 | 4.072536 | 29.08058 | 28.37051 | 117.0781 | 100.9365 | -0.000259018 | 0.06811208 | 0 | 0 | 0
7815 | 304147.4 | 2011-01-22 01:47 | 90.04535 | 3 | 27 | 0 | 4.064767 | 29.08058 | 28.37051 | 117.0781 | 100.9365 | -0.000129509 | 0.06811208 | 0 | 0 | 0
7816 | 304177.3 | 2011-01-22 01:47 | 120.0135 | 3 | 27 | 0 | 4.059587 | 29.08058 | 28.37051 | 117.0781 | 100.9365 | -0.000129509 | 0.06811208 | 0 | 0 | 0
7817 | 304177.3 | 2011-01-22 01:47 | 0.01558925 | 4 | 27 | 1.164621 | 4.199763 | 29.08059 | 28.37051 | 117.0781 | 100.9365 | -6.475449e-05 | 0.06811208 | 0 | 0 | 0
7818 | 304178.2 | 2011-01-22 01:47 | 0.8437037 | 4 | 27 | 1.113987 | 4.199601 | 29.08085 | 28.37051 | 117.0792 | 100.9365 | -9.717941e-05 | 0.06811208 | 0 | 0 | 0
7819 | 304180.2 | 2011-01-22 01:48 | 2.890543 | 4 | 27 | 1.063352 | 4.19944 | 29.08147 | 28.37051 | 117.0818 | 100.9365 | -0.000129509 | 0.06811208 | 0 | 0 | 0
7820 | 304183.3 | 2011-01-22 01:48 | 5.968609 | 4 | 27 | 1.012536 | 4.199601 | 29.08235 | 28.37051 | 117.0856 | 100.9365 | -3.242493e-05 | 0.06811208 | 0 | 0 | 0
7821 | 304187.3 | 2011-01-22 01:48 | 9.999799 | 4 | 27 | 0.9624481 | 4.199763 | 29.08346 | 28.37051 | 117.0902 | 100.9365 | -3.232956e-05 | 0.06811208 | 0 | 0 | 0
7822 | 304192.5 | 2011-01-22 01:48 | 15.20283 | 4 | 27 | 0.912178 | 4.199763 | 29.08481 | 28.37051 | 117.0959 | 100.9365 | 3.242493e-05 | 0.06811208 | 0 | 0 | 0
7823 | 304199.3 | 2011-01-22 01:48 | 21.96834 | 4 | 27 | 0.861908 | 4.199763 | 29.08648 | 28.37051 | 117.1029 | 100.9365 | 0 | 0.06811208 | 0 | 0 | 0
7824 | 304208 | 2011-01-22 01:48 | 30.64006 | 4 | 27 | 0.81182 | 4.199601 | 29.08849 | 28.37051 | 117.1113 | 100.9365 | -3.242493e-05 | 0.06811208 | 0 | 0 | 0
7825 | 304219.5 | 2011-01-22 01:48 | 42.15549 | 4 | 27 | 0.7615499 | 4.199763 | 29.091 | 28.37051 | 117.1219 | 100.9365 | 3.242493e-05 | 0.06811208 | 0 | 0 | 0
7826 | 304235.4 | 2011-01-22 01:48 | 58.09273 | 4 | 27 | 0.711462 | 4.199601 | 29.09426 | 28.37051 | 117.1355 | 100.9365 | -3.242493e-05 | 0.06811208 | 0 | 0 | 0
7827 | 304258.9 | 2011-01-22 01:49 | 81.54547 | 4 | 27 | 0.6611919 | 4.199601 | 29.09872 | 28.37051 | 117.1543 | 100.9365 | -3.242493e-05 | 0.06811208 | 0 | 0 | 0
7828 | 304297.7 | 2011-01-22 01:49 | 120.3731 | 4 | 27 | 0.611104 | 4.199601 | 29.10556 | 28.37051 | 117.183 | 100.9365 | -3.242493e-05 | 0.06811208 | 0 | 0 | 0
7829 | 304363.8 | 2011-01-22 01:51 | 186.5124 | 4 | 27 | 0.5610161 | 4.199601 | 29.11629 | 28.37051 | 117.2281 | 100.9365 | 0 | 0.06811208 | 0 | 0 | 0
7830 | 304460.3 | 2011-01-22 01:52 | 282.9639 | 4 | 27 | 0.5109282 | 4.199763 | 29.13063 | 28.37051 | 117.2883 | 100.9365 | 0 | 0.06811208 | 0 | 0 | 0
7831 | 304578.2 | 2011-01-22 01:54 | 400.8213 | 4 | 27 | 0.4608402 | 4.199601 | 29.14652 | 28.37051 | 117.355 | 100.9365 | -6.475449e-05 | 0.06811208 | 0 | 0 | 0
7832 | 304714.8 | 2011-01-22 01:56 | 537.4282 | 4 | 27 | 0.4107523 | 4.199763 | 29.16304 | 28.37051 | 117.4244 | 100.9365 | 0 | 0.06811208 | 0 | 0 | 0
7833 | 304873.2 | 2011-01-22 01:59 | 695.8943 | 4 | 27 | 0.3606644 | 4.199601 | 29.18 | 28.37051 | 117.4956 | 100.9365 | -6.475449e-05 | 0.06811208 | 0 | 0 | 0
7834 | 305057.9 | 2011-01-22 02:02 | 880.5943 | 4 | 27 | 0.3105764 | 4.199601 | 29.19719 | 28.37051 | 117.5678 | 100.9365 | -3.242493e-05 | 0.06811208 | 0 | 0 | 0
7835 | 305283.9 | 2011-01-22 02:06 | 1106.543 | 4 | 27 | 0.2604885 | 4.199763 | 29.21507 | 28.37051 | 117.6429 | 100.9365 | 0 | 0.06811208 | 0 | 0 | 0
7836 | 305567.6 | 2011-01-22 02:11 | 1390.226 | 4 | 27 | 0.2104006 | 4.199763 | 29.23356 | 28.37051 | 117.7206 | 100.9365 | 3.242493e-05 | 0.06811208 | 0 | 0 | 0
7837 | 305950 | 2011-01-22 02:17 | 1772.673 | 4 | 27 | 0.1603127 | 4.199763 | 29.25312 | 28.37051 | 117.8028 | 100.9365 | 0 | 0.06811208 | 0 | 0 | 0
7838 | 306514.7 | 2011-01-22 02:26 | 2337.397 | 4 | 27 | 0.1102247 | 4.199601 | 29.27408 | 28.37051 | 117.8907 | 100.9365 | -3.242493e-05 | 0.06811208 | 0 | 0 | 0
7839 | 307549.8 | 2011-01-22 02:44 | 3372.489 | 4 | 27 | 0.06013679 | 4.199601 | 29.29774 | 28.37051 | 117.9901 | 100.9365 | -3.242493e-05 | 0.06811208 | 0 | 0 | 0
7840 | 307897.9 | 2011-01-22 02:49 | 3720.53 | 4 | 27 | 0.04993707 | 4.199601 | 29.30308 | 28.37051 | 118.0125 | 100.9365 | 0 | 0.06811208 | 0 | 0 | 0
7841 | 307957.9 | 2011-01-22 02:50 | 60.01459 | 5 | 27 | 0 | 4.189242 | 29.30308 | 28.37051 | 118.0125 | 100.9365 | -3.232956e-05 | 0.06811208 | 0 | 0 | 0
7842 | 307958.1 | 2011-01-22 02:50 | 0.1875809 | 6 | 27 | -0.0001508613 | 4.189242 | 29.30308 | 28.37051 | 118.0125 | 100.9365 | 0 | 0.1064166 | 0 | 0 | 0
7843 | 307962.9 | 2011-01-22 02:51 | 5.015568 | 6 | 27 | 0.001670518 | 4.189566 | 29.30308 | 28.37051 | 118.0125 | 100.9365 | 0 | 0.1064166 | 0 | 0 | 0
7844 | 307962.9 | 2011-01-22 02:51 | 2.736821e-06 | 7 | 27 | -1.349611 | 4.025434 | 29.30308 | 28.37051 | 118.0125 | 100.9365 | 0 | 0.1064166 | 0 | 0 | 0
7845 | 307975.4 | 2011-01-22 02:51 | 12.48416 | 7 | 27 | -1.350157 | 3.975255 | 29.30308 | 28.37519 | 118.0125 | 100.9552 | -0.001683378 | 0.1064166 | 0 | 0 | 0
7846 | 308005.4 | 2011-01-22 02:51 | 42.49926 | 7 | 27 | -1.350157 | 3.93236 | 29.30308 | 28.38645 | 118.0125 | 100.9997 | -0.0009388447 | 0.1064166 | 0 | 0 | 0
7847 | 308035.4 | 2011-01-22 02:52 | 72.51448 | 7 | 27 | -1.350157 | 3.904034 | 29.30308 | 28.3977 | 118.0125 | 101.0438 | -0.0006798267 | 0.1064166 | 0 | 0 | 0
7848 | 308065.4 | 2011-01-22 02:52 | 102.5297 | 7 | 27 | -1.350157 | 3.882668 | 29.30308 | 28.40896 | 118.0125 | 101.0876 | -0.0005503654 | 0.1064166 | 0 | 0 | 0
7849 | 308095.4 | 2011-01-22 02:53 | 132.5446 | 7 | 27 | -1.349975 | 3.865348 | 29.30308 | 28.42021 | 118.0125 | 101.1312 | -0.0004532337 | 0.1064166 | 0 | 0 | 0
7850 | 308125.5 | 2011-01-22 02:53 | 162.5598 | 7 | 27 | -1.350157 | 3.850618 | 29.30308 | 28.43147 | 118.0125 | 101.1746 | -0.0003884792 | 0.1064166 | 0 | 0 | 0
7851 | 308155.5 | 2011-01-22 02:54 | 192.575 | 7 | 27 | -1.350157 | 3.837507 | 29.30308 | 28.44273 | 118.0125 | 101.2179 | -0.0003237248 | 0.1064166 | 0 | 0 | 0
7852 | 308185.5 | 2011-01-22 02:54 | 222.5899 | 7 | 27 | -1.349975 | 3.825691 | 29.30308 | 28.45398 | 118.0125 | 101.261 | -0.0003237248 | 0.1064166 | 0 | 0 | 0
7853 | 308215.5 | 2011-01-22 02:55 | 252.605 | 7 | 27 | -1.349793 | 3.814684 | 29.30308 | 28.46524 | 118.0125 | 101.304 | -0.0002913952 | 0.1064166 | 0 | 0 | 0
7854 | 308245.5 | 2011-01-22 02:55 | 282.6202 | 7 | 27 | -1.350157 | 3.804324 | 29.30308 | 28.47649 | 118.0125 | 101.3469 | -0.0002589702 | 0.1064166 | 0 | 0 | 0
7855 | 308275.5 | 2011-01-22 02:56 | 312.6353 | 7 | 27 | -1.349975 | 3.794289 | 29.30308 | 28.48775 | 118.0125 | 101.3897 | -0.0002589702 | 0.1064166 | 0 | 0 | 0
7856 | 308305.6 | 2011-01-22 02:56 | 342.6504 | 7 | 27 | -1.350157 | 3.785062 | 29.30308 | 28.49901 | 118.0125 | 101.4323 | -0.0002589702 | 0.1064166 | 0 | 0 | 0
7857 | 308335.6 | 2011-01-22 02:57 | 372.6655 | 7 | 27 | -1.350157 | 3.77616 | 29.30308 | 28.51026 | 118.0125 | 101.4749 | -0.0002589702 | 0.1064166 | 0 | 0 | 0
7858 | 308365.6 | 2011-01-22 02:57 | 402.6806 | 7 | 27 | -1.350157 | 3.767419 | 29.30308 | 28.52152 | 118.0125 | 101.5173 | -0.0002266407 | 0.1064166 | 0 | 0 | 0
7859 | 308395.6 | 2011-01-22 02:58 | 432.6957 | 7 | 27 | -1.350157 | 3.75884 | 29.30308 | 28.53277 | 118.0125 | 101.5597 | -0.000226593 | 0.1064166 | 0 | 0 | 0
7860 | 308425.6 | 2011-01-22 02:58 | 462.7109 | 7 | 27 | -1.349975 | 3.750747 | 29.30308 | 28.54403 | 118.0125 | 101.6019 | -0.0001942158 | 0.1064166 | 0 | 0 | 0
7861 | 308455.6 | 2011-01-22 02:59 | 492.7259 | 7 | 27 | -1.349975 | 3.742653 | 29.30308 | 28.55528 | 118.0125 | 101.6441 | -0.0002266407 | 0.1064166 | 0 | 0 | 0
7862 | 308485.6 | 2011-01-22 02:59 | 522.7411 | 7 | 27 | -1.349975 | 3.734722 | 29.30308 | 28.56654 | 118.0125 | 101.6862 | -0.0001942635 | 0.1064166 | 0 | 0 | 0
7863 | 308515.7 | 2011-01-22 03:00 | 552.7561 | 7 | 27 | -1.350157 | 3.727114 | 29.30308 | 28.5778 | 118.0125 | 101.7282 | -0.0001942635 | 0.1064166 | 0 | 0 | 0
7864 | 308545.7 | 2011-01-22 03:00 | 582.7713 | 7 | 27 | -1.350157 | 3.719345 | 29.30308 | 28.58905 | 118.0125 | 101.7701 | -0.0002266407 | 0.1064166 | 0 | 0 | 0
7865 | 308575.7 | 2011-01-22 03:01 | 612.7863 | 7 | 27 | -1.350157 | 3.711899 | 29.30308 | 28.60031 | 118.0125 | 101.8119 | -0.0002266407 | 0.1064166 | 0 | 0 | 0
7866 | 308605.7 | 2011-01-22 03:01 | 642.8015 | 7 | 27 | -1.349975 | 3.704777 | 29.30308 | 28.61157 | 118.0125 | 101.8537 | -0.0001618385 | 0.1064166 | 0 | 0 | 0
7867 | 308635.7 | 2011-01-22 03:02 | 672.8166 | 7 | 27 | -1.349793 | 3.697493 | 29.30308 | 28.62282 | 118.0125 | 101.8953 | -0.0001942158 | 0.1064166 | 0 | 0 | 0
7868 | 308665.7 | 2011-01-22 03:02 | 702.8318 | 7 | 27 | -1.350157 | 3.690047 | 29.30308 | 28.63408 | 118.0125 | 101.9369 | -0.000226593 | 0.1064166 | 0 | 0 | 0
7869 | 308695.7 | 2011-01-22 03:03 | 732.8468 | 7 | 27 | -1.349975 | 3.683087 | 29.30308 | 28.64533 | 118.0125 | 101.9784 | -0.0001942635 | 0.1064166 | 0 | 0 | 0
7870 | 308725.8 | 2011-01-22 03:03 | 762.8619 | 7 | 27 | -1.349975 | 3.676288 | 29.30308 | 28.65659 | 118.0125 | 102.0198 | -0.0001294613 | 0.1064166 | 0 | 0 | 0
7871 | 308755.8 | 2011-01-22 03:04 | 792.877 | 7 | 27 | -1.349975 | 3.669328 | 29.30308 | 28.66785 | 118.0125 | 102.0612 | -0.0001942635 | 0.1064166 | 0 | 0 | 0
7872 | 308785.8 | 2011-01-22 03:04 | 822.8923 | 7 | 27 | -1.349975 | 3.66253 | 29.30308 | 28.6791 | 118.0125 | 102.1024 | -0.0001942158 | 0.1064166 | 0 | 0 | 0
7873 | 308815.8 | 2011-01-22 03:05 | 852.9072 | 7 | 27 | -1.349975 | 3.656055 | 29.30308 | 28.69036 | 118.0125 | 102.1436 | -9.713173e-05 | 0.1064166 | 0 | 0 | 0
7874 | 308845.8 | 2011-01-22 03:05 | 882.9223 | 7 | 27 | -1.350157 | 3.649257 | 29.30308 | 28.70161 | 118.0125 | 102.1847 | -0.0001618385 | 0.1064166 | 0 | 0 | 0
7875 | 308875.8 | 2011-01-22 03:06 | 912.9374 | 7 | 27 | -1.349975 | 3.642782 | 29.30308 | 28.71287 | 118.0125 | 102.2258 | -0.000129509 | 0.1064166 | 0 | 0 | 0
7876 | 308905.9 | 2011-01-22 03:06 | 942.9526 | 7 | 27 | -1.349975 | 3.636146 | 29.30308 | 28.72413 | 118.0125 | 102.2667 | -0.0001294613 | 0.1064166 | 0 | 0 | 0
7877 | 308935.9 | 2011-01-22 03:07 | 972.9676 | 7 | 27 | -1.350157 | 3.629833 | 29.30308 | 28.73538 | 118.0125 | 102.3076 | -0.0001618862 | 0.1064166 | 0 | 0 | 0
7878 | 308965.9 | 2011-01-22 03:07 | 1002.983 | 7 | 27 | -1.350157 | 3.62352 | 29.30308 | 28.74664 | 118.0125 | 102.3484 | -0.0001942635 | 0.1064166 | 0 | 0 | 0
7879 | 308995.9 | 2011-01-22 03:08 | 1032.998 | 7 | 27 | -1.350157 | 3.617207 | 29.30308 | 28.75789 | 118.0125 | 102.3892 | -0.000226593 | 0.1064166 | 0 | 0 | 0
7880 | 309025.9 | 2011-01-22 03:08 | 1063.013 | 7 | 27 | -1.349975 | 3.611218 | 29.30308 | 28.76915 | 118.0125 | 102.4299 | -0.0001618385 | 0.1064166 | 0 | 0 | 0
7881 | 309055.9 | 2011-01-22 03:09 | 1093.028 | 7 | 27 | -1.349975 | 3.605229 | 29.30308 | 28.7804 | 118.0125 | 102.4705 | -0.000129509 | 0.1064166 | 0 | 0 | 0
7882 | 309085.9 | 2011-01-22 03:09 | 1123.043 | 7 | 27 | -1.349793 | 3.599402 | 29.30308 | 28.79166 | 118.0125 | 102.511 | -0.0001618385 | 0.1064166 | 0 | 0 | 0
7883 | 309116 | 2011-01-22 03:10 | 1153.061 | 7 | 27 | -1.349975 | 3.593575 | 29.30308 | 28.80292 | 118.0125 | 102.5515 | -9.713173e-05 | 0.1064166 | 0 | 0 | 0
7884 | 309146 | 2011-01-22 03:10 | 1183.073 | 7 | 27 | -1.349975 | 3.587586 | 29.30308 | 28.81417 | 118.0125 | 102.5919 | -0.0001618862 | 0.1064166 | 0 | 0 | 0
7885 | 309176 | 2011-01-22 03:11 | 1213.089 | 7 | 27 | -1.349975 | 3.58192 | 29.30308 | 28.82543 | 118.0125 | 102.6323 | -0.0001618862 | 0.1064166 | 0 | 0 | 0
7886 | 309206 | 2011-01-22 03:11 | 1243.104 | 7 | 27 | -1.349975 | 3.576417 | 29.30308 | 28.83668 | 118.0125 | 102.6726 | -0.0001618385 | 0.1064166 | 0 | 0 | 0
7887 | 309236 | 2011-01-22 03:12 | 1273.119 | 7 | 27 | -1.350157 | 3.570914 | 29.30308 | 28.84794 | 118.0125 | 102.7128 | -0.0001294613 | 0.1064166 | 0 | 0 | 0
7888 | 309266 | 2011-01-22 03:12 | 1303.134 | 7 | 27 | -1.349975 | 3.565572 | 29.30308 | 28.8592 | 118.0125 | 102.753 | -0.0001618385 | 0.1064166 | 0 | 0 | 0
7889 | 309296.1 | 2011-01-22 03:13 | 1333.149 | 7 | 27 | -1.350157 | 3.560392 | 29.30308 | 28.87045 | 118.0125 | 102.7931 | -0.0001618862 | 0.1064166 | 0 | 0 | 0
7890 | 309326.1 | 2011-01-22 03:13 | 1363.164 | 7 | 27 | -1.349975 | 3.555212 | 29.30308 | 28.88171 | 118.0125 | 102.8331 | -0.000129509 | 0.1064166 | 0 | 0 | 0
7891 | 309356.1 | 2011-01-22 03:14 | 1393.179 | 7 | 27 | -1.349975 | 3.550357 | 29.30308 | 28.89296 | 118.0125 | 102.8731 | -9.708405e-05 | 0.1064166 | 0 | 0 | 0
7892 | 309386.1 | 2011-01-22 03:14 | 1423.194 | 7 | 27 | -1.350157 | 3.545339 | 29.30308 | 28.90422 | 118.0125 | 102.913 | -0.000129509 | 0.1064166 | 0 | 0 | 0
7893 | 309416.1 | 2011-01-22 03:15 | 1453.21 | 7 | 27 | -1.349975 | 3.540483 | 29.30308 | 28.91548 | 118.0125 | 102.9529 | -0.0001294613 | 0.1064166 | 0 | 0 | 0
7894 | 309446.1 | 2011-01-22 03:15 | 1483.21 | 7 | 27 | -1.350157 | 3.53595 | 29.30308 | 28.92673 | 118.0125 | 102.9927 | -0.000129509 | 0.1064166 | 0 | 0 | 0
7895 | 309476.1 | 2011-01-22 03:16 | 1513.211 | 7 | 27 | -1.350157 | 3.531418 | 29.30308 | 28.93798 | 118.0125 | 103.0325 | -0.000129509 | 0.1064166 | 0 | 0 | 0
7896 | 309506.1 | 2011-01-22 03:16 | 1543.223 | 7 | 27 | -1.350157 | 3.527048 | 29.30308 | 28.94923 | 118.0125 | 103.0722 | -0.0001294613 | 0.1064166 | 0 | 0 | 0
7897 | 309536.1 | 2011-01-22 03:17 | 1573.239 | 7 | 27 | -1.349975 | 3.522677 | 29.30308 | 28.96049 | 118.0125 | 103.1119 | -0.000129509 | 0.1064166 | 0 | 0 | 0
7898 | 309566.2 | 2011-01-22 03:17 | 1603.254 | 7 | 27 | -1.349975 | 3.518631 | 29.30308 | 28.97174 | 118.0125 | 103.1515 | -0.000129509 | 0.1064166 | 0 | 0 | 0
7899 | 309596.2 | 2011-01-22 03:18 | 1633.269 | 7 | 27 | -1.350157 | 3.514584 | 29.30308 | 28.983 | 118.0125 | 103.1911 | -9.713173e-05 | 0.1064166 | 0 | 0 | 0
7900 | 309626.2 | 2011-01-22 03:18 | 1663.284 | 7 | 27 | -1.350157 | 3.510699 | 29.30308 | 28.99426 | 118.0125 | 103.2306 | -9.713173e-05 | 0.1064166 | 0 | 0 | 0
7901 | 309656.2 | 2011-01-22 03:19 | 1693.299 | 7 | 27 | -1.350157 | 3.506814 | 29.30308 | 29.00551 | 118.0125 | 103.2701 | -9.713173e-05 | 0.1064166 | 0 | 0 | 0
7902 | 309686.2 | 2011-01-22 03:19 | 1723.314 | 7 | 27 | -1.350157 | 3.503092 | 29.30308 | 29.01677 | 118.0125 | 103.3096 | -9.713173e-05 | 0.1064166 | 0 | 0 | 0
7903 | 309716.2 | 2011-01-22 03:20 | 1753.329 | 7 | 27 | -1.350157 | 3.499531 | 29.30308 | 29.02802 | 118.0125 | 103.349 | -6.475449e-05 | 0.1064166 | 0 | 0 | 0
7904 | 309746.2 | 2011-01-22 03:20 | 1783.344 | 7 | 27 | -1.349975 | 3.49597 | 29.30308 | 29.03928 | 118.0125 | 103.3884 | -9.713173e-05 | 0.1064166 | 0 | 0 | 0
7905 | 309776.3 | 2011-01-22 03:21 | 1813.359 | 7 | 27 | -1.350157 | 3.49257 | 29.30308 | 29.05054 | 118.0125 | 103.4277 | -6.475449e-05 | 0.1064166 | 0 | 0 | 0
7906 | 309806.3 | 2011-01-22 03:21 | 1843.375 | 7 | 27 | -1.349975 | 3.489171 | 29.30308 | 29.06179 | 118.0125 | 103.467 | -6.475449e-05 | 0.1064166 | 0 | 0 | 0
7907 | 309836.3 | 2011-01-22 03:22 | 1873.39 | 7 | 27 | -1.349975 | 3.485772 | 29.30308 | 29.07305 | 118.0125 | 103.5062 | -9.713173e-05 | 0.1064166 | 0 | 0 | 0
7908 | 309866.3 | 2011-01-22 03:22 | 1903.405 | 7 | 27 | -1.349975 | 3.482535 | 29.30308 | 29.0843 | 118.0125 | 103.5455 | -6.475449e-05 | 0.1064166 | 0 | 0 | 0
7909 | 309896.3 | 2011-01-22 03:23 | 1933.42 | 7 | 27 | -1.349975 | 3.478974 | 29.30308 | 29.09556 | 118.0125 | 103.5846 | -0.0001294613 | 0.1064166 | 0 | 0 | 0
7910 | 309926.3 | 2011-01-22 03:23 | 1963.435 | 7 | 27 | -1.349975 | 3.475736 | 29.30308 | 29.10682 | 118.0125 | 103.6238 | -9.713173e-05 | 0.1064166 | 0 | 0 | 0
7911 | 309956.4 | 2011-01-22 03:24 | 1993.45 | 7 | 27 | -1.349975 | 3.472337 | 29.30308 | 29.11807 | 118.0125 | 103.6629 | -9.713173e-05 | 0.1064166 | 0 | 0 | 0
7912 | 309986.4 | 2011-01-22 03:24 | 2023.465 | 7 | 27 | -1.349975 | 3.4691 | 29.30308 | 29.12933 | 118.0125 | 103.7019 | -9.713173e-05 | 0.1064166 | 0 | 0 | 0
7913 | 310016.4 | 2011-01-22 03:25 | 2053.48 | 7 | 27 | -1.350157 | 3.465863 | 29.30308 | 29.14058 | 118.0125 | 103.741 | -3.237724e-05 | 0.1064166 | 0 | 0 | 0
7914 | 310046.4 | 2011-01-22 03:25 | 2083.495 | 7 | 27 | -1.350157 | 3.46214 | 29.30308 | 29.15184 | 118.0125 | 103.78 | -0.0001294613 | 0.1064166 | 0 | 0 | 0
7915 | 310076.4 | 2011-01-22 03:26 | 2113.511 | 7 | 27 | -1.349975 | 3.458578 | 29.30308 | 29.1631 | 118.0125 | 103.8189 | -0.000129509 | 0.1064166 | 0 | 0 | 0
7916 | 310106.4 | 2011-01-22 03:26 | 2143.526 | 7 | 27 | -1.349975 | 3.454855 | 29.30308 | 29.17435 | 118.0125 | 103.8578 | -9.713173e-05 | 0.1064166 | 0 | 0 | 0
7917 | 310136.4 | 2011-01-22 03:27 | 2173.541 | 7 | 27 | -1.349975 | 3.450971 | 29.30308 | 29.18561 | 118.0125 | 103.8967 | -0.000129509 | 0.1064166 | 0 | 0 | 0
7918 | 310166.5 | 2011-01-22 03:27 | 2203.556 | 7 | 27 | -1.350157 | 3.446924 | 29.30308 | 29.19686 | 118.0125 | 103.9355 | -0.0001294613 | 0.1064166 | 0 | 0 | 0
7919 | 310196.5 | 2011-01-22 03:28 | 2233.571 | 7 | 27 | -1.350157 | 3.442554 | 29.30308 | 29.20812 | 118.0125 | 103.9743 | -9.713173e-05 | 0.1064166 | 0 | 0 | 0
7920 | 310226.5 | 2011-01-22 03:28 | 2263.586 | 7 | 27 | -1.349975 | 3.43786 | 29.30308 | 29.21938 | 118.0125 | 104.013 | -9.713173e-05 | 0.1064166 | 0 | 0 | 0
7921 | 310256.5 | 2011-01-22 03:29 | 2293.601 | 7 | 27 | -1.349975 | 3.43268 | 29.30308 | 29.23063 | 118.0125 | 104.0517 | -0.000129509 | 0.1064166 | 0 | 0 | 0
7922 | 310286.5 | 2011-01-22 03:29 | 2323.616 | 7 | 27 | -1.349975 | 3.427015 | 29.30308 | 29.24189 | 118.0125 | 104.0903 | -0.0001618862 | 0.1064166 | 0 | 0 | 0
7923 | 310316.5 | 2011-01-22 03:30 | 2353.631 | 7 | 27 | -1.349975 | 3.420864 | 29.30308 | 29.25314 | 118.0125 | 104.1288 | -0.0001618862 | 0.1064166 | 0 | 0 | 0
7924 | 310346.5 | 2011-01-22 03:30 | 2383.646 | 7 | 27 | -1.350339 | 3.413742 | 29.30308 | 29.2644 | 118.0125 | 104.1673 | -0.000226593 | 0.1064166 | 0 | 0 | 0
7925 | 310376.6 | 2011-01-22 03:31 | 2413.662 | 7 | 27 | -1.350157 | 3.406296 | 29.30308 | 29.27566 | 118.0125 | 104.2057 | -0.000226593 | 0.1064166 | 0 | 0 | 0
7926 | 310406.6 | 2011-01-22 03:31 | 2443.677 | 7 | 27 | -1.349975 | 3.397393 | 29.30308 | 29.28691 | 118.0125 | 104.244 | -0.000259018 | 0.1064166 | 0 | 0 | 0
7927 | 310436.6 | 2011-01-22 03:32 | 2473.692 | 7 | 27 | -1.350157 | 3.387843 | 29.30308 | 29.29817 | 118.0125 | 104.2822 | -0.000259018 | 0.1064166 | 0 | 0 | 0
7928 | 310466.6 | 2011-01-22 03:32 | 2503.707 | 7 | 27 | -1.349793 | 3.376512 | 29.30308 | 29.30943 | 118.0125 | 104.3202 | -0.0003237248 | 0.1064166 | 0 | 0 | 0
7929 | 310496.6 | 2011-01-22 03:33 | 2533.722 | 7 | 27 | -1.349975 | 3.363077 | 29.30308 | 29.32068 | 118.0125 | 104.3582 | -0.000356102 | 0.1064166 | 0 | 0 | 0
7930 | 310526.6 | 2011-01-22 03:33 | 2563.737 | 7 | 27 | -1.350157 | 3.347053 | 29.30308 | 29.33194 | 118.0125 | 104.3959 | -0.0004532337 | 0.1064166 | 0 | 0 | 0
7931 | 310556.7 | 2011-01-22 03:34 | 2593.752 | 7 | 27 | -1.350157 | 3.328276 | 29.30308 | 29.34319 | 118.0125 | 104.4335 | -0.0005503178 | 0.1064166 | 0 | 0 | 0
7932 | 310586.7 | 2011-01-22 03:34 | 2623.767 | 7 | 27 | -1.349975 | 3.305453 | 29.30308 | 29.35445 | 118.0125 | 104.4708 | -0.0006798744 | 0.1064166 | 0 | 0 | 0
7933 | 310616.7 | 2011-01-22 03:35 | 2653.783 | 7 | 27 | -1.349975 | 3.277288 | 29.30308 | 29.36571 | 118.0125 | 104.5079 | -0.0008093357 | 0.1064166 | 0 | 0 | 0
7934 | 310646.7 | 2011-01-22 03:35 | 2683.798 | 7 | 27 | -1.350339 | 3.241678 | 29.30308 | 29.37696 | 118.0125 | 104.5446 | -0.001003552 | 0.1064166 | 0 | 0 | 0
7935 | 310676.7 | 2011-01-22 03:36 | 2713.813 | 7 | 27 | -1.349975 | 3.196355 | 29.30308 | 29.38822 | 118.0125 | 104.5808 | -0.001327324 | 0.1064166 | 0 | 0 | 0
7936 | 310702.9 | 2011-01-22 03:36 | 2739.984 | 7 | 27 | -1.350157 | 3.146339 | 29.30308 | 29.39803 | 118.0125 | 104.612 | -0.001683378 | 0.1064166 | 0 | 0 | 0
7937 | 310724.4 | 2011-01-22 03:37 | 2761.546 | 7 | 27 | -1.350157 | 3.09616 | 29.30308 | 29.40612 | 118.0125 | 104.6372 | -0.002007103 | 0.1064166 | 0 | 0 | 0
7938 | 310742.8 | 2011-01-22 03:37 | 2779.874 | 7 | 27 | -1.349793 | 3.046144 | 29.30308 | 29.41299 | 118.0125 | 104.6583 | -0.002330875 | 0.1064166 | 0 | 0 | 0
7939 | 310758.8 | 2011-01-22 03:37 | 2795.874 | 7 | 27 | -1.349975 | 2.996127 | 29.30308 | 29.41899 | 118.0125 | 104.6765 | -0.002589846 | 0.1064166 | 0 | 0 | 0
7940 | 310773.1 | 2011-01-22 03:37 | 2810.186 | 7 | 27 | -1.349975 | 2.94611 | 29.30308 | 29.42436 | 118.0125 | 104.6924 | -0.002881241 | 0.1064166 | 0 | 0 | 0
7941 | 310786.1 | 2011-01-22 03:38 | 2823.201 | 7 | 27 | -1.350157 | 2.896094 | 29.30308 | 29.42924 | 118.0125 | 104.7067 | -0.003172588 | 0.1064166 | 0 | 0 | 0
7942 | 310798.3 | 2011-01-22 03:38 | 2835.436 | 7 | 27 | -1.350157 | 2.846077 | 29.30308 | 29.43383 | 118.0125 | 104.7198 | -0.003399181 | 0.1064166 | 0 | 0 | 0
7943 | 310810 | 2011-01-22 03:38 | 2847.076 | 7 | 27 | -1.349975 | 2.796061 | 29.30308 | 29.43819 | 118.0125 | 104.7322 | -0.003496313 | 0.1064166 | 0 | 0 | 0
7944 | 310821.2 | 2011-01-22 03:38 | 2858.342 | 7 | 27 | -1.349975 | 2.746044 | 29.30308 | 29.44242 | 118.0125 | 104.7439 | -0.003593397 | 0.1064166 | 0 | 0 | 0
7945 | 310831.4 | 2011-01-22 03:38 | 2868.451 | 7 | 27 | -1.350157 | 2.69975 | 29.30308 | 29.44621 | 118.0125 | 104.7542 | -0.003690529 | 0.1064166 | 0 | 0 | 0
7946 | 310831.5 | 2011-01-22 03:38 | 0.1875018 | 8 | 27 | -0.001061551 | 2.868091 | 29.30308 | 29.44621 | 118.0125 | 104.7542 | 0 | 0.06967023 | 0 | 0 | 0
7947 | 310836.4 | 2011-01-22 03:38 | 5.015609 | 8 | 27 | 0.001852656 | 3.231157 | 29.30308 | 29.44621 | 118.0126 | 104.7542 | 0.02505684 | 0.06967023 | 0 | 0 | 0
7948 | 310866.4 | 2011-01-22 03:39 | 30.0151 | 1 | 28 | 0 | 3.40144 | 29.30308 | 29.44621 | 118.0126 | 104.7542 | 0.002168989 | 0.06967023 | 0 | 0 | 0
7949 | 310896.4 | 2011-01-22 03:39 | 60.03019 | 1 | 28 | 0 | 3.453399 | 29.30308 | 29.44621 | 118.0126 | 104.7542 | 0.001003552 | 0.06967023 | 0 | 0 | 0
7950 | 310926.4 | 2011-01-22 03:40 | 90.04536 | 1 | 28 | 0 | 3.481725 | 29.30308 | 29.44621 | 118.0126 | 104.7542 | 0.0006150723 | 0.06967023 | 0 | 0 | 0
7951 | 310956.4 | 2011-01-22 03:40 | 120.0136 | 1 | 28 | 0 | 3.500178 | 29.30308 | 29.44621 | 118.0126 | 104.7542 | 0.0003884792 | 0.06967023 | 0 | 0 | 0
7952 | 310986.4 | 2011-01-22 03:41 | 30.0152 | 2 | 28 | 0.6752166 | 3.671594 | 29.30871 | 29.44621 | 118.033 | 104.7542 | 0.001359653 | 0.06967023 | 0 | 0 | 0
7953 | 311016.4 | 2011-01-22 03:41 | 60.0302 | 2 | 28 | 0.6748523 | 3.709633 | 29.31434 | 29.44621 | 118.0538 | 104.7542 | 0.0008416653 | 0.06967023 | 0 | 0 | 0
7954 | 311046.4 | 2011-01-22 03:42 | 90.04531 | 2 | 28 | 0.6750344 | 3.735855 | 29.31997 | 29.44621 | 118.0748 | 104.7542 | 0.0006151199 | 0.06967023 | 0 | 0 | 0
7955 | 311076.4 | 2011-01-22 03:42 | 120.0604 | 2 | 28 | 0.6750344 | 3.755279 | 29.3256 | 29.44621 | 118.0959 | 104.7542 | 0.0004532337 | 0.06967023 | 0 | 0 | 0
7956 | 311106.4 | 2011-01-22 03:43 | 150.0756 | 2 | 28 | 0.6750344 | 3.769847 | 29.33122 | 29.44621 | 118.117 | 104.7542 | 0.0003237248 | 0.06967023 | 0 | 0 | 0
7957 | 311136.5 | 2011-01-22 03:43 | 180.0907 | 2 | 28 | 0.6752166 | 3.780206 | 29.33685 | 29.44621 | 118.1383 | 104.7542 | 0.0002589702 | 0.06967023 | 0 | 0 | 0
7958 | 311166.5 | 2011-01-22 03:44 | 210.1058 | 2 | 28 | 0.6752166 | 3.787814 | 29.34248 | 29.44621 | 118.1596 | 104.7542 | 0.0001942635 | 0.06967023 | 0 | 0 | 0
7959 | 311196.5 | 2011-01-22 03:44 | 240.1209 | 2 | 28 | 0.6752166 | 3.794127 | 29.34811 | 29.44621 | 118.1809 | 104.7542 | 0.0001294613 | 0.06967023 | 0 | 0 | 0
7960 | 311226.5 | 2011-01-22 03:45 | 270.136 | 2 | 28 | 0.6752166 | 3.79963 | 29.35374 | 29.44621 | 118.2023 | 104.7542 | 0.0001618385 | 0.06967023 | 0 | 0 | 0
7961 | 311256.5 | 2011-01-22 03:45 | 300.1511 | 2 | 28 | 0.6750344 | 3.80481 | 29.35937 | 29.44621 | 118.2237 | 104.7542 | 9.713173e-05 | 0.06967023 | 0 | 0 | 0
7962 | 311286.5 | 2011-01-22 03:46 | 330.1662 | 2 | 28 | 0.6752166 | 3.809828 | 29.365 | 29.44621 | 118.2451 | 104.7542 | 0.0001618862 | 0.06967023 | 0 | 0 | 0
7963 | 311316.6 | 2011-01-22 03:46 | 360.1837 | 2 | 28 | 0.6752166 | 3.814684 | 29.37062 | 29.44621 | 118.2666 | 104.7542 | 9.708405e-05 | 0.06967023 | 0 | 0 | 0
7964 | 311346.6 | 2011-01-22 03:47 | 390.1964 | 2 | 28 | 0.6748523 | 3.819054 | 29.37625 | 29.44621 | 118.2881 | 104.7542 | 6.475449e-05 | 0.06967023 | 0 | 0 | 0
7965 | 311376.6 | 2011-01-22 03:47 | 420.2115 | 2 | 28 | 0.6752166 | 3.82391 | 29.38188 | 29.44621 | 118.3096 | 104.7542 | 0.000129509 | 0.06967023 | 0 | 0 | 0
7966 | 311406.6 | 2011-01-22 03:48 | 450.2266 | 2 | 28 | 0.6752166 | 3.82828 | 29.38751 | 29.44621 | 118.3311 | 104.7542 | 0.0001618385 | 0.06967023 | 0 | 0 | 0
7967 | 311436.6 | 2011-01-22 03:48 | 480.2417 | 2 | 28 | 0.6750344 | 3.832327 | 29.39314 | 29.44621 | 118.3527 | 104.7542 | 6.475449e-05 | 0.06967023 | 0 | 0 | 0
7968 | 311466.6 | 2011-01-22 03:49 | 510.2568 | 2 | 28 | 0.6750344 | 3.836698 | 29.39877 | 29.44621 | 118.3743 | 104.7542 | 0.000129509 | 0.06967023 | 0 | 0 | 0
7969 | 311496.6 | 2011-01-22 03:49 | 540.2719 | 2 | 28 | 0.6750344 | 3.840744 | 29.4044 | 29.44621 | 118.3959 | 104.7542 | 0.000129509 | 0.06967023 | 0 | 0 | 0
7970 | 311526.7 | 2011-01-22 03:50 | 570.2871 | 2 | 28 | 0.6750344 | 3.844953 | 29.41002 | 29.44621 | 118.4175 | 104.7542 | 0.000129509 | 0.06967023 | 0 | 0 | 0
7971 | 311556.7 | 2011-01-22 03:50 | 600.3023 | 2 | 28 | 0.6752166 | 3.849 | 29.41565 | 29.44621 | 118.4391 | 104.7542 | 0.000129509 | 0.06967023 | 0 | 0 | 0
7972 | 311586.7 | 2011-01-22 03:51 | 630.3174 | 2 | 28 | 0.6750344 | 3.852722 | 29.42128 | 29.44621 | 118.4608 | 104.7542 | 6.475449e-05 | 0.06967023 | 0 | 0 | 0
7973 | 311616.7 | 2011-01-22 03:51 | 660.3346 | 2 | 28 | 0.6752166 | 3.856769 | 29.42691 | 29.44621 | 118.4825 | 104.7542 | 0.0001294613 | 0.06967023 | 0 | 0 | 0
7974 | 311646.7 | 2011-01-22 03:52 | 690.3475 | 2 | 28 | 0.6750344 | 3.860492 | 29.43254 | 29.44621 | 118.5042 | 104.7542 | 9.713173e-05 | 0.06967023 | 0 | 0 | 0
7975 | 311676.7 | 2011-01-22 03:52 | 720.3626 | 2 | 28 | 0.6752166 | 3.864538 | 29.43817 | 29.44621 | 118.526 | 104.7542 | 0.0001294613 | 0.06967023 | 0 | 0 | 0
7976 | 311706.7 | 2011-01-22 03:53 | 750.3777 | 2 | 28 | 0.6752166 | 3.868261 | 29.4438 | 29.44621 | 118.5477 | 104.7542 | 9.708405e-05 | 0.06967023 | 0 | 0 | 0
7977 | 311736.8 | 2011-01-22 03:53 | 780.3928 | 2 | 28 | 0.6752166 | 3.872146 | 29.44942 | 29.44621 | 118.5695 | 104.7542 | 9.708405e-05 | 0.06967023 | 0 | 0 | 0
7978 | 311766.8 | 2011-01-22 03:54 | 810.408 | 2 | 28 | 0.6752166 | 3.876031 | 29.45505 | 29.44621 | 118.5913 | 104.7542 | 0.0001294613 | 0.06967023 | 0 | 0 | 0
7979 | 311796.8 | 2011-01-22 03:54 | 840.4231 | 2 | 28 | 0.6750344 | 3.879592 | 29.46068 | 29.44621 | 118.6132 | 104.7542 | 9.713173e-05 | 0.06967023 | 0 | 0 | 0
7980 | 311826.8 | 2011-01-22 03:55 | 870.4382 | 2 | 28 | 0.6752166 | 3.883153 | 29.46631 | 29.44621 | 118.635 | 104.7542 | 0.000129509 | 0.06967023 | 0 | 0 | 0
7981 | 311856.8 | 2011-01-22 03:55 | 900.4533 | 2 | 28 | 0.6750344 | 3.88639 | 29.47194 | 29.44621 | 118.6569 | 104.7542 | 3.237724e-05 | 0.06967023 | 0 | 0 | 0
7982 | 311886.8 | 2011-01-22 03:56 | 930.4684 | 2 | 28 | 0.6750344 | 3.890113 | 29.47757 | 29.44621 | 118.6788 | 104.7542 | 6.475449e-05 | 0.06967023 | 0 | 0 | 0
7983 | 311916.9 | 2011-01-22 03:56 | 960.4835 | 2 | 28 | 0.6752166 | 3.893351 | 29.4832 | 29.44621 | 118.7007 | 104.7542 | 6.47068e-05 | 0.06967023 | 0 | 0 | 0
7984 | 311946.9 | 2011-01-22 03:57 | 990.4986 | 2 | 28 | 0.6748523 | 3.896426 | 29.48883 | 29.44621 | 118.7226 | 104.7542 | 6.475449e-05 | 0.06967023 | 0 | 0 | 0
7985 | 311976.9 | 2011-01-22 03:57 | 1020.514 | 2 | 28 | 0.6750344 | 3.899502 | 29.49445 | 29.44621 | 118.7445 | 104.7542 | 6.475449e-05 | 0.06967023 | 0 | 0 | 0
7986 | 312006.9 | 2011-01-22 03:58 | 1050.529 | 2 | 28 | 0.6750344 | 3.902415 | 29.50008 | 29.44621 | 118.7665 | 104.7542 | 6.475449e-05 | 0.06967023 | 0 | 0 | 0
7987 | 312036.9 | 2011-01-22 03:58 | 1080.544 | 2 | 28 | 0.6752166 | 3.905005 | 29.50571 | 29.44621 | 118.7885 | 104.7542 | 3.237724e-05 | 0.06967023 | 0 | 0 | 0
7988 | 312066.9 | 2011-01-22 03:59 | 1110.559 | 2 | 28 | 0.6750344 | 3.907919 | 29.51134 | 29.44621 | 118.8105 | 104.7542 | 0.000129509 | 0.06967023 | 0 | 0 | 0
7989 | 312096.9 | 2011-01-22 03:59 | 1140.574 | 2 | 28 | 0.6750344 | 3.910508 | 29.51697 | 29.44621 | 118.8325 | 104.7542 | 9.708405e-05 | 0.06967023 | 0 | 0 | 0
7990 | 312127 | 2011-01-22 04:00 | 1170.589 | 2 | 28 | 0.6750344 | 3.912775 | 29.5226 | 29.44621 | 118.8545 | 104.7542 | 3.237724e-05 | 0.06967023 | 0 | 0 | 0
7991 | 312157 | 2011-01-22 04:00 | 1200.604 | 2 | 28 | 0.6752166 | 3.915041 | 29.52823 | 29.44621 | 118.8765 | 104.7542 | 6.475449e-05 | 0.06967023 | 0 | 0 | 0
7992 | 312187 | 2011-01-22 04:01 | 1230.619 | 2 | 28 | 0.6750344 | 3.917307 | 29.53385 | 29.44621 | 118.8985 | 104.7542 | 3.237724e-05 | 0.06967023 | 0 | 0 | 0
7993 | 312217 | 2011-01-22 04:01 | 1260.635 | 2 | 28 | 0.6750344 | 3.919573 | 29.53948 | 29.44621 | 118.9206 | 104.7542 | 6.475449e-05 | 0.06967023 | 0 | 0 | 0
7994 | 312247 | 2011-01-22 04:02 | 1290.65 | 2 | 28 | 0.6750344 | 3.921839 | 29.54511 | 29.44621 | 118.9427 | 104.7542 | 9.713173e-05 | 0.06967023 | 0 | 0 | 0
7995 | 312277 | 2011-01-22 04:02 | 1320.665 | 2 | 28 | 0.6750344 | 3.923943 | 29.55074 | 29.44621 | 118.9647 | 104.7542 | 3.232956e-05 | 0.06967023 | 0 | 0 | 0
7996 | 312307 | 2011-01-22 04:03 | 1350.68 | 2 | 28 | 0.6750344 | 3.925886 | 29.55637 | 29.44621 | 118.9868 | 104.7542 | 6.47068e-05 | 0.06967023 | 0 | 0 | 0
7997 | 312337.1 | 2011-01-22 04:03 | 1380.695 | 2 | 28 | 0.6752166 | 3.92799 | 29.562 | 29.44621 | 119.0089 | 104.7542 | 6.475449e-05 | 0.06967023 | 0 | 0 | 0
7998 | 312367.1 | 2011-01-22 04:04 | 1410.71 | 2 | 28 | 0.6752166 | 3.930094 | 29.56763 | 29.44621 | 119.0311 | 104.7542 | 6.475449e-05 | 0.06967023 | 0 | 0 | 0
7999 | 312397.1 | 2011-01-22 04:04 | 1440.725 | 2 | 28 | 0.6750344 | 3.932037 | 29.57326 | 29.44621 | 119.0532 | 104.7542 | 3.237724e-05 | 0.06967023 | 0 | 0 | 0
8000 | 312427.1 | 2011-01-22 04:05 | 1470.74 | 2 | 28 | 0.6750344 | 3.934141 | 29.57888 | 29.44621 | 119.0753 | 104.7542 | 3.237724e-05 | 0.06967023 | 0 | 0 | 0
8001 | 312457.1 | 2011-01-22 04:05 | 1500.755 | 2 | 28 | 0.6748523 | 3.936083 | 29.58451 | 29.44621 | 119.0975 | 104.7542 | 3.237724e-05 | 0.06967023 | 0 | 0 | 0
8002 | 312487.1 | 2011-01-22 04:06 | 1530.771 | 2 | 28 | 0.6752166 | 3.938349 | 29.59014 | 29.44621 | 119.1196 | 104.7542 | 9.713173e-05 | 0.06967023 | 0 | 0 | 0
8003 | 312517.2 | 2011-01-22 04:06 | 1560.786 | 2 | 28 | 0.6752166 | 3.940292 | 29.59577 | 29.44621 | 119.1418 | 104.7542 | 3.237724e-05 | 0.06967023 | 0 | 0 | 0
8004 | 312547.2 | 2011-01-22 04:07 | 1590.801 | 2 | 28 | 0.6750344 | 3.942234 | 29.6014 | 29.44621 | 119.164 | 104.7542 | 3.237724e-05 | 0.06967023 | 0 | 0 | 0
8005 | 312577.2 | 2011-01-22 04:07 | 1620.816 | 2 | 28 | 0.6748523 | 3.944339 | 29.60703 | 29.44621 | 119.1862 | 104.7542 | 3.237724e-05 | 0.06967023 | 0 | 0 | 0
8006 | 312607.2 | 2011-01-22 04:08 | 1650.831 | 2 | 28 | 0.6752166 | 3.946443 | 29.61265 | 29.44621 | 119.2084 | 104.7542 | 6.475449e-05 | 0.06967023 | 0 | 0 | 0
8007 | 312637.2 | 2011-01-22 04:08 | 1680.846 | 2 | 28 | 0.6750344 | 3.948547 | 29.61828 | 29.44621 | 119.2306 | 104.7542 | 9.713173e-05 | 0.06967023 | 0 | 0 | 0
8008 | 312667.2 | 2011-01-22 04:09 | 1710.861 | 2 | 28 | 0.6750344 | 3.950651 | 29.62391 | 29.44621 | 119.2528 | 104.7542 | 6.47068e-05 | 0.06967023 | 0 | 0 | 0
8009 | 312697.2 | 2011-01-22 04:09 | 1740.876 | 2 | 28 | 0.6750344 | 3.952755 | 29.62954 | 29.44621 | 119.2751 | 104.7542 | 3.237724e-05 | 0.06967023 | 0 | 0 | 0
8010 | 312727.3 | 2011-01-22 04:10 | 1770.891 | 2 | 28 | 0.6750344 | 3.95486 | 29.63517 | 29.44621 | 119.2973 | 104.7542 | 6.475449e-05 | 0.06967023 | 0 | 0 | 0
8011 | 312757.3 | 2011-01-22 04:10 | 1800.907 | 2 | 28 | 0.6752166 | 3.956964 | 29.6408 | 29.44621 | 119.3196 | 104.7542 | 9.713173e-05 | 0.06967023 | 0 | 0 | 0
8012 | 312787.3 | 2011-01-22 04:11 | 1830.922 | 2 | 28 | 0.6752166 | 3.959068 | 29.64643 | 29.44621 | 119.3419 | 104.7542 | 6.475449e-05 | 0.06967023 | 0 | 0 | 0
8013 | 312817.3 | 2011-01-22 04:11 | 1860.937 | 2 | 28 | 0.6750344 | 3.961173 | 29.65205 | 29.44621 | 119.3642 | 104.7542 | 6.475449e-05 | 0.06967023 | 0 | 0 | 0
8014 | 312847.3 | 2011-01-22 04:12 | 1890.952 | 2 | 28 | 0.6752166 | 3.963115 | 29.65768 | 29.44621 | 119.3865 | 104.7542 | 3.237724e-05 | 0.06967023 | 0 | 0 | 0
8015 | 312877.3 | 2011-01-22 04:12 | 1920.967 | 2 | 28 | 0.6752166 | 3.965381 | 29.66331 | 29.44621 | 119.4088 | 104.7542 | 9.713173e-05 | 0.06967023 | 0 | 0 | 0
8016 | 312907.4 | 2011-01-22 04:13 | 1950.982 | 2 | 28 | 0.6750344 | 3.967162 | 29.66894 | 29.44621 | 119.4311 | 104.7542 | 0 | 0.06967023 | 0 | 0 | 0
8017 | 312937.4 | 2011-01-22 04:13 | 1980.997 | 2 | 28 | 0.6750344 | 3.969428 | 29.67457 | 29.44621 | 119.4534 | 104.7542 | 6.475449e-05 | 0.06967023 | 0 | 0 | 0
8018 | 312967.4 | 2011-01-22 04:14 | 2011.012 | 2 | 28 | 0.6750344 | 3.97137 | 29.6802 | 29.44621 | 119.4758 | 104.7542 | 3.237724e-05 | 0.06967023 | 0 | 0 | 0
8019 | 312997.4 | 2011-01-22 04:14 | 2041.027 | 2 | 28 | 0.6752166 | 3.973475 | 29.68583 | 29.44621 | 119.4982 | 104.7542 | 6.475449e-05 | 0.06967023 | 0 | 0 | 0
8020 | 313027.4 | 2011-01-22 04:15 | 2071.043 | 2 | 28 | 0.6750344 | 3.975417 | 29.69146 | 29.44621 | 119.5205 | 104.7542 | 3.237724e-05 | 0.06967023 | 0 | 0 | 0
8021 | 313057.4 | 2011-01-22 04:15 | 2101.058 | 2 | 28 | 0.6750344 | 3.977359 | 29.69708 | 29.44621 | 119.5429 | 104.7542 | 0 | 0.06967023 | 0 | 0 | 0
8022 | 313087.4 | 2011-01-22 04:16 | 2131.073 | 2 | 28 | 0.6753987 | 3.979787 | 29.70271 | 29.44621 | 119.5653 | 104.7542 | 9.708405e-05 | 0.06967023 | 0 | 0 | 0
8023 | 313117.5 | 2011-01-22 04:16 | 2161.088 | 2 | 28 | 0.6750344 | 3.981568 | 29.70834 | 29.44621 | 119.5877 | 104.7542 | 0 | 0.06967023 | 0 | 0 | 0
8024 | 313147.5 | 2011-01-22 04:17 | 2191.103 | 2 | 28 | 0.6750344 | 3.98351 | 29.71397 | 29.44621 | 119.6101 | 104.7542 | 0 | 0.06967023 | 0 | 0 | 0
8025 | 313177.5 | 2011-01-22 04:17 | 2221.118 | 2 | 28 | 0.6750344 | 3.985776 | 29.7196 | 29.44621 | 119.6325 | 104.7542 | 9.713173e-05 | 0.06967023 | 0 | 0 | 0
8026 | 313207.5 | 2011-01-22 04:18 | 2251.133 | 2 | 28 | 0.6750344 | 3.987719 | 29.72523 | 29.44621 | 119.655 | 104.7542 | 6.475449e-05 | 0.06967023 | 0 | 0 | 0
8027 | 313237.5 | 2011-01-22 04:18 | 2281.151 | 2 | 28 | 0.6750344 | 3.989661 | 29.73086 | 29.44621 | 119.6774 | 104.7542 | 6.475449e-05 | 0.06967023 | 0 | 0 | 0
8028 | 313267.5 | 2011-01-22 04:19 | 2311.163 | 2 | 28 | 0.6750344 | 3.991765 | 29.73648 | 29.44621 | 119.6999 | 104.7542 | 6.475449e-05 | 0.06967023 | 0 | 0 | 0
8029 | 313297.5 | 2011-01-22 04:19 | 2341.178 | 2 | 28 | 0.6750344 | 3.993708 | 29.74211 | 29.44621 | 119.7224 | 104.7542 | 3.237724e-05 | 0.06967023 | 0 | 0 | 0
8030 | 313327.6 | 2011-01-22 04:20 | 2371.194 | 2 | 28 | 0.6752166 | 3.995812 | 29.74774 | 29.44621 | 119.7449 | 104.7542 | 6.475449e-05 | 0.06967023 | 0 | 0 | 0
8031 | 313357.6 | 2011-01-22 04:20 | 2401.209 | 2 | 28 | 0.6750344 | 3.997754 | 29.75337 | 29.44621 | 119.7674 | 104.7542 | 3.237724e-05 | 0.06967023 | 0 | 0 | 0
8032 | 313387.6 | 2011-01-22 04:21 | 2431.224 | 2 | 28 | 0.6750344 | 3.999859 | 29.759 | 29.44621 | 119.7899 | 104.7542 | 0 | 0.06967023 | 0 | 0 | 0
8033 | 313417.6 | 2011-01-22 04:21 | 2461.239 | 2 | 28 | 0.6752166 | 4.001963 | 29.76463 | 29.44621 | 119.8124 | 104.7542 | 6.475449e-05 | 0.06967023 | 0 | 0 | 0
8034 | 313447.6 | 2011-01-22 04:22 | 2491.254 | 2 | 28 | 0.6752166 | 4.003905 | 29.77026 | 29.44621 | 119.8349 | 104.7542 | 6.475449e-05 | 0.06967023 | 0 | 0 | 0
8035 | 313477.6 | 2011-01-22 04:22 | 2521.269 | 2 | 28 | 0.6750344 | 4.00601 | 29.77588 | 29.44621 | 119.8575 | 104.7542 | 3.242493e-05 | 0.06967023 | 0 | 0 | 0
8036 | 313507.7 | 2011-01-22 04:23 | 2551.284 | 2 | 28 | 0.6748523 | 4.008114 | 29.78151 | 29.44621 | 119.88 | 104.7542 | 3.242493e-05 | 0.06967023 | 0 | 0 | 0
8037 | 313537.7 | 2011-01-22 04:23 | 2581.302 | 2 | 28 | 0.6750344 | 4.010218 | 29.78714 | 29.44621 | 119.9026 | 104.7542 | 6.475449e-05 | 0.06967023 | 0 | 0 | 0
8038 | 313567.7 | 2011-01-22 04:24 | 2611.315 | 2 | 28 | 0.6752166 | 4.012322 | 29.79277 | 29.44621 | 119.9252 | 104.7542 | 3.242493e-05 | 0.06967023 | 0 | 0 | 0
8039 | 313597.7 | 2011-01-22 04:24 | 2641.33 | 2 | 28 | 0.6748523 | 4.014427 | 29.7984 | 29.44621 | 119.9477 | 104.7542 | 3.242493e-05 | 0.06967023 | 0 | 0 | 0
8040 | 313627.7 | 2011-01-22 04:25 | 2671.345 | 2 | 28 | 0.6752166 | 4.016693 | 29.80403 | 29.44621 | 119.9704 | 104.7542 | 6.475449e-05 | 0.06967023 | 0 | 0 | 0
8041 | 313657.7 | 2011-01-22 04:25 | 2701.36 | 2 | 28 | 0.6750344 | 4.018635 | 29.80966 | 29.44621 | 119.993 | 104.7542 | 3.232956e-05 | 0.06967023 | 0 | 0 | 0
8042 | 313687.7 | 2011-01-22 04:26 | 2731.375 | 2 | 28 | 0.6750344 | 4.020901 | 29.81529 | 29.44621 | 120.0156 | 104.7542 | 3.242493e-05 | 0.06967023 | 0 | 0 | 0
8043 | 313717.8 | 2011-01-22 04:26 | 2761.39 | 2 | 28 | 0.6752166 | 4.023167 | 29.82091 | 29.44621 | 120.0382 | 104.7542 | 6.475449e-05 | 0.06967023 | 0 | 0 | 0
8044 | 313747.8 | 2011-01-22 04:27 | 2791.405 | 2 | 28 | 0.6752166 | 4.025434 | 29.82654 | 29.44621 | 120.0609 | 104.7542 | 6.475449e-05 | 0.06967023 | 0 | 0 | 0
8045 | 313777.8 | 2011-01-22 04:27 | 2821.42 | 2 | 28 | 0.6750344 | 4.027538 | 29.83217 | 29.44621 | 120.0835 | 104.7542 | 3.242493e-05 | 0.06967023 | 0 | 0 | 0
8046 | 313807.8 | 2011-01-22 04:28 | 2851.435 | 2 | 28 | 0.6750344 | 4.029966 | 29.8378 | 29.44621 | 120.1062 | 104.7542 | 9.717941e-05 | 0.06967023 | 0 | 0 | 0
8047 | 313837.8 | 2011-01-22 04:28 | 2881.45 | 2 | 28 | 0.6750344 | 4.032232 | 29.84343 | 29.44621 | 120.1289 | 104.7542 | 9.708405e-05 | 0.06967023 | 0 | 0 | 0
8048 | 313867.8 | 2011-01-22 04:29 | 2911.466 | 2 | 28 | 0.6752166 | 4.034498 | 29.84906 | 29.44621 | 120.1516 | 104.7542 | 6.475449e-05 | 0.06967023 | 0 | 0 | 0
8049 | 313897.9 | 2011-01-22 04:29 | 2941.481 | 2 | 28 | 0.6752166 | 4.037088 | 29.85469 | 29.44621 | 120.1743 | 104.7542 | 0.000129509 | 0.06967023 | 0 | 0 | 0
8050 | 313927.9 | 2011-01-22 04:30 | 2971.496 | 2 | 28 | 0.6750344 | 4.039354 | 29.86031 | 29.44621 | 120.1971 | 104.7542 | 9.708405e-05 | 0.06967023 | 0 | 0 | 0
8051 | 313957.9 | 2011-01-22 04:30 | 3001.511 | 2 | 28 | 0.6752166 | 4.04162 | 29.86594 | 29.44621 | 120.2198 | 104.7542 | 6.465912e-05 | 0.06967023 | 0 | 0 | 0
8052 | 313987.9 | 2011-01-22 04:31 | 3031.526 | 2 | 28 | 0.6750344 | 4.044048 | 29.87157 | 29.44621 | 120.2426 | 104.7542 | 9.708405e-05 | 0.06967023 | 0 | 0 | 0
8053 | 314017.9 | 2011-01-22 04:31 | 3061.541 | 2 | 28 | 0.6752166 | 4.046476 | 29.8772 | 29.44621 | 120.2653 | 104.7542 | 9.708405e-05 | 0.06967023 | 0 | 0 | 0
8054 | 314047.9 | 2011-01-22 04:32 | 3091.556 | 2 | 28 | 0.6750344 | 4.048904 | 29.88283 | 29.44621 | 120.2881 | 104.7542 | 6.475449e-05 | 0.06967023 | 0 | 0 | 0
8055 | 314077.9 | 2011-01-22 04:32 | 3121.571 | 2 | 28 | 0.6750344 | 4.051494 | 29.88846 | 29.44621 | 120.3109 | 104.7542 | 9.708405e-05 | 0.06967023 | 0 | 0 | 0
8056 | 314108 | 2011-01-22 04:33 | 3151.586 | 2 | 28 | 0.6750344 | 4.05376 | 29.89409 | 29.44621 | 120.3337 | 104.7542 | 6.475449e-05 | 0.06967023 | 0 | 0 | 0
8057 | 314138 | 2011-01-22 04:33 | 3181.602 | 2 | 28 | 0.6752166 | 4.05635 | 29.89971 | 29.44621 | 120.3565 | 104.7542 | 6.475449e-05 | 0.06967023 | 0 | 0 | 0
8058 | 314168 | 2011-01-22 04:34 | 3211.617 | 2 | 28 | 0.6752166 | 4.058939 | 29.90534 | 29.44621 | 120.3794 | 104.7542 | 6.465912e-05 | 0.06967023 | 0 | 0 | 0
8059 | 314198 | 2011-01-22 04:34 | 3241.632 | 2 | 28 | 0.6750344 | 4.06153 | 29.91097 | 29.44621 | 120.4022 | 104.7542 | 9.717941e-05 | 0.06967023 | 0 | 0 | 0
8060 | 314228 | 2011-01-22 04:35 | 3271.647 | 2 | 28 | 0.6750344 | 4.064119 | 29.9166 | 29.44621 | 120.4251 | 104.7542 | 6.475449e-05 | 0.06967023 | 0 | 0 | 0
8061 | 314258 | 2011-01-22 04:35 | 3301.662 | 2 | 28 | 0.6752166 | 4.066871 | 29.92223 | 29.44621 | 120.448 | 104.7542 | 9.708405e-05 | 0.06967023 | 0 | 0 | 0
8062 | 314288 | 2011-01-22 04:36 | 3331.677 | 2 | 28 | 0.6752166 | 4.069299 | 29.92786 | 29.44621 | 120.4709 | 104.7542 | 3.242493e-05 | 0.06967023 | 0 | 0 | 0
8063 | 314318.1 | 2011-01-22 04:36 | 3361.692 | 2 | 28 | 0.6752166 | 4.072213 | 29.93349 | 29.44621 | 120.4938 | 104.7542 | 9.708405e-05 | 0.06967023 | 0 | 0 | 0
8064 | 314348.1 | 2011-01-22 04:37 | 3391.707 | 2 | 28 | 0.6750344 | 4.074965 | 29.93911 | 29.44621 | 120.5167 | 104.7542 | 9.717941e-05 | 0.06967023 | 0 | 0 | 0
8065 | 314378.1 | 2011-01-22 04:37 | 3421.722 | 2 | 28 | 0.6752166 | 4.077716 | 29.94474 | 29.44621 | 120.5397 | 104.7542 | 9.717941e-05 | 0.06967023 | 0 | 0 | 0
8066 | 314408.1 | 2011-01-22 04:38 | 3451.738 | 2 | 28 | 0.6750344 | 4.080306 | 29.95037 | 29.44621 | 120.5626 | 104.7542 | 6.475449e-05 | 0.06967023 | 0 | 0 | 0
8067 | 314438.1 | 2011-01-22 04:38 | 3481.753 | 2 | 28 | 0.6748523 | 4.08322 | 29.956 | 29.44621 | 120.5856 | 104.7542 | 9.708405e-05 | 0.06967023 | 0 | 0 | 0
8068 | 314468.1 | 2011-01-22 04:39 | 3511.768 | 2 | 28 | 0.6752166 | 4.086133 | 29.96163 | 29.44621 | 120.6086 | 104.7542 | 6.475449e-05 | 0.06967023 | 0 | 0 | 0
8069 | 314498.2 | 2011-01-22 04:39 | 3541.783 | 2 | 28 | 0.6750344 | 4.088885 | 29.96726 | 29.44621 | 120.6316 | 104.7542 | 6.475449e-05 | 0.06967023 | 0 | 0 | 0
8070 | 314528.2 | 2011-01-22 04:40 | 3571.798 | 2 | 28 | 0.6752166 | 4.09196 | 29.97289 | 29.44621 | 120.6546 | 104.7542 | 9.717941e-05 | 0.06967023 | 0 | 0 | 0
8071 | 314558.2 | 2011-01-22 04:40 | 3601.813 | 2 | 28 | 0.6750344 | 4.094874 | 29.97852 | 29.44621 | 120.6777 | 104.7542 | 9.708405e-05 | 0.06967023 | 0 | 0 | 0
8072 | 314588.2 | 2011-01-22 04:41 | 3631.828 | 2 | 28 | 0.6752166 | 4.09795 | 29.98414 | 29.44621 | 120.7007 | 104.7542 | 9.717941e-05 | 0.06967023 | 0 | 0 | 0
8073 | 314618.2 | 2011-01-22 04:41 | 3661.843 | 2 | 28 | 0.6750344 | 4.100701 | 29.98977 | 29.44621 | 120.7238 | 104.7542 | 6.475449e-05 | 0.06967023 | 0 | 0 | 0
8074 | 314648.2 | 2011-01-22 04:42 | 3691.859 | 2 | 28 | 0.6750344 | 4.103776 | 29.9954 | 29.44621 | 120.7469 | 104.7542 | 6.475449e-05 | 0.06967023 | 0 | 0 | 0
8075 | 314678.2 | 2011-01-22 04:42 | 3721.874 | 2 | 28 | 0.6752166 | 4.107014 | 30.00103 | 29.44621 | 120.77 | 104.7542 | 9.708405e-05 | 0.06967023 | 0 | 0 | 0
8076 | 314708.3 | 2011-01-22 04:43 | 3751.889 | 2 | 28 | 0.6752166 | 4.110089 | 30.00666 | 29.44621 | 120.7931 | 104.7542 | 9.708405e-05 | 0.06967023 | 0 | 0 | 0
8077 | 314738.3 | 2011-01-22 04:43 | 3781.904 | 2 | 28 | 0.6750344 | 4.113165 | 30.01229 | 29.44621 | 120.8163 | 104.7542 | 9.717941e-05 | 0.06967023 | 0 | 0 | 0
8078 | 314768.3 | 2011-01-22 04:44 | 3811.919 | 2 | 28 | 0.6752166 | 4.116402 | 30.01792 | 29.44621 | 120.8394 | 104.7542 | 0.000129509 | 0.06967023 | 0 | 0 | 0
8079 | 314798.3 | 2011-01-22 04:44 | 3841.934 | 2 | 28 | 0.6752166 | 4.119802 | 30.02354 | 29.44621 | 120.8626 | 104.7542 | 0.0001619339 | 0.06967023 | 0 | 0 | 0
8080 | 314828.3 | 2011-01-22 04:45 | 3871.949 | 2 | 28 | 0.6752166 | 4.122553 | 30.02917 | 29.44621 | 120.8858 | 104.7542 | 3.232956e-05 | 0.06967023 | 0 | 0 | 0
8081 | 314858.3 | 2011-01-22 04:45 | 3901.964 | 2 | 28 | 0.6750344 | 4.125952 | 30.0348 | 29.44621 | 120.909 | 104.7542 | 6.475449e-05 | 0.06967023 | 0 | 0 | 0
8082 | 314888.3 | 2011-01-22 04:46 | 3931.979 | 2 | 28 | 0.6750344 | 4.129352 | 30.04043 | 29.44621 | 120.9322 | 104.7542 | 0.000129509 | 0.06967023 | 0 | 0 | 0
8083 | 314918.4 | 2011-01-22 04:46 | 3961.994 | 2 | 28 | 0.6752166 | 4.132751 | 30.04606 | 29.44621 | 120.9555 | 104.7542 | 9.708405e-05 | 0.06967023 | 0 | 0 | 0
8084 | 314948.4 | 2011-01-22 04:47 | 3992.01 | 2 | 28 | 0.6750344 | 4.135988 | 30.05169 | 29.44621 | 120.9788 | 104.7542 | 9.708405e-05 | 0.06967023 | 0 | 0 | 0
8085 | 314978.4 | 2011-01-22 04:47 | 4022.025 | 2 | 28 | 0.6750344 | 4.139387 | 30.05732 | 29.44621 | 121.0021 | 104.7542 | 6.475449e-05 | 0.06967023 | 0 | 0 | 0
8086 | 315008.4 | 2011-01-22 04:48 | 4052.04 | 2 | 28 | 0.6750344 | 4.142787 | 30.06295 | 29.44621 | 121.0254 | 104.7542 | 9.717941e-05 | 0.06967023 | 0 | 0 | 0
8087 | 315038.4 | 2011-01-22 04:48 | 4082.055 | 2 | 28 | 0.6752166 | 4.146185 | 30.06857 | 29.44621 | 121.0487 | 104.7542 | 9.708405e-05 | 0.06967023 | 0 | 0 | 0
8088 | 315068.4 | 2011-01-22 04:49 | 4112.07 | 2 | 28 | 0.6750344 | 4.149746 | 30.0742 | 29.44621 | 121.072 | 104.7542 | 6.475449e-05 | 0.06967023 | 0 | 0 | 0
8089 | 315098.5 | 2011-01-22 04:49 | 4142.085 | 2 | 28 | 0.6750344 | 4.153307 | 30.07983 | 29.44621 | 121.0954 | 104.7542 | 9.708405e-05 | 0.06967023 | 0 | 0 | 0
8090 | 315128.5 | 2011-01-22 04:50 | 4172.1 | 2 | 28 | 0.6750344 | 4.156707 | 30.08546 | 29.44621 | 121.1188 | 104.7542 | 6.475449e-05 | 0.06967023 | 0 | 0 | 0
8091 | 315158.5 | 2011-01-22 04:50 | 4202.118 | 2 | 28 | 0.6750344 | 4.160268 | 30.09109 | 29.44621 | 121.1422 | 104.7542 | 9.708405e-05 | 0.06967023 | 0 | 0 | 0
8092 | 315188.5 | 2011-01-22 04:51 | 4232.13 | 2 | 28 | 0.6748523 | 4.163829 | 30.09672 | 29.44621 | 121.1656 | 104.7542 | 9.708405e-05 | 0.06967023 | 0 | 0 | 0
8093 | 315218.5 | 2011-01-22 04:51 | 4262.145 | 2 | 28 | 0.6750344 | 4.167714 | 30.10234 | 29.44621 | 121.1891 | 104.7542 | 9.708405e-05 | 0.06967023 | 0 | 0 | 0
8094 | 315248.5 | 2011-01-22 04:52 | 4292.161 | 2 | 28 | 0.6752166 | 4.171437 | 30.10797 | 29.44621 | 121.2125 | 104.7542 | 9.717941e-05 | 0.06967023 | 0 | 0 | 0
8095 | 315278.5 | 2011-01-22 04:52 | 4322.176 | 2 | 28 | 0.6752166 | 4.175159 | 30.1136 | 29.44621 | 121.236 | 104.7542 | 9.708405e-05 | 0.06967023 | 0 | 0 | 0
8096 | 315308.6 | 2011-01-22 04:53 | 4352.191 | 2 | 28 | 0.6752166 | 4.178883 | 30.11923 | 29.44621 | 121.2595 | 104.7542 | 0.000129509 | 0.06967023 | 0 | 0 | 0
8097 | 315338.6 | 2011-01-22 04:53 | 4382.206 | 2 | 28 | 0.6752166 | 4.182605 | 30.12486 | 29.44621 | 121.2831 | 104.7542 | 9.708405e-05 | 0.06967023 | 0 | 0 | 0
8098 | 315368.6 | 2011-01-22 04:54 | 4412.221 | 2 | 28 | 0.6752166 | 4.186328 | 30.13049 | 29.44621 | 121.3066 | 104.7542 | 0.000129509 | 0.06967023 | 0 | 0 | 0
8099 | 315398.6 | 2011-01-22 04:54 | 4442.236 | 2 | 28 | 0.6752166 | 4.190375 | 30.13611 | 29.44621 | 121.3302 | 104.7542 | 0.000129509 | 0.06967023 | 0 | 0 | 0
8100 | 315428.6 | 2011-01-22 04:55 | 4472.251 | 2 | 28 | 0.6750344 | 4.194098 | 30.14174 | 29.44621 | 121.3538 | 104.7542 | 0.000129509 | 0.06967023 | 0 | 0 | 0
8101 | 315458.6 | 2011-01-22 04:55 | 4502.269 | 2 | 28 | 0.6750344 | 4.197983 | 30.14737 | 29.44621 | 121.3774 | 104.7542 | 0.000129509 | 0.06967023 | 0 | 0 | 0
8102 | 315503 | 2011-01-22 04:56 | 30.01512 | 3 | 28 | 0 | 4.085162 | 30.15006 | 29.44621 | 121.3887 | 104.7542 | -0.0004855156 | 0.06967023 | 0 | 0 | 0
8103 | 315533 | 2011-01-22 04:57 | 60.03022 | 3 | 28 | 0 | 4.072213 | 30.15006 | 29.44621 | 121.3887 | 104.7542 | -0.000259018 | 0.06967023 | 0 | 0 | 0
8104 | 315563 | 2011-01-22 04:57 | 90.04533 | 3 | 28 | 0 | 4.064605 | 30.15006 | 29.44621 | 121.3887 | 104.7542 | -0.0001619339 | 0.06967023 | 0 | 0 | 0
8105 | 315593 | 2011-01-22 04:58 | 120.0136 | 3 | 28 | 0 | 4.059263 | 30.15006 | 29.44621 | 121.3887 | 104.7542 | -0.0001619339 | 0.06967023 | 0 | 0 | 0
8106 | 315593 | 2011-01-22 04:58 | 0.01570517 | 4 | 28 | 1.164257 | 4.199763 | 30.15007 | 29.44621 | 121.3887 | 104.7542 | -3.232956e-05 | 0.06967023 | 0 | 0 | 0
8107 | 315593.8 | 2011-01-22 04:58 | 0.8437391 | 4 | 28 | 1.114169 | 4.199601 | 30.15033 | 29.44621 | 121.3898 | 104.7542 | -6.475449e-05 | 0.06967023 | 0 | 0 | 0
8108 | 315595.9 | 2011-01-22 04:58 | 2.89067 | 4 | 28 | 1.063717 | 4.199601 | 30.15095 | 29.44621 | 121.3924 | 104.7542 | -6.475449e-05 | 0.06967023 | 0 | 0 | 0
8109 | 315598.9 | 2011-01-22 04:58 | 5.906175 | 4 | 28 | 1.013629 | 4.199601 | 30.15181 | 29.44621 | 121.3961 | 104.7542 | 0 | 0.06967023 | 0 | 0 | 0
8110 | 315602.9 | 2011-01-22 04:58 | 9.906086 | 4 | 28 | 0.9635409 | 4.199601 | 30.15291 | 29.44621 | 121.4007 | 104.7542 | 0 | 0.06967023 | 0 | 0 | 0
8111 | 315608.1 | 2011-01-22 04:58 | 15.12473 | 4 | 28 | 0.9130887 | 4.199601 | 30.15427 | 29.44621 | 121.4064 | 104.7542 | -3.242493e-05 | 0.06967023 | 0 | 0 | 0
8112 | 315614.7 | 2011-01-22 04:58 | 21.78096 | 4 | 28 | 0.8630008 | 4.199763 | 30.15591 | 29.44621 | 121.4133 | 104.7542 | 3.242493e-05 | 0.06967023 | 0 | 0 | 0
8113 | 315623.5 | 2011-01-22 04:58 | 30.5151 | 4 | 28 | 0.8129128 | 4.199763 | 30.15794 | 29.44621 | 121.4218 | 104.7542 | 0 | 0.06967023 | 0 | 0 | 0
8114 | 315634.9 | 2011-01-22 04:58 | 41.93687 | 4 | 28 | 0.7628249 | 4.199601 | 30.16044 | 29.44621 | 121.4323 | 104.7542 | -3.242493e-05 | 0.06967023 | 0 | 0 | 0
8115 | 315650.7 | 2011-01-22 04:59 | 57.74908 | 4 | 28 | 0.7125549 | 4.199601 | 30.16367 | 29.44621 | 121.4459 | 104.7542 | -3.242493e-05 | 0.06967023 | 0 | 0 | 0
8116 | 315674.2 | 2011-01-22 04:59 | 81.20174 | 4 | 28 | 0.6624669 | 4.199763 | 30.16814 | 29.44621 | 121.4646 | 104.7542 | -3.232956e-05 | 0.06967023 | 0 | 0 | 0
8117 | 315712.4 | 2011-01-22 05:00 | 119.4667 | 4 | 28 | 0.612379 | 4.199763 | 30.17489 | 29.44621 | 121.493 | 104.7542 | 0 | 0.06967023 | 0 | 0 | 0
8118 | 315777.7 | 2011-01-22 05:01 | 184.7158 | 4 | 28 | 0.562291 | 4.199601 | 30.1855 | 29.44621 | 121.5375 | 104.7542 | -3.242493e-05 | 0.06967023 | 0 | 0 | 0
8119 | 315873.8 | 2011-01-22 05:02 | 280.8702 | 4 | 28 | 0.5122031 | 4.199601 | 30.19983 | 29.44621 | 121.5977 | 104.7542 | -6.475449e-05 | 0.06967023 | 0 | 0 | 0
8120 | 315990.9 | 2011-01-22 05:04 | 397.9619 | 4 | 28 | 0.4621152 | 4.199763 | 30.21566 | 29.44621 | 121.6642 | 104.7542 | 0 | 0.06967023 | 0 | 0 | 0
8121 | 316127.5 | 2011-01-22 05:07 | 534.569 | 4 | 28 | 0.4120273 | 4.199601 | 30.23224 | 29.44621 | 121.7338 | 104.7542 | -6.475449e-05 | 0.06967023 | 0 | 0 | 0
8122 | 316284.2 | 2011-01-22 05:09 | 691.2226 | 4 | 28 | 0.3619393 | 4.199601 | 30.24906 | 29.44621 | 121.8045 | 104.7542 | -3.242493e-05 | 0.06967023 | 0 | 0 | 0
8123 | 316469.8 | 2011-01-22 05:12 | 876.7818 | 4 | 28 | 0.3118514 | 4.199601 | 30.2664 | 29.44621 | 121.8773 | 104.7542 | -3.242493e-05 | 0.06967023 | 0 | 0 | 0
8124 | 316694.5 | 2011-01-22 05:16 | 1101.559 | 4 | 28 | 0.2617635 | 4.199763 | 30.28427 | 29.44621 | 121.9523 | 104.7542 | 0 | 0.06967023 | 0 | 0 | 0
8125 | 316977.8 | 2011-01-22 05:21 | 1384.851 | 4 | 28 | 0.2116756 | 4.199763 | 30.30284 | 29.44621 | 122.0303 | 104.7542 | 0 | 0.06967023 | 0 | 0 | 0
8126 | 317356.1 | 2011-01-22 05:27 | 1763.126 | 4 | 28 | 0.1615876 | 4.199763 | 30.32233 | 29.44621 | 122.1122 | 104.7542 | 0 | 0.06967023 | 0 | 0 | 0
8127 | 317914.3 | 2011-01-22 05:36 | 2321.336 | 4 | 28 | 0.1114997 | 4.199601 | 30.34326 | 29.44621 | 122.2001 | 104.7542 | 0 | 0.06967023 | 0 | 0 | 0
8128 | 318926.4 | 2011-01-22 05:53 | 3333.443 | 4 | 28 | 0.06141176 | 4.19944 | 30.3668 | 29.44621 | 122.2989 | 104.7542 | -3.232956e-05 | 0.06967023 | 0 | 0 | 0
8129 | 319322 | 2011-01-22 06:00 | 3729.077 | 4 | 28 | 0.04993707 | 4.199763 | 30.37293 | 29.44621 | 122.3247 | 104.7542 | 3.242493e-05 | 0.06967023 | 0 | 0 | 0
8130 | 319382.1 | 2011-01-22 06:01 | 60.01459 | 5 | 28 | 0 | 4.189242 | 30.37293 | 29.44621 | 122.3247 | 104.7542 | -3.232956e-05 | 0.06967023 | 0 | 0 | 0
8131 | 319382.3 | 2011-01-22 06:01 | 0.1875683 | 6 | 28 | -0.0001508613 | 4.189404 | 30.37293 | 29.44621 | 122.3247 | 104.7542 | 0 | 0.1056043 | 0 | 0 | 0
8132 | 319387.1 | 2011-01-22 06:01 | 5.015526 | 6 | 28 | 0.00148838 | 4.189566 | 30.37293 | 29.44621 | 122.3247 | 104.7542 | 0 | 0.1056043 | 0 | 0 | 0
8133 | 319387.1 | 2011-01-22 06:01 | 2.776920941e-06 | 7 | 28 | -1.349793 | 4.028347 | 30.37293 | 29.44621 | 122.3247 | 104.7542 | 0 | 0.1056043 | 0 | 0 | 0
8134 | 319397.8 | 2011-01-22 06:01 | 10.74982 | 7 | 28 | -1.350157 | 3.97833 | 30.37293 | 29.45024 | 122.3247 | 104.7703 | -0.00178051 | 0.1056043 | 0 | 0 | 0
8135 | 319427.9 | 2011-01-22 06:02 | 40.76492 | 7 | 28 | -1.349975 | 3.933979 | 30.37293 | 29.4615 | 122.3247 | 104.8148 | -0.0009064674 | 0.1056043 | 0 | 0 | 0
8136 | 319457.9 | 2011-01-22 06:02 | 70.78005 | 7 | 28 | -1.349975 | 3.905005 | 30.37293 | 29.47275 | 122.3247 | 104.8589 | -0.0006798744 | 0.1056043 | 0 | 0 | 0
8137 | 319487.9 | 2011-01-22 06:03 | 100.7951 | 7 | 28 | -1.350157 | 3.883153 | 30.37293 | 29.48401 | 122.3247 | 104.9027 | -0.0005503178 | 0.1056043 | 0 | 0 | 0
8138 | 319517.9 | 2011-01-22 06:03 | 130.8103 | 7 | 28 | -1.349975 | 3.865672 | 30.37293 | 29.49527 | 122.3247 | 104.9463 | -0.0004208565 | 0.1056043 | 0 | 0 | 0
8139 | 319547.9 | 2011-01-22 06:04 | 160.8254 | 7 | 28 | -1.349975 | 3.850618 | 30.37293 | 29.50652 | 122.3247 | 104.9898 | -0.000356102 | 0.1056043 | 0 | 0 | 0
8140 | 319577.9 | 2011-01-22 06:04 | 190.8405 | 7 | 28 | -1.349975 | 3.837507 | 30.37293 | 29.51778 | 122.3247 | 105.033 | -0.0002913475 | 0.1056043 | 0 | 0 | 0
8141 | 319608 | 2011-01-22 06:05 | 220.8557 | 7 | 28 | -1.349793 | 3.825691 | 30.37293 | 29.52903 | 122.3247 | 105.0762 | -0.0002589702 | 0.1056043 | 0 | 0 | 0
8142 | 319638 | 2011-01-22 06:05 | 250.8729 | 7 | 28 | -1.350157 | 3.81436 | 30.37293 | 29.54029 | 122.3247 | 105.1192 | -0.0002913475 | 0.1056043 | 0 | 0 | 0
8143 | 319668 | 2011-01-22 06:06 | 280.8858 | 7 | 28 | -1.350157 | 3.803839 | 30.37293 | 29.55154 | 122.3247 | 105.162 | -0.0002913475 | 0.1056043 | 0 | 0 | 0
8144 | 319698 | 2011-01-22 06:06 | 310.9009 | 7 | 28 | -1.349975 | 3.794127 | 30.37293 | 29.5628 | 122.3247 | 105.2048 | -0.000259018 | 0.1056043 | 0 | 0 | 0
8145 | 319728 | 2011-01-22 06:07 | 340.9161 | 7 | 28 | -1.349793 | 3.784739 | 30.37293 | 29.57406 | 122.3247 | 105.2474 | -0.0002589702 | 0.1056043 | 0 | 0 | 0
8146 | 319758 | 2011-01-22 06:07 | 370.9311 | 7 | 28 | -1.349975 | 3.775836 | 30.37293 | 29.58531 | 122.3247 | 105.29 | -0.000226593 | 0.1056043 | 0 | 0 | 0
8147 | 319788 | 2011-01-22 06:08 | 400.9463 | 7 | 28 | -1.349975 | 3.767095 | 30.37293 | 29.59657 | 122.3247 | 105.3324 | -0.0002266407 | 0.1056043 | 0 | 0 | 0
8148 | 319818.1 | 2011-01-22 06:08 | 430.9614 | 7 | 28 | -1.349793 | 3.758678 | 30.37293 | 29.60782 | 122.3247 | 105.3748 | -0.0001942158 | 0.1056043 | 0 | 0 | 0
8149 | 319848.1 | 2011-01-22 06:09 | 460.9765 | 7 | 28 | -1.350157 | 3.750261 | 30.37293 | 29.61908 | 122.3247 | 105.417 | -0.0001942635 | 0.1056043 | 0 | 0 | 0
8150 | 319878.1 | 2011-01-22 06:09 | 490.9916 | 7 | 28 | -1.349975 | 3.742491 | 30.37293 | 29.63034 | 122.3247 | 105.4592 | -0.0001942635 | 0.1056043 | 0 | 0 | 0
8151 | 319908.1 | 2011-01-22 06:10 | 521.0067 | 7 | 28 | -1.349975 | 3.734398 | 30.37293 | 29.64159 | 122.3247 | 105.5013 | -0.0001618862 | 0.1056043 | 0 | 0 | 0
8152 | 319938.1 | 2011-01-22 06:10 | 551.0219 | 7 | 28 | -1.349975 | 3.72679 | 30.37293 | 29.65285 | 122.3247 | 105.5433 | -0.0001618862 | 0.1056043 | 0 | 0 | 0
8153 | 319968.1 | 2011-01-22 06:11 | 581.0369 | 7 | 28 | -1.349975 | 3.719021 | 30.37293 | 29.6641 | 122.3247 | 105.5852 | -0.000259018 | 0.1056043 | 0 | 0 | 0
8154 | 319998.1 | 2011-01-22 06:11 | 611.0521 | 7 | 28 | -1.349975 | 3.711737 | 30.37293 | 29.67536 | 122.3247 | 105.627 | -0.0002266407 | 0.1056043 | 0 | 0 | 0
8155 | 320028.2 | 2011-01-22 06:12 | 641.0672 | 7 | 28 | -1.349975 | 3.704291 | 30.37293 | 29.68661 | 122.3247 | 105.6687 | -0.0001618862 | 0.1056043 | 0 | 0 | 0
8156 | 320058.2 | 2011-01-22 06:12 | 671.0822 | 7 | 28 | -1.349975 | 3.697007 | 30.37293 | 29.69787 | 122.3247 | 105.7104 | -0.0001618862 | 0.1056043 | 0 | 0 | 0
8157 | 320088.2 | 2011-01-22 06:13 | 701.0974 | 7 | 28 | -1.350157 | 3.689723 | 30.37293 | 29.70913 | 122.3247 | 105.752 | -0.0001942158 | 0.1056043 | 0 | 0 | 0
8158 | 320118.2 | 2011-01-22 06:13 | 731.1124 | 7 | 28 | -1.350157 | 3.682763 | 30.37293 | 29.72038 | 122.3247 | 105.7935 | -0.0001942635 | 0.1056043 | 0 | 0 | 0
8159 | 320148.2 | 2011-01-22 06:14 | 761.1275 | 7 | 28 | -1.349793 | 3.675803 | 30.37293 | 29.73164 | 122.3247 | 105.8349 | -0.0001942635 | 0.1056043 | 0 | 0 | 0
8160 | 320178.2 | 2011-01-22 06:14 | 791.1427 | 7 | 28 | -1.349975 | 3.669004 | 30.37293 | 29.74289 | 122.3247 | 105.8762 | -0.0001618385 | 0.1056043 | 0 | 0 | 0
8161 | 320208.3 | 2011-01-22 06:15 | 821.1578 | 7 | 28 | -1.349975 | 3.662044 | 30.37293 | 29.75415 | 122.3247 | 105.9175 | -0.0001618862 | 0.1056043 | 0 | 0 | 0
8162 | 320238.3 | 2011-01-22 06:15 | 851.173 | 7 | 28 | -1.350157 | 3.655408 | 30.37293 | 29.76541 | 122.3247 | 105.9586 | -0.0001294613 | 0.1056043 | 0 | 0 | 0
8163 | 320268.3 | 2011-01-22 06:16 | 881.188 | 7 | 28 | -1.349975 | 3.648609 | 30.37293 | 29.77666 | 122.3247 | 105.9998 | -0.0001942635 | 0.1056043 | 0 | 0 | 0
8164 | 320298.3 | 2011-01-22 06:16 | 911.2034 | 7 | 28 | -1.349975 | 3.642135 | 30.37293 | 29.78792 | 122.3247 | 106.0408 | -0.0001942158 | 0.1056043 | 0 | 0 | 0
8165 | 320328.3 | 2011-01-22 06:17 | 941.2183 | 7 | 28 | -1.349975 | 3.63566 | 30.37293 | 29.79917 | 122.3247 | 106.0817 | -0.0001942158 | 0.1056043 | 0 | 0 | 0
8166 | 320358.3 | 2011-01-22 06:17 | 971.2333 | 7 | 28 | -1.349975 | 3.629509 | 30.37293 | 29.81043 | 122.3247 | 106.1226 | -0.0001618862 | 0.1056043 | 0 | 0 | 0
8167 | 320388.3 | 2011-01-22 06:18 | 1001.248 | 7 | 28 | -1.350157 | 3.622873 | 30.37293 | 29.82168 | 122.3247 | 106.1634 | -0.000226593 | 0.1056043 | 0 | 0 | 0
8168 | 320418.4 | 2011-01-22 06:18 | 1031.264 | 7 | 28 | -1.350157 | 3.616884 | 30.37293 | 29.83294 | 122.3247 | 106.2042 | -0.0001294613 | 0.1056043 | 0 | 0 | 0
8169 | 320448.4 | 2011-01-22 06:19 | 1061.279 | 7 | 28 | -1.350157 | 3.610571 | 30.37293 | 29.8442 | 122.3247 | 106.2449 | -0.0001618862 | 0.1056043 | 0 | 0 | 0
8170 | 320478.4 | 2011-01-22 06:19 | 1091.294 | 7 | 28 | -1.350157 | 3.604582 | 30.37293 | 29.85545 | 122.3247 | 106.2855 | -0.0001618862 | 0.1056043 | 0 | 0 | 0
8171 | 320508.4 | 2011-01-22 06:20 | 1121.309 | 7 | 28 | -1.350157 | 3.598754 | 30.37293 | 29.86671 | 122.3247 | 106.326 | -0.0001618862 | 0.1056043 | 0 | 0 | 0
8172 | 320538.4 | 2011-01-22 06:20 | 1151.324 | 7 | 28 | -1.349793 | 3.592927 | 30.37293 | 29.87796 | 122.3247 | 106.3665 | -0.000129509 | 0.1056043 | 0 | 0 | 0
8173 | 320568.4 | 2011-01-22 06:21 | 1181.339 | 7 | 28 | -1.350157 | 3.5871 | 30.37293 | 29.88922 | 122.3247 | 106.4069 | -0.000129509 | 0.1056043 | 0 | 0 | 0
8174 | 320598.5 | 2011-01-22 06:21 | 1211.354 | 7 | 28 | -1.349975 | 3.581435 | 30.37293 | 29.90048 | 122.3247 | 106.4473 | -0.000129509 | 0.1056043 | 0 | 0 | 0
8175 | 320628.5 | 2011-01-22 06:22 | 1241.369 | 7 | 28 | -1.350157 | 3.575931 | 30.37293 | 29.91173 | 122.3247 | 106.4875 | -0.000129509 | 0.1056043 | 0 | 0 | 0
8176 | 320658.5 | 2011-01-22 06:22 | 1271.384 | 7 | 28 | -1.350157 | 3.57059 | 30.37293 | 29.92299 | 122.3247 | 106.5278 | -0.0001618862 | 0.1056043 | 0 | 0 | 0
8177 | 320688.5 | 2011-01-22 06:23 | 1301.399 | 7 | 28 | -1.349975 | 3.565086 | 30.37293 | 29.93424 | 122.3247 | 106.5679 | -0.0001294613 | 0.1056043 | 0 | 0 | 0
8178 | 320718.5 | 2011-01-22 06:23 | 1331.415 | 7 | 28 | -1.349975 | 3.559907 | 30.37293 | 29.9455 | 122.3247 | 106.608 | -0.0001294613 | 0.1056043 | 0 | 0 | 0
8179 | 320748.5 | 2011-01-22 06:24 | 1361.43 | 7 | 28 | -1.350157 | 3.554727 | 30.37293 | 29.95676 | 122.3247 | 106.6481 | -0.000129509 | 0.1056043 | 0 | 0 | 0
8180 | 320778.5 | 2011-01-22 06:24 | 1391.445 | 7 | 28 | -1.349975 | 3.549709 | 30.37293 | 29.96801 | 122.3247 | 106.688 | -0.0001618385 | 0.1056043 | 0 | 0 | 0
8181 | 320808.6 | 2011-01-22 06:25 | 1421.46 | 7 | 28 | -1.349975 | 3.545015 | 30.37293 | 29.97927 | 122.3247 | 106.728 | -0.000129509 | 0.1056043 | 0 | 0 | 0
8182 | 320838.6 | 2011-01-22 06:25 | 1451.475 | 7 | 28 | -1.350157 | 3.539997 | 30.37293 | 29.99053 | 122.3247 | 106.7678 | -0.0001618862 | 0.1056043 | 0 | 0 | 0
8183 | 320868.6 | 2011-01-22 06:26 | 1481.49 | 7 | 28 | -1.350157 | 3.535303 | 30.37293 | 30.00178 | 122.3247 | 106.8077 | -0.000129509 | 0.1056043 | 0 | 0 | 0
8184 | 320898.6 | 2011-01-22 06:26 | 1511.505 | 7 | 28 | -1.349975 | 3.530933 | 30.37293 | 30.01304 | 122.3247 | 106.8474 | -0.0001294613 | 0.1056043 | 0 | 0 | 0
8185 | 320928.6 | 2011-01-22 06:27 | 1541.52 | 7 | 28 | -1.350157 | 3.526562 | 30.37293 | 30.02429 | 122.3247 | 106.8872 | -0.0001618862 | 0.1056043 | 0 | 0 | 0
8186 | 320958.6 | 2011-01-22 06:27 | 1571.535 | 7 | 28 | -1.350157 | 3.522192 | 30.37293 | 30.03555 | 122.3247 | 106.9268 | -0.000129509 | 0.1056043 | 0 | 0 | 0
8187 | 320988.6 | 2011-01-22 06:28 | 1601.551 | 7 | 28 | -1.349975 | 3.518145 | 30.37293 | 30.04681 | 122.3247 | 106.9664 | -0.000129509 | 0.1056043 | 0 | 0 | 0
8188 | 321018.7 | 2011-01-22 06:28 | 1631.566 | 7 | 28 | -1.350157 | 3.514098 | 30.37293 | 30.05806 | 122.3247 | 107.006 | -0.000129509 | 0.1056043 | 0 | 0 | 0
8189 | 321048.7 | 2011-01-22 06:29 | 1661.581 | 7 | 28 | -1.349975 | 3.510214 | 30.37293 | 30.06932 | 122.3247 | 107.0456 | -0.000129509 | 0.1056043 | 0 | 0 | 0
8190 | 321078.7 | 2011-01-22 06:29 | 1691.596 | 7 | 28 | -1.349975 | 3.506167 | 30.37293 | 30.08057 | 122.3247 | 107.085 | -0.0001294613 | 0.1056043 | 0 | 0 | 0
8191 | 321108.7 | 2011-01-22 06:30 | 1721.611 | 7 | 28 | -1.350157 | 3.502606 | 30.37293 | 30.09183 | 122.3247 | 107.1245 | -0.000129509 | 0.1056043 | 0 | 0 | 0
8192 | 321138.7 | 2011-01-22 06:30 | 1751.626 | 7 | 28 | -1.349975 | 3.499045 | 30.37293 | 30.10309 | 122.3247 | 107.1639 | -9.713173e-05 | 0.1056043 | 0 | 0 | 0
8193 | 321168.7 | 2011-01-22 06:31 | 1781.641 | 7 | 28 | -1.349975 | 3.495646 | 30.37293 | 30.11434 | 122.3247 | 107.2033 | -6.475449e-05 | 0.1056043 | 0 | 0 | 0
8194 | 321198.8 | 2011-01-22 06:31 | 1811.656 | 7 | 28 | -1.350157 | 3.491923 | 30.37293 | 30.1256 | 122.3247 | 107.2426 | -9.713173e-05 | 0.1056043 | 0 | 0 | 0
8195 | 321228.8 | 2011-01-22 06:32 | 1841.671 | 7 | 28 | -1.350157 | 3.488524 | 30.37293 | 30.13685 | 122.3247 | 107.2819 | -9.713173e-05 | 0.1056043 | 0 | 0 | 0
8196 | 321258.8 | 2011-01-22 06:32 | 1871.689 | 7 | 28 | -1.349975 | 3.485286 | 30.37293 | 30.14811 | 122.3247 | 107.3211 | -9.708405e-05 | 0.1056043 | 0 | 0 | 0
8197 | 321288.8 | 2011-01-22 06:33 | 1901.702 | 7 | 28 | -1.350157 | 3.481725 | 30.37293 | 30.15937 | 122.3247 | 107.3603 | -0.000129509 | 0.1056043 | 0 | 0 | 0
8198 | 321318.8 | 2011-01-22 06:33 | 1931.717 | 7 | 28 | -1.350157 | 3.478488 | 30.37293 | 30.17062 | 122.3247 | 107.3995 | -9.713173e-05 | 0.1056043 | 0 | 0 | 0
8199 | 321348.8 | 2011-01-22 06:34 | 1961.732 | 7 | 28 | -1.349975 | 3.475251 | 30.37293 | 30.18188 | 122.3247 | 107.4386 | -9.708405e-05 | 0.1056043 | 0 | 0 | 0
8200 | 321378.8 | 2011-01-22 06:34 | 1991.747 | 7 | 28 | -1.350157 | 3.471852 | 30.37293 | 30.19313 | 122.3247 | 107.4777 | -9.708405e-05 | 0.1056043 | 0 | 0 | 0
8201 | 321408.9 | 2011-01-22 06:35 | 2021.762 | 7 | 28 | -1.350157 | 3.468452 | 30.37293 | 30.20439 | 122.3247 | 107.5168 | -0.000129509 | 0.1056043 | 0 | 0 | 0
8202 | 321438.9 | 2011-01-22 06:35 | 2051.777 | 7 | 28 | -1.349975 | 3.465053 | 30.37293 | 30.21565 | 122.3247 | 107.5558 | -0.000129509 | 0.1056043 | 0 | 0 | 0
8203 | 321468.9 | 2011-01-22 06:36 | 2081.792 | 7 | 28 | -1.349975 | 3.461816 | 30.37293 | 30.2269 | 122.3247 | 107.5948 | -6.475449e-05 | 0.1056043 | 0 | 0 | 0
8204 | 321498.9 | 2011-01-22 06:36 | 2111.807 | 7 | 28 | -1.349975 | 3.458093 | 30.37293 | 30.23816 | 122.3247 | 107.6338 | -9.708405e-05 | 0.1056043 | 0 | 0 | 0
8205 | 321528.9 | 2011-01-22 06:37 | 2141.823 | 7 | 28 | -1.350157 | 3.454208 | 30.37293 | 30.24941 | 122.3247 | 107.6727 | -0.0001618385 | 0.1056043 | 0 | 0 | 0
8206 | 321558.9 | 2011-01-22 06:37 | 2171.838 | 7 | 28 | -1.350157 | 3.450647 | 30.37293 | 30.26067 | 122.3247 | 107.7115 | -9.708405e-05 | 0.1056043 | 0 | 0 | 0
8207 | 321588.9 | 2011-01-22 06:38 | 2201.853 | 7 | 28 | -1.349975 | 3.446439 | 30.37293 | 30.27193 | 122.3247 | 107.7503 | -9.713173e-05 | 0.1056043 | 0 | 0 | 0
8208 | 321619 | 2011-01-22 06:38 | 2231.868 | 7 | 28 | -1.350157 | 3.441906 | 30.37293 | 30.28318 | 122.3247 | 107.7891 | -0.000129509 | 0.1056043 | 0 | 0 | 0
8209 | 321649 | 2011-01-22 06:39 | 2261.883 | 7 | 28 | -1.349975 | 3.437374 | 30.37293 | 30.29444 | 122.3247 | 107.8278 | -0.0001294613 | 0.1056043 | 0 | 0 | 0
8210 | 321679 | 2011-01-22 06:39 | 2291.898 | 7 | 28 | -1.349793 | 3.432194 | 30.37293 | 30.30569 | 122.3247 | 107.8665 | -0.000129509 | 0.1056043 | 0 | 0 | 0
8211 | 321709 | 2011-01-22 06:40 | 2321.913 | 7 | 28 | -1.349975 | 3.426529 | 30.37293 | 30.31695 | 122.3247 | 107.9051 | -0.000129509 | 0.1056043 | 0 | 0 | 0
8212 | 321739 | 2011-01-22 06:40 | 2351.928 | 7 | 28 | -1.349975 | 3.420216 | 30.37293 | 30.32821 | 122.3247 | 107.9436 | -0.0001618862 | 0.1056043 | 0 | 0 | 0
8213 | 321769 | 2011-01-22 06:41 | 2381.943 | 7 | 28 | -1.350157 | 3.413256 | 30.37293 | 30.33946 | 122.3247 | 107.9821 | -0.0001942635 | 0.1056043 | 0 | 0 | 0
8214 | 321799.1 | 2011-01-22 06:41 | 2411.958 | 7 | 28 | -1.350157 | 3.405486 | 30.37293 | 30.35072 | 122.3247 | 108.0205 | -0.0002266407 | 0.1056043 | 0 | 0 | 0
8215 | 321829.1 | 2011-01-22 06:42 | 2441.974 | 7 | 28 | -1.349975 | 3.397069 | 30.37293 | 30.36197 | 122.3247 | 108.0587 | -0.0001942158 | 0.1056043 | 0 | 0 | 0
8216 | 321859.1 | 2011-01-22 06:42 | 2471.989 | 7 | 28 | -1.350157 | 3.386872 | 30.37293 | 30.37323 | 122.3247 | 108.0969 | -0.0002589702 | 0.1056043 | 0 | 0 | 0
8217 | 321889.1 | 2011-01-22 06:43 | 2502.004 | 7 | 28 | -1.350157 | 3.375379 | 30.37293 | 30.38449 | 122.3247 | 108.135 | -0.0003237248 | 0.1056043 | 0 | 0 | 0
8218 | 321919.1 | 2011-01-22 06:43 | 2532.019 | 7 | 28 | -1.349975 | 3.361783 | 30.37293 | 30.39574 | 122.3247 | 108.1729 | -0.0003884792 | 0.1056043 | 0 | 0 | 0
8219 | 321949.1 | 2011-01-22 06:44 | 2562.034 | 7 | 28 | -1.349975 | 3.346081 | 30.37293 | 30.407 | 122.3247 | 108.2107 | -0.0004532337 | 0.1056043 | 0 | 0 | 0
8220 | 321979.1 | 2011-01-22 06:44 | 2592.049 | 7 | 28 | -1.349975 | 3.327143 | 30.37293 | 30.41825 | 122.3247 | 108.2482 | -0.0005503654 | 0.1056043 | 0 | 0 | 0
8221 | 322009.2 | 2011-01-22 06:45 | 2622.064 | 7 | 28 | -1.349975 | 3.303996 | 30.37293 | 30.42951 | 122.3247 | 108.2855 | -0.0006474495 | 0.1056043 | 0 | 0 | 0
8222 | 322039.2 | 2011-01-22 06:45 | 2652.079 | 7 | 28 | -1.349975 | 3.275508 | 30.37293 | 30.44077 | 122.3247 | 108.3226 | -0.0008093357 | 0.1056043 | 0 | 0 | 0
8223 | 322069.2 | 2011-01-22 06:46 | 2682.094 | 7 | 28 | -1.349975 | 3.239736 | 30.37293 | 30.45202 | 122.3247 | 108.3592 | -0.001035929 | 0.1056043 | 0 | 0 | 0
8224 | 322099.2 | 2011-01-22 06:46 | 2712.11 | 7 | 28 | -1.349975 | 3.194089 | 30.37293 | 30.46328 | 122.3247 | 108.3955 | -0.001327276 | 0.1056043 | 0 | 0 | 0
8225 | 322125.2 | 2011-01-22 06:47 | 2738.109 | 7 | 28 | -1.350157 | 3.144073 | 30.37293 | 30.47303 | 122.3247 | 108.4264 | -0.001715755 | 0.1056043 | 0 | 0 | 0
8226 | 322146.6 | 2011-01-22 06:47 | 2759.515 | 7 | 28 | -1.350157 | 3.094056 | 30.37293 | 30.48106 | 122.3247 | 108.4514 | -0.00203948 | 0.1056043 | 0 | 0 | 0
8227 | 322165 | 2011-01-22 06:47 | 2777.89 | 7 | 28 | -1.349975 | 3.044039 | 30.37293 | 30.48795 | 122.3247 | 108.4726 | -0.002330875 | 0.1056043 | 0 | 0 | 0
8228 | 322180.9 | 2011-01-22 06:48 | 2793.796 | 7 | 28 | -1.350157 | 2.994023 | 30.37293 | 30.49391 | 122.3247 | 108.4906 | -0.0026546 | 0.1056043 | 0 | 0 | 0
8229 | 322195.2 | 2011-01-22 06:48 | 2808.092 | 7 | 28 | -1.349975 | 2.944006 | 30.37293 | 30.49927 | 122.3247 | 108.5065 | -0.002881241 | 0.1056043 | 0 | 0 | 0
8230 | 322208.3 | 2011-01-22 06:48 | 2821.186 | 7 | 28 | -1.349975 | 2.89399 | 30.37293 | 30.50418 | 122.3247 | 108.5208 | -0.003107834 | 0.1056043 | 0 | 0 | 0
8231 | 322220.5 | 2011-01-22 06:48 | 2833.404 | 7 | 28 | -1.350157 | 2.843973 | 30.37293 | 30.50877 | 122.3247 | 108.534 | -0.003334475 | 0.1056043 | 0 | 0 | 0
8232 | 322232.2 | 2011-01-22 06:48 | 2845.06 | 7 | 28 | -1.349975 | 2.793957 | 30.37293 | 30.51314 | 122.3247 | 108.5463 | -0.003431559 | 0.1056043 | 0 | 0 | 0
8233 | 322243.5 | 2011-01-22 06:49 | 2856.357 | 7 | 28 | -1.349975 | 2.743778 | 30.37293 | 30.51737 | 122.3247 | 108.558 | -0.003593397 | 0.1056043 | 0 | 0 | 0
8234 | 322253.1 | 2011-01-22 06:49 | 2865.998 | 7 | 28 | -1.350157 | 2.699912 | 30.37293 | 30.52099 | 122.3247 | 108.5679 | -0.003690529 | 0.1056043 | 0 | 0 | 0
8235 | 322253.3 | 2011-01-22 06:49 | 0.1874562 | 8 | 28 | -0.000697275 | 2.865501 | 30.37293 | 30.52099 | 122.3247 | 108.5679 | 0 | 0.06886011 | 0 | 0 | 0
8236 | 322258.1 | 2011-01-22 06:49 | 5.015498 | 8 | 28 | 0.001670518 | 3.231642 | 30.37294 | 30.52099 | 122.3247 | 108.5679 | 0.02512159 | 0.06886011 | 0 | 0 | 0
8237 | 322288.1 | 2011-01-22 06:49 | 30.01518 | 1 | 29 | 0 | 3.402249 | 30.37294 | 30.52099 | 122.3247 | 108.5679 | 0.00213666 | 0.06886011 | 0 | 0 | 0
8238 | 322318.2 | 2011-01-22 06:50 | 60.03023 | 1 | 29 | 0 | 3.454208 | 30.37294 | 30.52099 | 122.3247 | 108.5679 | 0.001003599 | 0.06886011 | 0 | 0 | 0
8239 | 322348.2 | 2011-01-22 06:50 | 90.04533 | 1 | 29 | 0 | 3.482858 | 30.37294 | 30.52099 | 122.3247 | 108.5679 | 0.0006474972 | 0.06886011 | 0 | 0 | 0
8240 | 322378.1 | 2011-01-22 06:51 | 120.0136 | 1 | 29 | 0 | 3.500987 | 30.37294 | 30.52099 | 122.3247 | 108.5679 | 0.0003884792 | 0.06886011 | 0 | 0 | 0
8241 | 322408.2 | 2011-01-22 06:51 | 30.01552 | 2 | 29 | 0.6748523 | 3.672242 | 30.37856 | 30.52099 | 122.3452 | 108.5679 | 0.001294947 | 0.06886011 | 0 | 0 | 0
8242 | 322438.2 | 2011-01-22 06:52 | 60.0302 | 2 | 29 | 0.6752166 | 3.710442 | 30.38419 | 30.52099 | 122.366 | 108.5679 | 0.0008417129 | 0.06886011 | 0 | 0 | 0
8243 | 322468.2 | 2011-01-22 06:52 | 90.04531 | 2 | 29 | 0.6750344 | 3.736341 | 30.38982 | 30.52099 | 122.3869 | 108.5679 | 0.000582695 | 0.06886011 | 0 | 0 | 0
8244 | 322498.2 | 2011-01-22 06:53 | 120.0604 | 2 | 29 | 0.6750344 | 3.755764 | 30.39545 | 30.52099 | 122.408 | 108.5679 | 0.0004855633 | 0.06886011 | 0 | 0 | 0
8245 | 322528.2 | 2011-01-22 06:53 | 150.0756 | 2 | 29 | 0.6750344 | 3.770171 | 30.40108 | 30.52099 | 122.4292 | 108.5679 | 0.000356102 | 0.06886011 | 0 | 0 | 0
8246 | 322558.2 | 2011-01-22 06:54 | 180.0908 | 2 | 29 | 0.6750344 | 3.780368 | 30.40671 | 30.52099 | 122.4505 | 108.5679 | 0.0001942158 | 0.06886011 | 0 | 0 | 0
8247 | 322588.2 | 2011-01-22 06:54 | 210.1058 | 2 | 29 | 0.6750344 | 3.788138 | 30.41233 | 30.52099 | 122.4718 | 108.5679 | 0.000226593 | 0.06886011 | 0 | 0 | 0
8248 | 322618.3 | 2011-01-22 06:55 | 240.1209 | 2 | 29 | 0.6750344 | 3.794289 | 30.41796 | 30.52099 | 122.4931 | 108.5679 | 0.0001618385 | 0.06886011 | 0 | 0 | 0
8249 | 322648.3 | 2011-01-22 06:55 | 270.136 | 2 | 29 | 0.6752166 | 3.799792 | 30.42359 | 30.52099 | 122.5145 | 108.5679 | 0.0001294613 | 0.06886011 | 0 | 0 | 0
8250 | 322678.3 | 2011-01-22 06:56 | 300.1512 | 2 | 29 | 0.6752166 | 3.805134 | 30.42922 | 30.52099 | 122.5359 | 108.5679 | 0.0001294613 | 0.06886011 | 0 | 0 | 0
8251 | 322708.3 | 2011-01-22 06:56 | 330.1662 | 2 | 29 | 0.6750344 | 3.80999 | 30.43485 | 30.52099 | 122.5573 | 108.5679 | 0.000129509 | 0.06886011 | 0 | 0 | 0
8252 | 322738.3 | 2011-01-22 06:57 | 360.1813 | 2 | 29 | 0.6750344 | 3.815007 | 30.44048 | 30.52099 | 122.5788 | 108.5679 | 0.0001294613 | 0.06886011 | 0 | 0 | 0
8253 | 322768.3 | 2011-01-22 06:57 | 390.1964 | 2 | 29 | 0.6748523 | 3.81954 | 30.44611 | 30.52099 | 122.6003 | 108.5679 | 9.713173e-05 | 0.06886011 | 0 | 0 | 0
8254 | 322798.4 | 2011-01-22 06:58 | 420.2116 | 2 | 29 | 0.6752166 | 3.824396 | 30.45174 | 30.52099 | 122.6218 | 108.5679 | 0.0001294613 | 0.06886011 | 0 | 0 | 0
8255 | 322828.4 | 2011-01-22 06:58 | 450.2266 | 2 | 29 | 0.6748523 | 3.828442 | 30.45737 | 30.52099 | 122.6433 | 108.5679 | 6.475449e-05 | 0.06886011 | 0 | 0 | 0
8256 | 322858.4 | 2011-01-22 06:59 | 480.2418 | 2 | 29 | 0.6750344 | 3.832813 | 30.46299 | 30.52099 | 122.6649 | 108.5679 | 9.713173e-05 | 0.06886011 | 0 | 0 | 0
8257 | 322888.4 | 2011-01-22 06:59 | 510.2568 | 2 | 29 | 0.6752166 | 3.837021 | 30.46862 | 30.52099 | 122.6865 | 108.5679 | 0.000129509 | 0.06886011 | 0 | 0 | 0
8258 | 322918.4 | 2011-01-22 07:00 | 540.2719 | 2 | 29 | 0.6750344 | 3.84123 | 30.47425 | 30.52099 | 122.7081 | 108.5679 | 0.000129509 | 0.06886011 | 0 | 0 | 0
8259 | 322948.4 | 2011-01-22 07:00 | 570.287 | 2 | 29 | 0.6750344 | 3.845115 | 30.47988 | 30.52099 | 122.7297 | 108.5679 | 6.475449e-05 | 0.06886011 | 0 | 0 | 0
8260 | 322978.4 | 2011-01-22 07:01 | 600.3022 | 2 | 29 | 0.6750344 | 3.849161 | 30.48551 | 30.52099 | 122.7514 | 108.5679 | 9.708405e-05 | 0.06886011 | 0 | 0 | 0
8261 | 323008.5 | 2011-01-22 07:01 | 630.3196 | 2 | 29 | 0.6750344 | 3.853046 | 30.49114 | 30.52099 | 122.773 | 108.5679 | 6.47068e-05 | 0.06886011 | 0 | 0 | 0
8262 | 323038.5 | 2011-01-22 07:02 | 660.3325 | 2 | 29 | 0.6752166 | 3.857255 | 30.49677 | 30.52099 | 122.7947 | 108.5679 | 0.0001294613 | 0.06886011 | 0 | 0 | 0
8263 | 323068.5 | 2011-01-22 07:02 | 690.3476 | 2 | 29 | 0.6752166 | 3.860977 | 30.5024 | 30.52099 | 122.8165 | 108.5679 | 9.708405e-05 | 0.06886011 | 0 | 0 | 0
8264 | 323098.5 | 2011-01-22 07:03 | 720.3626 | 2 | 29 | 0.6752166 | 3.864862 | 30.50802 | 30.52099 | 122.8382 | 108.5679 | 9.708405e-05 | 0.06886011 | 0 | 0 | 0
8265 | 323128.5 | 2011-01-22 07:03 | 750.3777 | 2 | 29 | 0.6752166 | 3.868909 | 30.51365 | 30.52099 | 122.86 | 108.5679 | 0.000129509 | 0.06886011 | 0 | 0 | 0
8266 | 323158.5 | 2011-01-22 07:04 | 780.3928 | 2 | 29 | 0.6752166 | 3.87247 | 30.51928 | 30.52099 | 122.8818 | 108.5679 | 6.475449e-05 | 0.06886011 | 0 | 0 | 0
8267 | 323188.5 | 2011-01-22 07:04 | 810.4079 | 2 | 29 | 0.6752166 | 3.876193 | 30.52491 | 30.52099 | 122.9036 | 108.5679 | 9.708405e-05 | 0.06886011 | 0 | 0 | 0
8268 | 323218.6 | 2011-01-22 07:05 | 840.423 | 2 | 29 | 0.6752166 | 3.879916 | 30.53054 | 30.52099 | 122.9254 | 108.5679 | 9.708405e-05 | 0.06886011 | 0 | 0 | 0
8269 | 323248.6 | 2011-01-22 07:05 | 870.4381 | 2 | 29 | 0.6752166 | 3.883639 | 30.53617 | 30.52099 | 122.9472 | 108.5679 | 9.708405e-05 | 0.06886011 | 0 | 0 | 0
8270 | 323278.6 | 2011-01-22 07:06 | 900.4532 | 2 | 29 | 0.6752166 | 3.887038 | 30.5418 | 30.52099 | 122.9691 | 108.5679 | 0.000129509 | 0.06886011 | 0 | 0 | 0
8271 | 323308.6 | 2011-01-22 07:06 | 930.4692 | 2 | 29 | 0.6752166 | 3.890437 | 30.54742 | 30.52099 | 122.991 | 108.5679 | 9.713173e-05 | 0.06886011 | 0 | 0 | 0
8272 | 323338.6 | 2011-01-22 07:07 | 960.4835 | 2 | 29 | 0.6750344 | 3.893836 | 30.55305 | 30.52099 | 123.0129 | 108.5679 | 9.713173e-05 | 0.06886011 | 0 | 0 | 0
8273 | 323368.6 | 2011-01-22 07:07 | 990.4986 | 2 | 29 | 0.6750344 | 3.89675 | 30.55868 | 30.52099 | 123.0348 | 108.5679 | 6.475449e-05 | 0.06886011 | 0 | 0 | 0
8274 | 323398.7 | 2011-01-22 07:08 | 1020.514 | 2 | 29 | 0.6750344 | 3.899825 | 30.56431 | 30.52099 | 123.0568 | 108.5679 | 6.475449e-05 | 0.06886011 | 0 | 0 | 0
8275 | 323428.7 | 2011-01-22 07:08 | 1050.529 | 2 | 29 | 0.6748523 | 3.902577 | 30.56994 | 30.52099 | 123.0787 | 108.5679 | 3.237724e-05 | 0.06886011 | 0 | 0 | 0
8276 | 323458.7 | 2011-01-22 07:09 | 1080.544 | 2 | 29 | 0.6750344 | 3.905329 | 30.57557 | 30.52099 | 123.1007 | 108.5679 | 3.237724e-05 | 0.06886011 | 0 | 0 | 0
8277 | 323488.7 | 2011-01-22 07:09 | 1110.559 | 2 | 29 | 0.6750344 | 3.908081 | 30.58119 | 30.52099 | 123.1227 | 108.5679 | 6.475449e-05 | 0.06886011 | 0 | 0 | 0
8278 | 323518.7 | 2011-01-22 07:10 | 1140.574 | 2 | 29 | 0.6752166 | 3.910832 | 30.58682 | 30.52099 | 123.1447 | 108.5679 | 9.708405e-05 | 0.06886011 | 0 | 0 | 0
8279 | 323548.7 | 2011-01-22 07:10 | 1170.589 | 2 | 29 | 0.6752166 | 3.91326 | 30.59245 | 30.52099 | 123.1667 | 108.5679 | 9.713173e-05 | 0.06886011 | 0 | 0 | 0
8280 | 323578.7 | 2011-01-22 07:11 | 1200.604 | 2 | 29 | 0.6752166 | 3.915365 | 30.59808 | 30.52099 | 123.1887 | 108.5679 | 6.475449e-05 | 0.06886011 | 0 | 0 | 0
8281 | 323608.8 | 2011-01-22 07:11 | 1230.619 | 2 | 29 | 0.6750344 | 3.917631 | 30.60371 | 30.52099 | 123.2108 | 108.5679 | 6.475449e-05 | 0.06886011 | 0 | 0 | 0
8282 | 323638.8 | 2011-01-22 07:12 | 1260.635 | 2 | 29 | 0.6750344 | 3.919735 | 30.60934 | 30.52099 | 123.2328 | 108.5679 | 6.475449e-05 | 0.06886011 | 0 | 0 | 0
8283 | 323668.8 | 2011-01-22 07:12 | 1290.65 | 2 | 29 | 0.6752166 | 3.922001 | 30.61497 | 30.52099 | 123.2549 | 108.5679 | 3.232956e-05 | 0.06886011 | 0 | 0 | 0
8284 | 323698.8 | 2011-01-22 07:13 | 1320.665 | 2 | 29 | 0.6750344 | 3.924267 | 30.62059 | 30.52099 | 123.277 | 108.5679 | 6.475449e-05 | 0.06886011 | 0 | 0 | 0
8285 | 323728.8 | 2011-01-22 07:13 | 1350.68 | 2 | 29 | 0.6750344 | 3.926048 | 30.62622 | 30.52099 | 123.2991 | 108.5679 | 0 | 0.06886011 | 0 | 0 | 0
8286 | 323758.8 | 2011-01-22 07:14 | 1380.695 | 2 | 29 | 0.6752166 | 3.928314 | 30.63185 | 30.52099 | 123.3212 | 108.5679 | 3.237724e-05 | 0.06886011 | 0 | 0 | 0
8287 | 323788.8 | 2011-01-22 07:14 | 1410.71 | 2 | 29 | 0.6752166 | 3.930418 | 30.63748 | 30.52099 | 123.3433 | 108.5679 | 6.475449e-05 | 0.06886011 | 0 | 0 | 0
8288 | 323818.9 | 2011-01-22 07:15 | 1440.725 | 2 | 29 | 0.6750344 | 3.932199 | 30.64311 | 30.52099 | 123.3654 | 108.5679 | 3.237724e-05 | 0.06886011 | 0 | 0 | 0
8289 | 323848.9 | 2011-01-22 07:15 | 1470.74 | 2 | 29 | 0.6748523 | 3.934303 | 30.64874 | 30.52099 | 123.3876 | 108.5679 | 3.237724e-05 | 0.06886011 | 0 | 0 | 0
8290 | 323878.9 | 2011-01-22 07:16 | 1500.755 | 2 | 29 | 0.6750344 | 3.936569 | 30.65437 | 30.52099 | 123.4097 | 108.5679 | 9.713173e-05 | 0.06886011 | 0 | 0 | 0
8291 | 323908.9 | 2011-01-22 07:16 | 1530.771 | 2 | 29 | 0.6750344 | 3.938673 | 30.65999 | 30.52099 | 123.4319 | 108.5679 | 9.713173e-05 | 0.06886011 | 0 | 0 | 0
8292 | 323938.9 | 2011-01-22 07:17 | 1560.786 | 2 | 29 | 0.6750344 | 3.940778 | 30.66562 | 30.52099 | 123.4541 | 108.5679 | 6.475449e-05 | 0.06886011 | 0 | 0 | 0
8293 | 323968.9 | 2011-01-22 07:17 | 1590.801 | 2 | 29 | 0.6752166 | 3.94272 | 30.67125 | 30.52099 | 123.4763 | 108.5679 | 6.475449e-05 | 0.06886011 | 0 | 0 | 0
8294 | 323999 | 2011-01-22 07:18 | 1620.816 | 2 | 29 | 0.6750344 | 3.944662 | 30.67688 | 30.52099 | 123.4984 | 108.5679 | 6.475449e-05 | 0.06886011 | 0 | 0 | 0
8295 | 324029 | 2011-01-22 07:18 | 1650.831 | 2 | 29 | 0.6750344 | 3.946928 | 30.68251 | 30.52099 | 123.5207 | 108.5679 | 9.708405e-05 | 0.06886011 | 0 | 0 | 0
8296 | 324059 | 2011-01-22 07:19 | 1680.846 | 2 | 29 | 0.6752166 | 3.949033 | 30.68814 | 30.52099 | 123.5429 | 108.5679 | 9.708405e-05 | 0.06886011 | 0 | 0 | 0
8297 | 324089 | 2011-01-22 07:19 | 1710.861 | 2 | 29 | 0.6752166 | 3.951137 | 30.69377 | 30.52099 | 123.5651 | 108.5679 | 6.475449e-05 | 0.06886011 | 0 | 0 | 0
8298 | 324119 | 2011-01-22 07:20 | 1740.876 | 2 | 29 | 0.6750344 | 3.953079 | 30.6994 | 30.52099 | 123.5874 | 108.5679 | 3.237724e-05 | 0.06886011 | 0 | 0 | 0
8299 | 324149 | 2011-01-22 07:20 | 1770.891 | 2 | 29 | 0.6750344 | 3.955184 | 30.70502 | 30.52099 | 123.6096 | 108.5679 | 6.475449e-05 | 0.06886011 | 0 | 0 | 0
8300 | 324179 | 2011-01-22 07:21 | 1800.907 | 2 | 29 | 0.6752166 | 3.95745 | 30.71065 | 30.52099 | 123.6319 | 108.5679 | 9.713173e-05 | 0.06886011 | 0 | 0 | 0
8301 | 324209.1 | 2011-01-22 07:21 | 1830.922 | 2 | 29 | 0.6750344 | 3.95923 | 30.71628 | 30.52099 | 123.6542 | 108.5679 | 3.237724e-05 | 0.06886011 | 0 | 0 | 0
8302 | 324239.1 | 2011-01-22 07:22 | 1860.937 | 2 | 29 | 0.6750344 | 3.961658 | 30.72191 | 30.52099 | 123.6765 | 108.5679 | 6.475449e-05 | 0.06886011 | 0 | 0 | 0
8303 | 324269.1 | 2011-01-22 07:22 | 1890.952 | 2 | 29 | 0.6752166 | 3.963601 | 30.72754 | 30.52099 | 123.6988 | 108.5679 | 6.475449e-05 | 0.06886011 | 0 | 0 | 0
8304 | 324299.1 | 2011-01-22 07:23 | 1920.967 | 2 | 29 | 0.6750344 | 3.965543 | 30.73317 | 30.52099 | 123.7211 | 108.5679 | 6.475449e-05 | 0.06886011 | 0 | 0 | 0
8305 | 324329.1 | 2011-01-22 07:23 | 1950.982 | 2 | 29 | 0.6750344 | 3.967647 | 30.7388 | 30.52099 | 123.7434 | 108.5679 | 6.475449e-05 | 0.06886011 | 0 | 0 | 0
8306 | 324359.1 | 2011-01-22 07:24 | 1980.997 | 2 | 29 | 0.6750344 | 3.96959 | 30.74442 | 30.52099 | 123.7657 | 108.5679 | 0 | 0.06886011 | 0 | 0 | 0
8307 | 324389.2 | 2011-01-22 07:24 | 2011.012 | 2 | 29 | 0.6750344 | 3.971856 | 30.75005 | 30.52099 | 123.7881 | 108.5679 | 3.237724e-05 | 0.06886011 | 0 | 0 | 0
8308 | 324419.2 | 2011-01-22 07:25 | 2041.027 | 2 | 29 | 0.6752166 | 3.97396 | 30.75568 | 30.52099 | 123.8105 | 108.5679 | 9.708405e-05 | 0.06886011 | 0 | 0 | 0
8309 | 324449.2 | 2011-01-22 07:25 | 2071.042 | 2 | 29 | 0.6750344 | 3.976064 | 30.76131 | 30.52099 | 123.8328 | 108.5679 | 6.475449e-05 | 0.06886011 | 0 | 0 | 0
8310 | 324479.2 | 2011-01-22 07:26 | 2101.058 | 2 | 29 | 0.6750344 | 3.977521 | 30.76694 | 30.52099 | 123.8552 | 108.5679 | 0 | 0.06886011 | 0 | 0 | 0
8311 | 324509.2 | 2011-01-22 07:26 | 2131.073 | 2 | 29 | 0.6752166 | 3.980111 | 30.77257 | 30.52099 | 123.8776 | 108.5679 | 6.475449e-05 | 0.06886011 | 0 | 0 | 0
8312 | 324539.2 | 2011-01-22 07:27 | 2161.088 | 2 | 29 | 0.6752166 | 3.982215 | 30.7782 | 30.52099 | 123.9 | 108.5679 | 6.475449e-05 | 0.06886011 | 0 | 0 | 0
8313 | 324569.2 | 2011-01-22 07:27 | 2191.103 | 2 | 29 | 0.6750344 | 3.983996 | 30.78383 | 30.52099 | 123.9224 | 108.5679 | 3.237724e-05 | 0.06886011 | 0 | 0 | 0
8314 | 324599.3 | 2011-01-22 07:28 | 2221.118 | 2 | 29 | 0.6753987 | 3.986424 | 30.78945 | 30.52099 | 123.9449 | 108.5679 | 0.000129509 | 0.06886011 | 0 | 0 | 0
8315 | 324629.3 | 2011-01-22 07:28 | 2251.133 | 2 | 29 | 0.6750344 | 3.988042 | 30.79508 | 30.52099 | 123.9673 | 108.5679 | 6.475449e-05 | 0.06886011 | 0 | 0 | 0
8316 | 324659.3 | 2011-01-22 07:29 | 2281.148 | 2 | 29 | 0.6750344 | 3.990147 | 30.80071 | 30.52099 | 123.9898 | 108.5679 | 0 | 0.06886011 | 0 | 0 | 0
8317 | 324689.3 | 2011-01-22 07:29 | 2311.163 | 2 | 29 | 0.6752166 | 3.992413 | 30.80634 | 30.52099 | 124.0122 | 108.5679 | 0.000129509 | 0.06886011 | 0 | 0 | 0
8318 | 324719.3 | 2011-01-22 07:30 | 2341.178 | 2 | 29 | 0.6750344 | 3.994031 | 30.81197 | 30.52099 | 124.0347 | 108.5679 | 3.237724e-05 | 0.06886011 | 0 | 0 | 0
8319 | 324749.3 | 2011-01-22 07:30 | 2371.194 | 2 | 29 | 0.6750344 | 3.996136 | 30.8176 | 30.52099 | 124.0572 | 108.5679 | 3.237724e-05 | 0.06886011 | 0 | 0 | 0
8320 | 324779.3 | 2011-01-22 07:31 | 2401.209 | 2 | 29 | 0.6752166 | 3.99824 | 30.82323 | 30.52099 | 124.0797 | 108.5679 | 6.475449e-05 | 0.06886011 | 0 | 0 | 0
8321 | 324809.4 | 2011-01-22 07:31 | 2431.224 | 2 | 29 | 0.6750344 | 4.000344 | 30.82885 | 30.52099 | 124.1022 | 108.5679 | 6.475449e-05 | 0.06886011 | 0 | 0 | 0
8322 | 324839.4 | 2011-01-22 07:32 | 2461.239 | 2 | 29 | 0.6752166 | 4.002449 | 30.83448 | 30.52099 | 124.1247 | 108.5679 | 6.475449e-05 | 0.06886011 | 0 | 0 | 0
8323 | 324869.4 | 2011-01-22 07:32 | 2491.254 | 2 | 29 | 0.6750344 | 4.004391 | 30.84011 | 30.52099 | 124.1473 | 108.5679 | 0 | 0.06886011 | 0 | 0 | 0
8324 | 324899.4 | 2011-01-22 07:33 | 2521.269 | 2 | 29 | 0.6750344 | 4.006495 | 30.84574 | 30.52099 | 124.1698 | 108.5679 | 6.475449e-05 | 0.06886011 | 0 | 0 | 0
8325 | 324929.4 | 2011-01-22 07:33 | 2551.286 | 2 | 29 | 0.6752166 | 4.008599 | 30.85137 | 30.52099 | 124.1924 | 108.5679 | 3.232956e-05 | 0.06886011 | 0 | 0 | 0
8326 | 324959.4 | 2011-01-22 07:34 | 2581.299 | 2 | 29 | 0.6750344 | 4.010704 | 30.857 | 30.52099 | 124.2149 | 108.5679 | 0 | 0.06886011 | 0 | 0 | 0
8327 | 324989.5 | 2011-01-22 07:34 | 2611.314 | 2 | 29 | 0.6750344 | 4.012808 | 30.86263 | 30.52099 | 124.2375 | 108.5679 | 3.232956e-05 | 0.06886011 | 0 | 0 | 0
8328 | 325019.5 | 2011-01-22 07:35 | 2641.33 | 2 | 29 | 0.6752166 | 4.015074 | 30.86825 | 30.52099 | 124.2601 | 108.5679 | 9.708405e-05 | 0.06886011 | 0 | 0 | 0
8329 | 325049.5 | 2011-01-22 07:35 | 2671.345 | 2 | 29 | 0.6750344 | 4.017178 | 30.87388 | 30.52099 | 124.2827 | 108.5679 | 3.232956e-05 | 0.06886011 | 0 | 0 | 0
8330 | 325079.5 | 2011-01-22 07:36 | 2701.36 | 2 | 29 | 0.6750344 | 4.019282 | 30.87951 | 30.52099 | 124.3053 | 108.5679 | 6.475449e-05 | 0.06886011 | 0 | 0 | 0
8331 | 325109.5 | 2011-01-22 07:36 | 2731.375 | 2 | 29 | 0.6750344 | 4.021549 | 30.88514 | 30.52099 | 124.328 | 108.5679 | 3.242493e-05 | 0.06886011 | 0 | 0 | 0
8332 | 325139.5 | 2011-01-22 07:37 | 2761.39 | 2 | 29 | 0.6750344 | 4.023815 | 30.89077 | 30.52099 | 124.3506 | 108.5679 | 6.475449e-05 | 0.06886011 | 0 | 0 | 0
8333 | 325169.5 | 2011-01-22 07:37 | 2791.405 | 2 | 29 | 0.6750344 | 4.025919 | 30.8964 | 30.52099 | 124.3732 | 108.5679 | 3.232956e-05 | 0.06886011 | 0 | 0 | 0
8334 | 325199.6 | 2011-01-22 07:38 | 2821.42 | 2 | 29 | 0.6750344 | 4.028185 | 30.90203 | 30.52099 | 124.3959 | 108.5679 | 3.232956e-05 | 0.06886011 | 0 | 0 | 0
8335 | 325229.6 | 2011-01-22 07:38 | 2851.437 | 2 | 29 | 0.6750344 | 4.030451 | 30.90765 | 30.52099 | 124.4186 | 108.5679 | 3.242493e-05 | 0.06886011 | 0 | 0 | 0
8336 | 325259.6 | 2011-01-22 07:39 | 2881.45 | 2 | 29 | 0.6752166 | 4.032879 | 30.91328 | 30.52099 | 124.4413 | 108.5679 | 9.717941e-05 | 0.06886011 | 0 | 0 | 0
8337 | 325289.6 | 2011-01-22 07:39 | 2911.465 | 2 | 29 | 0.6750344 | 4.035307 | 30.91891 | 30.52099 | 124.464 | 108.5679 | 6.475449e-05 | 0.06886011 | 0 | 0 | 0
8338 | 325319.6 | 2011-01-22 07:40 | 2941.481 | 2 | 29 | 0.6752166 | 4.037412 | 30.92454 | 30.52099 | 124.4867 | 108.5679 | 6.475449e-05 | 0.06886011 | 0 | 0 | 0
8339 | 325349.6 | 2011-01-22 07:40 | 2971.496 | 2 | 29 | 0.6750344 | 4.039839 | 30.93017 | 30.52099 | 124.5094 | 108.5679 | 6.465912e-05 | 0.06886011 | 0 | 0 | 0
8340 | 325379.6 | 2011-01-22 07:41 | 3001.511 | 2 | 29 | 0.6752166 | 4.042267 | 30.9358 | 30.52099 | 124.5322 | 108.5679 | 9.708405e-05 | 0.06886011 | 0 | 0 | 0
8341 | 325409.7 | 2011-01-22 07:41 | 3031.526 | 2 | 29 | 0.6750344 | 4.044695 | 30.94143 | 30.52099 | 124.5549 | 108.5679 | 9.708405e-05 | 0.06886011 | 0 | 0 | 0
8342 | 325439.7 | 2011-01-22 07:42 | 3061.541 | 2 | 29 | 0.6750344 | 4.046962 | 30.94705 | 30.52099 | 124.5777 | 108.5679 | 6.475449e-05 | 0.06886011 | 0 | 0 | 0
8343 | 325469.7 | 2011-01-22 07:42 | 3091.556 | 2 | 29 | 0.6752166 | 4.049551 | 30.95268 | 30.52099 | 124.6005 | 108.5679 | 3.242493e-05 | 0.06886011 | 0 | 0 | 0
8344 | 325499.7 | 2011-01-22 07:43 | 3121.571 | 2 | 29 | 0.6750344 | 4.05198 | 30.95831 | 30.52099 | 124.6233 | 108.5679 | 6.475449e-05 | 0.06886011 | 0 | 0 | 0
8345 | 325529.7 | 2011-01-22 07:43 | 3151.586 | 2 | 29 | 0.6750344 | 4.054569 | 30.96394 | 30.52099 | 124.6461 | 108.5679 | 6.475449e-05 | 0.06886011 | 0 | 0 | 0
8346 | 325559.7 | 2011-01-22 07:44 | 3181.602 | 2 | 29 | 0.6752166 | 4.057159 | 30.96957 | 30.52099 | 124.669 | 108.5679 | 6.465912e-05 | 0.06886011 | 0 | 0 | 0
8347 | 325589.8 | 2011-01-22 07:44 | 3211.617 | 2 | 29 | 0.6753987 | 4.059749 | 30.9752 | 30.52099 | 124.6918 | 108.5679 | 9.717941e-05 | 0.06886011 | 0 | 0 | 0
8348 | 325619.8 | 2011-01-22 07:45 | 3241.632 | 2 | 29 | 0.6750344 | 4.062177 | 30.98083 | 30.52099 | 124.7147 | 108.5679 | 6.475449e-05 | 0.06886011 | 0 | 0 | 0
8349 | 325649.8 | 2011-01-22 07:45 | 3271.647 | 2 | 29 | 0.6750344 | 4.064767 | 30.98645 | 30.52099 | 124.7375 | 108.5679 | 9.708405e-05 | 0.06886011 | 0 | 0 | 0
8350 | 325679.8 | 2011-01-22 07:46 | 3301.662 | 2 | 29 | 0.6752166 | 4.067519 | 30.99208 | 30.52099 | 124.7604 | 108.5679 | 6.475449e-05 | 0.06886011 | 0 | 0 | 0
8351 | 325709.8 | 2011-01-22 07:46 | 3331.677 | 2 | 29 | 0.6752166 | 4.070108 | 30.99771 | 30.52099 | 124.7833 | 108.5679 | 3.232956e-05 | 0.06886011 | 0 | 0 | 0
8352 | 325739.8 | 2011-01-22 07:47 | 3361.692 | 2 | 29 | 0.6750344 | 4.07286 | 31.00334 | 30.52099 | 124.8062 | 108.5679 | 6.475449e-05 | 0.06886011 | 0 | 0 | 0
8353 | 325769.8 | 2011-01-22 07:47 | 3391.707 | 2 | 29 | 0.6748523 | 4.07545 | 31.00897 | 30.52099 | 124.8292 | 108.5679 | 0 | 0.06886011 | 0 | 0 | 0
8354 | 325799.9 | 2011-01-22 07:48 | 3421.722 | 2 | 29 | 0.6750344 | 4.078202 | 31.0146 | 30.52099 | 124.8521 | 108.5679 | 3.242493e-05 | 0.06886011 | 0 | 0 | 0
8355 | 325829.9 | 2011-01-22 07:48 | 3451.737 | 2 | 29 | 0.6750344 | 4.081115 | 31.02023 | 30.52099 | 124.8751 | 108.5679 | 6.475449e-05 | 0.06886011 | 0 | 0 | 0
8356 | 325859.9 | 2011-01-22 07:49 | 3481.753 | 2 | 29 | 0.6752166 | 4.084029 | 31.02585 | 30.52099 | 124.898 | 108.5679 | 9.708405e-05 | 0.06886011 | 0 | 0 | 0
8357 | 325889.9 | 2011-01-22 07:49 | 3511.768 | 2 | 29 | 0.6748523 | 4.086781 | 31.03148 | 30.52099 | 124.921 | 108.5679 | 6.475449e-05 | 0.06886011 | 0 | 0 | 0
8358 | 325919.9 | 2011-01-22 07:50 | 3541.783 | 2 | 29 | 0.6750344 | 4.089694 | 31.03711 | 30.52099 | 124.9441 | 108.5679 | 9.708405e-05 | 0.06886011 | 0 | 0 | 0
8359 | 325949.9 | 2011-01-22 07:50 | 3571.798 | 2 | 29 | 0.6750344 | 4.092608 | 31.04274 | 30.52099 | 124.9671 | 108.5679 | 6.475449e-05 | 0.06886011 | 0 | 0 | 0
8360 | 325980 | 2011-01-22 07:51 | 3601.813 | 2 | 29 | 0.6750344 | 4.095521 | 31.04837 | 30.52099 | 124.9901 | 108.5679 | 6.475449e-05 | 0.06886011 | 0 | 0 | 0
8361 | 326010 | 2011-01-22 07:51 | 3631.828 | 2 | 29 | 0.6752166 | 4.098597 | 31.054 | 30.52099 | 125.0132 | 108.5679 | 6.475449e-05 | 0.06886011 | 0 | 0 | 0
8362 | 326040 | 2011-01-22 07:52 | 3661.843 | 2 | 29 | 0.6752166 | 4.101511 | 31.05963 | 30.52099 | 125.0363 | 108.5679 | 6.475449e-05 | 0.06886011 | 0 | 0 | 0
8363 | 326070 | 2011-01-22 07:52 | 3691.858 | 2 | 29 | 0.6750344 | 4.104424 | 31.06525 | 30.52099 | 125.0594 | 108.5679 | 9.708405e-05 | 0.06886011 | 0 | 0 | 0
8364 | 326100 | 2011-01-22 07:53 | 3721.873 | 2 | 29 | 0.6748523 | 4.107661 | 31.07088 | 30.52099 | 125.0825 | 108.5679 | 9.708405e-05 | 0.06886011 | 0 | 0 | 0
8365 | 326130 | 2011-01-22 07:53 | 3751.889 | 2 | 29 | 0.6748523 | 4.110575 | 31.07651 | 30.52099 | 125.1056 | 108.5679 | 3.232956e-05 | 0.06886011 | 0 | 0 | 0
8366 | 326160 | 2011-01-22 07:54 | 3781.904 | 2 | 29 | 0.6750344 | 4.113974 | 31.08214 | 30.52099 | 125.1287 | 108.5679 | 9.708405e-05 | 0.06886011 | 0 | 0 | 0
8367 | 326190.1 | 2011-01-22 07:54 | 3811.919 | 2 | 29 | 0.6752166 | 4.117211 | 31.08777 | 30.52099 | 125.1519 | 108.5679 | 0.000129509 | 0.06886011 | 0 | 0 | 0
8368 | 326220.1 | 2011-01-22 07:55 | 3841.934 | 2 | 29 | 0.6748523 | 4.120287 | 31.09339 | 30.52099 | 125.1751 | 108.5679 | 9.708405e-05 | 0.06886011 | 0 | 0 | 0
8369 | 326250.1 | 2011-01-22 07:55 | 3871.949 | 2 | 29 | 0.6750344 | 4.123524 | 31.09902 | 30.52099 | 125.1983 | 108.5679 | 9.708405e-05 | 0.06886011 | 0 | 0 | 0
8370 | 326280.1 | 2011-01-22 07:56 | 3901.964 | 2 | 29 | 0.6752166 | 4.126924 | 31.10465 | 30.52099 | 125.2215 | 108.5679 | 0.000129509 | 0.06886011 | 0 | 0 | 0
8371 | 326310.1 | 2011-01-22 07:56 | 3931.979 | 2 | 29 | 0.6750344 | 4.129999 | 31.11028 | 30.52099 | 125.2447 | 108.5679 | 3.232956e-05 | 0.06886011 | 0 | 0 | 0
8372 | 326340.1 | 2011-01-22 07:57 | 3961.994 | 2 | 29 | 0.6752166 | 4.133398 | 31.11591 | 30.52099 | 125.268 | 108.5679 | 9.708405e-05 | 0.06886011 | 0 | 0 | 0
8373 | 326370.1 | 2011-01-22 07:57 | 3992.009 | 2 | 29 | 0.6750344 | 4.136797 | 31.12154 | 30.52099 | 125.2913 | 108.5679 | 6.475449e-05 | 0.06886011 | 0 | 0 | 0
8374 | 326400.2 | 2011-01-22 07:58 | 4022.025 | 2 | 29 | 0.6750344 | 4.140196 | 31.12717 | 30.52099 | 125.3146 | 108.5679 | 9.708405e-05 | 0.06886011 | 0 | 0 | 0
8375 | 326430.2 | 2011-01-22 07:58 | 4052.04 | 2 | 29 | 0.6752166 | 4.143434 | 31.1328 | 30.52099 | 125.3379 | 108.5679 | 9.708405e-05 | 0.06886011 | 0 | 0 | 0
8376 | 326460.2 | 2011-01-22 07:59 | 4082.055 | 2 | 29 | 0.6748523 | 4.147157 | 31.13842 | 30.52099 | 125.3612 | 108.5679 | 9.708405e-05 | 0.06886011 | 0 | 0 | 0
8377 | 326490.2 | 2011-01-22 07:59 | 4112.07 | 2 | 29 | 0.6752166 | 4.150718 | 31.14405 | 30.52099 | 125.3846 | 108.5679 | 9.708405e-05 | 0.06886011 | 0 | 0 | 0
8378 | 326520.2 | 2011-01-22 08:00 | 4142.085 | 2 | 29 | 0.6752166 | 4.154117 | 31.14968 | 30.52099 | 125.4079 | 108.5679 | 9.717941e-05 | 0.06886011 | 0 | 0 | 0
8379 | 326550.2 | 2011-01-22 08:00 | 4172.1 | 2 | 29 | 0.6752166 | 4.157678 | 31.15531 | 30.52099 | 125.4313 | 108.5679 | 9.717941e-05 | 0.06886011 | 0 | 0 | 0
8380 | 326580.3 | 2011-01-22 08:01 | 4202.115 | 2 | 29 | 0.6752166 | 4.161239 | 31.16094 | 30.52099 | 125.4547 | 108.5679 | 9.717941e-05 | 0.06886011 | 0 | 0 | 0
8381 | 326610.3 | 2011-01-22 08:01 | 4232.13 | 2 | 29 | 0.6750344 | 4.1648 | 31.16657 | 30.52099 | 125.4782 | 108.5679 | 6.475449e-05 | 0.06886011 | 0 | 0 | 0
8382 | 326640.3 | 2011-01-22 08:02 | 4262.145 | 2 | 29 | 0.6750344 | 4.168685 | 31.1722 | 30.52099 | 125.5016 | 108.5679 | 9.717941e-05 | 0.06886011 | 0 | 0 | 0
8383 | 326670.3 | 2011-01-22 08:02 | 4292.161 | 2 | 29 | 0.6750344 | 4.172408 | 31.17782 | 30.52099 | 125.5251 | 108.5679 | 0.0001618385 | 0.06886011 | 0 | 0 | 0
8384 | 326700.3 | 2011-01-22 08:03 | 4322.176 | 2 | 29 | 0.6750344 | 4.175969 | 31.18345 | 30.52099 | 125.5486 | 108.5679 | 0.0001294136 | 0.06886011 | 0 | 0 | 0
8385 | 326730.3 | 2011-01-22 08:03 | 4352.191 | 2 | 29 | 0.6752166 | 4.17953 | 31.18908 | 30.52099 | 125.5721 | 108.5679 | 6.465912e-05 | 0.06886011 | 0 | 0 | 0
8386 | 326760.3 | 2011-01-22 08:04 | 4382.206 | 2 | 29 | 0.6750344 | 4.183577 | 31.19471 | 30.52099 | 125.5956 | 108.5679 | 9.708405e-05 | 0.06886011 | 0 | 0 | 0
8387 | 326790.4 | 2011-01-22 08:04 | 4412.221 | 2 | 29 | 0.6752166 | 4.187299 | 31.20034 | 30.52099 | 125.6192 | 108.5679 | 9.708405e-05 | 0.06886011 | 0 | 0 | 0
8388 | 326820.4 | 2011-01-22 08:05 | 4442.236 | 2 | 29 | 0.6750344 | 4.191022 | 31.20597 | 30.52099 | 125.6428 | 108.5679 | 9.708405e-05 | 0.06886011 | 0 | 0 | 0
8389 | 326850.4 | 2011-01-22 08:05 | 4472.253 | 2 | 29 | 0.6752166 | 4.194907 | 31.2116 | 30.52099 | 125.6664 | 108.5679 | 6.475449e-05 | 0.06886011 | 0 | 0 | 0
8390 | 326880.4 | 2011-01-22 08:06 | 4502.266 | 2 | 29 | 0.6750344 | 4.198792 | 31.21723 | 30.52099 | 125.69 | 108.5679 | 9.708405e-05 | 0.06886011 | 0 | 0 | 0
8391 | 326918.2 | 2011-01-22 08:06 | 30.01511 | 3 | 29 | 0 | 4.085 | 31.21869 | 30.52099 | 125.6961 | 108.5679 | -0.0004532814 | 0.06886011 | 0 | 0 | 0
8392 | 326948.2 | 2011-01-22 08:07 | 60.03024 | 3 | 29 | 0 | 4.072213 | 31.21869 | 30.52099 | 125.6961 | 108.5679 | -0.000259018 | 0.06886011 | 0 | 0 | 0
8393 | 326978.2 | 2011-01-22 08:08 | 90.04532 | 3 | 29 | 0 | 4.064281 | 31.21869 | 30.52099 | 125.6961 | 108.5679 | -0.0001941681 | 0.06886011 | 0 | 0 | 0
8394 | 327008.2 | 2011-01-22 08:08 | 120.0136 | 3 | 29 | 0 | 4.059425 | 31.21869 | 30.52099 | 125.6961 | 108.5679 | -9.708405e-05 | 0.06886011 | 0 | 0 | 0
8395 | 327008.2 | 2011-01-22 08:08 | 2.746845985e-06 | 4 | 29 | 1.19267 | 4.199925 | 31.21869 | 30.52099 | 125.6961 | 108.5679 | 0 | 0.06886011 | 0 | 0 | 0
8396 | 327008.4 | 2011-01-22 08:08 | 0.2031438 | 4 | 29 | 1.142218 | 4.199601 | 31.21875 | 30.52099 | 125.6964 | 108.5679 | -6.475449e-05 | 0.06886011 | 0 | 0 | 0
8397 | 327009.8 | 2011-01-22 08:08 | 1.609372 | 4 | 29 | 1.09213 | 4.199763 | 31.21919 | 30.52099 | 125.6982 | 108.5679 | -3.232956e-05 | 0.06886011 | 0 | 0 | 0
8398 | 327012.3 | 2011-01-22 08:08 | 4.080232 | 4 | 29 | 1.04186 | 4.199763 | 31.21992 | 30.52099 | 125.7013 | 108.5679 | 3.242493e-05 | 0.06886011 | 0 | 0 | 0
8399 | 327015.7 | 2011-01-22 08:08 | 7.499875 | 4 | 29 | 0.9917723 | 4.199763 | 31.22088 | 30.52099 | 125.7054 | 108.5679 | 0 | 0.06886011 | 0 | 0 | 0
8400 | 327020.2 | 2011-01-22 08:08 | 12.01545 | 4 | 29 | 0.9415022 | 4.199601 | 31.22209 | 30.52099 | 125.7105 | 108.5679 | 0 | 0.06886011 | 0 | 0 | 0
8401 | 327026 | 2011-01-22 08:08 | 17.76532 | 4 | 29 | 0.8914143 | 4.199601 | 31.22356 | 30.52099 | 125.7166 | 108.5679 | -3.242493e-05 | 0.06886011 | 0 | 0 | 0
8402 | 327033.5 | 2011-01-22 08:08 | 25.26522 | 4 | 29 | 0.8411442 | 4.199601 | 31.22536 | 30.52099 | 125.7242 | 108.5679 | 0 | 0.06886011 | 0 | 0 | 0
8403 | 327043.3 | 2011-01-22 08:09 | 35.04628 | 4 | 29 | 0.7910563 | 4.199763 | 31.22757 | 30.52099 | 125.7335 | 108.5679 | 0 | 0.06886011 | 0 | 0 | 0
8404 | 327056.3 | 2011-01-22 08:09 | 48.10858 | 4 | 29 | 0.7409683 | 4.199763 | 31.23035 | 30.52099 | 125.7451 | 108.5679 | 0 | 0.06886011 | 0 | 0 | 0
8405 | 327074.9 | 2011-01-22 08:09 | 66.63948 | 4 | 29 | 0.6906983 | 4.199601 | 31.23403 | 30.52099 | 125.7606 | 108.5679 | -3.242493e-05 | 0.06886011 | 0 | 0 | 0
8406 | 327103.7 | 2011-01-22 08:10 | 95.43593 | 4 | 29 | 0.6406103 | 4.199763 | 31.23934 | 30.52099 | 125.7829 | 108.5679 | 0 | 0.06886011 | 0 | 0 | 0
8407 | 327152 | 2011-01-22 08:10 | 143.7945 | 4 | 29 | 0.5905224 | 4.199601 | 31.24758 | 30.52099 | 125.8175 | 108.5679 | -6.475449e-05 | 0.06886011 | 0 | 0 | 0
8408 | 327231.5 | 2011-01-22 08:12 | 223.2462 | 4 | 29 | 0.5404345 | 4.199763 | 31.26002 | 30.52099 | 125.8698 | 108.5679 | 0 | 0.06886011 | 0 | 0 | 0
8409 | 327338.1 | 2011-01-22 08:13 | 329.9006 | 4 | 29 | 0.4901644 | 4.199763 | 31.27527 | 30.52099 | 125.9338 | 108.5679 | 0 | 0.06886011 | 0 | 0 | 0
8410 | 327464.6 | 2011-01-22 08:16 | 456.3985 | 4 | 29 | 0.4400765 | 4.199601 | 31.2916 | 30.52099 | 126.0024 | 108.5679 | -3.242493e-05 | 0.06886011 | 0 | 0 | 0
8411 | 327609.4 | 2011-01-22 08:18 | 601.1303 | 4 | 29 | 0.3899886 | 4.199601 | 31.30827 | 30.52099 | 126.0724 | 108.5679 | -3.242493e-05 | 0.06886011 | 0 | 0 | 0
8412 | 327777.9 | 2011-01-22 08:21 | 769.7056 | 4 | 29 | 0.3399006 | 4.199601 | 31.32534 | 30.52099 | 126.1441 | 108.5679 | -3.242493e-05 | 0.06886011 | 0 | 0 | 0
8413 | 327979.1 | 2011-01-22 08:24 | 970.827 | 4 | 29 | 0.2898127 | 4.199763 | 31.3429 | 30.52099 | 126.2178 | 108.5679 | 0 | 0.06886011 | 0 | 0 | 0
8414 | 328226.9 | 2011-01-22 08:28 | 1218.667 | 4 | 29 | 0.2397248 | 4.19944 | 31.36108 | 30.52099 | 126.2942 | 108.5679 | -6.475449e-05 | 0.06886011 | 0 | 0 | 0
8415 | 328545 | 2011-01-22 08:34 | 1536.739 | 4 | 29 | 0.1896369 | 4.199763 | 31.37997 | 30.52099 | 126.3735 | 108.5679 | 3.242493e-05 | 0.06886011 | 0 | 0 | 0
8416 | 328988.8 | 2011-01-22 08:41 | 1980.544 | 4 | 29 | 0.1395489 | 4.199601 | 31.40011 | 30.52099 | 126.4581 | 108.5679 | 0 | 0.06886011 | 0 | 0 | 0
8417 | 329689.6 | 2011-01-22 08:53 | 2681.407 | 4 | 29 | 0.089461 | 4.199601 | 31.42202 | 30.52099 | 126.5501 | 108.5679 | -3.242493e-05 | 0.06886011 | 0 | 0 | 0
8418 | 330745.1 | 2011-01-22 09:10 | 3736.873 | 4 | 29 | 0.04993707 | 4.199601 | 31.44182 | 30.52099 | 126.6333 | 108.5679 | 0 | 0.06886011 | 0 | 0 | 0
8419 | 330805.1 | 2011-01-22 09:11 | 60.01458 | 5 | 29 | 0 | 4.189404 | 31.44182 | 30.52099 | 126.6333 | 108.5679 | 0 | 0.06886011 | 0 | 0 | 0
8420 | 330805.3 | 2011-01-22 09:11 | 0.1876919 | 6 | 29 | -0.0001508613 | 4.189404 | 31.44182 | 30.52099 | 126.6333 | 108.5679 | 0 | 0.1063194 | 0 | 0 | 0
8421 | 330810.1 | 2011-01-22 09:11 | 5.015469 | 6 | 29 | 0.001670518 | 4.189404 | 31.44182 | 30.52099 | 126.6333 | 108.5679 | -6.475449e-05 | 0.1063194 | 0 | 0 | 0
8422 | 330810.1 | 2011-01-22 09:11 | 0.01570052 | 7 | 29 | -1.349793 | 4.018797 | 31.44182 | 30.52099 | 126.6333 | 108.5679 | -0.003496266 | 0.1063194 | 0 | 0 | 0
8423 | 330825.8 | 2011-01-22 09:12 | 15.64046 | 7 | 29 | -1.349975 | 3.96878 | 31.44182 | 30.52685 | 126.6333 | 108.5913 | -0.001489162 | 0.1063194 | 0 | 0 | 0
8424 | 330855.8 | 2011-01-22 09:12 | 45.65548 | 7 | 29 | -1.349975 | 3.928152 | 31.44182 | 30.53811 | 126.6333 | 108.6357 | -0.0008740902 | 0.1063194 | 0 | 0 | 0
8425 | 330885.8 | 2011-01-22 09:13 | 75.67058 | 7 | 29 | -1.349793 | 3.900635 | 31.44182 | 30.54936 | 126.6333 | 108.6797 | -0.0006150723 | 0.1063194 | 0 | 0 | 0
8426 | 330915.8 | 2011-01-22 09:13 | 105.6857 | 7 | 29 | -1.349975 | 3.879592 | 31.44182 | 30.56062 | 126.6333 | 108.7235 | -0.0005503178 | 0.1063194 | 0 | 0 | 0
8427 | 330945.8 | 2011-01-22 09:14 | 135.7008 | 7 | 29 | -1.350157 | 3.862434 | 31.44182 | 30.57188 | 126.6333 | 108.7671 | -0.0004208088 | 0.1063194 | 0 | 0 | 0
8428 | 330975.8 | 2011-01-22 09:14 | 165.7159 | 7 | 29 | -1.350157 | 3.847704 | 31.44182 | 30.58313 | 126.6333 | 108.8105 | -0.0003884792 | 0.1063194 | 0 | 0 | 0
8429 | 331005.9 | 2011-01-22 09:15 | 195.731 | 7 | 29 | -1.349975 | 3.834755 | 31.44182 | 30.59439 | 126.6333 | 108.8537 | -0.0003237248 | 0.1063194 | 0 | 0 | 0
8430 | 331035.9 | 2011-01-22 09:15 | 225.7483 | 7 | 29 | -1.349975 | 3.823101 | 31.44182 | 30.60564 | 126.6333 | 108.8968 | -0.0002913475 | 0.1063194 | 0 | 0 | 0
8431 | 331065.9 | 2011-01-22 09:16 | 255.7613 | 7 | 29 | -1.349793 | 3.811932 | 31.44182 | 30.6169 | 126.6333 | 108.9398 | -0.0002913475 | 0.1063194 | 0 | 0 | 0
8432 | 331095.9 | 2011-01-22 09:16 | 285.7763 | 7 | 29 | -1.349793 | 3.801734 | 31.44182 | 30.62815 | 126.6333 | 108.9826 | -0.0002913475 | 0.1063194 | 0 | 0 | 0
8433 | 331125.9 | 2011-01-22 09:17 | 315.7915 | 7 | 29 | -1.349975 | 3.792022 | 31.44182 | 30.63941 | 126.6333 | 109.0254 | -0.000259018 | 0.1063194 | 0 | 0 | 0
8434 | 331155.9 | 2011-01-22 09:17 | 345.8066 | 7 | 29 | -1.349975 | 3.782634 | 31.44182 | 30.65067 | 126.6333 | 109.068 | -0.000259018 | 0.1063194 | 0 | 0 | 0
8435 | 331186 | 2011-01-22 09:18 | 375.8217 | 7 | 29 | -1.349975 | 3.773894 | 31.44182 | 30.66192 | 126.6333 | 109.1105 | -0.0001942158 | 0.1063194 | 0 | 0 | 0
8436 | 331216 | 2011-01-22 09:18 | 405.8368 | 7 | 29 | -1.349975 | 3.765153 | 31.44182 | 30.67318 | 126.6333 | 109.1529 | -0.0001942635 | 0.1063194 | 0 | 0 | 0
8437 | 331246 | 2011-01-22 09:19 | 435.8519 | 7 | 29 | -1.350157 | 3.756574 | 31.44182 | 30.68443 | 126.6333 | 109.1953 | -0.000226593 | 0.1063194 | 0 | 0 | 0
8438 | 331276 | 2011-01-22 09:19 | 465.867 | 7 | 29 | -1.349975 | 3.748319 | 31.44182 | 30.69569 | 126.6333 | 109.2375 | -0.0001942635 | 0.1063194 | 0 | 0 | 0
8439 | 331306 | 2011-01-22 09:20 | 495.8822 | 7 | 29 | -1.349975 | 3.740225 | 31.44182 | 30.70695 | 126.6333 | 109.2797 | -0.0002266407 | 0.1063194 | 0 | 0 | 0
8440 | 331336 | 2011-01-22 09:20 | 525.8972 | 7 | 29 | -1.349975 | 3.732456 | 31.44182 | 30.7182 | 126.6333 | 109.3217 | -0.0002266407 | 0.1063194 | 0 | 0 | 0
8441 | 331366 | 2011-01-22 09:21 | 555.9123 | 7 | 29 | -1.350157 | 3.724686 | 31.44182 | 30.72946 | 126.6333 | 109.3637 | -0.000259018 | 0.1063194 | 0 | 0 | 0
8442 | 331396.1 | 2011-01-22 09:21 | 585.9274 | 7 | 29 | -1.350157 | 3.71724 | 31.44182 | 30.74071 | 126.6333 | 109.4056 | -0.0001942635 | 0.1063194 | 0 | 0 | 0
8443 | 331426.1 | 2011-01-22 09:22 | 615.9425 | 7 | 29 | -1.350157 | 3.709633 | 31.44182 | 30.75197 | 126.6333 | 109.4474 | -0.0002266407 | 0.1063194 | 0 | 0 | 0
8444 | 331456.1 | 2011-01-22 09:22 | 645.9576 | 7 | 29 | -1.350157 | 3.702349 | 31.44182 | 30.76323 | 126.6333 | 109.4891 | -0.0001942635 | 0.1063194 | 0 | 0 | 0
8445 | 331486.1 | 2011-01-22 09:23 | 675.9728 | 7 | 29 | -1.350157 | 3.695227 | 31.44182 | 30.77448 | 126.6333 | 109.5307 | -0.0001942158 | 0.1063194 | 0 | 0 | 0
8446 | 331516.1 | 2011-01-22 09:23 | 705.9879 | 7 | 29 | -1.350157 | 3.687943 | 31.44182 | 30.78574 | 126.6333 | 109.5723 | -0.0001942158 | 0.1063194 | 0 | 0 | 0
8447 | 331546.1 | 2011-01-22 09:24 | 736.003 | 7 | 29 | -1.349975 | 3.681306 | 31.44182 | 30.79699 | 126.6333 | 109.6137 | -0.000129509 | 0.1063194 | 0 | 0 | 0
8448 | 331576.1 | 2011-01-22 09:24 | 766.0181 | 7 | 29 | -1.350339 | 3.674022 | 31.44182 | 30.80825 | 126.6333 | 109.6551 | -0.000226593 | 0.1063194 | 0 | 0 | 0
8449 | 331606.2 | 2011-01-22 09:25 | 796.0333 | 7 | 29 | -1.349975 | 3.667062 | 31.44182 | 30.81951 | 126.6333 | 109.6965 | -0.0001942158 | 0.1063194 | 0 | 0 | 0
8450 | 331636.2 | 2011-01-22 09:25 | 826.0483 | 7 | 29 | -1.350157 | 3.660264 | 31.44182 | 30.83076 | 126.6333 | 109.7377 | -0.0001942635 | 0.1063194 | 0 | 0 | 0
8451 | 331666.2 | 2011-01-22 09:26 | 856.0636 | 7 | 29 | -1.350157 | 3.653627 | 31.44182 | 30.84202 | 126.6333 | 109.7789 | -0.000226593 | 0.1063194 | 0 | 0 | 0
8452 | 331696.2 | 2011-01-22 09:26 | 886.0787 | 7 | 29 | -1.349975 | 3.647152 | 31.44182 | 30.85327 | 126.6333 | 109.8199 | -0.0001618862 | 0.1063194 | 0 | 0 | 0
8453 | 331726.2 | 2011-01-22 09:27 | 916.0936 | 7 | 29 | -1.350157 | 3.640516 | 31.44182 | 30.86453 | 126.6333 | 109.861 | -0.0001618862 | 0.1063194 | 0 | 0 | 0
8454 | 331756.2 | 2011-01-22 09:27 | 946.1087 | 7 | 29 | -1.349975 | 3.634041 | 31.44182 | 30.87579 | 126.6333 | 109.9019 | -0.0001942158 | 0.1063194 | 0 | 0 | 0
8455 | 331786.3 | 2011-01-22 09:28 | 976.1238 | 7 | 29 | -1.350157 | 3.627728 | 31.44182 | 30.88704 | 126.6333 | 109.9428 | -0.0001942635 | 0.1063194 | 0 | 0 | 0
8456 | 331816.3 | 2011-01-22 09:28 | 1006.139 | 7 | 29 | -1.350339 | 3.621416 | 31.44182 | 30.8983 | 126.6333 | 109.9836 | -0.0001942635 | 0.1063194 | 0 | 0 | 0
8457 | 331846.3 | 2011-01-22 09:29 | 1036.154 | 7 | 29 | -1.349975 | 3.615265 | 31.44182 | 30.90955 | 126.6333 | 110.0243 | -0.0001618385 | 0.1063194 | 0 | 0 | 0
8458 | 331876.3 | 2011-01-22 09:29 | 1066.169 | 7 | 29 | -1.350157 | 3.609114 | 31.44182 | 30.92081 | 126.6333 | 110.065 | -0.0001942158 | 0.1063194 | 0 | 0 | 0
8459 | 331906.3 | 2011-01-22 09:30 | 1096.184 | 7 | 29 | -1.349975 | 3.603125 | 31.44182 | 30.93207 | 126.6333 | 110.1055 | -0.0001618862 | 0.1063194 | 0 | 0 | 0
8460 | 331936.3 | 2011-01-22 09:30 | 1126.199 | 7 | 29 | -1.349975 | 3.597298 | 31.44182 | 30.94332 | 126.6333 | 110.1461 | -0.000129509 | 0.1063194 | 0 | 0 | 0
8461 | 331966.3 | 2011-01-22 09:31 | 1156.214 | 7 | 29 | -1.349975 | 3.591309 | 31.44182 | 30.95458 | 126.6333 | 110.1865 | -0.0001942635 | 0.1063194 | 0 | 0 | 0
8462 | 331996.4 | 2011-01-22 09:31 | 1186.23 | 7 | 29 | -1.349975 | 3.585643 | 31.44182 | 30.96583 | 126.6333 | 110.2269 | -0.0001618862 | 0.1063194 | 0 | 0 | 0
8463 | 332026.4 | 2011-01-22 09:32 | 1216.245 | 7 | 29 | -1.349975 | 3.579978 | 31.44182 | 30.97709 | 126.6333 | 110.2672 | -0.000129509 | 0.1063194 | 0 | 0 | 0
8464 | 332056.4 | 2011-01-22 09:32 | 1246.26 | 7 | 29 | -1.349975 | 3.574475 | 31.44182 | 30.98835 | 126.6333 | 110.3075 | -0.0001618862 | 0.1063194 | 0 | 0 | 0
8465 | 332086.4 | 2011-01-22 09:33 | 1276.275 | 7 | 29 | -1.350339 | 3.568809 | 31.44182 | 30.9996 | 126.6333 | 110.3477 | -0.0001942158 | 0.1063194 | 0 | 0 | 0
8466 | 332116.4 | 2011-01-22 09:33 | 1306.29 | 7 | 29 | -1.349975 | 3.563792 | 31.44182 | 31.01086 | 126.6333 | 110.3879 | -9.708405e-05 | 0.1063194 | 0 | 0 | 0
8467 | 332146.4 | 2011-01-22 09:34 | 1336.305 | 7 | 29 | -1.350157 | 3.55845 | 31.44182 | 31.02211 | 126.6333 | 110.4279 | -0.000129509 | 0.1063194 | 0 | 0 | 0
8468 | 332176.4 | 2011-01-22 09:34 | 1366.32 | 7 | 29 | -1.349975 | 3.553432 | 31.44182 | 31.03337 | 126.6333 | 110.468 | -0.000129509 | 0.1063194 | 0 | 0 | 0
8469 | 332206.5 | 2011-01-22 09:35 | 1396.336 | 7 | 29 | -1.349975 | 3.548576 | 31.44182 | 31.04463 | 126.6333 | 110.5079 | -9.713173e-05 | 0.1063194 | 0 | 0 | 0
8470 | 332236.5 | 2011-01-22 09:35 | 1426.351 | 7 | 29 | -1.350157 | 3.543558 | 31.44182 | 31.05588 | 126.6333 | 110.5478 | -0.000129509 | 0.1063194 | 0 | 0 | 0
8471 | 332266.5 | 2011-01-22 09:36 | 1456.366 | 7 | 29 | -1.349975 | 3.538864 | 31.44182 | 31.06714 | 126.6333 | 110.5877 | -9.708405e-05 | 0.1063194 | 0 | 0 | 0
8472 | 332296.5 | 2011-01-22 09:36 | 1486.381 | 7 | 29 | -1.349975 | 3.53417 | 31.44182 | 31.07839 | 126.6333 | 110.6275 | -0.000129509 | 0.1063194 | 0 | 0 | 0
8473 | 332326.5 | 2011-01-22 09:37 | 1516.396 | 7 | 29 | -1.349975 | 3.529638 | 31.44182 | 31.08965 | 126.6333 | 110.6673 | -0.000129509 | 0.1063194 | 0 | 0 | 0
8474 | 332356.5 | 2011-01-22 09:37 | 1546.411 | 7 | 29 | -1.350157 | 3.525267 | 31.44182 | 31.10091 | 126.6333 | 110.707 | -9.708405e-05 | 0.1063194 | 0 | 0 | 0
8475 | 332386.6 | 2011-01-22 09:38 | 1576.426 | 7 | 29 | -1.349975 | 3.521059 | 31.44182 | 31.11216 | 126.6333 | 110.7466 | -9.713173e-05 | 0.1063194 | 0 | 0 | 0
8476 | 332416.6 | 2011-01-22 09:38 | 1606.441 | 7 | 29 | -1.350157 | 3.517012 | 31.44182 | 31.12342 | 126.6333 | 110.7862 | -0.000129509 | 0.1063194 | 0 | 0 | 0
8477 | 332446.6 | 2011-01-22 09:39 | 1636.456 | 7 | 29 | -1.349975 | 3.512965 | 31.44182 | 31.13467 | 126.6333 | 110.8258 | -9.713173e-05 | 0.1063194 | 0 | 0 | 0
8478 | 332476.6 | 2011-01-22 09:39 | 1666.471 | 7 | 29 | -1.349975 | 3.509081 | 31.44182 | 31.14593 | 126.6333 | 110.8653 | -9.713173e-05 | 0.1063194 | 0 | 0 | 0
8479 | 332506.6 | 2011-01-22 09:40 | 1696.486 | 7 | 29 | -1.350157 | 3.505196 | 31.44182 | 31.15719 | 126.6333 | 110.9048 | -0.000129509 | 0.1063194 | 0 | 0 | 0
8480 | 332536.6 | 2011-01-22 09:40 | 1726.502 | 7 | 29 | -1.349975 | 3.501635 | 31.44182 | 31.16844 | 126.6333 | 110.9442 | -6.475449e-05 | 0.1063194 | 0 | 0 | 0
8481 | 332566.6 | 2011-01-22 09:41 | 1756.517 | 7 | 29 | -1.349975 | 3.497912 | 31.44182 | 31.1797 | 126.6333 | 110.9836 | -9.713173e-05 | 0.1063194 | 0 | 0 | 0
8482 | 332596.7 | 2011-01-22 09:41 | 1786.532 | 7 | 29 | -1.349975 | 3.494351 | 31.44182 | 31.19095 | 126.6333 | 111.023 | -0.0001294613 | 0.1063194 | 0 | 0 | 0
8483 | 332626.7 | 2011-01-22 09:42 | 1816.547 | 7 | 29 | -1.349975 | 3.490952 | 31.44182 | 31.20221 | 126.6333 | 111.0623 | -6.47068e-05 | 0.1063194 | 0 | 0 | 0
8484 | 332656.7 | 2011-01-22 09:42 | 1846.564 | 7 | 29 | -1.350157 | 3.487552 | 31.44182 | 31.21347 | 126.6333 | 111.1016 | -0.000129509 | 0.1063194 | 0 | 0 | 0
8485 | 332686.7 | 2011-01-22 09:43 | 1876.577 | 7 | 29 | -1.349975 | 3.484315 | 31.44182 | 31.22472 | 126.6333 | 111.1408 | -6.475449e-05 | 0.1063194 | 0 | 0 | 0
8486 | 332716.7 | 2011-01-22 09:43 | 1906.592 | 7 | 29 | -1.350157 | 3.480754 | 31.44182 | 31.23598 | 126.6333 | 111.18 | -9.713173e-05 | 0.1063194 | 0 | 0 | 0
8487 | 332746.7 | 2011-01-22 09:44 | 1936.607 | 7 | 29 | -1.350157 | 3.477517 | 31.44182 | 31.24723 | 126.6333 | 111.2192 | -6.47068e-05 | 0.1063194 | 0 | 0 | 0
8488 | 332776.8 | 2011-01-22 09:44 | 1966.622 | 7 | 29 | -1.349975 | 3.474279 | 31.44182 | 31.25849 | 126.6333 | 111.2583 | -9.713173e-05 | 0.1063194 | 0 | 0 | 0
8489 | 332806.8 | 2011-01-22 09:45 | 1996.637 | 7 | 29 | -1.349975 | 3.47088 | 31.44182 | 31.26975 | 126.6333 | 111.2974 | -9.713173e-05 | 0.1063194 | 0 | 0 | 0
8490 | 332836.8 | 2011-01-22 09:45 | 2026.653 | 7 | 29 | -1.350157 | 3.467481 | 31.44182 | 31.281 | 126.6333 | 111.3364 | -9.713173e-05 | 0.1063194 | 0 | 0 | 0
8491 | 332866.8 | 2011-01-22 09:46 | 2056.668 | 7 | 29 | -1.350157 | 3.464082 | 31.44182 | 31.29226 | 126.6333 | 111.3754 | -9.708405e-05 | 0.1063194 | 0 | 0 | 0
8492 | 332896.8 | 2011-01-22 09:46 | 2086.683 | 7 | 29 | -1.350157 | 3.460521 | 31.44182 | 31.30351 | 126.6333 | 111.4144 | -9.713173e-05 | 0.1063194 | 0 | 0 | 0
8493 | 332926.8 | 2011-01-22 09:47 | 2116.698 | 7 | 29 | -1.349975 | 3.457122 | 31.44182 | 31.31477 | 126.6333 | 111.4534 | -6.475449e-05 | 0.1063194 | 0 | 0 | 0
8494 | 332956.8 | 2011-01-22 09:47 | 2146.715 | 7 | 29 | -1.349975 | 3.453399 | 31.44182 | 31.32603 | 126.6333 | 111.4922 | -6.475449e-05 | 0.1063194 | 0 | 0 | 0
8495 | 332986.9 | 2011-01-22 09:48 | 2176.728 | 7 | 29 | -1.349975 | 3.449352 | 31.44182 | 31.33728 | 126.6333 | 111.5311 | -9.713173e-05 | 0.1063194 | 0 | 0 | 0
8496 | 333016.9 | 2011-01-22 09:48 | 2206.743 | 7 | 29 | -1.349975 | 3.445143 | 31.44182 | 31.34854 | 126.6333 | 111.5699 | -9.713173e-05 | 0.1063194 | 0 | 0 | 0
8497 | 333046.9 | 2011-01-22 09:49 | 2236.758 | 7 | 29 | -1.350157 | 3.440611 | 31.44182 | 31.35979 | 126.6333 | 111.6086 | -0.0001294613 | 0.1063194 | 0 | 0 | 0
8498 | 333076.9 | 2011-01-22 09:49 | 2266.773 | 7 | 29 | -1.349975 | 3.435755 | 31.44182 | 31.37105 | 126.6333 | 111.6473 | -0.0001618862 | 0.1063194 | 0 | 0 | 0
8499 | 333106.9 | 2011-01-22 09:50 | 2296.789 | 7 | 29 | -1.349975 | 3.430576 | 31.44182 | 31.38231 | 126.6333 | 111.686 | -9.713173e-05 | 0.1063194 | 0 | 0 | 0
8500 | 333136.9 | 2011-01-22 09:50 | 2326.804 | 7 | 29 | -1.349975 | 3.424748 | 31.44182 | 31.39356 | 126.6333 | 111.7246 | -0.0001618862 | 0.1063194 | 0 | 0 | 0
8501 | 333166.9 | 2011-01-22 09:51 | 2356.819 | 7 | 29 | -1.350157 | 3.418112 | 31.44182 | 31.40482 | 126.6333 | 111.7631 | -0.000226593 | 0.1063194 | 0 | 0 | 0
8502 | 333197 | 2011-01-22 09:51 | 2386.834 | 7 | 29 | -1.350157 | 3.41099 | 31.44182 | 31.41607 | 126.6333 | 111.8015 | -0.0002266407 | 0.1063194 | 0 | 0 | 0
8503 | 333227 | 2011-01-22 09:52 | 2416.849 | 7 | 29 | -1.350157 | 3.403058 | 31.44182 | 31.42733 | 126.6333 | 111.8399 | -0.000259018 | 0.1063194 | 0 | 0 | 0
8504 | 333257 | 2011-01-22 09:52 | 2446.864 | 7 | 29 | -1.350157 | 3.394156 | 31.44182 | 31.43859 | 126.6333 | 111.8781 | -0.0002589702 | 0.1063194 | 0 | 0 | 0
8505 | 333287 | 2011-01-22 09:53 | 2476.879 | 7 | 29 | -1.349975 | 3.383796 | 31.44182 | 31.44984 | 126.6333 | 111.9163 | -0.0003237248 | 0.1063194 | 0 | 0 | 0
8506 | 333317 | 2011-01-22 09:53 | 2506.894 | 7 | 29 | -1.349975 | 3.371818 | 31.44182 | 31.4611 | 126.6333 | 111.9543 | -0.000356102 | 0.1063194 | 0 | 0 | 0
8507 | 333347 | 2011-01-22 09:54 | 2536.909 | 7 | 29 | -1.349975 | 3.35806 | 31.44182 | 31.47235 | 126.6333 | 111.9922 | -0.000356102 | 0.1063194 | 0 | 0 | 0
8508 | 333377.1 | 2011-01-22 09:54 | 2566.925 | 7 | 29 | -1.349975 | 3.341549 | 31.44182 | 31.48361 | 126.6333 | 112.0299 | -0.000453186 | 0.1063194 | 0 | 0 | 0
8509 | 333407.1 | 2011-01-22 09:55 | 2596.94 | 7 | 29 | -1.349975 | 3.32164 | 31.44182 | 31.49487 | 126.6333 | 112.0674 | -0.0005503654 | 0.1063194 | 0 | 0 | 0
8510 | 333437.1 | 2011-01-22 09:55 | 2626.955 | 7 | 29 | -1.349975 | 3.29736 | 31.44182 | 31.50612 | 126.6333 | 112.1046 | -0.000712204 | 0.1063194 | 0 | 0 | 0
8511 | 333467.1 | 2011-01-22 09:56 | 2656.97 | 7 | 29 | -1.349975 | 3.267253 | 31.44182 | 31.51738 | 126.6333 | 112.1416 | -0.0008740902 | 0.1063194 | 0 | 0 | 0
8512 | 333497.1 | 2011-01-22 09:56 | 2686.985 | 7 | 29 | -1.350157 | 3.229538 | 31.44182 | 31.52863 | 126.6333 | 112.1782 | -0.001068306 | 0.1063194 | 0 | 0 | 0
8513 | 333527.1 | 2011-01-22 09:57 | 2717 | 7 | 29 | -1.350157 | 3.18114 | 31.44182 | 31.53989 | 126.6333 | 112.2143 | -0.001424456 | 0.1063194 | 0 | 0 | 0
8514 | 333551.9 | 2011-01-22 09:57 | 2741.734 | 7 | 29 | -1.349975 | 3.131123 | 31.44182 | 31.54917 | 126.6333 | 112.2435 | -0.001780558 | 0.1063194 | 0 | 0 | 0
8515 | 333572.5 | 2011-01-22 09:57 | 2762.343 | 7 | 29 | -1.350157 | 3.081107 | 31.44182 | 31.55689 | 126.6333 | 112.2676 | -0.002071857 | 0.1063194 | 0 | 0 | 0
8516 | 333590 | 2011-01-22 09:58 | 2779.921 | 7 | 29 | -1.349975 | 3.03109 | 31.44182 | 31.56348 | 126.6333 | 112.2877 | -0.002427959 | 0.1063194 | 0 | 0 | 0
8517 | 333605.6 | 2011-01-22 09:58 | 2795.436 | 7 | 29 | -1.349975 | 2.981074 | 31.44182 | 31.5693 | 126.6333 | 112.3052 | -0.002686977 | 0.1063194 | 0 | 0 | 0
8518 | 333619.5 | 2011-01-22 09:58 | 2809.42 | 7 | 29 | -1.350157 | 2.931057 | 31.44182 | 31.57455 | 126.6333 | 112.3207 | -0.002978325 | 0.1063194 | 0 | 0 | 0
8519 | 333632.4 | 2011-01-22 09:58 | 2822.28 | 7 | 29 | -1.349975 | 2.88104 | 31.44182 | 31.57937 | 126.6333 | 112.3347 | -0.003204965 | 0.1063194 | 0 | 0 | 0
8520 | 333644.5 | 2011-01-22 09:59 | 2834.342 | 7 | 29 | -1.349975 | 2.831024 | 31.44182 | 31.58389 | 126.6333 | 112.3476 | -0.003366804 | 0.1063194 | 0 | 0 | 0
8521 | 333656 | 2011-01-22 09:59 | 2845.904 | 7 | 29 | -1.349975 | 2.781007 | 31.44182 | 31.58823 | 126.6333 | 112.3598 | -0.00352869 | 0.1063194 | 0 | 0 | 0
8522 | 333667.3 | 2011-01-22 09:59 | 2857.138 | 7 | 29 | -1.350157 | 2.73099 | 31.44182 | 31.59244 | 126.6333 | 112.3714 | -0.003593445 | 0.1063194 | 0 | 0 | 0
8523 | 333674 | 2011-01-22 09:59 | 2863.919 | 7 | 29 | -1.350157 | 2.699912 | 31.44182 | 31.59498 | 126.6333 | 112.3783 | -0.003690529 | 0.1063194 | 0 | 0 | 0
8524 | 333674.2 | 2011-01-22 09:59 | 0.1875466 | 8 | 29 | -0.000879413 | 2.857084 | 31.44182 | 31.59498 | 126.6333 | 112.3783 | 0 | 0.06817428 | 0 | 0 | 0
8525 | 333679.1 | 2011-01-22 09:59 | 5.015493 | 8 | 29 | 0.001670518 | 3.23148 | 31.44183 | 31.59498 | 126.6333 | 112.3783 | 0.02521873 | 0.06817428 | 0 | 0 | 0
8526 | 333709.1 | 2011-01-22 10:00 | 30.01512 | 1 | 30 | 0 | 3.402411 | 31.44183 | 31.59498 | 126.6333 | 112.3783 | 0.00213666 | 0.06817428 | 0 | 0 | 0
8527 | 333739.1 | 2011-01-22 10:00 | 60.03021 | 1 | 30 | 0 | 3.45437 | 31.44183 | 31.59498 | 126.6333 | 112.3783 | 0.001003599 | 0.06817428 | 0 | 0 | 0
8528 | 333769.1 | 2011-01-22 10:01 | 90.04531 | 1 | 30 | 0 | 3.483182 | 31.44183 | 31.59498 | 126.6333 | 112.3783 | 0.0006474972 | 0.06817428 | 0 | 0 | 0
8529 | 333799.1 | 2011-01-22 10:01 | 120.0136 | 1 | 30 | 0 | 3.501473 | 31.44183 | 31.59498 | 126.6333 | 112.3783 | 0.0003884792 | 0.06817428 | 0 | 0 | 0
8530 | 333829.1 | 2011-01-22 10:02 | 30.01511 | 2 | 30 | 0.6750344 | 3.672565 | 31.44745 | 31.59498 | 126.6538 | 112.3783 | 0.001327324 | 0.06817428 | 0 | 0 | 0
8531 | 333859.1 | 2011-01-22 10:02 | 60.03025 | 2 | 30 | 0.6752166 | 3.710604 | 31.45308 | 31.59498 | 126.6745 | 112.3783 | 0.0008417129 | 0.06817428 | 0 | 0 | 0
8532 | 333889.1 | 2011-01-22 10:03 | 90.04548 | 2 | 30 | 0.6750344 | 3.736664 | 31.45871 | 31.59498 | 126.6955 | 112.3783 | 0.0006150723 | 0.06817428 | 0 | 0 | 0
8533 | 333919.1 | 2011-01-22 10:03 | 120.0604 | 2 | 30 | 0.6750344 | 3.755926 | 31.46434 | 31.59498 | 126.7166 | 112.3783 | 0.0004208565 | 0.06817428 | 0 | 0 | 0
8534 | 333949.1 | 2011-01-22 10:04 | 150.0756 | 2 | 30 | 0.6752166 | 3.770333 | 31.46997 | 31.59498 | 126.7378 | 112.3783 | 0.0003237724 | 0.06817428 | 0 | 0 | 0
8535 | 333979.2 | 2011-01-22 10:04 | 180.0907 | 2 | 30 | 0.6750344 | 3.78053 | 31.4756 | 31.59498 | 126.759 | 112.3783 | 0.0002589702 | 0.06817428 | 0 | 0 | 0
8536 | 334009.2 | 2011-01-22 10:05 | 210.1059 | 2 | 30 | 0.6750344 | 3.788138 | 31.48123 | 31.59498 | 126.7803 | 112.3783 | 0.0001618385 | 0.06817428 | 0 | 0 | 0
8537 | 334039.2 | 2011-01-22 10:05 | 240.1209 | 2 | 30 | 0.6750344 | 3.794289 | 31.48685 | 31.59498 | 126.8017 | 112.3783 | 0.0001618385 | 0.06817428 | 0 | 0 | 0
8538 | 334069.2 | 2011-01-22 10:06 | 270.136 | 2 | 30 | 0.6750344 | 3.800116 | 31.49248 | 31.59498 | 126.8231 | 112.3783 | 0.000129509 | 0.06817428 | 0 | 0 | 0
8539 | 334099.2 | 2011-01-22 10:06 | 300.1511 | 2 | 30 | 0.6750344 | 3.805295 | 31.49811 | 31.59498 | 126.8445 | 112.3783 | 0.0001618385 | 0.06817428 | 0 | 0 | 0
8540 | 334129.2 | 2011-01-22 10:07 | 330.1662 | 2 | 30 | 0.6748523 | 3.810152 | 31.50374 | 31.59498 | 126.8659 | 112.3783 | 0.000129509 | 0.06817428 | 0 | 0 | 0
8541 | 334159.3 | 2011-01-22 10:07 | 360.1813 | 2 | 30 | 0.6752166 | 3.815331 | 31.50937 | 31.59498 | 126.8874 | 112.3783 | 0.0001618385 | 0.06817428 | 0 | 0 | 0
8542 | 334189.3 | 2011-01-22 10:08 | 390.1965 | 2 | 30 | 0.6752166 | 3.819864 | 31.515 | 31.59498 | 126.9088 | 112.3783 | 9.713173e-05 | 0.06817428 | 0 | 0 | 0
8543 | 334219.3 | 2011-01-22 10:08 | 420.2115 | 2 | 30 | 0.6750344 | 3.824234 | 31.52063 | 31.59498 | 126.9304 | 112.3783 | 6.47068e-05 | 0.06817428 | 0 | 0 | 0
8544 | 334249.3 | 2011-01-22 10:09 | 450.2266 | 2 | 30 | 0.6750344 | 3.828766 | 31.52625 | 31.59498 | 126.9519 | 112.3783 | 9.713173e-05 | 0.06817428 | 0 | 0 | 0
8545 | 334279.3 | 2011-01-22 10:09 | 480.2418 | 2 | 30 | 0.6753987 | 3.833137 | 31.53188 | 31.59498 | 126.9735 | 112.3783 | 0.0001618862 | 0.06817428 | 0 | 0 | 0
8546 | 334309.3 | 2011-01-22 10:10 | 510.2568 | 2 | 30 | 0.6746702 | 3.837183 | 31.53751 | 31.59498 | 126.995 | 112.3783 | 9.713173e-05 | 0.06817428 | 0 | 0 | 0
8547 | 334339.3 | 2011-01-22 10:10 | 540.2741 | 2 | 30 | 0.6748523 | 3.841392 | 31.54314 | 31.59498 | 127.0166 | 112.3783 | 9.713173e-05 | 0.06817428 | 0 | 0 | 0
8548 | 334369.4 | 2011-01-22 10:11 | 570.2871 | 2 | 30 | 0.6752166 | 3.8456 | 31.54877 | 31.59498 | 127.0383 | 112.3783 | 0.0001294613 | 0.06817428 | 0 | 0 | 0
8549 | 334399.4 | 2011-01-22 10:11 | 600.3023 | 2 | 30 | 0.6750344 | 3.849485 | 31.5544 | 31.59498 | 127.0599 | 112.3783 | 9.708405e-05 | 0.06817428 | 0 | 0 | 0
8550 | 334429.4 | 2011-01-22 10:12 | 630.3174 | 2 | 30 | 0.6752166 | 3.853208 | 31.56003 | 31.59498 | 127.0816 | 112.3783 | 6.47068e-05 | 0.06817428 | 0 | 0 | 0
8551 | 334459.4 | 2011-01-22 10:12 | 660.3324 | 2 | 30 | 0.6750344 | 3.857416 | 31.56565 | 31.59498 | 127.1033 | 112.3783 | 6.475449e-05 | 0.06817428 | 0 | 0 | 0
8552 | 334489.4 | 2011-01-22 10:13 | 690.3476 | 2 | 30 | 0.6750344 | 3.861301 | 31.57128 | 31.59498 | 127.125 | 112.3783 | 9.713173e-05 | 0.06817428 | 0 | 0 | 0
8553 | 334519.4 | 2011-01-22 10:13 | 720.3626 | 2 | 30 | 0.6750344 | 3.865348 | 31.57691 | 31.59498 | 127.1468 | 112.3783 | 0.000129509 | 0.06817428 | 0 | 0 | 0
8554 | 334549.5 | 2011-01-22 10:14 | 750.3778 | 2 | 30 | 0.6752166 | 3.869071 | 31.58254 | 31.59498 | 127.1685 | 112.3783 | 9.713173e-05 | 0.06817428 | 0 | 0 | 0
8555 | 334579.5 | 2011-01-22 10:14 | 780.3928 | 2 | 30 | 0.6750344 | 3.872794 | 31.58817 | 31.59498 | 127.1903 | 112.3783 | 9.713173e-05 | 0.06817428 | 0 | 0 | 0
8556 | 334609.5 | 2011-01-22 10:15 | 810.4079 | 2 | 30 | 0.6750344 | 3.876517 | 31.5938 | 31.59498 | 127.2121 | 112.3783 | 0.0001294613 | 0.06817428 | 0 | 0 | 0
8557 | 334639.5 | 2011-01-22 10:15 | 840.4252 | 2 | 30 | 0.6752166 | 3.880401 | 31.59943 | 31.59498 | 127.234 | 112.3783 | 0.0001618385 | 0.06817428 | 0 | 0 | 0
8558 | 334669.5 | 2011-01-22 10:16 | 870.4382 | 2 | 30 | 0.6750344 | 3.883962 | 31.60505 | 31.59498 | 127.2558 | 112.3783 | 9.708405e-05 | 0.06817428 | 0 | 0 | 0
8559 | 334699.5 | 2011-01-22 10:16 | 900.4533 | 2 | 30 | 0.6752166 | 3.8872 | 31.61068 | 31.59498 | 127.2777 | 112.3783 | 9.713173e-05 | 0.06817428 | 0 | 0 | 0
8560 | 334729.5 | 2011-01-22 10:17 | 930.4684 | 2 | 30 | 0.6750344 | 3.890761 | 31.61631 | 31.59498 | 127.2996 | 112.3783 | 9.713173e-05 | 0.06817428 | 0 | 0 | 0
8561 | 334759.6 | 2011-01-22 10:17 | 960.4835 | 2 | 30 | 0.6748523 | 3.893836 | 31.62194 | 31.59498 | 127.3215 | 112.3783 | 3.237724e-05 | 0.06817428 | 0 | 0 | 0
8562 | 334789.6 | 2011-01-22 10:18 | 990.4986 | 2 | 30 | 0.6752166 | 3.897235 | 31.62757 | 31.59498 | 127.3434 | 112.3783 | 9.708405e-05 | 0.06817428 | 0 | 0 | 0
8563 | 334819.6 | 2011-01-22 10:18 | 1020.514 | 2 | 30 | 0.6750344 | 3.900149 | 31.6332 | 31.59498 | 127.3654 | 112.3783 | 9.713173e-05 | 0.06817428 | 0 | 0 | 0
8564 | 334849.6 | 2011-01-22 10:19 | 1050.529 | 2 | 30 | 0.6752166 | 3.903063 | 31.63883 | 31.59498 | 127.3873 | 112.3783 | 0.0001294613 | 0.06817428 | 0 | 0 | 0
8565 | 334879.6 | 2011-01-22 10:19 | 1080.544 | 2 | 30 | 0.6750344 | 3.905653 | 31.64445 | 31.59498 | 127.4093 | 112.3783 | 6.475449e-05 | 0.06817428 | 0 | 0 | 0
8566 | 334909.6 | 2011-01-22 10:20 | 1110.559 | 2 | 30 | 0.6750344 | 3.908404 | 31.65008 | 31.59498 | 127.4313 | 112.3783 | 6.475449e-05 | 0.06817428 | 0 | 0 | 0
8567 | 334939.6 | 2011-01-22 10:20 | 1140.574 | 2 | 30 | 0.6752166 | 3.910994 | 31.65571 | 31.59498 | 127.4533 | 112.3783 | 9.713173e-05 | 0.06817428 | 0 | 0 | 0
8568 | 334969.7 | 2011-01-22 10:21 | 1170.589 | 2 | 30 | 0.6750344 | 3.913422 | 31.66134 | 31.59498 | 127.4753 | 112.3783 | 0.000129509 | 0.06817428 | 0 | 0 | 0
8569 | 334999.7 | 2011-01-22 10:21 | 1200.604 | 2 | 30 | 0.6750344 | 3.915688 | 31.66697 | 31.59498 | 127.4974 | 112.3783 | 9.713173e-05 | 0.06817428 | 0 | 0 | 0
8570 | 335029.7 | 2011-01-22 10:22 | 1230.619 | 2 | 30 | 0.6750344 | 3.917793 | 31.6726 | 31.59498 | 127.5194 | 112.3783 | 0 | 0.06817428 | 0 | 0 | 0
8571 | 335059.7 | 2011-01-22 10:22 | 1260.635 | 2 | 30 | 0.6750344 | 3.92022 | 31.67823 | 31.59498 | 127.5415 | 112.3783 | 9.708405e-05 | 0.06817428 | 0 | 0 | 0
8572 | 335089.7 | 2011-01-22 10:23 | 1290.65 | 2 | 30 | 0.6750344 | 3.922325 | 31.68385 | 31.59498 | 127.5635 | 112.3783 | 6.475449e-05 | 0.06817428 | 0 | 0 | 0
8573 | 335119.7 | 2011-01-22 10:23 | 1320.665 | 2 | 30 | 0.6750344 | 3.924429 | 31.68948 | 31.59498 | 127.5856 | 112.3783 | 6.475449e-05 | 0.06817428 | 0 | 0 | 0
8574 | 335149.8 | 2011-01-22 10:24 | 1350.68 | 2 | 30 | 0.6750344 | 3.926533 | 31.69511 | 31.59498 | 127.6077 | 112.3783 | 3.237724e-05 | 0.06817428 | 0 | 0 | 0
8575 | 335179.8 | 2011-01-22 10:24 | 1380.695 | 2 | 30 | 0.6750344 | 3.928476 | 31.70074 | 31.59498 | 127.6298 | 112.3783 | 3.237724e-05 | 0.06817428 | 0 | 0 | 0
8576 | 335209.8 | 2011-01-22 10:25 | 1410.71 | 2 | 30 | 0.6750344 | 3.93058 | 31.70637 | 31.59498 | 127.6519 | 112.3783 | 6.475449e-05 | 0.06817428 | 0 | 0 | 0
8577 | 335239.8 | 2011-01-22 10:25 | 1440.725 | 2 | 30 | 0.6750344 | 3.932684 | 31.712 | 31.59498 | 127.6741 | 112.3783 | 3.237724e-05 | 0.06817428 | 0 | 0 | 0
8578 | 335269.8 | 2011-01-22 10:26 | 1470.74 | 2 | 30 | 0.6752166 | 3.934788 | 31.71763 | 31.59498 | 127.6962 | 112.3783 | 6.475449e-05 | 0.06817428 | 0 | 0 | 0
8579 | 335299.8 | 2011-01-22 10:26 | 1500.756 | 2 | 30 | 0.6750344 | 3.936731 | 31.72326 | 31.59498 | 127.7184 | 112.3783 | 6.475449e-05 | 0.06817428 | 0 | 0 | 0
8580 | 335329.8 | 2011-01-22 10:27 | 1530.771 | 2 | 30 | 0.6750344 | 3.938835 | 31.72888 | 31.59498 | 127.7405 | 112.3783 | 6.475449e-05 | 0.06817428 | 0 | 0 | 0
8581 | 335359.9 | 2011-01-22 10:27 | 1560.786 | 2 | 30 | 0.6750344 | 3.941101 | 31.73451 | 31.59498 | 127.7627 | 112.3783 | 6.47068e-05 | 0.06817428 | 0 | 0 | 0
8582 | 335389.9 | 2011-01-22 10:28 | 1590.801 | 2 | 30 | 0.6752166 | 3.943043 | 31.74014 | 31.59498 | 127.7849 | 112.3783 | 6.47068e-05 | 0.06817428 | 0 | 0 | 0
8583 | 335419.9 | 2011-01-22 10:28 | 1620.816 | 2 | 30 | 0.6752166 | 3.94531 | 31.74577 | 31.59498 | 127.8071 | 112.3783 | 9.708405e-05 | 0.06817428 | 0 | 0 | 0
8584 | 335449.9 | 2011-01-22 10:29 | 1650.831 | 2 | 30 | 0.6752166 | 3.947252 | 31.7514 | 31.59498 | 127.8293 | 112.3783 | 6.475449e-05 | 0.06817428 | 0 | 0 | 0
8585 | 335479.9 | 2011-01-22 10:29 | 1680.846 | 2 | 30 | 0.6750344 | 3.949194 | 31.75703 | 31.59498 | 127.8515 | 112.3783 | 3.237724e-05 | 0.06817428 | 0 | 0 | 0
8586 | 335509.9 | 2011-01-22 10:30 | 1710.861 | 2 | 30 | 0.6750344 | 3.951299 | 31.76266 | 31.59498 | 127.8738 | 112.3783 | 3.237724e-05 | 0.06817428 | 0 | 0 | 0
8587 | 335539.9 | 2011-01-22 10:30 | 1740.876 | 2 | 30 | 0.6750344 | 3.953403 | 31.76828 | 31.59498 | 127.896 | 112.3783 | 3.237724e-05 | 0.06817428 | 0 | 0 | 0
8588 | 335570 | 2011-01-22 10:31 | 1770.891 | 2 | 30 | 0.6752166 | 3.955669 | 31.77391 | 31.59498 | 127.9183 | 112.3783 | 6.475449e-05 | 0.06817428 | 0 | 0 | 0
8589 | 335600 | 2011-01-22 10:31 | 1800.906 | 2 | 30 | 0.6752166 | 3.957773 | 31.77954 | 31.59498 | 127.9405 | 112.3783 | 6.475449e-05 | 0.06817428 | 0 | 0 | 0
8590 | 335630 | 2011-01-22 10:32 | 1830.922 | 2 | 30 | 0.6752166 | 3.959878 | 31.78517 | 31.59498 | 127.9628 | 112.3783 | 9.713173e-05 | 0.06817428 | 0 | 0 | 0
8591 | 335660 | 2011-01-22 10:32 | 1860.937 | 2 | 30 | 0.6750344 | 3.96182 | 31.7908 | 31.59498 | 127.9851 | 112.3783 | 3.237724e-05 | 0.06817428 | 0 | 0 | 0
8592 | 335690 | 2011-01-22 10:33 | 1890.952 | 2 | 30 | 0.6752166 | 3.963924 | 31.79643 | 31.59498 | 128.0074 | 112.3783 | 6.475449e-05 | 0.06817428 | 0 | 0 | 0
8593 | 335720 | 2011-01-22 10:33 | 1920.967 | 2 | 30 | 0.6752166 | 3.965867 | 31.80206 | 31.59498 | 128.0297 | 112.3783 | 3.237724e-05 | 0.06817428 | 0 | 0 | 0
8594 | 335750.1 | 2011-01-22 10:34 | 1950.982 | 2 | 30 | 0.6750344 | 3.967971 | 31.80769 | 31.59498 | 128.0521 | 112.3783 | 3.232956e-05 | 0.06817428 | 0 | 0 | 0
8595 | 335780.1 | 2011-01-22 10:34 | 1980.997 | 2 | 30 | 0.6750344 | 3.970075 | 31.81331 | 31.59498 | 128.0744 | 112.3783 | 6.475449e-05 | 0.06817428 | 0 | 0 | 0
8596 | 335810.1 | 2011-01-22 10:35 | 2011.012 | 2 | 30 | 0.6750344 | 3.972179 | 31.81894 | 31.59498 | 128.0968 | 112.3783 | 3.237724e-05 | 0.06817428 | 0 | 0 | 0
8597 | 335840.1 | 2011-01-22 10:35 | 2041.027 | 2 | 30 | 0.6750344 | 3.974122 | 31.82457 | 31.59498 | 128.1191 | 112.3783 | 3.237724e-05 | 0.06817428 | 0 | 0 | 0
8598 | 335870.1 | 2011-01-22 10:36 | 2071.042 | 2 | 30 | 0.6750344 | 3.976226 | 31.8302 | 31.59498 | 128.1415 | 112.3783 | 3.237724e-05 | 0.06817428 | 0 | 0 | 0
8599 | 335900.1 | 2011-01-22 10:36 | 2101.058 | 2 | 30 | 0.6750344 | 3.978492 | 31.83583 | 31.59498 | 128.1639 | 112.3783 | 0.0001618862 | 0.06817428 | 0 | 0 | 0
8600 | 335930.1 | 2011-01-22 10:37 | 2131.073 | 2 | 30 | 0.6752166 | 3.980435 | 31.84146 | 31.59498 | 128.1863 | 112.3783 | 3.237724e-05 | 0.06817428 | 0 | 0 | 0
8601 | 335960.2 | 2011-01-22 10:37 | 2161.088 | 2 | 30 | 0.6750344 | 3.982377 | 31.84709 | 31.59498 | 128.2087 | 112.3783 | 6.475449e-05 | 0.06817428 | 0 | 0 | 0
8602 | 335990.2 | 2011-01-22 10:38 | 2191.103 | 2 | 30 | 0.6750344 | 3.984481 | 31.85271 | 31.59498 | 128.2311 | 112.3783 | 3.237724e-05 | 0.06817428 | 0 | 0 | 0
8603 | 336020.2 | 2011-01-22 10:38 | 2221.118 | 2 | 30 | 0.6750344 | 3.986424 | 31.85834 | 31.59498 | 128.2535 | 112.3783 | 3.237724e-05 | 0.06817428 | 0 | 0 | 0
8604 | 336050.2 | 2011-01-22 10:39 | 2251.133 | 2 | 30 | 0.6752166 | 3.988528 | 31.86397 | 31.59498 | 128.276 | 112.3783 | 9.713173e-05 | 0.06817428 | 0 | 0 | 0
8605 | 336080.2 | 2011-01-22 10:39 | 2281.148 | 2 | 30 | 0.6750344 | 3.990309 | 31.8696 | 31.59498 | 128.2984 | 112.3783 | 0 | 0.06817428 | 0 | 0 | 0
8606 | 336110.2 | 2011-01-22 10:40 | 2311.163 | 2 | 30 | 0.6752166 | 3.992736 | 31.87523 | 31.59498 | 128.3209 | 112.3783 | 9.708405e-05 | 0.06817428 | 0 | 0 | 0
8607 | 336140.3 | 2011-01-22 10:40 | 2341.178 | 2 | 30 | 0.6752166 | 3.994679 | 31.88086 | 31.59498 | 128.3434 | 112.3783 | 6.47068e-05 | 0.06817428 | 0 | 0 | 0
8608 | 336170.3 | 2011-01-22 10:41 | 2371.194 | 2 | 30 | 0.6750344 | 3.996783 | 31.88649 | 31.59498 | 128.3659 | 112.3783 | 0.0001294613 | 0.06817428 | 0 | 0 | 0
8609 | 336200.3 | 2011-01-22 10:41 | 2401.209 | 2 | 30 | 0.6750344 | 3.998564 | 31.89212 | 31.59498 | 128.3884 | 112.3783 | 3.232956e-05 | 0.06817428 | 0 | 0 | 0
8610 | 336230.3 | 2011-01-22 10:42 | 2431.224 | 2 | 30 | 0.6750344 | 4.000668 | 31.89774 | 31.59498 | 128.4109 | 112.3783 | 6.475449e-05 | 0.06817428 | 0 | 0 | 0
8611 | 336260.3 | 2011-01-22 10:42 | 2461.242 | 2 | 30 | 0.6752166 | 4.002934 | 31.90337 | 31.59498 | 128.4334 | 112.3783 | 9.708405e-05 | 0.06817428 | 0 | 0 | 0
8612 | 336290.3 | 2011-01-22 10:43 | 2491.254 | 2 | 30 | 0.6750344 | 4.004877 | 31.909 | 31.59498 | 128.4559 | 112.3783 | 3.242493e-05 | 0.06817428 | 0 | 0 | 0
8613 | 336320.3 | 2011-01-22 10:43 | 2521.269 | 2 | 30 | 0.6748523 | 4.006819 | 31.91463 | 31.59498 | 128.4785 | 112.3783 | 3.232956e-05 | 0.06817428 | 0 | 0 | 0
8614 | 336350.4 | 2011-01-22 10:44 | 2551.284 | 2 | 30 | 0.6752166 | 4.009085 | 31.92026 | 31.59498 | 128.5011 | 112.3783 | 6.465912e-05 | 0.06817428 | 0 | 0 | 0
8615 | 336380.4 | 2011-01-22 10:44 | 2581.299 | 2 | 30 | 0.6752166 | 4.011189 | 31.92589 | 31.59498 | 128.5236 | 112.3783 | 6.465912e-05 | 0.06817428 | 0 | 0 | 0
8616 | 336410.4 | 2011-01-22 10:45 | 2611.314 | 2 | 30 | 0.6748523 | 4.013293 | 31.93152 | 31.59498 | 128.5462 | 112.3783 | 6.475449e-05 | 0.06817428 | 0 | 0 | 0
8617 | 336440.4 | 2011-01-22 10:45 | 2641.33 | 2 | 30 | 0.6752166 | 4.015398 | 31.93714 | 31.59498 | 128.5688 | 112.3783 | 3.232956e-05 | 0.06817428 | 0 | 0 | 0
8618 | 336470.4 | 2011-01-22 10:46 | 2671.345 | 2 | 30 | 0.6750344 | 4.017502 | 31.94277 | 31.59498 | 128.5914 | 112.3783 | 3.232956e-05 | 0.06817428 | 0 | 0 | 0
8619 | 336500.4 | 2011-01-22 10:46 | 2701.36 | 2 | 30 | 0.6752166 | 4.019768 | 31.9484 | 31.59498 | 128.614 | 112.3783 | 6.475449e-05 | 0.06817428 | 0 | 0 | 0
8620 | 336530.4 | 2011-01-22 10:47 | 2731.375 | 2 | 30 | 0.6752166 | 4.021873 | 31.95403 | 31.59498 | 128.6367 | 112.3783 | 3.242493e-05 | 0.06817428 | 0 | 0 | 0
8621 | 336560.5 | 2011-01-22 10:47 | 2761.392 | 2 | 30 | 0.6750344 | 4.023977 | 31.95966 | 31.59498 | 128.6593 | 112.3783 | 0 | 0.06817428 | 0 | 0 | 0
8622 | 336590.5 | 2011-01-22 10:48 | 2791.405 | 2 | 30 | 0.6750344 | 4.026404 | 31.96529 | 31.59498 | 128.682 | 112.3783 | 6.465912e-05 | 0.06817428 | 0 | 0 | 0
8623 | 336620.5 | 2011-01-22 10:48 | 2821.42 | 2 | 30 | 0.6750344 | 4.028671 | 31.97092 | 31.59498 | 128.7046 | 112.3783 | 6.475449e-05 | 0.06817428 | 0 | 0 | 0
8624 | 336650.5 | 2011-01-22 10:49 | 2851.435 | 2 | 30 | 0.6752166 | 4.030937 | 31.97654 | 31.59498 | 128.7273 | 112.3783 | 9.708405e-05 | 0.06817428 | 0 | 0 | 0
8625 | 336680.5 | 2011-01-22 10:49 | 2881.45 | 2 | 30 | 0.6750344 | 4.033203125 | 31.98217 | 31.59498 | 128.75 | 112.3783 | 3.242493e-05 | 0.06817428 | 0 | 0 | 0
8626 | 336710.5 | 2011-01-22 10:50 | 2911.466 | 2 | 30 | 0.6750344 | 4.035469 | 31.9878 | 31.59498 | 128.7727 | 112.3783 | 3.232956e-05 | 0.06817428 | 0 | 0 | 0
8627 | 336740.6 | 2011-01-22 10:50 | 2941.481 | 2 | 30 | 0.6750344 | 4.038059 | 31.99343 | 31.59498 | 128.7954 | 112.3783 | 9.708405e-05 | 0.06817428 | 0 | 0 | 0
8628 | 336770.6 | 2011-01-22 10:51 | 2971.496 | 2 | 30 | 0.6748523 | 4.040163 | 31.99906 | 31.59498 | 128.8182 | 112.3783 | 6.475449e-05 | 0.06817428 | 0 | 0 | 0
8629 | 336800.6 | 2011-01-22 10:51 | 3001.511 | 2 | 30 | 0.6750344 | 4.042591 | 32.00469 | 31.59498 | 128.8409 | 112.3783 | 3.232956e-05 | 0.06817428 | 0 | 0 | 0
8630 | 336830.6 | 2011-01-22 10:52 | 3031.526 | 2 | 30 | 0.6750344 | 4.045019 | 32.01032 | 31.59498 | 128.8637 | 112.3783 | 6.475449e-05 | 0.06817428 | 0 | 0 | 0
8631 | 336860.6 | 2011-01-22 10:52 | 3061.541 | 2 | 30 | 0.6752166 | 4.047609 | 32.01594 | 31.59498 | 128.8865 | 112.3783 | 6.465912e-05 | 0.06817428 | 0 | 0 | 0
8632 | 336890.6 | 2011-01-22 10:53 | 3091.556 | 2 | 30 | 0.6750344 | 4.049875 | 32.02157 | 31.59498 | 128.9092 | 112.3783 | 6.475449e-05 | 0.06817428 | 0 | 0 | 0
8633 | 336920.6 | 2011-01-22 10:53 | 3121.571 | 2 | 30 | 0.6750344 | 4.052465 | 32.0272 | 31.59498 | 128.9321 | 112.3783 | 9.708405e-05 | 0.06817428 | 0 | 0 | 0
8634 | 336950.7 | 2011-01-22 10:54 | 3151.586 | 2 | 30 | 0.6752166 | 4.055055 | 32.03283 | 31.59498 | 128.9549 | 112.3783 | 9.708405e-05 | 0.06817428 | 0 | 0 | 0
8635 | 336980.7 | 2011-01-22 10:54 | 3181.601 | 2 | 30 | 0.6750344 | 4.057483 | 32.03846 | 31.59498 | 128.9777 | 112.3783 | 6.475449e-05 | 0.06817428 | 0 | 0 | 0
8636 | 337010.7 | 2011-01-22 10:55 | 3211.617 | 2 | 30 | 0.6750344 | 4.060073 | 32.04409 | 31.59498 | 129.0005 | 112.3783 | 6.475449e-05 | 0.06817428 | 0 | 0 | 0
8637 | 337040.7 | 2011-01-22 10:55 | 3241.632 | 2 | 30 | 0.6752166 | 4.062501 | 32.04972 | 31.59498 | 129.0234 | 112.3783 | 6.475449e-05 | 0.06817428 | 0 | 0 | 0
8638 | 337070.7 | 2011-01-22 10:56 | 3271.647 | 2 | 30 | 0.6750344 | 4.065252 | 32.05534 | 31.59498 | 129.0463 | 112.3783 | 6.475449e-05 | 0.06817428 | 0 | 0 | 0
8639 | 337100.7 | 2011-01-22 10:56 | 3301.662 | 2 | 30 | 0.6748523 | 4.067842 | 32.06097 | 31.59498 | 129.0692 | 112.3783 | 6.475449e-05 | 0.06817428 | 0 | 0 | 0
8640 | 337130.8 | 2011-01-22 10:57 | 3331.677 | 2 | 30 | 0.6750344 | 4.070594 | 32.0666 | 31.59498 | 129.0921 | 112.3783 | 6.475449e-05 | 0.06817428 | 0 | 0 | 0
8641 | 337160.8 | 2011-01-22 10:57 | 3361.692 | 2 | 30 | 0.6750344 | 4.073346 | 32.07223 | 31.59498 | 129.115 | 112.3783 | 9.708405e-05 | 0.06817428 | 0 | 0 | 0
8642 | 337190.8 | 2011-01-22 10:58 | 3391.707 | 2 | 30 | 0.6752166 | 4.075936 | 32.07786 | 31.59498 | 129.1379 | 112.3783 | 3.242493e-05 | 0.06817428 | 0 | 0 | 0
8643 | 337220.8 | 2011-01-22 10:58 | 3421.723 | 2 | 30 | 0.6752166 | 4.078687 | 32.08349 | 31.59498 | 129.1609 | 112.3783 | 3.232956e-05 | 0.06817428 | 0 | 0 | 0
8644 | 337250.8 | 2011-01-22 10:59 | 3451.737 | 2 | 30 | 0.6752166 | 4.081439 | 32.08911 | 31.59498 | 129.1838 | 112.3783 | 6.475449e-05 | 0.06817428 | 0 | 0 | 0
8645 | 337280.8 | 2011-01-22 10:59 | 3481.753 | 2 | 30 | 0.6752166 | 4.084515 | 32.09474 | 31.59498 | 129.2068 | 112.3783 | 9.717941e-05 | 0.06817428 | 0 | 0 | 0
8646 | 337310.8 | 2011-01-22 11:00 | 3511.768 | 2 | 30 | 0.6752166 | 4.087266 | 32.10037 | 31.59498 | 129.2298 | 112.3783 | 6.475449e-05 | 0.06817428 | 0 | 0 | 0
8647 | 337340.9 | 2011-01-22 11:00 | 3541.783 | 2 | 30 | 0.6750344 | 4.09018 | 32.106 | 31.59498 | 129.2528 | 112.3783 | 6.475449e-05 | 0.06817428 | 0 | 0 | 0
8648 | 337370.9 | 2011-01-22 11:01 | 3571.798 | 2 | 30 | 0.6750344 | 4.093255 | 32.11163 | 31.59498 | 129.2759 | 112.3783 | 9.708405e-05 | 0.06817428 | 0 | 0 | 0
8649 | 337400.9 | 2011-01-22 11:01 | 3601.813 | 2 | 30 | 0.6752166 | 4.096169 | 32.11726 | 31.59498 | 129.2989 | 112.3783 | 9.717941e-05 | 0.06817428 | 0 | 0 | 0
8650 | 337430.9 | 2011-01-22 11:02 | 3631.828 | 2 | 30 | 0.6752166 | 4.099244 | 32.12289 | 31.59498 | 129.322 | 112.3783 | 0.0001294136 | 0.06817428 | 0 | 0 | 0
8651 | 337460.9 | 2011-01-22 11:02 | 3661.843 | 2 | 30 | 0.6750344 | 4.101834 | 32.12852 | 31.59498 | 129.345 | 112.3783 | 3.242493e-05 | 0.06817428 | 0 | 0 | 0
8652 | 337490.9 | 2011-01-22 11:03 | 3691.858 | 2 | 30 | 0.6748523 | 4.104909 | 32.13414 | 31.59498 | 129.3681 | 112.3783 | 0 | 0.06817428 | 0 | 0 | 0
8653 | 337520.9 | 2011-01-22 11:03 | 3721.874 | 2 | 30 | 0.6752166 | 4.108309 | 32.13977 | 31.59498 | 129.3913 | 112.3783 | 9.708405e-05 | 0.06817428 | 0 | 0 | 0
8654 | 337551 | 2011-01-22 11:04 | 3751.889 | 2 | 30 | 0.6750344 | 4.111384 | 32.1454 | 31.59498 | 129.4144 | 112.3783 | 9.717941e-05 | 0.06817428 | 0 | 0 | 0
8655 | 337581 | 2011-01-22 11:04 | 3781.904 | 2 | 30 | 0.6752166 | 4.11446 | 32.15103 | 31.59498 | 129.4375 | 112.3783 | 9.708405e-05 | 0.06817428 | 0 | 0 | 0
8656 | 337611 | 2011-01-22 11:05 | 3811.919 | 2 | 30 | 0.6752166 | 4.117859 | 32.15666 | 31.59498 | 129.4607 | 112.3783 | 0.000129509 | 0.06817428 | 0 | 0 | 0
8657 | 337641 | 2011-01-22 11:05 | 3841.934 | 2 | 30 | 0.6752166 | 4.120934 | 32.16229 | 31.59498 | 129.4839 | 112.3783 | 9.717941e-05 | 0.06817428 | 0 | 0 | 0
8658 | 337671 | 2011-01-22 11:06 | 3871.949 | 2 | 30 | 0.6753987 | 4.124172 | 32.16792 | 31.59498 | 129.5071 | 112.3783 | 9.708405e-05 | 0.06817428 | 0 | 0 | 0
8659 | 337701 | 2011-01-22 11:06 | 3901.964 | 2 | 30 | 0.6752166 | 4.127247 | 32.17355 | 31.59498 | 129.5303 | 112.3783 | 6.475449e-05 | 0.06817428 | 0 | 0 | 0
8660 | 337731.1 | 2011-01-22 11:07 | 3931.979 | 2 | 30 | 0.6748523 | 4.130485 | 32.17918 | 31.59498 | 129.5536 | 112.3783 | 6.475449e-05 | 0.06817428 | 0 | 0 | 0
8661 | 337761.1 | 2011-01-22 11:07 | 3961.994 | 2 | 30 | 0.6750344 | 4.133883 | 32.18481 | 31.59498 | 129.5768 | 112.3783 | 6.475449e-05 | 0.06817428 | 0 | 0 | 0
8662 | 337791.1 | 2011-01-22 11:08 | 3992.009 | 2 | 30 | 0.6752166 | 4.137444 | 32.19043 | 31.59498 | 129.6001 | 112.3783 | 0.0001294136 | 0.06817428 | 0 | 0 | 0
8663 | 337821.1 | 2011-01-22 11:08 | 4022.025 | 2 | 30 | 0.6752166 | 4.140844 | 32.19606 | 31.59498 | 129.6234 | 112.3783 | 0.000129509 | 0.06817428 | 0 | 0 | 0
8664 | 337851.1 | 2011-01-22 11:09 | 4052.04 | 2 | 30 | 0.6752166 | 4.144405 | 32.20169 | 31.59498 | 129.6467 | 112.3783 | 9.708405e-05 | 0.06817428 | 0 | 0 | 0
8665 | 337881.1 | 2011-01-22 11:09 | 4082.055 | 2 | 30 | 0.6750344 | 4.147804 | 32.20732 | 31.59498 | 129.6701 | 112.3783 | 0.000129509 | 0.06817428 | 0 | 0 | 0
8666 | 337911.1 | 2011-01-22 11:10 | 4112.07 | 2 | 30 | 0.6750344 | 4.151203 | 32.21295 | 31.59498 | 129.6934 | 112.3783 | 9.708405e-05 | 0.06817428 | 0 | 0 | 0
8667 | 337941.2 | 2011-01-22 11:10 | 4142.085 | 2 | 30 | 0.6752166 | 4.154764 | 32.21858 | 31.59498 | 129.7168 | 112.3783 | 9.708405e-05 | 0.06817428 | 0 | 0 | 0
8668 | 337971.2 | 2011-01-22 11:11 | 4172.1 | 2 | 30 | 0.6750344 | 4.158326 | 32.22421 | 31.59498 | 129.7402 | 112.3783 | 9.717941e-05 | 0.06817428 | 0 | 0 | 0
8669 | 338001.2 | 2011-01-22 11:11 | 4202.115 | 2 | 30 | 0.6748523 | 4.161725 | 32.22983 | 31.59498 | 129.7636 | 112.3783 | 6.475449e-05 | 0.06817428 | 0 | 0 | 0
8670 | 338031.2 | 2011-01-22 11:12 | 4232.13 | 2 | 30 | 0.6750344 | 4.165448 | 32.23546 | 31.59498 | 129.787 | 112.3783 | 6.475449e-05 | 0.06817428 | 0 | 0 | 0
8671 | 338061.2 | 2011-01-22 11:12 | 4262.145 | 2 | 30 | 0.6752166 | 4.16917 | 32.24109 | 31.59498 | 129.8105 | 112.3783 | 6.475449e-05 | 0.06817428 | 0 | 0 | 0
8672 | 338091.2 | 2011-01-22 11:13 | 4292.16 | 2 | 30 | 0.6752166 | 4.172894 | 32.24672 | 31.59498 | 129.834 | 112.3783 | 9.717941e-05 | 0.06817428 | 0 | 0 | 0
8673 | 338121.2 | 2011-01-22 11:13 | 4322.176 | 2 | 30 | 0.6752166 | 4.176616 | 32.25235 | 31.59498 | 129.8575 | 112.3783 | 9.708405e-05 | 0.06817428 | 0 | 0 | 0
8674 | 338151.3 | 2011-01-22 11:14 | 4352.191 | 2 | 30 | 0.6750344 | 4.180339 | 32.25798 | 31.59498 | 129.881 | 112.3783 | 0.000129509 | 0.06817428 | 0 | 0 | 0
8675 | 338181.3 | 2011-01-22 11:14 | 4382.208 | 2 | 30 | 0.6750344 | 4.184062 | 32.26361 | 31.59498 | 129.9045 | 112.3783 | 3.232956e-05 | 0.06817428 | 0 | 0 | 0
8676 | 338211.3 | 2011-01-22 11:15 | 4412.221 | 2 | 30 | 0.6750344 | 4.187947 | 32.26923 | 31.59498 | 129.9281 | 112.3783 | 9.708405e-05 | 0.06817428 | 0 | 0 | 0
8677 | 338241.3 | 2011-01-22 11:15 | 4442.236 | 2 | 30 | 0.6748523 | 4.191832 | 32.27486 | 31.59498 | 129.9517 | 112.3783 | 0.000129509 | 0.06817428 | 0 | 0 | 0
8678 | 338271.3 | 2011-01-22 11:16 | 4472.251 | 2 | 30 | 0.6750344 | 4.195555 | 32.28049 | 31.59498 | 129.9753 | 112.3783 | 9.717941e-05 | 0.06817428 | 0 | 0 | 0
8679 | 338301.3 | 2011-01-22 11:16 | 4502.266 | 2 | 30 | 0.6750344 | 4.199763 | 32.28612 | 31.59498 | 129.9989 | 112.3783 | 0.000129509 | 0.06817428 | 0 | 0 | 0
8680 | 338333.7 | 2011-01-22 11:17 | 30.01514 | 3 | 30 | 0 | 4.085 | 32.28656 | 31.59498 | 130.0007 | 112.3783 | -0.000485611 | 0.06817428 | 0 | 0 | 0
8681 | 338363.7 | 2011-01-22 11:17 | 60.03002 | 3 | 30 | 0 | 4.072051 | 32.28656 | 31.59498 | 130.0007 | 112.3783 | -0.0002589226 | 0.06817428 | 0 | 0 | 0
8682 | 338393.7 | 2011-01-22 11:18 | 90.04521 | 3 | 30 | 0 | 4.064281 | 32.28656 | 31.59498 | 130.0007 | 112.3783 | -0.0001941681 | 0.06817428 | 0 | 0 | 0
8683 | 338423.7 | 2011-01-22 11:18 | 120.0136 | 3 | 30 | 0 | 4.059102 | 32.28656 | 31.59498 | 130.0007 | 112.3783 | -0.000129509 | 0.06817428 | 0 | 0 | 0
8684 | 338423.7 | 2011-01-22 11:18 | 0.01570755 | 4 | 30 | 1.163528 | 4.199763 | 32.28656 | 31.59498 | 130.0008 | 112.3783 | -3.232956e-05 | 0.06817428 | 0 | 0 | 0
8685 | 338424.5 | 2011-01-22 11:18 | 0.8749835 | 4 | 30 | 1.113076 | 4.199763 | 32.28683 | 31.59498 | 130.0019 | 112.3783 | -3.232956e-05 | 0.06817428 | 0 | 0 | 0
8686 | 338426.6 | 2011-01-22 11:18 | 2.921842 | 4 | 30 | 1.062988 | 4.199601 | 32.28745 | 31.59498 | 130.0045 | 112.3783 | -6.475449e-05 | 0.06817428 | 0 | 0 | 0
8687 | 338429.6 | 2011-01-22 11:18 | 5.968643 | 4 | 30 | 1.012718 | 4.199763 | 32.28833 | 31.59498 | 130.0082 | 112.3783 | 0 | 0.06817428 | 0 | 0 | 0
8688 | 338433.6 | 2011-01-22 11:18 | 9.968575 | 4 | 30 | 0.9626302 | 4.199601 | 32.28942 | 31.59498 | 130.0128 | 112.3783 | -3.242493e-05 | 0.06817428 | 0 | 0 | 0
8689 | 338438.8 | 2011-01-22 11:19 | 15.18728 | 4 | 30 | 0.9125423 | 4.199601 | 32.29078 | 31.59498 | 130.0185 | 112.3783 | 0 | 0.06817428 | 0 | 0 | 0
8690 | 338445.6 | 2011-01-22 11:19 | 21.90589 | 4 | 30 | 0.8624544 | 4.199763 | 32.29244 | 31.59498 | 130.0254 | 112.3783 | 0 | 0.06817428 | 0 | 0 | 0
8691 | 338454.2 | 2011-01-22 11:19 | 30.57759 | 4 | 30 | 0.8123664 | 4.199763 | 32.29445 | 31.59498 | 130.0339 | 112.3783 | 3.242493e-05 | 0.06817428 | 0 | 0 | 0
8692 | 338465.7 | 2011-01-22 11:19 | 42.0619 | 4 | 30 | 0.7622785 | 4.199601 | 32.29696 | 31.59498 | 130.0444 | 112.3783 | -3.242493e-05 | 0.06817428 | 0 | 0 | 0
8693 | 338481.5 | 2011-01-22 11:19 | 57.81151 | 4 | 30 | 0.7121906 | 4.199601 | 32.30018 | 31.59498 | 130.0579 | 112.3783 | -3.242493e-05 | 0.06817428 | 0 | 0 | 0
8694 | 338505.1 | 2011-01-22 11:20 | 81.45389 | 4 | 30 | 0.6621026 | 4.199601 | 32.30468 | 31.59498 | 130.0769 | 112.3783 | -3.242493e-05 | 0.06817428 | 0 | 0 | 0
8695 | 338543.5 | 2011-01-22 11:20 | 119.8261 | 4 | 30 | 0.6120147 | 4.199763 | 32.31145 | 31.59498 | 130.1053 | 112.3783 | 0 | 0.06817428 | 0 | 0 | 0
8696 | 338609.1 | 2011-01-22 11:21 | 185.4812 | 4 | 30 | 0.5619268 | 4.199763 | 32.32212 | 31.59498 | 130.1501 | 112.3783 | 3.242493e-05 | 0.06817428 | 0 | 0 | 0
8697 | 338705.4 | 2011-01-22 11:23 | 281.7139 | 4 | 30 | 0.5118389 | 4.199601 | 32.33644 | 31.59498 | 130.2103 | 112.3783 | -6.475449e-05 | 0.06817428 | 0 | 0 | 0
8698 | 338823.6 | 2011-01-22 11:25 | 399.915 | 4 | 30 | 0.4617509 | 4.199601 | 32.35241 | 31.59498 | 130.2773 | 112.3783 | -6.475449e-05 | 0.06817428 | 0 | 0 | 0
8699 | 338959.9 | 2011-01-22 11:27 | 536.2095 | 4 | 30 | 0.411663 | 4.199763 | 32.36893 | 31.59498 | 130.3467 | 112.3783 | 3.242493e-05 | 0.06817428 | 0 | 0 | 0
8700 | 339117.5 | 2011-01-22 11:30 | 693.8006 | 4 | 30 | 0.3615751 | 4.199601 | 32.38584 | 31.59498 | 130.4177 | 112.3783 | -6.475449e-05 | 0.06817428 | 0 | 0 | 0
8701 | 339303.9 | 2011-01-22 11:33 | 880.2036 | 4 | 30 | 0.3114871 | 4.199601 | 32.40324 | 31.59498 | 130.4908 | 112.3783 | -3.242493e-05 | 0.06817428 | 0 | 0 | 0
8702 | 339529.2 | 2011-01-22 11:37 | 1105.559 | 4 | 30 | 0.2613992 | 4.199601 | 32.42113 | 31.59498 | 130.5659 | 112.3783 | -3.242493e-05 | 0.06817428 | 0 | 0 | 0
8703 | 339813.2 | 2011-01-22 11:41 | 1389.554 | 4 | 30 | 0.2113113 | 4.199763 | 32.43972 | 31.59498 | 130.644 | 112.3783 | 3.242493e-05 | 0.06817428 | 0 | 0 | 0
8704 | 340194.7 | 2011-01-22 11:48 | 1771.063 | 4 | 30 | 0.1612233 | 4.199601 | 32.45934 | 31.59498 | 130.7264 | 112.3783 | -3.242493e-05 | 0.06817428 | 0 | 0 | 0
8705 | 340757 | 2011-01-22 11:57 | 2333.304 | 4 | 30 | 0.1111354 | 4.199763 | 32.48036 | 31.59498 | 130.8147 | 112.3783 | 0 | 0.06817428 | 0 | 0 | 0
8706 | 341789.3 | 2011-01-22 12:14 | 3365.598 | 4 | 30 | 0.06104748 | 4.199763 | 32.5042 | 31.59498 | 130.9148 | 112.3783 | 3.242493e-05 | 0.06817428 | 0 | 0 | 0
8707 | 342167.1 | 2011-01-22 12:21 | 3743.42 | 4 | 30 | 0.04993707 | 4.199601 | 32.51002 | 31.59498 | 130.9392 | 112.3783 | -3.242493e-05 | 0.06817428 | 0 | 0 | 0
8708 | 342227.1 | 2011-01-22 12:22 | 60.01461 | 5 | 30 | 0 | 4.189404 | 32.51002 | 31.59498 | 130.9392 | 112.3783 | 0 | 0.06817428 | 0 | 0 | 0
8709 | 342227.3 | 2011-01-22 12:22 | 0.1874223 | 6 | 30 | 3.127666e-05 | 4.189404 | 32.51002 | 31.59498 | 130.9392 | 112.3783 | 3.232956e-05 | 0.1063194 | 0 | 0 | 0
8710 | 342232.1 | 2011-01-22 12:22 | 5.015373 | 6 | 30 | 0.001852656 | 4.189566 | 32.51002 | 31.59498 | 130.9392 | 112.3783 | -3.232956e-05 | 0.1063194 | 0 | 0 | 0
8711 | 342232.1 | 2011-01-22 12:22 | 0.01562897 | 7 | 30 | -1.349793 | 4.023005 | 32.51002 | 31.59499 | 130.9392 | 112.3783 | 0 | 0.1063194 | 0 | 0 | 0
8712 | 342245.4 | 2011-01-22 12:22 | 13.24977 | 7 | 30 | -1.349975 | 3.972989 | 32.51002 | 31.59995 | 130.9392 | 112.3981 | -0.001618671 | 0.1063194 | 0 | 0 | 0
8713 | 342275.4 | 2011-01-22 12:22 | 43.2649 | 7 | 30 | -1.349975 | 3.930742 | 32.51002 | 31.61121 | 130.9392 | 112.4426 | -0.0009064674 | 0.1063194 | 0 | 0 | 0
8714 | 342305.4 | 2011-01-22 12:23 | 73.28 | 7 | 30 | -1.350157 | 3.902415 | 32.51002 | 31.62246 | 130.9392 | 112.4867 | -0.0006474495 | 0.1063194 | 0 | 0 | 0
8715 | 342335.4 | 2011-01-22 12:23 | 103.2952 | 7 | 30 | -1.350157 | 3.881049 | 32.51002 | 31.63372 | 130.9392 | 112.5305 | -0.0005179405 | 0.1063194 | 0 | 0 | 0
8716 | 342365.4 | 2011-01-22 12:24 | 133.3102 | 7 | 30 | -1.350157 | 3.863567 | 32.51002 | 31.64498 | 130.9392 | 112.5741 | -0.0004532337 | 0.1063194 | 0 | 0 | 0
8717 | 342395.4 | 2011-01-22 12:24 | 163.3254 | 7 | 30 | -1.349975 | 3.848676 | 32.51002 | 31.65623 | 130.9392 | 112.6175 | -0.0003884792 | 0.1063194 | 0 | 0 | 0
8718 | 342425.4 | 2011-01-22 12:25 | 193.3404 | 7 | 30 | -1.350157 | 3.835565 | 32.51002 | 31.66749 | 130.9392 | 112.6607 | -0.0003237248 | 0.1063194 | 0 | 0 | 0
8719 | 342455.5 | 2011-01-22 12:25 | 223.3556 | 7 | 30 | -1.350157 | 3.823748 | 32.51002 | 31.67874 | 130.9392 | 112.7038 | -0.0003237248 | 0.1063194 | 0 | 0 | 0
8720 | 342485.5 | 2011-01-22 12:26 | 253.3706 | 7 | 30 | -1.349793 | 3.812741 | 32.51002 | 31.69 | 130.9392 | 112.7468 | -0.000259018 | 0.1063194 | 0 | 0 | 0
8721 | 342515.5 | 2011-01-22 12:26 | 283.3857 | 7 | 30 | -1.349975 | 3.80222 | 32.51002 | 31.70125 | 130.9392 | 112.7896 | -0.0003237248 | 0.1063194 | 0 | 0 | 0
8722 | 342545.5 | 2011-01-22 12:27 | 313.4009 | 7 | 30 | -1.349975 | 3.792508 | 32.51002 | 31.71251 | 130.9392 | 112.8324 | -0.0002589702 | 0.1063194 | 0 | 0 | 0
8723 | 342575.5 | 2011-01-22 12:27 | 343.416 | 7 | 30 | -1.349975 | 3.78312 | 32.51002 | 31.72377 | 130.9392 | 112.875 | -0.0002589702 | 0.1063194 | 0 | 0 | 0
8724 | 342605.5 | 2011-01-22 12:28 | 373.4311 | 7 | 30 | -1.349975 | 3.774217 | 32.51002 | 31.73502 | 130.9392 | 112.9175 | -0.000226593 | 0.1063194 | 0 | 0 | 0
8725 | 342635.6 | 2011-01-22 12:28 | 403.4463 | 7 | 30 | -1.350339 | 3.765315 | 32.51002 | 31.74628 | 130.9392 | 112.96 | -0.0002266407 | 0.1063194 | 0 | 0 | 0
8726 | 342665.6 | 2011-01-22 12:29 | 433.4635 | 7 | 30 | -1.349975 | 3.756898 | 32.51002 | 31.75754 | 130.9392 | 113.0023 | -0.0002589702 | 0.1063194 | 0 | 0 | 0
8727 | 342695.6 | 2011-01-22 12:29 | 463.4764 | 7 | 30 | -1.350157 | 3.748966 | 32.51002 | 31.76879 | 130.9392 | 113.0446 | -0.0001294613 | 0.1063194 | 0 | 0 | 0
8728 | 342725.6 | 2011-01-22 12:30 | 493.4915 | 7 | 30 | -1.349975 | 3.740711 | 32.51002 | 31.78005 | 130.9392 | 113.0867 | -0.0001942635 | 0.1063194 | 0 | 0 | 0
8729 | 342755.6 | 2011-01-22 12:30 | 523.5066 | 7 | 30 | -1.349975 | 3.73278 | 32.51002 | 31.7913 | 130.9392 | 113.1288 | -0.0002266407 | 0.1063194 | 0 | 0 | 0
8730 | 342785.6 | 2011-01-22 12:31 | 553.5217 | 7 | 30 | -1.349975 | 3.725172 | 32.51002 | 31.80256 | 130.9392 | 113.1707 | -0.0002266407 | 0.1063194 | 0 | 0 | 0
8731 | 342815.6 | 2011-01-22 12:31 | 583.5368 | 7 | 30 | -1.349975 | 3.717564 | 32.51002 | 31.81381 | 130.9392 | 113.2126 | -0.0001618862 | 0.1063194 | 0 | 0 | 0
8732 | 342845.7 | 2011-01-22 12:32 | 613.552 | 7 | 30 | -1.350157 | 3.709956 | 32.51002 | 31.82507 | 130.9392 | 113.2544 | -0.0001942635 | 0.1063194 | 0 | 0 | 0
8733 | 342875.7 | 2011-01-22 12:32 | 643.5671 | 7 | 30 | -1.349975 | 3.702672 | 32.51002 | 31.83633 | 130.9392 | 113.2961 | -0.0001942158 | 0.1063194 | 0 | 0 | 0
8734 | 342905.7 | 2011-01-22 12:33 | 673.5822 | 7 | 30 | -1.349975 | 3.69555 | 32.51002 | 31.84758 | 130.9392 | 113.3378 | -0.0001618385 | 0.1063194 | 0 | 0 | 0
8735 | 342935.7 | 2011-01-22 12:33 | 703.5974 | 7 | 30 | -1.350157 | 3.688266 | 32.51002 | 31.85884 | 130.9392 | 113.3793 | -0.0001618862 | 0.1063194 | 0 | 0 | 0
8736 | 342965.7 | 2011-01-22 12:34 | 733.6146 | 7 | 30 | -1.350157 | 3.681144 | 32.51002 | 31.8701 | 130.9392 | 113.4208 | -0.0001942635 | 0.1063194 | 0 | 0 | 0
8737 | 342995.7 | 2011-01-22 12:34 | 763.6275 | 7 | 30 | -1.350157 | 3.674022 | 32.51002 | 31.88135 | 130.9392 | 113.4622 | -0.0002589702 | 0.1063194 | 0 | 0 | 0
8738 | 343025.8 | 2011-01-22 12:35 | 793.6426 | 7 | 30 | -1.349975 | 3.667224 | 32.51002 | 31.89261 | 130.9392 | 113.5035 | -0.0001942635 | 0.1063194 | 0 | 0 | 0
8739 | 343055.8 | 2011-01-22 12:35 | 823.6577 | 7 | 30 | -1.350157 | 3.660587 | 32.51002 | 31.90386 | 130.9392 | 113.5448 | -0.0001618862 | 0.1063194 | 0 | 0 | 0
8740 | 343085.8 | 2011-01-22 12:36 | 853.6728 | 7 | 30 | -1.350157 | 3.653789 | 32.51002 | 31.91512 | 130.9392 | 113.5859 | -0.0001942158 | 0.1063194 | 0 | 0 | 0
8741 | 343115.8 | 2011-01-22 12:36 | 883.6879 | 7 | 30 | -1.350157 | 3.647152 | 32.51002 | 31.92637 | 130.9392 | 113.627 | -0.0001618862 | 0.1063194 | 0 | 0 | 0
8742 | 343145.8 | 2011-01-22 12:37 | 913.703 | 7 | 30 | -1.349975 | 3.640678 | 32.51002 | 31.93763 | 130.9392 | 113.668 | -0.0001942635 | 0.1063194 | 0 | 0 | 0
8743 | 343175.8 | 2011-01-22 12:38 | 943.7181 | 7 | 30 | -1.350157 | 3.634203 | 32.51002 | 31.94889 | 130.9392 | 113.709 | -0.0001618385 | 0.1063194 | 0 | 0 | 0
8744 | 343205.8 | 2011-01-22 12:38 | 973.7332 | 7 | 30 | -1.349975 | 3.62789 | 32.51002 | 31.96014 | 130.9392 | 113.7499 | -0.0001942635 | 0.1063194 | 0 | 0 | 0
8745 | 343235.9 | 2011-01-22 12:38 | 1003.748 | 7 | 30 | -1.349975 | 3.621739 | 32.51002 | 31.9714 | 130.9392 | 113.7907 | -0.000129509 | 0.1063194 | 0 | 0 | 0
8746 | 343265.9 | 2011-01-22 12:39 | 1033.763 | 7 | 30 | -1.350157 | 3.615265 | 32.51002 | 31.98265 | 130.9392 | 113.8314 | -0.0001618385 | 0.1063194 | 0 | 0 | 0
8747 | 343295.9 | 2011-01-22 12:40 | 1063.779 | 7 | 30 | -1.349975 | 3.609276 | 32.51002 | 31.99391 | 130.9392 | 113.872 | -0.0001618385 | 0.1063194 | 0 | 0 | 0
8748 | 343325.9 | 2011-01-22 12:40 | 1093.794 | 7 | 30 | -1.350157 | 3.603125 | 32.51002 | 32.00517 | 130.9392 | 113.9126 | -0.0001942158 | 0.1063194 | 0 | 0 | 0
8749 | 343355.9 | 2011-01-22 12:40 | 1123.809 | 7 | 30 | -1.350157 | 3.597298 | 32.51002 | 32.01642 | 130.9392 | 113.9532 | -0.0001618862 | 0.1063194 | 0 | 0 | 0
8750 | 343385.9 | 2011-01-22 12:41 | 1153.824 | 7 | 30 | -1.349975 | 3.591632 | 32.51002 | 32.02768 | 130.9392 | 113.9936 | -0.000129509 | 0.1063194 | 0 | 0 | 0
8751 | 343415.9 | 2011-01-22 12:42 | 1183.839 | 7 | 30 | -1.350157 | 3.585643 | 32.51002 | 32.03893 | 130.9392 | 114.034 | -0.0001618862 | 0.1063194 | 0 | 0 | 0
8752 | 343446 | 2011-01-22 12:42 | 1213.854 | 7 | 30 | -1.350157 | 3.579978 | 32.51002 | 32.05019 | 130.9392 | 114.0743 | -0.0001942635 | 0.1063194 | 0 | 0 | 0
8753 | 343476 | 2011-01-22 12:42 | 1243.869 | 7 | 30 | -1.350157 | 3.574313 | 32.51002 | 32.06145 | 130.9392 | 114.1146 | -0.0001942635 | 0.1063194 | 0 | 0 | 0
8754 | 343506 | 2011-01-22 12:43 | 1273.884 | 7 | 30 | -1.350157 | 3.569133 | 32.51002 | 32.0727 | 130.9392 | 114.1548 | -0.0001294613 | 0.1063194 | 0 | 0 | 0
8755 | 343536 | 2011-01-22 12:43 | 1303.899 | 7 | 30 | -1.349975 | 3.563792 | 32.51002 | 32.08396 | 130.9392 | 114.195 | -0.0001618385 | 0.1063194 | 0 | 0 | 0
8756 | 343566 | 2011-01-22 12:44 | 1333.915 | 7 | 30 | -1.350157 | 3.558612 | 32.51002 | 32.09521 | 130.9392 | 114.235 | -0.0001618862 | 0.1063194 | 0 | 0 | 0
8757 | 343596 | 2011-01-22 12:44 | 1363.93 | 7 | 30 | -1.349975 | 3.553432 | 32.51002 | 32.10647 | 130.9392 | 114.2751 | -0.0001942158 | 0.1063194 | 0 | 0 | 0
8758 | 343626.1 | 2011-01-22 12:45 | 1393.945 | 7 | 30 | -1.349975 | 3.548576 | 32.51002 | 32.11773 | 130.9392 | 114.315 | -0.000129509 | 0.1063194 | 0 | 0 | 0
8759 | 343656.1 | 2011-01-22 12:46 | 1423.96 | 7 | 30 | -1.349975 | 3.54372 | 32.51002 | 32.12898 | 130.9392 | 114.355 | -0.000129509 | 0.1063194 | 0 | 0 | 0
8760 | 343686.1 | 2011-01-22 12:46 | 1453.975 | 7 | 30 | -1.349975 | 3.539026 | 32.51002 | 32.14024 | 130.9392 | 114.3948 | -0.000129509 | 0.1063194 | 0 | 0 | 0
8761 | 343716.1 | 2011-01-22 12:47 | 1483.99 | 7 | 30 | -1.350157 | 3.534332 | 32.51002 | 32.15149 | 130.9392 | 114.4346 | -0.000129509 | 0.1063194 | 0 | 0 | 0
8762 | 343746.1 | 2011-01-22 12:47 | 1514.005 | 7 | 30 | -1.350157 | 3.529799 | 32.51002 | 32.16275 | 130.9392 | 114.4744 | -9.713173e-05 | 0.1063194 | 0 | 0 | 0
8763 | 343776.1 | 2011-01-22 12:48 | 1544.02 | 7 | 30 | -1.349975 | 3.525591 | 32.51002 | 32.17401 | 130.9392 | 114.5141 | -6.475449e-05 | 0.1063194 | 0 | 0 | 0
8764 | 343806.1 | 2011-01-22 12:48 | 1574.035 | 7 | 30 | -1.349975 | 3.521221 | 32.51002 | 32.18526 | 130.9392 | 114.5537 | -6.475449e-05 | 0.1063194 | 0 | 0 | 0
8765 | 343836.2 | 2011-01-22 12:48 | 1604.051 | 7 | 30 | -1.350157 | 3.517012 | 32.51002 | 32.19652 | 130.9392 | 114.5934 | -9.713173e-05 | 0.1063194 | 0 | 0 | 0
8766 | 343866.2 | 2011-01-22 12:49 | 1634.066 | 7 | 30 | -1.349975 | 3.513127 | 32.51002 | 32.20777 | 130.9392 | 114.6329 | -6.475449e-05 | 0.1063194 | 0 | 0 | 0
8767 | 343896.2 | 2011-01-22 12:50 | 1664.081 | 7 | 30 | -1.349975 | 3.509243 | 32.51002 | 32.21903 | 130.9392 | 114.6724 | -6.475449e-05 | 0.1063194 | 0 | 0 | 0
8768 | 343926.2 | 2011-01-22 12:50 | 1694.096 | 7 | 30 | -1.349975 | 3.505196 | 32.51002 | 32.23029 | 130.9392 | 114.7119 | -0.000129509 | 0.1063194 | 0 | 0 | 0
8769 | 343956.2 | 2011-01-22 12:50 | 1724.111 | 7 | 30 | -1.349975 | 3.501473 | 32.51002 | 32.24154 | 130.9392 | 114.7514 | -6.475449e-05 | 0.1063194 | 0 | 0 | 0
8770 | 343986.2 | 2011-01-22 12:51 | 1754.126 | 7 | 30 | -1.349975 | 3.498074 | 32.51002 | 32.2528 | 130.9392 | 114.7907 | -9.713173e-05 | 0.1063194 | 0 | 0 | 0
8771 | 344016.3 | 2011-01-22 12:52 | 1784.141 | 7 | 30 | -1.350157 | 3.494351 | 32.51002 | 32.26405 | 130.9392 | 114.8301 | -0.0001294613 | 0.1063194 | 0 | 0 | 0
8772 | 344046.3 | 2011-01-22 12:52 | 1814.156 | 7 | 30 | -1.350339 | 3.49079 | 32.51002 | 32.27531 | 130.9392 | 114.8694 | -0.0001294613 | 0.1063194 | 0 | 0 | 0
8773 | 344076.3 | 2011-01-22 12:52 | 1844.171 | 7 | 30 | -1.350157 | 3.487391 | 32.51002 | 32.28657 | 130.9392 | 114.9087 | -0.000129509 | 0.1063194 | 0 | 0 | 0
8774 | 344106.3 | 2011-01-22 12:53 | 1874.186 | 7 | 30 | -1.349975 | 3.483991 | 32.51002 | 32.29782 | 130.9392 | 114.9479 | -0.000129509 | 0.1063194 | 0 | 0 | 0
8775 | 344136.3 | 2011-01-22 12:54 | 1904.202 | 7 | 30 | -1.350157 | 3.480754 | 32.51002 | 32.30908 | 130.9392 | 114.9871 | -9.713173e-05 | 0.1063194 | 0 | 0 | 0
8776 | 344166.3 | 2011-01-22 12:54 | 1934.217 | 7 | 30 | -1.349975 | 3.477517 | 32.51002 | 32.32033 | 130.9392 | 115.0263 | -6.47068e-05 | 0.1063194 | 0 | 0 | 0
8777 | 344196.3 | 2011-01-22 12:54 | 1964.232 | 7 | 30 | -1.349975 | 3.474118 | 32.51002 | 32.33159 | 130.9392 | 115.0654 | -0.000129509 | 0.1063194 | 0 | 0 | 0
8778 | 344226.4 | 2011-01-22 12:55 | 1994.247 | 7 | 30 | -1.350339 | 3.470556 | 32.51002 | 32.34285 | 130.9392 | 115.1045 | -0.0001618862 | 0.1063194 | 0 | 0 | 0
8779 | 344256.4 | 2011-01-22 12:56 | 2024.262 | 7 | 30 | -1.349975 | 3.467481 | 32.51002 | 32.3541 | 130.9392 | 115.1435 | -0.0001294613 | 0.1063194 | 0 | 0 | 0
8780 | 344286.4 | 2011-01-22 12:56 | 2054.277 | 7 | 30 | -1.349975 | 3.464082 | 32.51002 | 32.36536 | 130.9392 | 115.1826 | -6.47068e-05 | 0.1063194 | 0 | 0 | 0
8781 | 344316.4 | 2011-01-22 12:56 | 2084.292 | 7 | 30 | -1.350157 | 3.460683 | 32.51002 | 32.37661 | 130.9392 | 115.2215 | -6.475449e-05 | 0.1063194 | 0 | 0 | 0
8782 | 344346.4 | 2011-01-22 12:57 | 2114.307 | 7 | 30 | -1.349975 | 3.45696 | 32.51002 | 32.38787 | 130.9392 | 115.2605 | -9.713173e-05 | 0.1063194 | 0 | 0 | 0
8783 | 344376.4 | 2011-01-22 12:58 | 2144.322 | 7 | 30 | -1.349975 | 3.453237 | 32.51002 | 32.39913 | 130.9392 | 115.2993 | -0.000129509 | 0.1063194 | 0 | 0 | 0
8784 | 344406.4 | 2011-01-22 12:58 | 2174.338 | 7 | 30 | -1.350157 | 3.449028 | 32.51002 | 32.41038 | 130.9392 | 115.3382 | -0.0001618862 | 0.1063194 | 0 | 0 | 0
8785 | 344436.5 | 2011-01-22 12:58 | 2204.353 | 7 | 30 | -1.349975 | 3.444982 | 32.51002 | 32.42164 | 130.9392 | 115.377 | -0.0001294613 | 0.1063194 | 0 | 0 | 0
8786 | 344466.5 | 2011-01-22 12:59 | 2234.368 | 7 | 30 | -1.349975 | 3.440611 | 32.51002 | 32.43289 | 130.9392 | 115.4157 | -9.713173e-05 | 0.1063194 | 0 | 0 | 0
8787 | 344496.5 | 2011-01-22 12:59 | 2264.383 | 7 | 30 | -1.350157 | 3.435593 | 32.51002 | 32.44415 | 130.9392 | 115.4544 | -0.0001618862 | 0.1063194 | 0 | 0 | 0
8788 | 344526.5 | 2011-01-22 13:00 | 2294.398 | 7 | 30 | -1.349975 | 3.430576 | 32.51002 | 32.4554 | 130.9392 | 115.4931 | -0.000129509 | 0.1063194 | 0 | 0 | 0
8789 | 344556.5 | 2011-01-22 13:00 | 2324.413 | 7 | 30 | -1.350157 | 3.424748 | 32.51002 | 32.46666 | 130.9392 | 115.5317 | -0.000129509 | 0.1063194 | 0 | 0 | 0
8790 | 344586.5 | 2011-01-22 13:01 | 2354.431 | 7 | 30 | -1.350157 | 3.418112 | 32.51002 | 32.47792 | 130.9392 | 115.5702 | -0.0001942158 | 0.1063194 | 0 | 0 | 0
8791 | 344616.6 | 2011-01-22 13:02 | 2384.443 | 7 | 30 | -1.349975 | 3.411314 | 32.51002 | 32.48917 | 130.9392 | 115.6086 | -0.0002266407 | 0.1063194 | 0 | 0 | 0
8792 | 344646.6 | 2011-01-22 13:02 | 2414.458 | 7 | 30 | -1.349975 | 3.403382 | 32.51002 | 32.50043 | 130.9392 | 115.647 | -0.0001942635 | 0.1063194 | 0 | 0 | 0
8793 | 344676.6 | 2011-01-22 13:03 | 2444.474 | 7 | 30 | -1.349975 | 3.394318 | 32.51002 | 32.51168 | 130.9392 | 115.6852 | -0.0002589702 | 0.1063194 | 0 | 0 | 0
8794 | 344706.6 | 2011-01-22 13:03 | 2474.489 | 7 | 30 | -1.350157 | 3.383796 | 32.51002 | 32.52294 | 130.9392 | 115.7234 | -0.0003237248 | 0.1063194 | 0 | 0 | 0
8795 | 344736.6 | 2011-01-22 13:04 | 2504.504 | 7 | 30 | -1.350157 | 3.37198 | 32.51002 | 32.53419 | 130.9392 | 115.7614 | -0.0003884792 | 0.1063194 | 0 | 0 | 0
8796 | 344766.6 | 2011-01-22 13:04 | 2534.519 | 7 | 30 | -1.349975 | 3.35806 | 32.51002 | 32.54545 | 130.9392 | 115.7993 | -0.0003884792 | 0.1063194 | 0 | 0 | 0
8797 | 344796.6 | 2011-01-22 13:04 | 2564.534 | 7 | 30 | -1.349975 | 3.341549 | 32.51002 | 32.55671 | 130.9392 | 115.837 | -0.0004855633 | 0.1063194 | 0 | 0 | 0
8798 | 344826.7 | 2011-01-22 13:05 | 2594.549 | 7 | 30 | -1.350157 | 3.32164 | 32.51002 | 32.56796 | 130.9392 | 115.8745 | -0.0005503654 | 0.1063194 | 0 | 0 | 0
8799 | 344856.7 | 2011-01-22 13:06 | 2624.564 | 7 | 30 | -1.349975 | 3.297198 | 32.51002 | 32.57922 | 130.9392 | 115.9117 | -0.0007445812 | 0.1063194 | 0 | 0 | 0
8800 | 344886.7 | 2011-01-22 13:06 | 2654.582 | 7 | 30 | -1.349975 | 3.267415 | 32.51002 | 32.59047 | 130.9392 | 115.9487 | -0.0008417129 | 0.1063194 | 0 | 0 | 0
8801 | 344916.7 | 2011-01-22 13:06 | 2684.595 | 7 | 30 | -1.349975 | 3.229376 | 32.51002 | 32.60173 | 130.9392 | 115.9853 | -0.001100683 | 0.1063194 | 0 | 0 | 0
8802 | 344946.7 | 2011-01-22 13:07 | 2714.61 | 7 | 30 | -1.350157 | 3.180978 | 32.51002 | 32.61299 | 130.9392 | 116.0214 | -0.001456833 | 0.1063194 | 0 | 0 | 0
8803 | 344971.5 | 2011-01-22 13:07 | 2739.359 | 7 | 30 | -1.349975 | 3.130962 | 32.51002 | 32.62227 | 130.9392 | 116.0507 | -0.00178051 | 0.1063194 | 0 | 0 | 0
8804 | 344992 | 2011-01-22 13:08 | 2759.906 | 7 | 30 | -1.350157 | 3.080945 | 32.51002 | 32.62997 | 130.9392 | 116.0746 | -0.002071857 | 0.1063194 | 0 | 0 | 0
8805 | 345009.7 | 2011-01-22 13:08 | 2777.608 | 7 | 30 | -1.350157 | 3.030928 | 32.51002 | 32.63661 | 130.9392 | 116.0949 | -0.00239563 | 0.1063194 | 0 | 0 | 0
8806 | 345025.3 | 2011-01-22 13:08 | 2793.155 | 7 | 30 | -1.349975 | 2.98075 | 32.51002 | 32.64244 | 130.9392 | 116.1124 | -0.002719355 | 0.1063194 | 0 | 0 | 0
8807 | 345039.3 | 2011-01-22 13:09 | 2807.17 | 7 | 30 | -1.349975 | 2.930733 | 32.51002 | 32.6477 | 130.9392 | 116.1279 | -0.002978325 | 0.1063194 | 0 | 0 | 0
8808 | 345052.1 | 2011-01-22 13:09 | 2819.998 | 7 | 30 | -1.350157 | 2.880717 | 32.51002 | 32.65251 | 130.9392 | 116.1419 | -0.003237343 | 0.1063194 | 0 | 0 | 0
8809 | 345064.2 | 2011-01-22 13:09 | 2832.139 | 7 | 30 | -1.349975 | 2.8307 | 32.51002 | 32.65706 | 130.9392 | 116.1549 | -0.003366852 | 0.1063194 | 0 | 0 | 0
8810 | 345075.8 | 2011-01-22 13:09 | 2843.685 | 7 | 30 | -1.349975 | 2.780683 | 32.51002 | 32.66139 | 130.9392 | 116.1671 | -0.003463936 | 0.1063194 | 0 | 0 | 0
8811 | 345087.1 | 2011-01-22 13:09 | 2854.982 | 7 | 30 | -1.349975 | 2.730343 | 32.51002 | 32.66563 | 130.9392 | 116.1788 | -0.003593397 | 0.1063194 | 0 | 0 | 0
8812 | 345093.8 | 2011-01-22 13:09 | 2861.732 | 7 | 30 | -1.350157 | 2.699912 | 32.51002 | 32.66816 | 130.9392 | 116.1856 | -0.003625774 | 0.1063194 | 0 | 0 | 0
8813 | 345094 | 2011-01-22 13:09 | 0.187571 | 8 | 30 | -0.000879413 | 2.863721 | 32.51002 | 32.66816 | 130.9392 | 116.1856 | 0 | 0.06742426 | 0 | 0 | 0
8814 | 345098.9 | 2011-01-22 13:10 | 5.015563 | 8 | 30 | 0.001306242 | 3.23229 | 32.51002 | 32.66816 | 130.9392 | 116.1856 | 0.02515402 | 0.06742426 | 0 | 0 | 0
8815 | 345128.9 | 2011-01-22 13:10 | 30.01488 | 1 | 31 | 0 | 3.403382 | 32.51002 | 32.66816 | 130.9392 | 116.1856 | 0.002168989 | 0.06742426 | 0 | 0 | 0
8816 | 345158.9 | 2011-01-22 13:11 | 60.02996 | 1 | 31 | 0 | 3.455503 | 32.51002 | 32.66816 | 130.9392 | 116.1856 | 0.001003552 | 0.06742426 | 0 | 0 | 0
8817 | 345188.9 | 2011-01-22 13:11 | 90.0451 | 1 | 31 | 0 | 3.483991 | 32.51002 | 32.66816 | 130.9392 | 116.1856 | 0.000712204 | 0.06742426 | 0 | 0 | 0
8818 | 345218.9 | 2011-01-22 13:12 | 120.0133 | 1 | 31 | 0 | 3.502444 | 32.51002 | 32.66816 | 130.9392 | 116.1856 | 0.0003884792 | 0.06742426 | 0 | 0 | 0
8819 | 345248.9 | 2011-01-22 13:12 | 30.01508 | 2 | 31 | 0.6752166 | 3.673375 | 32.51565 | 32.66816 | 130.9597 | 116.1856 | 0.001359653 | 0.06742426 | 0 | 0 | 0
8820 | 345278.9 | 2011-01-22 13:13 | 60.03018 | 2 | 31 | 0.6750344 | 3.711251 | 32.52128 | 32.66816 | 130.9805 | 116.1856 | 0.0008416653 | 0.06742426 | 0 | 0 | 0
8821 | 345308.9 | 2011-01-22 13:13 | 90.0453 | 2 | 31 | 0.6752166 | 3.73715 | 32.52691 | 32.66816 | 131.0015 | 116.1856 | 0.0006150723 | 0.06742426 | 0 | 0 | 0
8822 | 345339 | 2011-01-22 13:14 | 120.0604 | 2 | 31 | 0.6750344 | 3.756412 | 32.53254 | 32.66816 | 131.0226 | 116.1856 | 0.0004532337 | 0.06742426 | 0 | 0 | 0
8823 | 345369 | 2011-01-22 13:14 | 150.0755 | 2 | 31 | 0.6750344 | 3.770656 | 32.53817 | 32.66816 | 131.0438 | 116.1856 | 0.0003237248 | 0.06742426 | 0 | 0 | 0
8824 | 345399 | 2011-01-22 13:15 | 180.0906 | 2 | 31 | 0.6752166 | 3.780854 | 32.54379 | 32.66816 | 131.065 | 116.1856 | 0.0001942158 | 0.06742426 | 0 | 0 | 0
8825 | 345429 | 2011-01-22 13:15 | 210.1057 | 2 | 31 | 0.6750344 | 3.788461 | 32.54942 | 32.66816 | 131.0863 | 116.1856 | 0.0001618385 | 0.06742426 | 0 | 0 | 0
8826 | 345459 | 2011-01-22 13:16 | 240.121 | 2 | 31 | 0.6748523 | 3.794612 | 32.55505 | 32.66816 | 131.1077 | 116.1856 | 9.713173e-05 | 0.06742426 | 0 | 0 | 0
8827 | 345489 | 2011-01-22 13:16 | 270.1359 | 2 | 31 | 0.6750344 | 3.800278 | 32.56068 | 32.66816 | 131.1291 | 116.1856 | 0.000129509 | 0.06742426 | 0 | 0 | 0
8828 | 345519 | 2011-01-22 13:17 | 300.1511 | 2 | 31 | 0.6750344 | 3.805619 | 32.56631 | 32.66816 | 131.1505 | 116.1856 | 0.0001294613 | 0.06742426 | 0 | 0 | 0
8829 | 345549.1 | 2011-01-22 13:17 | 330.1662 | 2 | 31 | 0.6752166 | 3.810475 | 32.57194 | 32.66816 | 131.1719 | 116.1856 | 6.475449e-05 | 0.06742426 | 0 | 0 | 0
8830 | 345579.1 | 2011-01-22 13:18 | 360.1815 | 2 | 31 | 0.6752166 | 3.815493 | 32.57757 | 32.66816 | 131.1934 | 116.1856 | 9.713173e-05 | 0.06742426 | 0 | 0 | 0
8831 | 345609.1 | 2011-01-22 13:18 | 390.1964 | 2 | 31 | 0.6750344 | 3.820025 | 32.58319 | 32.66816 | 131.2148 | 116.1856 | 6.475449e-05 | 0.06742426 | 0 | 0 | 0
8832 | 345639.1 | 2011-01-22 13:19 | 420.2116 | 2 | 31 | 0.6750344 | 3.824558 | 32.58882 | 32.66816 | 131.2364 | 116.1856 | 9.708405e-05 | 0.06742426 | 0 | 0 | 0
8833 | 345669.1 | 2011-01-22 13:19 | 450.2266 | 2 | 31 | 0.6752166 | 3.829252 | 32.59445 | 32.66816 | 131.2579 | 116.1856 | 0.000129509 | 0.06742426 | 0 | 0 | 0
8834 | 345699.1 | 2011-01-22 13:20 | 480.2417 | 2 | 31 | 0.6750344 | 3.833298 | 32.60008 | 32.66816 | 131.2795 | 116.1856 | 0.000129509 | 0.06742426 | 0 | 0 | 0
8835 | 345729.2 | 2011-01-22 13:20 | 510.2568 | 2 | 31 | 0.6750344 | 3.837507 | 32.60571 | 32.66816 | 131.301 | 116.1856 | 6.475449e-05 | 0.06742426 | 0 | 0 | 0
8836 | 345759.2 | 2011-01-22 13:21 | 540.272 | 2 | 31 | 0.6750344 | 3.841715 | 32.61134 | 32.66816 | 131.3227 | 116.1856 | 9.708405e-05 | 0.06742426 | 0 | 0 | 0
8837 | 345789.2 | 2011-01-22 13:21 | 570.287 | 2 | 31 | 0.6750344 | 3.845762 | 32.61697 | 32.66816 | 131.3443 | 116.1856 | 9.708405e-05 | 0.06742426 | 0 | 0 | 0
8838 | 345819.2 | 2011-01-22 13:22 | 600.3022 | 2 | 31 | 0.6748523 | 3.849809 | 32.62259 | 32.66816 | 131.366 | 116.1856 | 0.000129509 | 0.06742426 | 0 | 0 | 0
8839 | 345849.2 | 2011-01-22 13:22 | 630.3173 | 2 | 31 | 0.6748523 | 3.853693 | 32.62822 | 32.66816 | 131.3876 | 116.1856 | 6.475449e-05 | 0.06742426 | 0 | 0 | 0
8840 | 345879.2 | 2011-01-22 13:23 | 660.3324 | 2 | 31 | 0.6752166 | 3.857902 | 32.63385 | 32.66816 | 131.4093 | 116.1856 | 0.000129509 | 0.06742426 | 0 | 0 | 0
8841 | 345909.2 | 2011-01-22 13:23 | 690.3498 | 2 | 31 | 0.6750344 | 3.861625 | 32.63948 | 32.66816 | 131.4311 | 116.1856 | 9.713173e-05 | 0.06742426 | 0 | 0 | 0
8842 | 345939.3 | 2011-01-22 13:24 | 720.3626 | 2 | 31 | 0.6752166 | 3.86551 | 32.64511 | 32.66816 | 131.4528 | 116.1856 | 9.713173e-05 | 0.06742426 | 0 | 0 | 0
8843 | 345969.3 | 2011-01-22 13:24 | 750.3777 | 2 | 31 | 0.6748523 | 3.869233 | 32.65074 | 32.66816 | 131.4746 | 116.1856 | 9.713173e-05 | 0.06742426 | 0 | 0 | 0
8844 | 345999.3 | 2011-01-22 13:25 | 780.3928 | 2 | 31 | 0.6748523 | 3.873117 | 32.65637 | 32.66816 | 131.4964 | 116.1856 | 6.475449e-05 | 0.06742426 | 0 | 0 | 0
8845 | 346029.3 | 2011-01-22 13:25 | 810.4079 | 2 | 31 | 0.6750344 | 3.877002 | 32.662 | 32.66816 | 131.5182 | 116.1856 | 0.000129509 | 0.06742426 | 0 | 0 | 0
8846 | 346059.3 | 2011-01-22 13:26 | 840.423 | 2 | 31 | 0.6752166 | 3.880725 | 32.66762 | 32.66816 | 131.54 | 116.1856 | 0.000129509 | 0.06742426 | 0 | 0 | 0
8847 | 346089.3 | 2011-01-22 13:26 | 870.4381 | 2 | 31 | 0.6750344 | 3.884124 | 32.67325 | 32.66816 | 131.5619 | 116.1856 | 6.475449e-05 | 0.06742426 | 0 | 0 | 0
8848 | 346119.3 | 2011-01-22 13:27 | 900.4532 | 2 | 31 | 0.6752166 | 3.887685 | 32.67888 | 32.66816 | 131.5837 | 116.1856 | 9.708405e-05 | 0.06742426 | 0 | 0 | 0
8849 | 346149.4 | 2011-01-22 13:27 | 930.4684 | 2 | 31 | 0.6750344 | 3.891085 | 32.68451 | 32.66816 | 131.6056 | 116.1856 | 9.713173e-05 | 0.06742426 | 0 | 0 | 0
8850 | 346179.4 | 2011-01-22 13:28 | 960.4834 | 2 | 31 | 0.6752166 | 3.894322 | 32.69014 | 32.66816 | 131.6275 | 116.1856 | 6.475449e-05 | 0.06742426 | 0 | 0 | 0
8851 | 346209.4 | 2011-01-22 13:28 | 990.4986 | 2 | 31 | 0.6750344 | 3.897397 | 32.69577 | 32.66816 | 131.6495 | 116.1856 | 6.475449e-05 | 0.06742426 | 0 | 0 | 0
8852 | 346239.4 | 2011-01-22 13:29 | 1020.514 | 2 | 31 | 0.6750344 | 3.900473 | 32.7014 | 32.66816 | 131.6714 | 116.1856 | 9.713173e-05 | 0.06742426 | 0 | 0 | 0
8853 | 346269.4 | 2011-01-22 13:29 | 1050.529 | 2 | 31 | 0.6750344 | 3.903224 | 32.70702 | 32.66816 | 131.6934 | 116.1856 | 6.475449e-05 | 0.06742426 | 0 | 0 | 0
8854 | 346299.4 | 2011-01-22 13:30 | 1080.544 | 2 | 31 | 0.6752166 | 3.906138 | 32.71265 | 32.66816 | 131.7154 | 116.1856 | 9.713173e-05 | 0.06742426 | 0 | 0 | 0
8855 | 346329.5 | 2011-01-22 13:30 | 1110.559 | 2 | 31 | 0.6752166 | 3.908728 | 32.71828 | 32.66816 | 131.7373 | 116.1856 | 9.708405e-05 | 0.06742426 | 0 | 0 | 0
8856 | 346359.5 | 2011-01-22 13:31 | 1140.574 | 2 | 31 | 0.6750344 | 3.911156 | 32.72391 | 32.66816 | 131.7594 | 116.1856 | 6.475449e-05 | 0.06742426 | 0 | 0 | 0
8857 | 346389.5 | 2011-01-22 13:31 | 1170.589 | 2 | 31 | 0.6750344 | 3.913422 | 32.72954 | 32.66816 | 131.7814 | 116.1856 | 3.237724e-05 | 0.06742426 | 0 | 0 | 0
8858 | 346419.5 | 2011-01-22 13:32 | 1200.604 | 2 | 31 | 0.6750344 | 3.916012 | 32.73517 | 32.66816 | 131.8034 | 116.1856 | 9.713173e-05 | 0.06742426 | 0 | 0 | 0
8859 | 346449.5 | 2011-01-22 13:32 | 1230.619 | 2 | 31 | 0.6750344 | 3.918278 | 32.7408 | 32.66816 | 131.8255 | 116.1856 | 9.708405e-05 | 0.06742426 | 0 | 0 | 0
8860 | 346479.5 | 2011-01-22 13:33 | 1260.635 | 2 | 31 | 0.6752166 | 3.920382 | 32.74642 | 32.66816 | 131.8475 | 116.1856 | 3.237724e-05 | 0.06742426 | 0 | 0 | 0
8861 | 346509.5 | 2011-01-22 13:33 | 1290.65 | 2 | 31 | 0.6753987 | 3.92281 | 32.75205 | 32.66816 | 131.8696 | 116.1856 | 9.713173e-05 | 0.06742426 | 0 | 0 | 0
8862 | 346539.6 | 2011-01-22 13:34 | 1320.665 | 2 | 31 | 0.6752166 | 3.924915 | 32.75768 | 32.66816 | 131.8917 | 116.1856 | 9.713173e-05 | 0.06742426 | 0 | 0 | 0
8863 | 346569.6 | 2011-01-22 13:34 | 1350.68 | 2 | 31 | 0.6748523 | 3.926695 | 32.76331 | 32.66816 | 131.9138 | 116.1856 | 6.475449e-05 | 0.06742426 | 0 | 0 | 0
8864 | 346599.6 | 2011-01-22 13:35 | 1380.695 | 2 | 31 | 0.6750344 | 3.928799 | 32.76894 | 32.66816 | 131.9359 | 116.1856 | 3.237724e-05 | 0.06742426 | 0 | 0 | 0
8865 | 346629.6 | 2011-01-22 13:35 | 1410.71 | 2 | 31 | 0.6750344 | 3.930904 | 32.77457 | 32.66816 | 131.958 | 116.1856 | 3.237724e-05 | 0.06742426 | 0 | 0 | 0
8866 | 346659.6 | 2011-01-22 13:36 | 1440.725 | 2 | 31 | 0.6750344 | 3.932846 | 32.7802 | 32.66816 | 131.9801 | 116.1856 | 0 | 0.06742426 | 0 | 0 | 0
8867 | 346689.6 | 2011-01-22 13:36 | 1470.74 | 2 | 31 | 0.6752166 | 3.935112 | 32.78582 | 32.66816 | 132.0023 | 116.1856 | 6.475449e-05 | 0.06742426 | 0 | 0 | 0
8868 | 346719.6 | 2011-01-22 13:37 | 1500.755 | 2 | 31 | 0.6752166 | 3.937216 | 32.79145 | 32.66816 | 132.0244 | 116.1856 | 9.708405e-05 | 0.06742426 | 0 | 0 | 0
8869 | 346749.7 | 2011-01-22 13:37 | 1530.77 | 2 | 31 | 0.6750344 | 3.938997 | 32.79708 | 32.66816 | 132.0466 | 116.1856 | 0 | 0.06742426 | 0 | 0 | 0
8870 | 346779.7 | 2011-01-22 13:38 | 1560.786 | 2 | 31 | 0.6752166 | 3.941101 | 32.80271 | 32.66816 | 132.0688 | 116.1856 | 0 | 0.06742426 | 0 | 0 | 0
8871 | 346809.7 | 2011-01-22 13:38 | 1590.801 | 2 | 31 | 0.6750344 | 3.943205 | 32.80834 | 32.66816 | 132.091 | 116.1856 | 3.237724e-05 | 0.06742426 | 0 | 0 | 0
8872 | 346839.7 | 2011-01-22 13:39 | 1620.816 | 2 | 31 | 0.6752166 | 3.945633 | 32.81397 | 32.66816 | 132.1132 | 116.1856 | 9.713173e-05 | 0.06742426 | 0 | 0 | 0
8873 | 346869.7 | 2011-01-22 13:39 | 1650.831 | 2 | 31 | 0.6750344 | 3.947414 | 32.8196 | 32.66816 | 132.1354 | 116.1856 | 6.475449e-05 | 0.06742426 | 0 | 0 | 0
8874 | 346899.7 | 2011-01-22 13:40 | 1680.846 | 2 | 31 | 0.6750344 | 3.949518 | 32.82523 | 32.66816 | 132.1576 | 116.1856 | 6.475449e-05 | 0.06742426 | 0 | 0 | 0
8875 | 346929.8 | 2011-01-22 13:40 | 1710.861 | 2 | 31 | 0.6750344 | 3.951461 | 32.83085 | 32.66816 | 132.1798 | 116.1856 | 3.237724e-05 | 0.06742426 | 0 | 0 | 0
8876 | 346959.8 | 2011-01-22 13:41 | 1740.876 | 2 | 31 | 0.6752166 | 3.953727 | 32.83648 | 32.66816 | 132.2021 | 116.1856 | 3.237724e-05 | 0.06742426 | 0 | 0 | 0
8877 | 346989.8 | 2011-01-22 13:41 | 1770.891 | 2 | 31 | 0.6750344 | 3.955831 | 32.84211 | 32.66816 | 132.2243 | 116.1856 | 6.475449e-05 | 0.06742426 | 0 | 0 | 0
8878 | 347019.8 | 2011-01-22 13:42 | 1800.907 | 2 | 31 | 0.6748523 | 3.957773 | 32.84774 | 32.66816 | 132.2466 | 116.1856 | 3.237724e-05 | 0.06742426 | 0 | 0 | 0
8879 | 347049.8 | 2011-01-22 13:42 | 1830.922 | 2 | 31 | 0.6750344 | 3.96004 | 32.85337 | 32.66816 | 132.2689 | 116.1856 | 6.475449e-05 | 0.06742426 | 0 | 0 | 0
8880 | 347079.8 | 2011-01-22 13:43 | 1860.937 | 2 | 31 | 0.6752166 | 3.962144 | 32.859 | 32.66816 | 132.2912 | 116.1856 | 3.232956e-05 | 0.06742426 | 0 | 0 | 0
8881 | 347109.8 | 2011-01-22 13:43 | 1890.952 | 2 | 31 | 0.6748523 | 3.963924 | 32.86463 | 32.66816 | 132.3135 | 116.1856 | 0 | 0.06742426 | 0 | 0 | 0
8882 | 347139.9 | 2011-01-22 13:44 | 1920.967 | 2 | 31 | 0.6750344 | 3.96619 | 32.87026 | 32.66816 | 132.3358 | 116.1856 | 6.47068e-05 | 0.06742426 | 0 | 0 | 0
8883 | 347169.9 | 2011-01-22 13:44 | 1950.982 | 2 | 31 | 0.6752166 | 3.968295 | 32.87588 | 32.66816 | 132.3581 | 116.1856 | 3.237724e-05 | 0.06742426 | 0 | 0 | 0
8884 | 347199.9 | 2011-01-22 13:45 | 1980.997 | 2 | 31 | 0.6750344 | 3.970237 | 32.88151 | 32.66816 | 132.3805 | 116.1856 | 3.237724e-05 | 0.06742426 | 0 | 0 | 0
8885 | 347229.9 | 2011-01-22 13:45 | 2011.012 | 2 | 31 | 0.6752166 | 3.972341 | 32.88714 | 32.66816 | 132.4028 | 116.1856 | 6.475449e-05 | 0.06742426 | 0 | 0 | 0
8886 | 347259.9 | 2011-01-22 13:46 | 2041.027 | 2 | 31 | 0.6750344 | 3.974607 | 32.89277 | 32.66816 | 132.4252 | 116.1856 | 6.475449e-05 | 0.06742426 | 0 | 0 | 0
8887 | 347289.9 | 2011-01-22 13:46 | 2071.042 | 2 | 31 | 0.6750344 | 3.976712 | 32.8984 | 32.66816 | 132.4476 | 116.1856 | 6.475449e-05 | 0.06742426 | 0 | 0 | 0
8888 | 347320 | 2011-01-22 13:47 | 2101.058 | 2 | 31 | 0.6750344 | 3.978654 | 32.90403 | 32.66816 | 132.47 | 116.1856 | 6.475449e-05 | 0.06742426 | 0 | 0 | 0
8889 | 347350 | 2011-01-22 13:47 | 2131.073 | 2 | 31 | 0.6752166 | 3.980758 | 32.90966 | 32.66816 | 132.4924 | 116.1856 | 6.475449e-05 | 0.06742426 | 0 | 0 | 0
8890 | 347380 | 2011-01-22 13:48 | 2161.088 | 2 | 31 | 0.6752166 | 3.982701 | 32.91528 | 32.66816 | 132.5148 | 116.1856 | 9.713173e-05 | 0.06742426 | 0 | 0 | 0
8891 | 347410 | 2011-01-22 13:48 | 2191.103 | 2 | 31 | 0.6750344 | 3.984643 | 32.92091 | 32.66816 | 132.5372 | 116.1856 | 6.475449e-05 | 0.06742426 | 0 | 0 | 0
8892 | 347440 | 2011-01-22 13:49 | 2221.118 | 2 | 31 | 0.6752166 | 3.986748 | 32.92654 | 32.66816 | 132.5596 | 116.1856 | 6.475449e-05 | 0.06742426 | 0 | 0 | 0
8893 | 347470 | 2011-01-22 13:49 | 2251.133 | 2 | 31 | 0.6750344 | 3.98869 | 32.93217 | 32.66816 | 132.5821 | 116.1856 | 3.237724e-05 | 0.06742426 | 0 | 0 | 0
8894 | 347500 | 2011-01-22 13:50 | 2281.148 | 2 | 31 | 0.6750344 | 3.990632 | 32.9378 | 32.66816 | 132.6045 | 116.1856 | 3.237724e-05 | 0.06742426 | 0 | 0 | 0
8895 | 347530.1 | 2011-01-22 13:50 | 2311.163 | 2 | 31 | 0.6750344 | 3.992898 | 32.94343 | 32.66816 | 132.627 | 116.1856 | 3.237724e-05 | 0.06742426 | 0 | 0 | 0
8896 | 347560.1 | 2011-01-22 13:51 | 2341.178 | 2 | 31 | 0.6750344 | 3.994841 | 32.94906 | 32.66816 | 132.6495 | 116.1856 | 6.47068e-05 | 0.06742426 | 0 | 0 | 0
8897 | 347590.1 | 2011-01-22 13:51 | 2371.194 | 2 | 31 | 0.6750344 | 3.996945 | 32.95468 | 32.66816 | 132.672 | 116.1856 | 6.475449e-05 | 0.06742426 | 0 | 0 | 0
8898 | 347620.1 | 2011-01-22 13:52 | 2401.209 | 2 | 31 | 0.6750344 | 3.998887 | 32.96031 | 32.66816 | 132.6945 | 116.1856 | 3.237724e-05 | 0.06742426 | 0 | 0 | 0
8899 | 347650.1 | 2011-01-22 13:52 | 2431.224 | 2 | 31 | 0.6750344 | 4.000992 | 32.96594 | 32.66816 | 132.717 | 116.1856 | 6.475449e-05 | 0.06742426 | 0 | 0 | 0
8900 | 347680.1 | 2011-01-22 13:53 | 2461.239 | 2 | 31 | 0.6750344 | 4.002934 | 32.97157 | 32.66816 | 132.7395 | 116.1856 | 3.232956e-05 | 0.06742426 | 0 | 0 | 0
8901 | 347710.1 | 2011-01-22 13:53 | 2491.254 | 2 | 31 | 0.6752166 | 4.0052 | 32.9772 | 32.66816 | 132.7621 | 116.1856 | 3.232956e-05 | 0.06742426 | 0 | 0 | 0
8902 | 347740.2 | 2011-01-22 13:54 | 2521.269 | 2 | 31 | 0.6748523 | 4.007304 | 32.98283 | 32.66816 | 132.7846 | 116.1856 | 9.708405e-05 | 0.06742426 | 0 | 0 | 0
8903 | 347770.2 | 2011-01-22 13:54 | 2551.284 | 2 | 31 | 0.6752166 | 4.009408 | 32.98846 | 32.66816 | 132.8072 | 116.1856 | 9.708405e-05 | 0.06742426 | 0 | 0 | 0
8904 | 347800.2 | 2011-01-22 13:55 | 2581.299 | 2 | 31 | 0.6752166 | 4.011513 | 32.99408 | 32.66816 | 132.8297 | 116.1856 | 6.475449e-05 | 0.06742426 | 0 | 0 | 0
8905 | 347830.2 | 2011-01-22 13:55 | 2611.317 | 2 | 31 | 0.6752166 | 4.013617 | 32.99971 | 32.66816 | 132.8523 | 116.1856 | 6.475449e-05 | 0.06742426 | 0 | 0 | 0
8906 | 347860.2 | 2011-01-22 13:56 | 2641.33 | 2 | 31 | 0.6750344 | 4.01556 | 33.00534 | 32.66816 | 132.8749 | 116.1856 | 3.242493e-05 | 0.06742426 | 0 | 0 | 0
8907 | 347890.2 | 2011-01-22 13:56 | 2671.345 | 2 | 31 | 0.6752166 | 4.017988 | 33.01097 | 32.66816 | 132.8975 | 116.1856 | 6.475449e-05 | 0.06742426 | 0 | 0 | 0
8908 | 347920.3 | 2011-01-22 13:57 | 2701.36 | 2 | 31 | 0.6750344 | 4.01993 | 33.0166 | 32.66816 | 132.9202 | 116.1856 | 3.232956e-05 | 0.06742426 | 0 | 0 | 0
8909 | 347950.3 | 2011-01-22 13:57 | 2731.375 | 2 | 31 | 0.6750344 | 4.022196 | 33.02223 | 32.66816 | 132.9428 | 116.1856 | 3.242493e-05 | 0.06742426 | 0 | 0 | 0
8910 | 347980.3 | 2011-01-22 13:58 | 2761.39 | 2 | 31 | 0.6750344 | 4.024462 | 33.02786 | 32.66816 | 132.9654 | 116.1856 | 6.475449e-05 | 0.06742426 | 0 | 0 | 0
8911 | 348010.3 | 2011-01-22 13:58 | 2791.405 | 2 | 31 | 0.6748523 | 4.026728 | 33.03348 | 32.66816 | 132.9881 | 116.1856 | 3.232956e-05 | 0.06742426 | 0 | 0 | 0
8912 | 348040.3 | 2011-01-22 13:59 | 2821.42 | 2 | 31 | 0.6750344 | 4.029156 | 33.03911 | 32.66816 | 133.0108 | 116.1856 | 6.475449e-05 | 0.06742426 | 0 | 0 | 0
8913 | 348070.3 | 2011-01-22 13:59 | 2851.435 | 2 | 31 | 0.6750344 | 4.03126 | 33.04474 | 32.66816 | 133.0334 | 116.1856 | 6.475449e-05 | 0.06742426 | 0 | 0 | 0
8914 | 348100.3 | 2011-01-22 14:00 | 2881.45 | 2 | 31 | 0.6750344 | 4.033527 | 33.05037 | 32.66816 | 133.0561 | 116.1856 | 3.242493e-05 | 0.06742426 | 0 | 0 | 0
8915 | 348130.4 | 2011-01-22 14:00 | 2911.468 | 2 | 31 | 0.6750344 | 4.035954 | 33.056 | 32.66816 | 133.0789 | 116.1856 | 6.465912e-05 | 0.06742426 | 0 | 0 | 0
8916 | 348160.4 | 2011-01-22 14:01 | 2941.481 | 2 | 31 | 0.6753987 | 4.038383 | 33.06163 | 32.66816 | 133.1016 | 116.1856 | 9.708405e-05 | 0.06742426 | 0 | 0 | 0
8917 | 348190.4 | 2011-01-22 14:01 | 2971.496 | 2 | 31 | 0.6750344 | 4.040649 | 33.06725 | 32.66816 | 133.1243 | 116.1856 | 6.475449e-05 | 0.06742426 | 0 | 0 | 0
8918 | 348220.4 | 2011-01-22 14:02 | 3001.511 | 2 | 31 | 0.6750344 | 4.043077 | 33.07288 | 32.66816 | 133.1471 | 116.1856 | 6.475449e-05 | 0.06742426 | 0 | 0 | 0
8919 | 348250.4 | 2011-01-22 14:02 | 3031.526 | 2 | 31 | 0.6752166 | 4.045505 | 33.07851 | 32.66816 | 133.1698 | 116.1856 | 9.708405e-05 | 0.06742426 | 0 | 0 | 0
8920 | 348280.4 | 2011-01-22 14:03 | 3061.541 | 2 | 31 | 0.6750344 | 4.047771 | 33.08414 | 32.66816 | 133.1926 | 116.1856 | 6.475449e-05 | 0.06742426 | 0 | 0 | 0
8921 | 348310.5 | 2011-01-22 14:03 | 3091.556 | 2 | 31 | 0.6750344 | 4.050199 | 33.08977 | 32.66816 | 133.2154 | 116.1856 | 3.242493e-05 | 0.06742426 | 0 | 0 | 0
8922 | 348340.5 | 2011-01-22 14:04 | 3121.571 | 2 | 31 | 0.6750344 | 4.052789 | 33.0954 | 32.66816 | 133.2382 | 116.1856 | 6.475449e-05 | 0.06742426 | 0 | 0 | 0
8923 | 348370.5 | 2011-01-22 14:04 | 3151.586 | 2 | 31 | 0.6750344 | 4.055378 | 33.10103 | 32.66816 | 133.261 | 116.1856 | 9.708405e-05 | 0.06742426 | 0 | 0 | 0
8924 | 348400.5 | 2011-01-22 14:05 | 3181.601 | 2 | 31 | 0.6750344 | 4.057806 | 33.10665 | 32.66816 | 133.2838 | 116.1856 | 6.475449e-05 | 0.06742426 | 0 | 0 | 0
8925 | 348430.5 | 2011-01-22 14:05 | 3211.617 | 2 | 31 | 0.6750344 | 4.060397 | 33.11228 | 32.66816 | 133.3067 | 116.1856 | 3.242493e-05 | 0.06742426 | 0 | 0 | 0
8926 | 348460.5 | 2011-01-22 14:06 | 3241.632 | 2 | 31 | 0.6750344 | 4.062986 | 33.11791 | 32.66816 | 133.3296 | 116.1856 | 6.475449e-05 | 0.06742426 | 0 | 0 | 0
8927 | 348490.5 | 2011-01-22 14:06 | 3271.647 | 2 | 31 | 0.6750344 | 4.065576 | 33.12354 | 32.66816 | 133.3524 | 116.1856 | 3.232956e-05 | 0.06742426 | 0 | 0 | 0
8928 | 348520.6 | 2011-01-22 14:07 | 3301.662 | 2 | 31 | 0.6750344 | 4.068328 | 33.12917 | 32.66816 | 133.3753 | 116.1856 | 9.708405e-05 | 0.06742426 | 0 | 0 | 0
8929 | 348550.6 | 2011-01-22 14:07 | 3331.677 | 2 | 31 | 0.6750344 | 4.070756 | 33.1348 | 32.66816 | 133.3982 | 116.1856 | 3.242493e-05 | 0.06742426 | 0 | 0 | 0
8930 | 348580.6 | 2011-01-22 14:08 | 3361.692 | 2 | 31 | 0.6750344 | 4.073669 | 33.14043 | 32.66816 | 133.4212 | 116.1856 | 6.475449e-05 | 0.06742426 | 0 | 0 | 0
8931 | 348610.6 | 2011-01-22 14:08 | 3391.707 | 2 | 31 | 0.6753987 | 4.076583 | 33.14606 | 32.66816 | 133.4441 | 116.1856 | 9.708405e-05 | 0.06742426 | 0 | 0 | 0
8932 | 348640.6 | 2011-01-22 14:09 | 3421.722 | 2 | 31 | 0.6752166 | 4.079173 | 33.15169 | 32.66816 | 133.4671 | 116.1856 | 6.475449e-05 | 0.06742426 | 0 | 0 | 0
8933 | 348670.6 | 2011-01-22 14:09 | 3451.737 | 2 | 31 | 0.6748523 | 4.081763 | 33.15732 | 32.66816 | 133.49 | 116.1856 | 3.232956e-05 | 0.06742426 | 0 | 0 | 0
8934 | 348700.6 | 2011-01-22 14:10 | 3481.753 | 2 | 31 | 0.6750344 | 4.084838 | 33.16294 | 32.66816 | 133.513 | 116.1856 | 9.717941e-05 | 0.06742426 | 0 | 0 | 0
8935 | 348730.7 | 2011-01-22 14:10 | 3511.768 | 2 | 31 | 0.6752166 | 4.087914 | 33.16857 | 32.66816 | 133.536 | 116.1856 | 0.0001294136 | 0.06742426 | 0 | 0 | 0
8936 | 348760.7 | 2011-01-22 14:11 | 3541.783 | 2 | 31 | 0.6752166 | 4.090665 | 33.1742 | 32.66816 | 133.559 | 116.1856 | 6.475449e-05 | 0.06742426 | 0 | 0 | 0
8937 | 348790.7 | 2011-01-22 14:11 | 3571.798 | 2 | 31 | 0.6752166 | 4.093579 | 33.17983 | 32.66816 | 133.5821 | 116.1856 | 3.232956e-05 | 0.06742426 | 0 | 0 | 0
8938 | 348820.7 | 2011-01-22 14:12 | 3601.813 | 2 | 31 | 0.6750344 | 4.096493 | 33.18546 | 32.66816 | 133.6051 | 116.1856 | 9.717941e-05 | 0.06742426 | 0 | 0 | 0
8939 | 348850.7 | 2011-01-22 14:12 | 3631.828 | 2 | 31 | 0.6752166 | 4.099568 | 33.19109 | 32.66816 | 133.6282 | 116.1856 | 6.475449e-05 | 0.06742426 | 0 | 0 | 0
8940 | 348880.7 | 2011-01-22 14:13 | 3661.843 | 2 | 31 | 0.6752166 | 4.102482 | 33.19672 | 32.66816 | 133.6513 | 116.1856 | 6.475449e-05 | 0.06742426 | 0 | 0 | 0
8941 | 348910.8 | 2011-01-22 14:13 | 3691.858 | 2 | 31 | 0.6750344 | 4.105719 | 33.20234 | 32.66816 | 133.6744 | 116.1856 | 0.000129509 | 0.06742426 | 0 | 0 | 0
8942 | 348940.8 | 2011-01-22 14:14 | 3721.873 | 2 | 31 | 0.6752166 | 4.108633 | 33.20797 | 32.66816 | 133.6975 | 116.1856 | 6.475449e-05 | 0.06742426 | 0 | 0 | 0
8943 | 348970.8 | 2011-01-22 14:14 | 3751.888 | 2 | 31 | 0.6752166 | 4.111708 | 33.2136 | 32.66816 | 133.7206 | 116.1856 | 6.475449e-05 | 0.06742426 | 0 | 0 | 0
8944 | 349000.8 | 2011-01-22 14:15 | 3781.904 | 2 | 31 | 0.6750344 | 4.114783 | 33.21923 | 32.66816 | 133.7438 | 116.1856 | 6.475449e-05 | 0.06742426 | 0 | 0 | 0
8945 | 349030.8 | 2011-01-22 14:15 | 3811.919 | 2 | 31 | 0.6750344 | 4.118183 | 33.22486 | 32.66816 | 133.7669 | 116.1856 | 0.000129509 | 0.06742426 | 0 | 0 | 0
8946 | 349060.8 | 2011-01-22 14:16 | 3841.934 | 2 | 31 | 0.6750344 | 4.12142 | 33.23049 | 32.66816 | 133.7901 | 116.1856 | 6.475449e-05 | 0.06742426 | 0 | 0 | 0
8947 | 349090.8 | 2011-01-22 14:16 | 3871.949 | 2 | 31 | 0.6753987 | 4.124657 | 33.23612 | 32.66816 | 133.8133 | 116.1856 | 0.000129509 | 0.06742426 | 0 | 0 | 0
8948 | 349120.9 | 2011-01-22 14:17 | 3901.964 | 2 | 31 | 0.6752166 | 4.127733 | 33.24174 | 32.66816 | 133.8366 | 116.1856 | 9.708405e-05 | 0.06742426 | 0 | 0 | 0
8949 | 349150.9 | 2011-01-22 14:17 | 3931.979 | 2 | 31 | 0.6750344 | 4.131132 | 33.24737 | 32.66816 | 133.8598 | 116.1856 | 6.475449e-05 | 0.06742426 | 0 | 0 | 0
8950 | 349180.9 | 2011-01-22 14:18 | 3961.994 | 2 | 31 | 0.6750344 | 4.134531 | 33.253 | 32.66816 | 133.8831 | 116.1856 | 9.708405e-05 | 0.06742426 | 0 | 0 | 0
8951 | 349210.9 | 2011-01-22 14:18 | 3992.009 | 2 | 31 | 0.6752166 | 4.137768 | 33.25863 | 32.66816 | 133.9063 | 116.1856 | 9.708405e-05 | 0.06742426 | 0 | 0 | 0
8952 | 349240.9 | 2011-01-22 14:19 | 4022.024 | 2 | 31 | 0.6750344 | 4.141168 | 33.26426 | 32.66816 | 133.9296 | 116.1856 | 3.232956e-05 | 0.06742426 | 0 | 0 | 0
8953 | 349270.9 | 2011-01-22 14:19 | 4052.04 | 2 | 31 | 0.6750344 | 4.144729 | 33.26989 | 32.66816 | 133.953 | 116.1856 | 9.708405e-05 | 0.06742426 | 0 | 0 | 0
8954 | 349300.9 | 2011-01-22 14:20 | 4082.055 | 2 | 31 | 0.6750344 | 4.148128 | 33.27552 | 32.66816 | 133.9763 | 116.1856 | 3.242493e-05 | 0.06742426 | 0 | 0 | 0
8955 | 349331 | 2011-01-22 14:20 | 4112.07 | 2 | 31 | 0.6752166 | 4.151689 | 33.28115 | 32.66816 | 133.9997 | 116.1856 | 6.475449e-05 | 0.06742426 | 0 | 0 | 0
8956 | 349361 | 2011-01-22 14:21 | 4142.085 | 2 | 31 | 0.6750344 | 4.155088 | 33.28677 | 32.66816 | 134.023 | 116.1856 | 9.708405e-05 | 0.06742426 | 0 | 0 | 0
8957 | 349391 | 2011-01-22 14:21 | 4172.1 | 2 | 31 | 0.6752166 | 4.158811 | 33.2924 | 32.66816 | 134.0464 | 116.1856 | 9.708405e-05 | 0.06742426 | 0 | 0 | 0
8958 | 349421 | 2011-01-22 14:22 | 4202.115 | 2 | 31 | 0.6750344 | 4.162372 | 33.29803 | 32.66816 | 134.0699 | 116.1856 | 6.475449e-05 | 0.06742426 | 0 | 0 | 0
8959 | 349451 | 2011-01-22 14:22 | 4232.13 | 2 | 31 | 0.6752166 | 4.166095 | 33.30366 | 32.66816 | 134.0933 | 116.1856 | 0.0001294136 | 0.06742426 | 0 | 0 | 0
8960 | 349481 | 2011-01-22 14:23 | 4262.145 | 2 | 31 | 0.6752166 | 4.169656 | 33.30929 | 32.66816 | 134.1168 | 116.1856 | 6.475449e-05 | 0.06742426 | 0 | 0 | 0
8961 | 349511.1 | 2011-01-22 14:23 | 4292.16 | 2 | 31 | 0.6752166 | 4.173541 | 33.31492 | 32.66816 | 134.1402 | 116.1856 | 0.000129509 | 0.06742426 | 0 | 0 | 0
8962 | 349541.1 | 2011-01-22 14:24 | 4322.176 | 2 | 31 | 0.6752166 | 4.177264 | 33.32055 | 32.66816 | 134.1637 | 116.1856 | 0.000129509 | 0.06742426 | 0 | 0 | 0
8963 | 349571.1 | 2011-01-22 14:24 | 4352.191 | 2 | 31 | 0.6748523 | 4.180825 | 33.32617 | 32.66816 | 134.1873 | 116.1856 | 9.708405e-05 | 0.06742426 | 0 | 0 | 0
8964 | 349601.1 | 2011-01-22 14:25 | 4382.206 | 2 | 31 | 0.6750344 | 4.184548 | 33.3318 | 32.66816 | 134.2108 | 116.1856 | 9.717941e-05 | 0.06742426 | 0 | 0 | 0
8965 | 349631.1 | 2011-01-22 14:25 | 4412.221 | 2 | 31 | 0.6750344 | 4.188594 | 33.33743 | 32.66816 | 134.2344 | 116.1856 | 9.708405e-05 | 0.06742426 | 0 | 0 | 0
8966 | 349661.1 | 2011-01-22 14:26 | 4442.236 | 2 | 31 | 0.6750344 | 4.192479 | 33.34306 | 32.66816 | 134.2579 | 116.1856 | 0.000129509 | 0.06742426 | 0 | 0 | 0
8967 | 349691.1 | 2011-01-22 14:26 | 4472.251 | 2 | 31 | 0.6750344 | 4.196202 | 33.34869 | 32.66816 | 134.2816 | 116.1856 | 9.717941e-05 | 0.06742426 | 0 | 0 | 0
8968 | 349748.8 | 2011-01-22 14:27 | 30.01513 | 3 | 31 | 0 | 4.084838 | 33.35388 | 32.66816 | 134.3033 | 116.1856 | -0.0005179405 | 0.06742426 | 0 | 0 | 0
8969 | 349778.8 | 2011-01-22 14:28 | 60.03034 | 3 | 31 | 0 | 4.072051 | 33.35388 | 32.66816 | 134.3033 | 116.1856 | -0.0002589226 | 0.06742426 | 0 | 0 | 0
8970 | 349808.9 | 2011-01-22 14:28 | 90.04534 | 3 | 31 | 0 | 4.064443 | 33.35388 | 32.66816 | 134.3033 | 116.1856 | -0.000129509 | 0.06742426 | 0 | 0 | 0
8971 | 349838.8 | 2011-01-22 14:29 | 120.0136 | 3 | 31 | 0 | 4.059263 | 33.35388 | 32.66816 | 134.3033 | 116.1856 | -6.475449e-05 | 0.06742426 | 0 | 0 | 0
8972 | 349838.8 | 2011-01-22 14:29 | 2.751858478e-06 | 4 | 31 | 1.178646 | 4.199763 | 33.35388 | 32.66816 | 134.3033 | 116.1856 | 0 | 0.06742426 | 0 | 0 | 0
8973 | 349839.3 | 2011-01-22 14:29 | 0.468762 | 4 | 31 | 1.128558 | 4.199763 | 33.35403 | 32.66816 | 134.304 | 116.1856 | 0 | 0.06742426 | 0 | 0 | 0
8974 | 349841 | 2011-01-22 14:29 | 2.203152 | 4 | 31 | 1.07847 | 4.199601 | 33.35456 | 32.66816 | 134.3062 | 116.1856 | -3.242493e-05 | 0.06742426 | 0 | 0 | 0
8975 | 349843.8 | 2011-01-22 14:29 | 4.921853 | 4 | 31 | 1.0282 | 4.199601 | 33.35535 | 32.66816 | 134.3095 | 116.1856 | 0 | 0.06742426 | 0 | 0 | 0
8976 | 349847.5 | 2011-01-22 14:29 | 8.656109 | 4 | 31 | 0.9777477 | 4.199763 | 33.35639 | 32.66816 | 134.3139 | 116.1856 | 0 | 0.06742426 | 0 | 0 | 0
8977 | 349852.3 | 2011-01-22 14:29 | 13.48423 | 4 | 31 | 0.9276597 | 4.199763 | 33.35767 | 32.66816 | 134.3193 | 116.1856 | 0 | 0.06742426 | 0 | 0 | 0
8978 | 349858.5 | 2011-01-22 14:29 | 19.70285 | 4 | 31 | 0.8775718 | 4.199601 | 33.35923 | 32.66816 | 134.3258 | 116.1856 | -3.242493e-05 | 0.06742426 | 0 | 0 | 0
8979 | 349866.6 | 2011-01-22 14:29 | 27.73399 | 4 | 31 | 0.8273017 | 4.199763 | 33.36112 | 32.66816 | 134.3338 | 116.1856 | 0 | 0.06742426 | 0 | 0 | 0
8980 | 349877.2 | 2011-01-22 14:29 | 38.32764 | 4 | 31 | 0.7770317 | 4.199763 | 33.36348 | 32.66816 | 134.3437 | 116.1856 | 3.242493e-05 | 0.06742426 | 0 | 0 | 0
8981 | 349891.5 | 2011-01-22 14:29 | 52.62433 | 4 | 31 | 0.7269437 | 4.199601 | 33.36646 | 32.66816 | 134.3562 | 116.1856 | -3.242493e-05 | 0.06742426 | 0 | 0 | 0
8982 | 349912.3 | 2011-01-22 14:30 | 73.45202 | 4 | 31 | 0.6768558 | 4.199763 | 33.37052 | 32.66816 | 134.3732 | 116.1856 | 0 | 0.06742426 | 0 | 0 | 0
8983 | 349945.3 | 2011-01-22 14:30 | 106.42 | 4 | 31 | 0.6267679 | 4.199763 | 33.37647 | 32.66816 | 134.3982 | 116.1856 | 0 | 0.06742426 | 0 | 0 | 0
8984 | 350001.7 | 2011-01-22 14:31 | 162.841 | 4 | 31 | 0.5766799 | 4.199601 | 33.38586 | 32.66816 | 134.4377 | 116.1856 | -6.475449e-05 | 0.06742426 | 0 | 0 | 0
8985 | 350089.7 | 2011-01-22 14:33 | 250.8394 | 4 | 31 | 0.526592 | 4.199763 | 33.39932 | 32.66816 | 134.4942 | 116.1856 | 0 | 0.06742426 | 0 | 0 | 0
8986 | 350202 | 2011-01-22 14:35 | 363.1969 | 4 | 31 | 0.4765041 | 4.199763 | 33.41496 | 32.66816 | 134.5599 | 116.1856 | 0 | 0.06742426 | 0 | 0 | 0
8987 | 350333 | 2011-01-22 14:37 | 494.1321 | 4 | 31 | 0.4264162 | 4.199601 | 33.43137 | 32.66816 | 134.6288 | 116.1856 | -3.242493e-05 | 0.06742426 | 0 | 0 | 0
8988 | 350484 | 2011-01-22 14:39 | 645.1764 | 4 | 31 | 0.3763282 | 4.199601 | 33.44819 | 32.66816 | 134.6994 | 116.1856 | 0 | 0.06742426 | 0 | 0 | 0
8989 | 350660.8 | 2011-01-22 14:42 | 821.9702 | 4 | 31 | 0.3262403 | 4.199601 | 33.46542 | 32.66816 | 134.7718 | 116.1856 | -3.242493e-05 | 0.06742426 | 0 | 0 | 0
8990 | 350873.1 | 2011-01-22 14:46 | 1034.263 | 4 | 31 | 0.2761524 | 4.199763 | 33.48314 | 32.66816 | 134.8462 | 116.1856 | -3.232956e-05 | 0.06742426 | 0 | 0 | 0
8991 | 351137.6 | 2011-01-22 14:50 | 1298.712 | 4 | 31 | 0.2260644 | 4.199763 | 33.50153 | 32.66816 | 134.9234 | 116.1856 | 3.242493e-05 | 0.06742426 | 0 | 0 | 0
8992 | 351484.1 | 2011-01-22 14:56 | 1645.3 | 4 | 31 | 0.1759765 | 4.199601 | 33.52079 | 32.66816 | 135.0043 | 116.1856 | -3.242493e-05 | 0.06742426 | 0 | 0 | 0
8993 | 351978.9 | 2011-01-22 15:04 | 2140.028 | 4 | 31 | 0.1258886 | 4.199763 | 33.54133 | 32.66816 | 135.0906 | 116.1856 | 0 | 0.06742426 | 0 | 0 | 0
8994 | 352808.9 | 2011-01-22 15:18 | 2970.074 | 4 | 31 | 0.07580066 | 4.199763 | 33.56405 | 32.66816 | 135.186 | 116.1856 | 0 | 0.06742426 | 0 | 0 | 0
8995 | 353583.4 | 2011-01-22 15:31 | 3744.545 | 4 | 31 | 0.04993707 | 4.199601 | 33.57741 | 32.66816 | 135.2421 | 116.1856 | -3.242493e-05 | 0.06742426 | 0 | 0 | 0
8996 | 353643.4 | 2011-01-22 15:32 | 60.01467 | 5 | 31 | 0 | 4.189242 | 33.57741 | 32.66816 | 135.2421 | 116.1856 | -3.232956e-05 | 0.06742426 | 0 | 0 | 0
8997 | 353643.6 | 2011-01-22 15:32 | 0.1897564 | 6 | 31 | -0.0001508613 | 4.189404 | 33.57741 | 32.66816 | 135.2421 | 116.1856 | 0 | 0.1063194 | 0 | 0 | 0
8998 | 353648.4 | 2011-01-22 15:32 | 5.015576 | 6 | 31 | 0.001670518 | 4.189566 | 33.57741 | 32.66816 | 135.2421 | 116.1856 | -3.232956e-05 | 0.1063194 | 0 | 0 | 0
8999 | 353648.4 | 2011-01-22 15:32 | 2.877170795e-06 | 7 | 31 | -1.349064 | 4.038221 | 33.57741 | 32.66816 | 135.2421 | 116.1856 | 0 | 0.1063194 | 0 | 0 | 0
9000 | 353654.7 | 2011-01-22 15:32 | 6.265525 | 7 | 31 | -1.350157 | 3.98788 | 33.57741 | 32.67051 | 135.2421 | 116.195 | -0.002330875 | 0.1063194 | 0 | 0 | 0
9001 | 353684.7 | 2011-01-22 15:33 | 36.28063 | 7 | 31 | -1.349975 | 3.938673 | 33.57741 | 32.68176 | 135.2421 | 116.2396 | -0.001003552 | 0.1063194 | 0 | 0 | 0
9002 | 353714.7 | 2011-01-22 15:33 | 66.29571 | 7 | 31 | -1.350157 | 3.908081 | 33.57741 | 32.69302 | 135.2421 | 116.2838 | -0.000712204 | 0.1063194 | 0 | 0 | 0
9003 | 353744.7 | 2011-01-22 15:34 | 96.31083 | 7 | 31 | -1.349793 | 3.885581 | 33.57741 | 32.70427 | 135.2421 | 116.3276 | -0.0005503654 | 0.1063194 | 0 | 0 | 0
9004 | 353774.8 | 2011-01-22 15:34 | 126.3259 | 7 | 31 | -1.350157 | 3.86729 | 33.57741 | 32.71553 | 135.2421 | 116.3712 | -0.0004532337 | 0.1063194 | 0 | 0 | 0
9005 | 353804.8 | 2011-01-22 15:35 | 156.341 | 7 | 31 | -1.350157 | 3.851913 | 33.57741 | 32.72679 | 135.2421 | 116.4147 | -0.0003884792 | 0.1063194 | 0 | 0 | 0
9006 | 353834.8 | 2011-01-22 15:35 | 186.3562 | 7 | 31 | -1.349975 | 3.838478 | 33.57741 | 32.73804 | 135.2421 | 116.458 | -0.0003237248 | 0.1063194 | 0 | 0 | 0
9007 | 353864.8 | 2011-01-22 15:36 | 216.3713 | 7 | 31 | -1.349975 | 3.8265 | 33.57741 | 32.7493 | 135.2421 | 116.5011 | -0.0002913952 | 0.1063194 | 0 | 0 | 0
9008 | 353894.8 | 2011-01-22 15:36 | 246.3864 | 7 | 31 | -1.350157 | 3.815007 | 33.57741 | 32.76055 | 135.2421 | 116.5441 | -0.0003237248 | 0.1063194 | 0 | 0 | 0
9009 | 353924.8 | 2011-01-22 15:37 | 276.4015 | 7 | 31 | -1.349975 | 3.804486 | 33.57741 | 32.77181 | 135.2421 | 116.587 | -0.0002913475 | 0.1063194 | 0 | 0 | 0
9010 | 353954.8 | 2011-01-22 15:37 | 306.4167 | 7 | 31 | -1.349975 | 3.794612 | 33.57741 | 32.78307 | 135.2421 | 116.6298 | -0.0002913475 | 0.1063194 | 0 | 0 | 0
9011 | 353984.9 | 2011-01-22 15:38 | 336.4317 | 7 | 31 | -1.350157 | 3.785224 | 33.57741 | 32.79432 | 135.2421 | 116.6724 | -0.0002589702 | 0.1063194 | 0 | 0 | 0
9012 | 354014.9 | 2011-01-22 15:38 | 366.4468 | 7 | 31 | -1.349975 | 3.77616 | 33.57741 | 32.80558 | 135.2421 | 116.715 | -0.000226593 | 0.1063194 | 0 | 0 | 0
9013 | 354044.9 | 2011-01-22 15:39 | 396.4619 | 7 | 31 | -1.349793 | 3.767419 | 33.57741 | 32.81683 | 135.2421 | 116.7574 | -0.0002266407 | 0.1063194 | 0 | 0 | 0
9014 | 354074.9 | 2011-01-22 15:39 | 426.4771 | 7 | 31 | -1.349975 | 3.75884 | 33.57741 | 32.82809 | 135.2421 | 116.7998 | -0.000226593 | 0.1063194 | 0 | 0 | 0
9015 | 354104.9 | 2011-01-22 15:40 | 456.4921 | 7 | 31 | -1.350157 | 3.750261 | 33.57741 | 32.83935 | 135.2421 | 116.842 | -0.0002913475 | 0.1063194 | 0 | 0 | 0
9016 | 354134.9 | 2011-01-22 15:40 | 486.5072 | 7 | 31 | -1.349975 | 3.742491 | 33.57741 | 32.8506 | 135.2421 | 116.8842 | -0.0002266407 | 0.1063194 | 0 | 0 | 0
9017 | 354165 | 2011-01-22 15:41 | 516.5224 | 7 | 31 | -1.349975 | 3.734722 | 33.57741 | 32.86186 | 135.2421 | 116.9263 | -0.0001942635 | 0.1063194 | 0 | 0 | 0
9018 | 354195 | 2011-01-22 15:41 | 546.5374 | 7 | 31 | -1.350157 | 3.726952 | 33.57741 | 32.87311 | 135.2421 | 116.9683 | -0.0001942635 | 0.1063194 | 0 | 0 | 0
9019 | 354225 | 2011-01-22 15:42 | 576.5526 | 7 | 31 | -1.349793 | 3.719345 | 33.57741 | 32.88437 | 135.2421 | 117.0102 | -0.0001618862 | 0.1063194 | 0 | 0 | 0
9020 | 354255 | 2011-01-22 15:42 | 606.5677 | 7 | 31 | -1.349793 | 3.711737 | 33.57741 | 32.89563 | 135.2421 | 117.052 | -0.0001942635 | 0.1063194 | 0 | 0 | 0
9021 | 354285 | 2011-01-22 15:43 | 636.5831 | 7 | 31 | -1.349975 | 3.704291 | 33.57741 | 32.90688 | 135.2421 | 117.0937 | -0.0001942635 | 0.1063194 | 0 | 0 | 0
9022 | 354315 | 2011-01-22 15:43 | 666.5979 | 7 | 31 | -1.350157 | 3.696845 | 33.57741 | 32.91814 | 135.2421 | 117.1354 | -0.000226593 | 0.1063194 | 0 | 0 | 0
9023 | 354345 | 2011-01-22 15:44 | 696.613 | 7 | 31 | -1.350157 | 3.689885 | 33.57741 | 32.92939 | 135.2421 | 117.177 | -0.0001942158 | 0.1063194 | 0 | 0 | 0
9024 | 354375.1 | 2011-01-22 15:44 | 726.6282 | 7 | 31 | -1.350157 | 3.682601 | 33.57741 | 32.94065 | 135.2421 | 117.2185 | -0.0002266407 | 0.1063194 | 0 | 0 | 0
9025 | 354405.1 | 2011-01-22 15:45 | 756.6432 | 7 | 31 | -1.350157 | 3.675965 | 33.57741 | 32.95191 | 135.2421 | 117.2599 | -0.0001942158 | 0.1063194 | 0 | 0 | 0
9026 | 354435.1 | 2011-01-22 15:45 | 786.6583 | 7 | 31 | -1.349975 | 3.668843 | 33.57741 | 32.96316 | 135.2421 | 117.3012 | -0.0001942158 | 0.1063194 | 0 | 0 | 0
9027 | 354465.1 | 2011-01-22 15:46 | 816.6734 | 7 | 31 | -1.350157 | 3.662044 | 33.57741 | 32.97442 | 135.2421 | 117.3425 | -0.0001942635 | 0.1063194 | 0 | 0 | 0
9028 | 354495.1 | 2011-01-22 15:46 | 846.6886 | 7 | 31 | -1.350157 | 3.655408 | 33.57741 | 32.98567 | 135.2421 | 117.3837 | -0.0001618385 | 0.1063194 | 0 | 0 | 0
9029 | 354525.1 | 2011-01-22 15:47 | 876.7037 | 7 | 31 | -1.350157 | 3.648771 | 33.57741 | 32.99693 | 135.2421 | 117.4248 | -0.0001942635 | 0.1063194 | 0 | 0 | 0
9030 | 354555.1 | 2011-01-22 15:47 | 906.7187 | 7 | 31 | -1.349975 | 3.642297 | 33.57741 | 33.00819 | 135.2421 | 117.4658 | -0.0001294613 | 0.1063194 | 0 | 0 | 0
9031 | 354585.2 | 2011-01-22 15:48 | 936.7339 | 7 | 31 | -1.350157 | 3.63566 | 33.57741 | 33.01944 | 135.2421 | 117.5068 | -0.0001618862 | 0.1063194 | 0 | 0 | 0
9032 | 354615.2 | 2011-01-22 15:48 | 966.749 | 7 | 31 | -1.349975 | 3.629347 | 33.57741 | 33.0307 | 135.2421 | 117.5477 | -0.0001942635 | 0.1063194 | 0 | 0 | 0
9033 | 354645.2 | 2011-01-22 15:49 | 996.7641 | 7 | 31 | -1.349975 | 3.623196 | 33.57741 | 33.04195 | 135.2421 | 117.5885 | -0.000129509 | 0.1063194 | 0 | 0 | 0
9034 | 354675.2 | 2011-01-22 15:49 | 1026.779 | 7 | 31 | -1.349975 | 3.616884 | 33.57741 | 33.05321 | 135.2421 | 117.6292 | -0.0001618385 | 0.1063194 | 0 | 0 | 0
9035 | 354705.2 | 2011-01-22 15:50 | 1056.794 | 7 | 31 | -1.350157 | 3.610733 | 33.57741 | 33.06446 | 135.2421 | 117.6699 | -0.0001942158 | 0.1063194 | 0 | 0 | 0
9036 | 354735.2 | 2011-01-22 15:50 | 1086.809 | 7 | 31 | -1.350157 | 3.604582 | 33.57741 | 33.07572 | 135.2421 | 117.7105 | -0.0001942635 | 0.1063194 | 0 | 0 | 0
9037 | 354765.3 | 2011-01-22 15:51 | 1116.825 | 7 | 31 | -1.350157 | 3.598916 | 33.57741 | 33.08698 | 135.2421 | 117.751 | -0.000129509 | 0.1063194 | 0 | 0 | 0
9038 | 354795.3 | 2011-01-22 15:51 | 1146.84 | 7 | 31 | -1.350157 | 3.593089 | 33.57741 | 33.09823 | 135.2421 | 117.7915 | -0.0001618862 | 0.1063194 | 0 | 0 | 0
9039 | 354825.3 | 2011-01-22 15:52 | 1176.855 | 7 | 31 | -1.349975 | 3.587262 | 33.57741 | 33.10949 | 135.2421 | 117.8319 | -0.0001618862 | 0.1063194 | 0 | 0 | 0
9040 | 354855.3 | 2011-01-22 15:52 | 1206.87 | 7 | 31 | -1.349793 | 3.58192 | 33.57741 | 33.12074 | 135.2421 | 117.8723 | -0.000129509 | 0.1063194 | 0 | 0 | 0
9041 | 354885.3 | 2011-01-22 15:53 | 1236.885 | 7 | 31 | -1.349975 | 3.576093 | 33.57741 | 33.132 | 135.2421 | 117.9126 | -0.0001618862 | 0.1063194 | 0 | 0 | 0
9042 | 354915.3 | 2011-01-22 15:53 | 1266.9 | 7 | 31 | -1.349975 | 3.570752 | 33.57741 | 33.14326 | 135.2421 | 117.9528 | -0.0001618385 | 0.1063194 | 0 | 0 | 0
9043 | 354945.3 | 2011-01-22 15:54 | 1296.915 | 7 | 31 | -1.349975 | 3.565572 | 33.57741 | 33.15451 | 135.2421 | 117.9929 | -0.0001294613 | 0.1063194 | 0 | 0 | 0
9044 | 354975.4 | 2011-01-22 15:54 | 1326.93 | 7 | 31 | -1.349975 | 3.560392 | 33.57741 | 33.16577 | 135.2421 | 118.0331 | -0.0001618862 | 0.1063194 | 0 | 0 | 0
9045 | 355005.4 | 2011-01-22 15:55 | 1356.945 | 7 | 31 | -1.349975 | 3.555374 | 33.57741 | 33.17702 | 135.2421 | 118.0731 | -9.713173e-05 | 0.1063194 | 0 | 0 | 0
9046 | 355035.4 | 2011-01-22 15:55 | 1386.961 | 7 | 31 | -1.350157 | 3.550195 | 33.57741 | 33.18828 | 135.2421 | 118.1131 | -0.0001618385 | 0.1063194 | 0 | 0 | 0
9047 | 355065.4 | 2011-01-22 15:56 | 1416.976 | 7 | 31 | -1.350157 | 3.545501 | 33.57741 | 33.19954 | 135.2421 | 118.153 | -0.000129509 | 0.1063194 | 0 | 0 | 0
9048 | 355095.4 | 2011-01-22 15:56 | 1446.991 | 7 | 31 | -1.350157 | 3.540807 | 33.57741 | 33.21079 | 135.2421 | 118.1929 | -0.0001618385 | 0.1063194 | 0 | 0 | 0
9049 | 355125.4 | 2011-01-22 15:57 | 1477.006 | 7 | 31 | -1.350157 | 3.536436 | 33.57741 | 33.22205 | 135.2421 | 118.2327 | -9.713173e-05 | 0.1063194 | 0 | 0 | 0
9050 | 355155.4 | 2011-01-22 15:57 | 1507.021 | 7 | 31 | -1.349975 | 3.531904 | 33.57741 | 33.2333 | 135.2421 | 118.2725 | -0.000129509 | 0.1063194 | 0 | 0 | 0
9051 | 355185.5 | 2011-01-22 15:58 | 1537.036 | 7 | 31 | -1.349975 | 3.527533 | 33.57741 | 33.24456 | 135.2421 | 118.3122 | -0.000129509 | 0.1063194 | 0 | 0 | 0
9052 | 355215.5 | 2011-01-22 15:58 | 1567.051 | 7 | 31 | -1.349975 | 3.523487 | 33.57741 | 33.25582 | 135.2421 | 118.3519 | -9.708405e-05 | 0.1063194 | 0 | 0 | 0
9053 | 355245.5 | 2011-01-22 15:59 | 1597.069 | 7 | 31 | -1.350157 | 3.519278 | 33.57741 | 33.26707 | 135.2421 | 118.3916 | -9.708405e-05 | 0.1063194 | 0 | 0 | 0
9054 | 355275.5 | 2011-01-22 15:59 | 1627.081 | 7 | 31 | -1.350157 | 3.515232 | 33.57741 | 33.27833 | 135.2421 | 118.4312 | -0.000129509 | 0.1063194 | 0 | 0 | 0
9055 | 355305.5 | 2011-01-22 16:00 | 1657.096 | 7 | 31 | -1.349975 | 3.511347 | 33.57741 | 33.28958 | 135.2421 | 118.4707 | -0.000129509 | 0.1063194 | 0 | 0 | 0
9056 | 355335.5 | 2011-01-22 16:00 | 1687.112 | 7 | 31 | -1.349975 | 3.507786 | 33.57741 | 33.30084 | 135.2421 | 118.5102 | -0.0001294613 | 0.1063194 | 0 | 0 | 0
9057 | 355365.6 | 2011-01-22 16:01 | 1717.127 | 7 | 31 | -1.350157 | 3.504063 | 33.57741 | 33.3121 | 135.2421 | 118.5497 | -9.708405e-05 | 0.1063194 | 0 | 0 | 0
9058 | 355395.6 | 2011-01-22 16:01 | 1747.142 | 7 | 31 | -1.349975 | 3.500664 | 33.57741 | 33.32335 | 135.2421 | 118.5891 | -9.713173e-05 | 0.1063194 | 0 | 0 | 0
9059 | 355425.6 | 2011-01-22 16:02 | 1777.157 | 7 | 31 | -1.350157 | 3.497102 | 33.57741 | 33.33461 | 135.2421 | 118.6285 | -0.000129509 | 0.1063194 | 0 | 0 | 0
9060 | 355455.6 | 2011-01-22 16:02 | 1807.172 | 7 | 31 | -1.350157 | 3.493703 | 33.57741 | 33.34586 | 135.2421 | 118.6678 | -9.713173e-05 | 0.1063194 | 0 | 0 | 0
9061 | 355485.6 | 2011-01-22 16:03 | 1837.187 | 7 | 31 | -1.350157 | 3.490466 | 33.57741 | 33.35712 | 135.2421 | 118.7071 | -9.713173e-05 | 0.1063194 | 0 | 0 | 0
9062 | 355515.6 | 2011-01-22 16:03 | 1867.202 | 7 | 31 | -1.349975 | 3.487229 | 33.57741 | 33.36837 | 135.2421 | 118.7464 | -3.237724e-05 | 0.1063194 | 0 | 0 | 0
9063 | 355545.6 | 2011-01-22 16:04 | 1897.218 | 7 | 31 | -1.350157 | 3.483829 | 33.57741 | 33.37963 | 135.2421 | 118.7856 | -9.713173e-05 | 0.1063194 | 0 | 0 | 0
9064 | 355575.7 | 2011-01-22 16:04 | 1927.233 | 7 | 31 | -1.349975 | 3.480592 | 33.57741 | 33.39088 | 135.2421 | 118.8248 | -9.713173e-05 | 0.1063194 | 0 | 0 | 0
9065 | 355605.7 | 2011-01-22 16:05 | 1957.248 | 7 | 31 | -1.349975 | 3.477517 | 33.57741 | 33.40214 | 135.2421 | 118.864 | -6.47068e-05 | 0.1063194 | 0 | 0 | 0
9066 | 355635.7 | 2011-01-22 16:05 | 1987.263 | 7 | 31 | -1.349975 | 3.474441 | 33.57741 | 33.4134 | 135.2421 | 118.9031 | 0 | 0.1063194 | 0 | 0 | 0
9067 | 355665.7 | 2011-01-22 16:06 | 2017.278 | 7 | 31 | -1.349975 | 3.471042 | 33.57741 | 33.42465 | 135.2421 | 118.9422 | -6.475449e-05 | 0.1063194 | 0 | 0 | 0
9068 | 355695.7 | 2011-01-22 16:06 | 2047.293 | 7 | 31 | -1.350157 | 3.467643 | 33.57741 | 33.43591 | 135.2421 | 118.9812 | -6.475449e-05 | 0.1063194 | 0 | 0 | 0
9069 | 355725.7 | 2011-01-22 16:07 | 2077.308 | 7 | 31 | -1.349975 | 3.464406 | 33.57741 | 33.44716 | 135.2421 | 119.0202 | -6.475449e-05 | 0.1063194 | 0 | 0 | 0
9070 | 355755.8 | 2011-01-22 16:07 | 2107.323 | 7 | 31 | -1.349793 | 3.461006 | 33.57741 | 33.45842 | 135.2421 | 119.0592 | -6.475449e-05 | 0.1063194 | 0 | 0 | 0
9071 | 355785.8 | 2011-01-22 16:08 | 2137.338 | 7 | 31 | -1.350157 | 3.457445 | 33.57741 | 33.46968 | 135.2421 | 119.0982 | -6.475449e-05 | 0.1063194 | 0 | 0 | 0
9072 | 355815.8 | 2011-01-22 16:08 | 2167.353 | 7 | 31 | -1.349975 | 3.453561 | 33.57741 | 33.48093 | 135.2421 | 119.1371 | -9.713173e-05 | 0.1063194 | 0 | 0 | 0
9073 | 355845.8 | 2011-01-22 16:09 | 2197.369 | 7 | 31 | -1.349793 | 3.449838 | 33.57741 | 33.49219 | 135.2421 | 119.1759 | -6.475449e-05 | 0.1063194 | 0 | 0 | 0
9074 | 355875.8 | 2011-01-22 16:09 | 2227.384 | 7 | 31 | -1.349975 | 3.445467 | 33.57741 | 33.50344 | 135.2421 | 119.2147 | -0.000129509 | 0.1063194 | 0 | 0 | 0
9075 | 355905.8 | 2011-01-22 16:10 | 2257.399 | 7 | 31 | -1.349975 | 3.440773 | 33.57741 | 33.5147 | 135.2421 | 119.2535 | -0.0001618385 | 0.1063194 | 0 | 0 | 0
9076 | 355935.8 | 2011-01-22 16:10 | 2287.414 | 7 | 31 | -1.349975 | 3.436079 | 33.57741 | 33.52596 | 135.2421 | 119.2922 | -0.000129509 | 0.1063194 | 0 | 0 | 0
9077 | 355965.9 | 2011-01-22 16:11 | 2317.429 | 7 | 31 | -1.349975 | 3.430576 | 33.57741 | 33.53721 | 135.2421 | 119.3308 | -0.0001618862 | 0.1063194 | 0 | 0 | 0
9078 | 355995.9 | 2011-01-22 16:11 | 2347.444 | 7 | 31 | -1.349975 | 3.424587 | 33.57741 | 33.54847 | 135.2421 | 119.3694 | -0.0001942635 | 0.1063194 | 0 | 0 | 0
9079 | 356025.9 | 2011-01-22 16:12 | 2377.459 | 7 | 31 | -1.349975 | 3.41795 | 33.57741 | 33.55972 | 135.2421 | 119.4079 | -0.000226593 | 0.1063194 | 0 | 0 | 0
9080 | 356055.9 | 2011-01-22 16:12 | 2407.474 | 7 | 31 | -1.350157 | 3.410666 | 33.57741 | 33.57098 | 135.2421 | 119.4463 | -0.0001942635 | 0.1063194 | 0 | 0 | 0
9081 | 356085.9 | 2011-01-22 16:13 | 2437.49 | 7 | 31 | -1.350157 | 3.402411 | 33.57741 | 33.58224 | 135.2421 | 119.4847 | -0.000226593 | 0.1063194 | 0 | 0 | 0
9082 | 356115.9 | 2011-01-22 16:13 | 2467.505 | 7 | 31 | -1.349975 | 3.393023 | 33.57741 | 33.59349 | 135.2421 | 119.5229 | -0.0002589702 | 0.1063194 | 0 | 0 | 0
9083 | 356145.9 | 2011-01-22 16:14 | 2497.52 | 7 | 31 | -1.349975 | 3.382178 | 33.57741 | 33.60475 | 135.2421 | 119.5611 | -0.0002913952 | 0.1063194 | 0 | 0 | 0
9084 | 356176 | 2011-01-22 16:14 | 2527.535 | 7 | 31 | -1.349975 | 3.36939 | 33.57741 | 33.616 | 135.2421 | 119.5991 | -0.000356102 | 0.1063194 | 0 | 0 | 0
9085 | 356206 | 2011-01-22 16:15 | 2557.55 | 7 | 31 | -1.350157 | 3.354337 | 33.57741 | 33.62726 | 135.2421 | 119.6369 | -0.0004532337 | 0.1063194 | 0 | 0 | 0
9086 | 356236 | 2011-01-22 16:15 | 2587.565 | 7 | 31 | -1.350339 | 3.33637 | 33.57741 | 33.63852 | 135.2421 | 119.6746 | -0.0005179882 | 0.1063194 | 0 | 0 | 0
9087 | 356266 | 2011-01-22 16:16 | 2617.58 | 7 | 31 | -1.349975 | 3.31468 | 33.57741 | 33.64977 | 135.2421 | 119.712 | -0.0006798267 | 0.1063194 | 0 | 0 | 0
9088 | 356296 | 2011-01-22 16:16 | 2647.595 | 7 | 31 | -1.350157 | 3.287972 | 33.57741 | 33.66103 | 135.2421 | 119.7492 | -0.000809288 | 0.1063194 | 0 | 0 | 0
9089 | 356326 | 2011-01-22 16:17 | 2677.61 | 7 | 31 | -1.350157 | 3.254303 | 33.57741 | 33.67228 | 135.2421 | 119.786 | -0.001003599 | 0.1063194 | 0 | 0 | 0
9090 | 356356.1 | 2011-01-22 16:17 | 2707.626 | 7 | 31 | -1.349975 | 3.211571 | 33.57741 | 33.68354 | 135.2421 | 119.8224 | -0.001294947 | 0.1063194 | 0 | 0 | 0
9091 | 356383.5 | 2011-01-22 16:18 | 2735.094 | 7 | 31 | -1.349975 | 3.161554 | 33.57741 | 33.69384 | 135.2421 | 119.8552 | -0.001586247 | 0.1063194 | 0 | 0 | 0
9092 | 356405.8 | 2011-01-22 16:18 | 2757.344 | 7 | 31 | -1.349975 | 3.111538 | 33.57741 | 33.70219 | 135.2421 | 119.8814 | -0.001942396 | 0.1063194 | 0 | 0 | 0
9093 | 356424.6 | 2011-01-22 16:18 | 2776.156 | 7 | 31 | -1.350157 | 3.061359 | 33.57741 | 33.70924 | 135.2421 | 119.9032 | -0.002330875 | 0.1063194 | 0 | 0 | 0
9094 | 356440.9 | 2011-01-22 16:19 | 2792.437 | 7 | 31 | -1.350157 | 3.011343 | 33.57741 | 33.71535 | 135.2421 | 119.9217 | -0.002589846 | 0.1063194 | 0 | 0 | 0
9095 | 356455.4 | 2011-01-22 16:19 | 2806.936 | 7 | 31 | -1.349793 | 2.961326 | 33.57741 | 33.72078 | 135.2421 | 119.938 | -0.002881241 | 0.1063194 | 0 | 0 | 0
9096 | 356468.4 | 2011-01-22 16:19 | 2819.999 | 7 | 31 | -1.349975 | 2.911309 | 33.57741 | 33.72568 | 135.2421 | 119.9524 | -0.003172588 | 0.1063194 | 0 | 0 | 0
9097 | 356480.6 | 2011-01-22 16:19 | 2832.155 | 7 | 31 | -1.349975 | 2.861293 | 33.57741 | 33.73024 | 135.2421 | 119.9655 | -0.003399229 | 0.1063194 | 0 | 0 | 0
9098 | 356492.1 | 2011-01-22 16:19 | 2843.67 | 7 | 31 | -1.350157 | 2.811114 | 33.57741 | 33.73456 | 135.2421 | 119.9778 | -0.003593397 | 0.1063194 | 0 | 0 | 0
9099 | 356503.2 | 2011-01-22 16:20 | 2854.78 | 7 | 31 | -1.349975 | 2.760936 | 33.57741 | 33.73872 | 135.2421 | 119.9894 | -0.003690529 | 0.1063194 | 0 | 0 | 0
9100 | 356513.9 | 2011-01-22 16:20 | 2865.467 | 7 | 31 | -1.350157 | 2.710919 | 33.57741 | 33.74273 | 135.2421 | 120.0003 | -0.003787661 | 0.1063194 | 0 | 0 | 0
9101 | 356516.3 | 2011-01-22 16:20 | 2867.842 | 7 | 31 | -1.350157 | 2.69975 | 33.57741 | 33.74362 | 135.2421 | 120.0027 | -0.003755283 | 0.1063194 | 0 | 0 | 0
9102 | 356516.4 | 2011-01-22 16:20 | 0.1874983 | 8 | 31 | -0.03785341 | 2.810952 | 33.57741 | 33.74363 | 135.2421 | 120.0028 | 0 | 0.07129046 | 0 | 0 | 0
9103 | 356516.5 | 2011-01-22 16:20 | 0.2032911 | 8 | 31 | 0.001852656 | 2.996289 | 33.57741 | 33.74363 | 135.2421 | 120.0028 | 0.03706732 | 0.07129046 | 0 | 0 | 0
9104 | 356521.3 | 2011-01-22 16:20 | 5.015701 | 8 | 31 | 0.001670518 | 3.217398 | 33.57741 | 33.74363 | 135.2421 | 120.0028 | 0.02538056 | 0.07129046 | 0 | 0 | 0
9105 | 356551.3 | 2011-01-22 16:20 | 30.01286 | 1 | 32 | 0 | 3.39108 | 33.57741 | 33.74363 | 135.2421 | 120.0028 | 0.00213666 | 0.07129046 | 0 | 0 | 0
9106 | 356581.3 | 2011-01-22 16:21 | 60.02787 | 1 | 32 | 0 | 3.444496 | 33.57741 | 33.74363 | 135.2421 | 120.0028 | 0.001100683 | 0.07129046 | 0 | 0 | 0
9107 | 356611.3 | 2011-01-22 16:21 | 90.04306 | 1 | 32 | 0 | 3.47347 | 33.57741 | 33.74363 | 135.2421 | 120.0028 | 0.0006474972 | 0.07129046 | 0 | 0 | 0
9108 | 356641.3 | 2011-01-22 16:22 | 120.0112 | 1 | 32 | 0 | 3.492409 | 33.57741 | 33.74363 | 135.2421 | 120.0028 | 0.0004208565 | 0.07129046 | 0 | 0 | 0
9109 | 356671.3 | 2011-01-22 16:22 | 30.013 | 2 | 32 | 0.6752166 | 3.664796 | 33.58304 | 33.74363 | 135.2626 | 120.0028 | 0.001359701 | 0.07129046 | 0 | 0 | 0
9110 | 356701.3 | 2011-01-22 16:23 | 60.02802 | 2 | 32 | 0.6750344 | 3.703967 | 33.58867 | 33.74363 | 135.2833 | 120.0028 | 0.0008417129 | 0.07129046 | 0 | 0 | 0
9111 | 356731.3 | 2011-01-22 16:23 | 90.04312 | 2 | 32 | 0.6750344 | 3.730837 | 33.5943 | 33.74363 | 135.3043 | 120.0028 | 0.000582695 | 0.07129046 | 0 | 0 | 0
9112 | 356761.4 | 2011-01-22 16:24 | 120.0583 | 2 | 32 | 0.6750344 | 3.750909 | 33.59993 | 33.74363 | 135.3253 | 120.0028 | 0.0004532337 | 0.07129046 | 0 | 0 | 0
9113 | 356791.4 | 2011-01-22 16:24 | 150.0734 | 2 | 32 | 0.6748523 | 3.765962 | 33.60556 | 33.74363 | 135.3465 | 120.0028 | 0.0002913475 | 0.07129046 | 0 | 0 | 0
9114 | 356821.4 | 2011-01-22 16:25 | 180.0885 | 2 | 32 | 0.6752166 | 3.776969 | 33.61119 | 33.74363 | 135.3677 | 120.0028 | 0.0002589702 | 0.07129046 | 0 | 0 | 0
9115 | 356851.4 | 2011-01-22 16:25 | 210.1036 | 2 | 32 | 0.6750344 | 3.784739 | 33.61681 | 33.74363 | 135.389 | 120.0028 | 0.0001618385 | 0.07129046 | 0 | 0 | 0
9116 | 356881.4 | 2011-01-22 16:26 | 240.1188 | 2 | 32 | 0.6750344 | 3.791375 | 33.62244 | 33.74363 | 135.4103 | 120.0028 | 0.0001618862 | 0.07129046 | 0 | 0 | 0
9117 | 356911.4 | 2011-01-22 16:26 | 270.1339 | 2 | 32 | 0.6750344 | 3.796879 | 33.62807 | 33.74363 | 135.4317 | 120.0028 | 0.0001618862 | 0.07129046 | 0 | 0 | 0
9118 | 356941.4 | 2011-01-22 16:27 | 300.149 | 2 | 32 | 0.6752166 | 3.80222 | 33.6337 | 33.74363 | 135.453 | 120.0028 | 0.0001942635 | 0.07129046 | 0 | 0 | 0
9119 | 356971.5 | 2011-01-22 16:27 | 330.1641 | 2 | 32 | 0.6752166 | 3.807076 | 33.63933 | 33.74363 | 135.4745 | 120.0028 | 9.708405e-05 | 0.07129046 | 0 | 0 | 0
9120 | 357001.5 | 2011-01-22 16:28 | 360.1793 | 2 | 32 | 0.6750344 | 3.811608 | 33.64496 | 33.74363 | 135.4959 | 120.0028 | 6.475449e-05 | 0.07129046 | 0 | 0 | 0
9121 | 357031.5 | 2011-01-22 16:28 | 390.1943 | 2 | 32 | 0.6750344 | 3.816303 | 33.65059 | 33.74363 | 135.5174 | 120.0028 | 3.237724e-05 | 0.07129046 | 0 | 0 | 0
9122 | 357061.5 | 2011-01-22 16:29 | 420.2095 | 2 | 32 | 0.6752166 | 3.820997 | 33.65621 | 33.74363 | 135.5389 | 120.0028 | 0.0001294613 | 0.07129046 | 0 | 0 | 0
9123 | 357091.5 | 2011-01-22 16:29 | 450.2248 | 2 | 32 | 0.6750344 | 3.825205 | 33.66184 | 33.74363 | 135.5604 | 120.0028 | 0.000129509 | 0.07129046 | 0 | 0 | 0
9124 | 357121.5 | 2011-01-22 16:30 | 480.2397 | 2 | 32 | 0.6750344 | 3.829576 | 33.66747 | 33.74363 | 135.5819 | 120.0028 | 0.000129509 | 0.07129046 | 0 | 0 | 0
9125 | 357151.6 | 2011-01-22 16:30 | 510.2549 | 2 | 32 | 0.6750344 | 3.833622 | 33.6731 | 33.74363 | 135.6035 | 120.0028 | 0.000129509 | 0.07129046 | 0 | 0 | 0
9126 | 357181.6 | 2011-01-22 16:31 | 540.27 | 2 | 32 | 0.6748523 | 3.837507 | 33.67873 | 33.74363 | 135.6251 | 120.0028 | 9.713173e-05 | 0.07129046 | 0 | 0 | 0
9127 | 357211.6 | 2011-01-22 16:31 | 570.2851 | 2 | 32 | 0.6752166 | 3.841715 | 33.68436 | 33.74363 | 135.6467 | 120.0028 | 9.708405e-05 | 0.07129046 | 0 | 0 | 0
9128 | 357241.6 | 2011-01-22 16:32 | 600.3002 | 2 | 32 | 0.6750344 | 3.8456 | 33.68999 | 33.74363 | 135.6683 | 120.0028 | 9.708405e-05 | 0.07129046 | 0 | 0 | 0
9129 | 357271.6 | 2011-01-22 16:32 | 630.3153 | 2 | 32 | 0.6750344 | 3.849323 | 33.69562 | 33.74363 | 135.69 | 120.0028 | 6.47068e-05 | 0.07129046 | 0 | 0 | 0
9130 | 357301.6 | 2011-01-22 16:33 | 660.3307 | 2 | 32 | 0.6753987 | 3.853208 | 33.70124 | 33.74363 | 135.7117 | 120.0028 | 6.47068e-05 | 0.07129046 | 0 | 0 | 0
9131 | 357331.6 | 2011-01-22 16:33 | 690.3456 | 2 | 32 | 0.6750344 | 3.857093 | 33.70687 | 33.74363 | 135.7334 | 120.0028 | 9.708405e-05 | 0.07129046 | 0 | 0 | 0
9132 | 357361.7 | 2011-01-22 16:34 | 720.3607 | 2 | 32 | 0.6750344 | 3.860816 | 33.7125 | 33.74363 | 135.7551 | 120.0028 | 3.237724e-05 | 0.07129046 | 0 | 0 | 0
9133 | 357391.7 | 2011-01-22 16:34 | 750.3758 | 2 | 32 | 0.6750344 | 3.864862 | 33.71813 | 33.74363 | 135.7768 | 120.0028 | 9.708405e-05 | 0.07129046 | 0 | 0 | 0
9134 | 357421.7 | 2011-01-22 16:35 | 780.391 | 2 | 32 | 0.6750344 | 3.868585 | 33.72376 | 33.74363 | 135.7986 | 120.0028 | 0.0001294613 | 0.07129046 | 0 | 0 | 0
9135 | 357451.7 | 2011-01-22 16:35 | 810.406 | 2 | 32 | 0.6752166 | 3.872308 | 33.72939 | 33.74363 | 135.8204 | 120.0028 | 9.708405e-05 | 0.07129046 | 0 | 0 | 0
9136 | 357481.7 | 2011-01-22 16:36 | 840.4212 | 2 | 32 | 0.6750344 | 3.875869 | 33.73502 | 33.74363 | 135.8422 | 120.0028 | 0.000129509 | 0.07129046 | 0 | 0 | 0
9137 | 357511.7 | 2011-01-22 16:36 | 870.4363 | 2 | 32 | 0.6750344 | 3.87943 | 33.74064 | 33.74363 | 135.864 | 120.0028 | 6.475449e-05 | 0.07129046 | 0 | 0 | 0
9138 | 357541.8 | 2011-01-22 16:37 | 900.4514 | 2 | 32 | 0.6752166 | 3.882991 | 33.74627 | 33.74363 | 135.8859 | 120.0028 | 6.475449e-05 | 0.07129046 | 0 | 0 | 0
9139 | 357571.8 | 2011-01-22 16:37 | 930.4665 | 2 | 32 | 0.6752166 | 3.88639 | 33.7519 | 33.74363 | 135.9077 | 120.0028 | 9.713173e-05 | 0.07129046 | 0 | 0 | 0
9140 | 357601.8 | 2011-01-22 16:38 | 960.4816 | 2 | 32 | 0.6750344 | 3.889466 | 33.75753 | 33.74363 | 135.9296 | 120.0028 | 6.47068e-05 | 0.07129046 | 0 | 0 | 0
9141 | 357631.8 | 2011-01-22 16:38 | 990.4968 | 2 | 32 | 0.6750344 | 3.892703 | 33.76316 | 33.74363 | 135.9515 | 120.0028 | 6.475449e-05 | 0.07129046 | 0 | 0 | 0
9142 | 357661.8 | 2011-01-22 16:39 | 1020.512 | 2 | 32 | 0.6750344 | 3.895779 | 33.76879 | 33.74363 | 135.9734 | 120.0028 | 6.475449e-05 | 0.07129046 | 0 | 0 | 0
9143 | 357691.8 | 2011-01-22 16:39 | 1050.527 | 2 | 32 | 0.6752166 | 3.898692 | 33.77442 | 33.74363 | 135.9954 | 120.0028 | 3.237724e-05 | 0.07129046 | 0 | 0 | 0
9144 | 357721.8 | 2011-01-22 16:40 | 1080.542 | 2 | 32 | 0.6752166 | 3.901606 | 33.78005 | 33.74363 | 136.0173 | 120.0028 | 3.237724e-05 | 0.07129046 | 0 | 0 | 0
9145 | 357751.9 | 2011-01-22 16:40 | 1110.557 | 2 | 32 | 0.6752166 | 3.904358 | 33.78567 | 33.74363 | 136.0393 | 120.0028 | 9.713173e-05 | 0.07129046 | 0 | 0 | 0
9146 | 357781.9 | 2011-01-22 16:41 | 1140.572 | 2 | 32 | 0.6750344 | 3.906785 | 33.7913 | 33.74363 | 136.0613 | 120.0028 | 6.47068e-05 | 0.07129046 | 0 | 0 | 0
9147 | 357811.9 | 2011-01-22 16:41 | 1170.588 | 2 | 32 | 0.6752166 | 3.909214 | 33.79693 | 33.74363 | 136.0833 | 120.0028 | 6.475449e-05 | 0.07129046 | 0 | 0 | 0
9148 | 357841.9 | 2011-01-22 16:42 | 1200.603 | 2 | 32 | 0.6750344 | 3.91148 | 33.80256 | 33.74363 | 136.1053 | 120.0028 | 6.475449e-05 | 0.07129046 | 0 | 0 | 0
9149 | 357871.9 | 2011-01-22 16:42 | 1230.618 | 2 | 32 | 0.6753987 | 3.913908 | 33.80819 | 33.74363 | 136.1273 | 120.0028 | 9.713173e-05 | 0.07129046 | 0 | 0 | 0
9150 | 357901.9 | 2011-01-22 16:43 | 1260.633 | 2 | 32 | 0.6750344 | 3.916174 | 33.81382 | 33.74363 | 136.1493 | 120.0028 | 6.47068e-05 | 0.07129046 | 0 | 0 | 0
9151 | 357931.9 | 2011-01-22 16:43 | 1290.648 | 2 | 32 | 0.6748523 | 3.918116 | 33.81945 | 33.74363 | 136.1714 | 120.0028 | 3.232956e-05 | 0.07129046 | 0 | 0 | 0
9152 | 357962 | 2011-01-22 16:44 | 1320.663 | 2 | 32 | 0.6752166 | 3.92022 | 33.82508 | 33.74363 | 136.1934 | 120.0028 | 6.47068e-05 | 0.07129046 | 0 | 0 | 0
9153 | 357992 | 2011-01-22 16:44 | 1350.678 | 2 | 32 | 0.6752166 | 3.922325 | 33.8307 | 33.74363 | 136.2155 | 120.0028 | 6.475449e-05 | 0.07129046 | 0 | 0 | 0
9154 | 358022 | 2011-01-22 16:45 | 1380.693 | 2 | 32 | 0.6752166 | 3.924429 | 33.83633 | 33.74363 | 136.2376 | 120.0028 | 6.475449e-05 | 0.07129046 | 0 | 0 | 0
9155 | 358052 | 2011-01-22 16:45 | 1410.709 | 2 | 32 | 0.6752166 | 3.926371 | 33.84196 | 33.74363 | 136.2597 | 120.0028 | 3.237724e-05 | 0.07129046 | 0 | 0 | 0
9156 | 358082 | 2011-01-22 16:46 | 1440.724 | 2 | 32 | 0.6750344 | 3.928476 | 33.84759 | 33.74363 | 136.2818 | 120.0028 | 6.475449e-05 | 0.07129046 | 0 | 0 | 0
9157 | 358112 | 2011-01-22 16:46 | 1470.739 | 2 | 32 | 0.6750344 | 3.930418 | 33.85322 | 33.74363 | 136.3039 | 120.0028 | 6.475449e-05 | 0.07129046 | 0 | 0 | 0
9158 | 358142.1 | 2011-01-22 16:47 | 1500.754 | 2 | 32 | 0.6750344 | 3.93236 | 33.85885 | 33.74363 | 136.326 | 120.0028 | 3.237724e-05 | 0.07129046 | 0 | 0 | 0
9159 | 358172.1 | 2011-01-22 16:47 | 1530.769 | 2 | 32 | 0.6752166 | 3.934627 | 33.86448 | 33.74363 | 136.3482 | 120.0028 | 6.475449e-05 | 0.07129046 | 0 | 0 | 0
9160 | 358202.1 | 2011-01-22 16:48 | 1560.784 | 2 | 32 | 0.6752166 | 3.936569 | 33.8701 | 33.74363 | 136.3703 | 120.0028 | 3.237724e-05 | 0.07129046 | 0 | 0 | 0
9161 | 358232.1 | 2011-01-22 16:48 | 1590.799 | 2 | 32 | 0.6750344 | 3.938673 | 33.87573 | 33.74363 | 136.3925 | 120.0028 | 6.475449e-05 | 0.07129046 | 0 | 0 | 0
9162 | 358262.1 | 2011-01-22 16:49 | 1620.817 | 2 | 32 | 0.6750344 | 3.940616 | 33.88136 | 33.74363 | 136.4147 | 120.0028 | 6.475449e-05 | 0.07129046 | 0 | 0 | 0
9163 | 358292.1 | 2011-01-22 16:49 | 1650.83 | 2 | 32 | 0.6752166 | 3.94272 | 33.88699 | 33.74363 | 136.4369 | 120.0028 | 6.475449e-05 | 0.07129046 | 0 | 0 | 0
9164 | 358322.1 | 2011-01-22 16:50 | 1680.845 | 2 | 32 | 0.6750344 | 3.944824 | 33.89262 | 33.74363 | 136.4591 | 120.0028 | 6.475449e-05 | 0.07129046 | 0 | 0 | 0
9165 | 358352.2 | 2011-01-22 16:50 | 1710.86 | 2 | 32 | 0.6750344 | 3.946928 | 33.89825 | 33.74363 | 136.4813 | 120.0028 | 9.708405e-05 | 0.07129046 | 0 | 0 | 0
9166 | 358382.2 | 2011-01-22 16:51 | 1740.875 | 2 | 32 | 0.6752166 | 3.949033 | 33.90388 | 33.74363 | 136.5035 | 120.0028 | 9.708405e-05 | 0.07129046 | 0 | 0 | 0
9167 | 358412.2 | 2011-01-22 16:51 | 1770.89 | 2 | 32 | 0.6752166 | 3.950975 | 33.90951 | 33.74363 | 136.5257 | 120.0028 | 3.237724e-05 | 0.07129046 | 0 | 0 | 0
9168 | 358442.2 | 2011-01-22 16:52 | 1800.905 | 2 | 32 | 0.6750344 | 3.953079 | 33.91513 | 33.74363 | 136.548 | 120.0028 | 6.475449e-05 | 0.07129046 | 0 | 0 | 0
9169 | 358472.2 | 2011-01-22 16:52 | 1830.92 | 2 | 32 | 0.6752166 | 3.955184 | 33.92076 | 33.74363 | 136.5702 | 120.0028 | 9.713173e-05 | 0.07129046 | 0 | 0 | 0
9170 | 358502.2 | 2011-01-22 16:53 | 1860.935 | 2 | 32 | 0.6750344 | 3.957288 | 33.92639 | 33.74363 | 136.5925 | 120.0028 | 9.713173e-05 | 0.07129046 | 0 | 0 | 0
9171 | 358532.3 | 2011-01-22 16:53 | 1890.951 | 2 | 32 | 0.6748523 | 3.95923 | 33.93202 | 33.74363 | 136.6148 | 120.0028 | 3.237724e-05 | 0.07129046 | 0 | 0 | 0
9172 | 358562.3 | 2011-01-22 16:54 | 1920.968 | 2 | 32 | 0.6748523 | 3.961334 | 33.93765 | 33.74363 | 136.6371 | 120.0028 | 3.237724e-05 | 0.07129046 | 0 | 0 | 0
9173 | 358592.3 | 2011-01-22 16:54 | 1950.981 | 2 | 32 | 0.6750344 | 3.963277 | 33.94328 | 33.74363 | 136.6594 | 120.0028 | 3.237724e-05 | 0.07129046 | 0 | 0 | 0
9174 | 358622.3 | 2011-01-22 16:55 | 1980.996 | 2 | 32 | 0.6752166 | 3.965543 | 33.94891 | 33.74363 | 136.6817 | 120.0028 | 9.713173e-05 | 0.07129046 | 0 | 0 | 0
9175 | 358652.3 | 2011-01-22 16:55 | 2011.011 | 2 | 32 | 0.6750344 | 3.967485 | 33.95454 | 33.74363 | 136.704 | 120.0028 | 6.475449e-05 | 0.07129046 | 0 | 0 | 0
9176 | 358682.3 | 2011-01-22 16:56 | 2041.026 | 2 | 32 | 0.6750344 | 3.96959 | 33.96016 | 33.74363 | 136.7264 | 120.0028 | 6.475449e-05 | 0.07129046 | 0 | 0 | 0
9177 | 358712.3 | 2011-01-22 16:56 | 2071.041 | 2 | 32 | 0.6752166 | 3.971532 | 33.96579 | 33.74363 | 136.7487 | 120.0028 | 6.475449e-05 | 0.07129046 | 0 | 0 | 0
9178 | 358742.4 | 2011-01-22 16:57 | 2101.056 | 2 | 32 | 0.6750344 | 3.973475 | 33.97142 | 33.74363 | 136.7711 | 120.0028 | 0 | 0.07129046 | 0 | 0 | 0
9179 | 358772.4 | 2011-01-22 16:57 | 2131.072 | 2 | 32 | 0.6750344 | 3.975579 | 33.97705 | 33.74363 | 136.7934 | 120.0028 | 3.232956e-05 | 0.07129046 | 0 | 0 | 0
9180 | 358802.4 | 2011-01-22 16:58 | 2161.087 | 2 | 32 | 0.6753987 | 3.977521 | 33.98268 | 33.74363 | 136.8158 | 120.0028 | 3.232956e-05 | 0.07129046 | 0 | 0 | 0
9181 | 358832.4 | 2011-01-22 16:58 | 2191.102 | 2 | 32 | 0.6750344 | 3.979625 | 33.98831 | 33.74363 | 136.8382 | 120.0028 | 3.237724e-05 | 0.07129046 | 0 | 0 | 0
9182 | 358862.4 | 2011-01-22 16:59 | 2221.117 | 2 | 32 | 0.6748523 | 3.981568 | 33.99394 | 33.74363 | 136.8606 | 120.0028 | 0 | 0.07129046 | 0 | 0 | 0
9183 | 358892.4 | 2011-01-22 16:59 | 2251.132 | 2 | 32 | 0.6750344 | 3.983672 | 33.99957 | 33.74363 | 136.883 | 120.0028 | 6.475449e-05 | 0.07129046 | 0 | 0 | 0
9184 | 358922.4 | 2011-01-22 17:00 | 2281.147 | 2 | 32 | 0.6748523 | 3.985776 | 34.00519 | 33.74363 | 136.9055 | 120.0028 | 9.713173e-05 | 0.07129046 | 0 | 0 | 0
9185 | 358952.5 | 2011-01-22 17:00 | 2311.162 | 2 | 32 | 0.6748523 | 3.987557 | 34.01082 | 33.74363 | 136.9279 | 120.0028 | 0 | 0.07129046 | 0 | 0 | 0
9186 | 358982.5 | 2011-01-22 17:01 | 2341.177 | 2 | 32 | 0.6750344 | 3.989823 | 34.01645 | 33.74363 | 136.9503 | 120.0028 | 6.475449e-05 | 0.07129046 | 0 | 0 | 0
9187 | 359012.5 | 2011-01-22 17:01 | 2371.193 | 2 | 32 | 0.6750344 | 3.991603 | 34.02208 | 33.74363 | 136.9728 | 120.0028 | 6.475449e-05 | 0.07129046 | 0 | 0 | 0
9188 | 359042.5 | 2011-01-22 17:02 | 2401.208 | 2 | 32 | 0.6750344 | 3.99387 | 34.02771 | 33.74363 | 136.9953 | 120.0028 | 9.713173e-05 | 0.07129046 | 0 | 0 | 0
9189 | 359072.5 | 2011-01-22 17:02 | 2431.223 | 2 | 32 | 0.6752166 | 3.995812 | 34.03334 | 33.74363 | 137.0178 | 120.0028 | 3.237724e-05 | 0.07129046 | 0 | 0 | 0
9190 | 359102.5 | 2011-01-22 17:03 | 2461.238 | 2 | 32 | 0.6752166 | 3.998078 | 34.03896 | 33.74363 | 137.0403 | 120.0028 | 9.713173e-05 | 0.07129046 | 0 | 0 | 0
9191 | 359132.6 | 2011-01-22 17:03 | 2491.253 | 2 | 32 | 0.6750344 | 3.999859 | 34.04459 | 33.74363 | 137.0628 | 120.0028 | 3.237724e-05 | 0.07129046 | 0 | 0 | 0
9192 | 359162.6 | 2011-01-22 17:04 | 2521.268 | 2 | 32 | 0.6752166 | 4.002125 | 34.05022 | 33.74363 | 137.0853 | 120.0028 | 0.000129509 | 0.07129046 | 0 | 0 | 0
9193 | 359192.6 | 2011-01-22 17:04 | 2551.283 | 2 | 32 | 0.6752166 | 4.004229 | 34.05585 | 33.74363 | 137.1078 | 120.0028 | 9.717941e-05 | 0.07129046 | 0 | 0 | 0
9194 | 359222.6 | 2011-01-22 17:05 | 2581.299 | 2 | 32 | 0.6752166 | 4.006171 | 34.06148 | 33.74363 | 137.1304 | 120.0028 | 6.475449e-05 | 0.07129046 | 0 | 0 | 0
9195 | 359252.6 | 2011-01-22 17:05 | 2611.313 | 2 | 32 | 0.6750344 | 4.008276 | 34.06711 | 33.74363 | 137.1529 | 120.0028 | 3.232956e-05 | 0.07129046 | 0 | 0 | 0
9196 | 359282.6 | 2011-01-22 17:06 | 2641.329 | 2 | 32 | 0.6752166 | 4.010704 | 34.07274 | 33.74363 | 137.1755 | 120.0028 | 9.708405e-05 | 0.07129046 | 0 | 0 | 0
9197 | 359312.6 | 2011-01-22 17:06 | 2671.344 | 2 | 32 | 0.6752166 | 4.012646 | 34.07836 | 33.74363 | 137.1981 | 120.0028 | 6.475449e-05 | 0.07129046 | 0 | 0 | 0
9198 | 359342.7 | 2011-01-22 17:07 | 2701.359 | 2 | 32 | 0.6750344 | 4.01475 | 34.08399 | 33.74363 | 137.2207 | 120.0028 | 6.465912e-05 | 0.07129046 | 0 | 0 | 0
9199 | 359372.7 | 2011-01-22 17:07 | 2731.374 | 2 | 32 | 0.6748523 | 4.016693 | 34.08962 | 33.74363 | 137.2433 | 120.0028 | 0 | 0.07129046 | 0 | 0 | 0
9200 | 359402.7 | 2011-01-22 17:08 | 2761.389 | 2 | 32 | 0.6752166 | 4.019121 | 34.09525 | 33.74363 | 137.2659 | 120.0028 | 6.475449e-05 | 0.07129046 | 0 | 0 | 0
9201 | 359432.7 | 2011-01-22 17:08 | 2791.404 | 2 | 32 | 0.6752166 | 4.021387 | 34.10088 | 33.74363 | 137.2885 | 120.0028 | 6.475449e-05 | 0.07129046 | 0 | 0 | 0
9202 | 359462.7 | 2011-01-22 17:09 | 2821.419 | 2 | 32 | 0.6752166 | 4.023653 | 34.10651 | 33.74363 | 137.3112 | 120.0028 | 6.475449e-05 | 0.07129046 | 0 | 0 | 0
9203 | 359492.7 | 2011-01-22 17:09 | 2851.434 | 2 | 32 | 0.6750344 | 4.025919 | 34.11214 | 33.74363 | 137.3338 | 120.0028 | 6.475449e-05 | 0.07129046 | 0 | 0 | 0
9204 | 359522.8 | 2011-01-22 17:10 | 2881.45 | 2 | 32 | 0.6750344 | 4.028185 | 34.11777 | 33.74363 | 137.3565 | 120.0028 | 6.465912e-05 | 0.07129046 | 0 | 0 | 0
9205 | 359552.8 | 2011-01-22 17:10 | 2911.465 | 2 | 32 | 0.6752166 | 4.030289 | 34.1234 | 33.74363 | 137.3792 | 120.0028 | 3.232956e-05 | 0.07129046 | 0 | 0 | 0
9206 | 359582.8 | 2011-01-22 17:11 | 2941.48 | 2 | 32 | 0.6752166 | 4.032717 | 34.12903 | 33.74363 | 137.4019 | 120.0028 | 0 | 0.07129046 | 0 | 0 | 0
9207 | 359612.8 | 2011-01-22 17:11 | 2971.495 | 2 | 32 | 0.6752166 | 4.035145 | 34.13465 | 33.74363 | 137.4246 | 120.0028 | 6.475449e-05 | 0.07129046 | 0 | 0 | 0
9208 | 359642.8 | 2011-01-22 17:12 | 3001.51 | 2 | 32 | 0.6752166 | 4.037412 | 34.14028 | 33.74363 | 137.4473 | 120.0028 | 6.475449e-05 | 0.07129046 | 0 | 0 | 0
9209 | 359672.8 | 2011-01-22 17:12 | 3031.525 | 2 | 32 | 0.6750344 | 4.039839 | 34.14591 | 33.74363 | 137.47 | 120.0028 | 6.465912e-05 | 0.07129046 | 0 | 0 | 0
9210 | 359702.8 | 2011-01-22 17:13 | 3061.54 | 2 | 32 | 0.6750344 | 4.042267 | 34.15154 | 33.74363 | 137.4928 | 120.0028 | 9.708405e-05 | 0.07129046 | 0 | 0 | 0
9211 | 359732.9 | 2011-01-22 17:13 | 3091.556 | 2 | 32 | 0.6750344 | 4.044534 | 34.15717 | 33.74363 | 137.5155 | 120.0028 | 3.242493e-05 | 0.07129046 | 0 | 0 | 0
9212 | 359762.9 | 2011-01-22 17:14 | 3121.571 | 2 | 32 | 0.6752166 | 4.047123 | 34.1628 | 33.74363 | 137.5383 | 120.0028 | 3.232956e-05 | 0.07129046 | 0 | 0 | 0
9213 | 359792.9 | 2011-01-22 17:14 | 3151.586 | 2 | 32 | 0.6750344 | 4.049551 | 34.16843 | 33.74363 | 137.5611 | 120.0028 | 3.242493e-05 | 0.07129046 | 0 | 0 | 0
9214 | 359822.9 | 2011-01-22 17:15 | 3181.601 | 2 | 32 | 0.6752166 | 4.052141 | 34.17406 | 33.74363 | 137.5839 | 120.0028 | 3.232956e-05 | 0.07129046 | 0 | 0 | 0
9215 | 359852.9 | 2011-01-22 17:15 | 3211.616 | 2 | 32 | 0.6752166 | 4.054893 | 34.17969 | 33.74363 | 137.6067 | 120.0028 | 9.708405e-05 | 0.07129046 | 0 | 0 | 0
9216 | 359882.9 | 2011-01-22 17:16 | 3241.631 | 2 | 32 | 0.6750344 | 4.057321 | 34.18531 | 33.74363 | 137.6295 | 120.0028 | 9.708405e-05 | 0.07129046 | 0 | 0 | 0
9217 | 359912.9 | 2011-01-22 17:16 | 3271.646 | 2 | 32 | 0.6750344 | 4.059911 | 34.19094 | 33.74363 | 137.6524 | 120.0028 | 6.475449e-05 | 0.07129046 | 0 | 0 | 0
9218 | 359943 | 2011-01-22 17:17 | 3301.661 | 2 | 32 | 0.6750344 | 4.062663 | 34.19657 | 33.74363 | 137.6752 | 120.0028 | 9.708405e-05 | 0.07129046 | 0 | 0 | 0
9219 | 359973 | 2011-01-22 17:17 | 3331.677 | 2 | 32 | 0.6752166 | 4.065252 | 34.2022 | 33.74363 | 137.6981 | 120.0028 | 0.000129509 | 0.07129046 | 0 | 0 | 0
9220 | 360003 | 2011-01-22 17:18 | 3361.692 | 2 | 32 | 0.6750344 | 4.067842 | 34.20783 | 33.74363 | 137.721 | 120.0028 | 6.475449e-05 | 0.07129046 | 0 | 0 | 0
9221 | 360033 | 2011-01-22 17:18 | 3391.707 | 2 | 32 | 0.6752166 | 4.070594 | 34.21346 | 33.74363 | 137.7439 | 120.0028 | 6.475449e-05 | 0.07129046 | 0 | 0 | 0
9222 | 360063 | 2011-01-22 17:19 | 3421.722 | 2 | 32 | 0.6752166 | 4.073346 | 34.21909 | 33.74363 | 137.7668 | 120.0028 | 6.475449e-05 | 0.07129046 | 0 | 0 | 0
9223 | 360093 | 2011-01-22 17:19 | 3451.737 | 2 | 32 | 0.6752166 | 4.076097 | 34.22472 | 33.74363 | 137.7898 | 120.0028 | 6.475449e-05 | 0.07129046 | 0 | 0 | 0
9224 | 360123.1 | 2011-01-22 17:20 | 3481.752 | 2 | 32 | 0.6752166 | 4.079011 | 34.23034 | 33.74363 | 137.8127 | 120.0028 | 9.708405e-05 | 0.07129046 | 0 | 0 | 0
9225 | 360153.1 | 2011-01-22 17:20 | 3511.767 | 2 | 32 | 0.6753987 | 4.081924 | 34.23597 | 33.74363 | 137.8357 | 120.0028 | 0.0001294136 | 0.07129046 | 0 | 0 | 0
9226 | 360183.1 | 2011-01-22 17:21 | 3541.785 | 2 | 32 | 0.6752166 | 4.084676 | 34.2416 | 33.74363 | 137.8587 | 120.0028 | 6.475449e-05 | 0.07129046 | 0 | 0 | 0
9227 | 360213.1 | 2011-01-22 17:21 | 3571.798 | 2 | 32 | 0.6750344 | 4.08759 | 34.24723 | 33.74363 | 137.8817 | 120.0028 | 9.708405e-05 | 0.07129046 | 0 | 0 | 0
9228 | 360243.1 | 2011-01-22 17:22 | 3601.813 | 2 | 32 | 0.6750344 | 4.090504 | 34.25286 | 33.74363 | 137.9047 | 120.0028 | 9.717941e-05 | 0.07129046 | 0 | 0 | 0
9229 | 360273.1 | 2011-01-22 17:22 | 3631.828 | 2 | 32 | 0.6750344 | 4.093417 | 34.25849 | 33.74363 | 137.9277 | 120.0028 | 6.475449e-05 | 0.07129046 | 0 | 0 | 0
9230 | 360303.1 | 2011-01-22 17:23 | 3661.843 | 2 | 32 | 0.6750344 | 4.096331 | 34.26412 | 33.74363 | 137.9508 | 120.0028 | 6.475449e-05 | 0.07129046 | 0 | 0 | 0
9231 | 360333.2 | 2011-01-22 17:23 | 3691.858 | 2 | 32 | 0.6750344 | 4.099244 | 34.26975 | 33.74363 | 137.9738 | 120.0028 | 3.232956e-05 | 0.07129046 | 0 | 0 | 0
9232 | 360363.2 | 2011-01-22 17:24 | 3721.873 | 2 | 32 | 0.6750344 | 4.102482 | 34.27537 | 33.74363 | 137.9969 | 120.0028 | 9.717941e-05 | 0.07129046 | 0 | 0 | 0
9233 | 360393.2 | 2011-01-22 17:24 | 3751.888 | 2 | 32 | 0.6752166 | 4.105557 | 34.281 | 33.74363 | 138.02 | 120.0028 | 9.708405e-05 | 0.07129046 | 0 | 0 | 0
9234 | 360423.2 | 2011-01-22 17:25 | 3781.903 | 2 | 32 | 0.6750344 | 4.108633 | 34.28663 | 33.74363 | 138.0431 | 120.0028 | 9.708405e-05 | 0.07129046 | 0 | 0 | 0
9235 | 360453.2 | 2011-01-22 17:25 | 3811.919 | 2 | 32 | 0.6750344 | 4.111708 | 34.29226 | 33.74363 | 138.0663 | 120.0028 | 3.242493e-05 | 0.07129046 | 0 | 0 | 0
9236 | 360483.2 | 2011-01-22 17:26 | 3841.936 | 2 | 32 | 0.6752166 | 4.115107 | 34.29789 | 33.74363 | 138.0894 | 120.0028 | 9.708405e-05 | 0.07129046 | 0 | 0 | 0
9237 | 360513.2 | 2011-01-22 17:26 | 3871.949 | 2 | 32 | 0.6750344 | 4.118344 | 34.30352 | 33.74363 | 138.1126 | 120.0028 | 9.708405e-05 | 0.07129046 | 0 | 0 | 0
9238 | 360543.3 | 2011-01-22 17:27 | 3901.964 | 2 | 32 | 0.6752166 | 4.12142 | 34.30915 | 33.74363 | 138.1358 | 120.0028 | 6.475449e-05 | 0.07129046 | 0 | 0 | 0
9239 | 360573.3 | 2011-01-22 17:27 | 3931.979 | 2 | 32 | 0.6752166 | 4.124819 | 34.31478 | 33.74363 | 138.159 | 120.0028 | 9.717941e-05 | 0.07129046 | 0 | 0 | 0
9240 | 360603.3 | 2011-01-22 17:28 | 3961.994 | 2 | 32 | 0.6750344 | 4.127894 | 34.3204 | 33.74363 | 138.1822 | 120.0028 | 6.465912e-05 | 0.07129046 | 0 | 0 | 0
9241 | 360633.3 | 2011-01-22 17:28 | 3992.009 | 2 | 32 | 0.6750344 | 4.131294 | 34.32603 | 33.74363 | 138.2055 | 120.0028 | 9.708405e-05 | 0.07129046 | 0 | 0 | 0
9242 | 360663.3 | 2011-01-22 17:29 | 4022.024 | 2 | 32 | 0.6750344 | 4.134531 | 34.33166 | 33.74363 | 138.2287 | 120.0028 | 6.475449e-05 | 0.07129046 | 0 | 0 | 0
9243 | 360693.3 | 2011-01-22 17:29 | 4052.04 | 2 | 32 | 0.6750344 | 4.138092 | 34.33729 | 33.74363 | 138.252 | 120.0028 | 9.708405e-05 | 0.07129046 | 0 | 0 | 0
9244 | 360723.4 | 2011-01-22 17:30 | 4082.055 | 2 | 32 | 0.6750344 | 4.141491 | 34.34292 | 33.74363 | 138.2753 | 120.0028 | 9.708405e-05 | 0.07129046 | 0 | 0 | 0
9245 | 360753.4 | 2011-01-22 17:30 | 4112.07 | 2 | 32 | 0.6752166 | 4.145052 | 34.34855 | 33.74363 | 138.2986 | 120.0028 | 9.708405e-05 | 0.07129046 | 0 | 0 | 0
9246 | 360783.4 | 2011-01-22 17:31 | 4142.085 | 2 | 32 | 0.6752166 | 4.148452 | 34.35418 | 33.74363 | 138.322 | 120.0028 | 9.717941e-05 | 0.07129046 | 0 | 0 | 0
9247 | 360813.4 | 2011-01-22 17:31 | 4172.1 | 2 | 32 | 0.6748523 | 4.152013 | 34.35981 | 33.74363 | 138.3453 | 120.0028 | 9.717941e-05 | 0.07129046 | 0 | 0 | 0
9248 | 360843.4 | 2011-01-22 17:32 | 4202.115 | 2 | 32 | 0.6750344 | 4.155574 | 34.36543 | 33.74363 | 138.3687 | 120.0028 | 9.717941e-05 | 0.07129046 | 0 | 0 | 0
9249 | 360873.4 | 2011-01-22 17:32 | 4232.13 | 2 | 32 | 0.6750344 | 4.158973 | 34.37106 | 33.74363 | 138.3921 | 120.0028 | 6.475449e-05 | 0.07129046 | 0 | 0 | 0
9250 | 360903.4 | 2011-01-22 17:33 | 4262.145 | 2 | 32 | 0.6750344 | 4.162696 | 34.37669 | 33.74363 | 138.4155 | 120.0028 | 6.475449e-05 | 0.07129046 | 0 | 0 | 0
9251 | 360933.5 | 2011-01-22 17:33 | 4292.161 | 2 | 32 | 0.6752166 | 4.166419 | 34.38232 | 33.74363 | 138.439 | 120.0028 | 9.708405e-05 | 0.07129046 | 0 | 0 | 0
9252 | 360963.5 | 2011-01-22 17:34 | 4322.176 | 2 | 32 | 0.6752166 | 4.170142 | 34.38795 | 33.74363 | 138.4624 | 120.0028 | 9.708405e-05 | 0.07129046 | 0 | 0 | 0
9253 | 360993.5 | 2011-01-22 17:34 | 4352.191 | 2 | 32 | 0.6750344 | 4.173703 | 34.39358 | 33.74363 | 138.4859 | 120.0028 | 6.475449e-05 | 0.07129046 | 0 | 0 | 0
9254 | 361023.5 | 2011-01-22 17:35 | 4382.206 | 2 | 32 | 0.6750344 | 4.177588 | 34.39921 | 33.74363 | 138.5094 | 120.0028 | 9.708405e-05 | 0.07129046 | 0 | 0 | 0
9255 | 361053.5 | 2011-01-22 17:35 | 4412.221 | 2 | 32 | 0.6752166 | 4.181311 | 34.40484 | 33.74363 | 138.5329 | 120.0028 | 9.717941e-05 | 0.07129046 | 0 | 0 | 0
9256 | 361083.5 | 2011-01-22 17:36 | 4442.236 | 2 | 32 | 0.6750344 | 4.185195 | 34.41046 | 33.74363 | 138.5565 | 120.0028 | 0.0001294136 | 0.07129046 | 0 | 0 | 0
9257 | 361113.6 | 2011-01-22 17:36 | 4472.251 | 2 | 32 | 0.6750344 | 4.188756 | 34.41609 | 33.74363 | 138.5801 | 120.0028 | 6.475449e-05 | 0.07129046 | 0 | 0 | 0
9258 | 361143.6 | 2011-01-22 17:37 | 4502.267 | 2 | 32 | 0.6750344 | 4.192803 | 34.42172 | 33.74363 | 138.6036 | 120.0028 | 9.708405e-05 | 0.07129046 | 0 | 0 | 0
9259 | 361173.6 | 2011-01-22 17:37 | 4532.282 | 2 | 32 | 0.6752166 | 4.196688 | 34.42735 | 33.74363 | 138.6273 | 120.0028 | 6.475449e-05 | 0.07129046 | 0 | 0 | 0
9260 | 361228.1 | 2011-01-22 17:38 | 30.0151 | 3 | 32 | 0 | 4.087104 | 34.43194 | 33.74363 | 138.6465 | 120.0028 | -0.0005179405 | 0.07129046 | 0 | 0 | 0
9261 | 361258.1 | 2011-01-22 17:39 | 60.03248 | 3 | 32 | 0 | 4.074802 | 34.43194 | 33.74363 | 138.6465 | 120.0028 | -0.0002266884 | 0.07129046 | 0 | 0 | 0
9262 | 361288.1 | 2011-01-22 17:39 | 90.04542 | 3 | 32 | 0 | 4.067519 | 34.43194 | 33.74363 | 138.6465 | 120.0028 | -0.0001618385 | 0.07129046 | 0 | 0 | 0
9263 | 361318.1 | 2011-01-22 17:40 | 120.0137 | 3 | 32 | 0 | 4.062501 | 34.43194 | 33.74363 | 138.6465 | 120.0028 | -9.708405e-05 | 0.07129046 | 0 | 0 | 0
9264 | 361318.1 | 2011-01-22 17:40 | 2.751858478e-06 | 4 | 32 | 1.164621 | 4.199925 | 34.43194 | 33.74363 | 138.6465 | 120.0028 | 0 | 0.07129046 | 0 | 0 | 0
9265 | 361318.8 | 2011-01-22 17:40 | 0.7656752 | 4 | 32 | 1.11344 | 4.199601 | 34.43218 | 33.74363 | 138.6475 | 120.0028 | -6.475449e-05 | 0.07129046 | 0 | 0 | 0
9266 | 361320.8 | 2011-01-22 17:40 | 2.749956 | 4 | 32 | 1.062988 | 4.199601 | 34.43278 | 33.74363 | 138.6501 | 120.0028 | -6.475449e-05 | 0.07129046 | 0 | 0 | 0
9267 | 361323.8 | 2011-01-22 17:40 | 5.70309 | 4 | 32 | 1.012718 | 4.199601 | 34.43363 | 33.74363 | 138.6536 | 120.0028 | 0 | 0.07129046 | 0 | 0 | 0
9268 | 361327.7 | 2011-01-22 17:40 | 9.609288 | 4 | 32 | 0.962266 | 4.199601 | 34.4347 | 33.74363 | 138.6581 | 120.0028 | -3.242493e-05 | 0.07129046 | 0 | 0 | 0
9269 | 361332.8 | 2011-01-22 17:40 | 14.71848 | 4 | 32 | 0.912178 | 4.199601 | 34.43603 | 33.74363 | 138.6637 | 120.0028 | 0 | 0.07129046 | 0 | 0 | 0
9270 | 361339.4 | 2011-01-22 17:40 | 21.28087 | 4 | 32 | 0.8620901 | 4.199601 | 34.43765 | 33.74363 | 138.6705 | 120.0028 | -3.242493e-05 | 0.07129046 | 0 | 0 | 0
9271 | 361347.9 | 2011-01-22 17:40 | 29.85886 | 4 | 32 | 0.8120022 | 4.199601 | 34.43964 | 33.74363 | 138.6789 | 120.0028 | -3.242493e-05 | 0.07129046 | 0 | 0 | 0
9272 | 361359.3 | 2011-01-22 17:41 | 41.18699 | 4 | 32 | 0.7619142 | 4.199601 | 34.44211 | 33.74363 | 138.6892 | 120.0028 | 0 | 0.07129046 | 0 | 0 | 0
9273 | 361374.8 | 2011-01-22 17:41 | 56.76466 | 4 | 32 | 0.7116442 | 4.199601 | 34.44529 | 33.74363 | 138.7026 | 120.0028 | -3.242493e-05 | 0.07129046 | 0 | 0 | 0
9274 | 361398 | 2011-01-22 17:41 | 79.9674 | 4 | 32 | 0.6613741 | 4.199601 | 34.44971 | 33.74363 | 138.7211 | 120.0028 | -3.242493e-05 | 0.07129046 | 0 | 0 | 0
9275 | 361436 | 2011-01-22 17:42 | 117.9512 | 4 | 32 | 0.6112862 | 4.199763 | 34.4564 | 33.74363 | 138.7493 | 120.0028 | 0 | 0.07129046 | 0 | 0 | 0
9276 | 361500.2 | 2011-01-22 17:43 | 182.0751 | 4 | 32 | 0.5611982 | 4.199763 | 34.46681 | 33.74363 | 138.793 | 120.0028 | 3.242493e-05 | 0.07129046 | 0 | 0 | 0
9277 | 361594.2 | 2011-01-22 17:44 | 276.0892 | 4 | 32 | 0.5111103 | 4.199601 | 34.48079 | 33.74363 | 138.8517 | 120.0028 | 0 | 0.07129046 | 0 | 0 | 0
9278 | 361709.2 | 2011-01-22 17:46 | 391.1654 | 4 | 32 | 0.4610224 | 4.199601 | 34.49631 | 33.74363 | 138.9168 | 120.0028 | -6.475449e-05 | 0.07129046 | 0 | 0 | 0
9279 | 361843 | 2011-01-22 17:49 | 524.9444 | 4 | 32 | 0.4109344 | 4.199763 | 34.51249 | 33.74363 | 138.9848 | 120.0028 | 3.242493e-05 | 0.07129046 | 0 | 0 | 0
9280 | 361997.3 | 2011-01-22 17:51 | 679.2387 | 4 | 32 | 0.3608465 | 4.199601 | 34.52902 | 33.74363 | 139.0542 | 120.0028 | -3.242493e-05 | 0.07129046 | 0 | 0 | 0
9281 | 362179.9 | 2011-01-22 17:54 | 861.8608 | 4 | 32 | 0.3107586 | 4.199763 | 34.54602 | 33.74363 | 139.1256 | 120.0028 | 3.242493e-05 | 0.07129046 | 0 | 0 | 0
9282 | 362401.4 | 2011-01-22 17:58 | 1083.295 | 4 | 32 | 0.2606707 | 4.199601 | 34.56356 | 33.74363 | 139.1993 | 120.0028 | -3.242493e-05 | 0.07129046 | 0 | 0 | 0
9283 | 362679.7 | 2011-01-22 18:03 | 1361.667 | 4 | 32 | 0.2105827 | 4.199601 | 34.58173 | 33.74363 | 139.2756 | 120.0028 | -3.242493e-05 | 0.07129046 | 0 | 0 | 0
9284 | 363055.4 | 2011-01-22 18:09 | 1737.346 | 4 | 32 | 0.1604948 | 4.199601 | 34.60098 | 33.74363 | 139.3565 | 120.0028 | -3.242493e-05 | 0.07129046 | 0 | 0 | 0
9285 | 363614.7 | 2011-01-22 18:18 | 2296.652 | 4 | 32 | 0.1104069 | 4.199601 | 34.62174 | 33.74363 | 139.4436 | 120.0028 | -3.242493e-05 | 0.07129046 | 0 | 0 | 0
9286 | 364625.9 | 2011-01-22 18:35 | 3307.851 | 4 | 32 | 0.06031893 | 4.199601 | 34.64489 | 33.74363 | 139.5409 | 120.0028 | -3.242493e-05 | 0.07129046 | 0 | 0 | 0
9287 | 364976 | 2011-01-22 18:41 | 3657.893 | 4 | 32 | 0.04993707 | 4.199763 | 34.65027 | 33.74363 | 139.5634 | 120.0028 | 0 | 0.07129046 | 0 | 0 | 0
9288 | 365036 | 2011-01-22 18:42 | 60.01464 | 5 | 32 | 0 | 4.189566 | 34.65027 | 33.74363 | 139.5634 | 120.0028 | 0 | 0.07129046 | 0 | 0 | 0
9289 | 365036.2 | 2011-01-22 18:42 | 0.1874937 | 6 | 32 | -0.0001508613 | 4.189566 | 34.65027 | 33.74363 | 139.5634 | 120.0028 | 0 | 0.1054116 | 0 | 0 | 0
9290 | 365041 | 2011-01-22 18:42 | 5.000097 | 6 | 32 | 0.001670518 | 4.189727 | 34.65027 | 33.74363 | 139.5634 | 120.0028 | -3.242493e-05 | 0.1054116 | 0 | 0 | 0
9291 | 365041 | 2011-01-22 18:42 | 0.01562558 | 7 | 32 | -1.349975 | 4.023329 | 34.65027 | 33.74363 | 139.5634 | 120.0028 | -0.003140163 | 0.1054116 | 0 | 0 | 0
9292 | 365057.8 | 2011-01-22 18:42 | 16.82786 | 7 | 32 | -1.349975 | 3.973313 | 34.65027 | 33.74994 | 139.5634 | 120.0279 | -0.001456785 | 0.1054116 | 0 | 0 | 0
9293 | 365087.8 | 2011-01-22 18:43 | 46.84307 | 7 | 32 | -1.349975 | 3.934788 | 34.65027 | 33.76119 | 139.5634 | 120.0724 | -0.0008417129 | 0.1054116 | 0 | 0 | 0
9294 | 365117.8 | 2011-01-22 18:43 | 76.85812 | 7 | 32 | -1.349975 | 3.908728 | 34.65027 | 33.77245 | 139.5634 | 120.1166 | -0.0006151199 | 0.1054116 | 0 | 0 | 0
9295 | 365147.9 | 2011-01-22 18:44 | 106.8733 | 7 | 32 | -1.350157 | 3.88898 | 34.65027 | 33.7837 | 139.5634 | 120.1604 | -0.0004855633 | 0.1054116 | 0 | 0 | 0
9296 | 365177.9 | 2011-01-22 18:44 | 136.8884 | 7 | 32 | -1.350157 | 3.87247 | 34.65027 | 33.79496 | 139.5634 | 120.2041 | -0.0004532337 | 0.1054116 | 0 | 0 | 0
9297 | 365207.9 | 2011-01-22 18:45 | 166.9037 | 7 | 32 | -1.350157 | 3.858388 | 34.65027 | 33.80622 | 139.5634 | 120.2476 | -0.000356102 | 0.1054116 | 0 | 0 | 0
9298 | 365237.9 | 2011-01-22 18:45 | 196.9188 | 7 | 32 | -1.349975 | 3.845762 | 34.65027 | 33.81747 | 139.5634 | 120.291 | -0.0002913475 | 0.1054116 | 0 | 0 | 0
9299 | 365267.9 | 2011-01-22 18:46 | 226.9338 | 7 | 32 | -1.349975 | 3.834108 | 34.65027 | 33.82873 | 139.5634 | 120.3342 | -0.0003237248 | 0.1054116 | 0 | 0 | 0
9300 | 365297.9 | 2011-01-22 18:46 | 256.9489 | 7 | 32 | -1.349975 | 3.823101 | 34.65027 | 33.83998 | 139.5634 | 120.3773 | -0.0002913475 | 0.1054116 | 0 | 0 | 0
9301 | 365328 | 2011-01-22 18:47 | 286.964 | 7 | 32 | -1.349975 | 3.813065 | 34.65027 | 33.85124 | 139.5634 | 120.4203 | -0.0002266407 | 0.1054116 | 0 | 0 | 0
9302 | 365358 | 2011-01-22 18:47 | 316.9791 | 7 | 32 | -1.350157 | 3.80303 | 34.65027 | 33.8625 | 139.5634 | 120.4631 | -0.000226593 | 0.1054116 | 0 | 0 | 0
9303 | 365388 | 2011-01-22 18:48 | 346.9943 | 7 | 32 | -1.349975 | 3.793479 | 34.65027 | 33.87375 | 139.5634 | 120.5059 | -0.0002913475 | 0.1054116 | 0 | 0 | 0
9304 | 365418 | 2011-01-22 18:48 | 377.0095 | 7 | 32 | -1.349975 | 3.784577 | 34.65027 | 33.88501 | 139.5634 | 120.5485 | -0.0002266407 | 0.1054116 | 0 | 0 | 0
9305 | 365448 | 2011-01-22 18:49 | 407.0246 | 7 | 32 | -1.349975 | 3.775998 | 34.65027 | 33.89626 | 139.5634 | 120.5911 | -0.0001942158 | 0.1054116 | 0 | 0 | 0
9306 | 365478 | 2011-01-22 18:49 | 437.0397 | 7 | 32 | -1.349975 | 3.767419 | 34.65027 | 33.90752 | 139.5634 | 120.6335 | -0.0001942635 | 0.1054116 | 0 | 0 | 0
9307 | 365508 | 2011-01-22 18:50 | 467.0548 | 7 | 32 | -1.349793 | 3.759164 | 34.65027 | 33.91877 | 139.5634 | 120.6759 | -0.0001618862 | 0.1054116 | 0 | 0 | 0
9308 | 365538.1 | 2011-01-22 18:50 | 497.0699 | 7 | 32 | -1.349975 | 3.750909 | 34.65027 | 33.93003 | 139.5634 | 120.7182 | -0.000226593 | 0.1054116 | 0 | 0 | 0
9309 | 365568.1 | 2011-01-22 18:51 | 527.0851 | 7 | 32 | -1.349975 | 3.742653 | 34.65027 | 33.94129 | 139.5634 | 120.7603 | -0.0002913475 | 0.1054116 | 0 | 0 | 0
9310 | 365598.1 | 2011-01-22 18:51 | 557.1002 | 7 | 32 | -1.349975 | 3.735046 | 34.65027 | 33.95254 | 139.5634 | 120.8024 | -0.000226593 | 0.1054116 | 0 | 0 | 0
9311 | 365628.1 | 2011-01-22 18:52 | 587.1153 | 7 | 32 | -1.349975 | 3.727438 | 34.65027 | 33.9638 | 139.5634 | 120.8444 | -0.0001942635 | 0.1054116 | 0 | 0 | 0
9312 | 365658.1 | 2011-01-22 18:52 | 617.1305 | 7 | 32 | -1.349975 | 3.719992 | 34.65027 | 33.97505 | 139.5634 | 120.8863 | -0.0001942158 | 0.1054116 | 0 | 0 | 0
9313 | 365688.1 | 2011-01-22 18:53 | 647.1456 | 7 | 32 | -1.350157 | 3.712384 | 34.65027 | 33.98631 | 139.5634 | 120.9282 | -0.0001942158 | 0.1054116 | 0 | 0 | 0
9314 | 365718.1 | 2011-01-22 18:53 | 677.1608 | 7 | 32 | -1.349975 | 3.705262 | 34.65027 | 33.99757 | 139.5634 | 120.9699 | -0.0001618385 | 0.1054116 | 0 | 0 | 0
9315 | 365748.2 | 2011-01-22 18:54 | 707.1758 | 7 | 32 | -1.349975 | 3.697978 | 34.65027 | 34.00882 | 139.5634 | 121.0116 | -0.0001942635 | 0.1054116 | 0 | 0 | 0
9316 | 365778.2 | 2011-01-22 18:54 | 737.191 | 7 | 32 | -1.350157 | 3.690856 | 34.65027 | 34.02008 | 139.5634 | 121.0532 | -0.0001618862 | 0.1054116 | 0 | 0 | 0
9317 | 365808.2 | 2011-01-22 18:55 | 767.2061 | 7 | 32 | -1.350157 | 3.683896 | 34.65027 | 34.03133 | 139.5634 | 121.0947 | -0.0001618385 | 0.1054116 | 0 | 0 | 0
9318 | 365838.2 | 2011-01-22 18:55 | 797.2213 | 7 | 32 | -1.349975 | 3.677098 | 34.65027 | 34.04259 | 139.5634 | 121.1361 | -0.0001618862 | 0.1054116 | 0 | 0 | 0
9319 | 365868.2 | 2011-01-22 18:56 | 827.2364 | 7 | 32 | -1.350157 | 3.670137 | 34.65027 | 34.05385 | 139.5634 | 121.1775 | -0.0001942158 | 0.1054116 | 0 | 0 | 0
9320 | 365898.2 | 2011-01-22 18:56 | 857.2515 | 7 | 32 | -1.349975 | 3.663501 | 34.65027 | 34.0651 | 139.5634 | 121.2187 | -0.0001618862 | 0.1054116 | 0 | 0 | 0
9321 | 365928.3 | 2011-01-22 18:57 | 887.2666 | 7 | 32 | -1.349975 | 3.656703 | 34.65027 | 34.07636 | 139.5634 | 121.2599 | -0.0001942158 | 0.1054116 | 0 | 0 | 0
9322 | 365958.3 | 2011-01-22 18:57 | 917.2818 | 7 | 32 | -1.350157 | 3.650228 | 34.65027 | 34.08761 | 139.5634 | 121.301 | -0.0001618862 | 0.1054116 | 0 | 0 | 0
9323 | 365988.3 | 2011-01-22 18:58 | 947.2969 | 7 | 32 | -1.350157 | 3.643915 | 34.65027 | 34.09887 | 139.5634 | 121.3421 | -0.0001618385 | 0.1054116 | 0 | 0 | 0
9324 | 366018.3 | 2011-01-22 18:58 | 977.312 | 7 | 32 | -1.349975 | 3.637602 | 34.65027 | 34.11013 | 139.5634 | 121.3831 | -0.000129509 | 0.1054116 | 0 | 0 | 0
9325 | 366048.3 | 2011-01-22 18:59 | 1007.327 | 7 | 32 | -1.349975 | 3.631128 | 34.65027 | 34.12138 | 139.5634 | 121.424 | -0.0001942635 | 0.1054116 | 0 | 0 | 0
9326 | 366078.3 | 2011-01-22 18:59 | 1037.342 | 7 | 32 | -1.349975 | 3.624977 | 34.65027 | 34.13264 | 139.5634 | 121.4648 | -0.0001618385 | 0.1054116 | 0 | 0 | 0
9327 | 366108.3 | 2011-01-22 19:00 | 1067.357 | 7 | 32 | -1.349975 | 3.618988 | 34.65027 | 34.14389 | 139.5634 | 121.5056 | -0.0001618385 | 0.1054116 | 0 | 0 | 0
9328 | 366138.4 | 2011-01-22 19:00 | 1097.373 | 7 | 32 | -1.349975 | 3.612837 | 34.65027 | 34.15515 | 139.5634 | 121.5463 | -0.0001618385 | 0.1054116 | 0 | 0 | 0
9329 | 366168.4 | 2011-01-22 19:01 | 1127.39 | 7 | 32 | -1.350157 | 3.60701 | 34.65027 | 34.16641 | 139.5634 | 121.5869 | -0.000129509 | 0.1054116 | 0 | 0 | 0
9330 | 366198.4 | 2011-01-22 19:01 | 1157.403 | 7 | 32 | -1.350157 | 3.601182 | 34.65027 | 34.17766 | 139.5634 | 121.6275 | -0.000129509 | 0.1054116 | 0 | 0 | 0
9331 | 366228.4 | 2011-01-22 19:02 | 1187.418 | 7 | 32 | -1.350157 | 3.595517 | 34.65027 | 34.18892 | 139.5634 | 121.668 | -0.000129509 | 0.1054116 | 0 | 0 | 0
9332 | 366258.4 | 2011-01-22 19:02 | 1217.433 | 7 | 32 | -1.349975 | 3.590014 | 34.65027 | 34.20017 | 139.5634 | 121.7084 | -0.0001294613 | 0.1054116 | 0 | 0 | 0
9333 | 366288.4 | 2011-01-22 19:03 | 1247.448 | 7 | 32 | -1.349975 | 3.584348 | 34.65027 | 34.21143 | 139.5634 | 121.7488 | -0.0001618385 | 0.1054116 | 0 | 0 | 0
9334 | 366318.5 | 2011-01-22 19:03 | 1277.463 | 7 | 32 | -1.349975 | 3.579007 | 34.65027 | 34.22269 | 139.5634 | 121.7891 | -0.0001294613 | 0.1054116 | 0 | 0 | 0
9335 | 366348.5 | 2011-01-22 19:04 | 1307.478 | 7 | 32 | -1.350157 | 3.573503 | 34.65027 | 34.23394 | 139.5634 | 121.8294 | -0.0001618862 | 0.1054116 | 0 | 0 | 0
9336 | 366378.5 | 2011-01-22 19:04 | 1337.494 | 7 | 32 | -1.349975 | 3.568324 | 34.65027 | 34.2452 | 139.5634 | 121.8696 | -0.0001618862 | 0.1054116 | 0 | 0 | 0
9337 | 366408.5 | 2011-01-22 19:05 | 1367.509 | 7 | 32 | -1.349793 | 3.563306 | 34.65027 | 34.25645 | 139.5634 | 121.9097 | -0.0001618385 | 0.1054116 | 0 | 0 | 0
9338 | 366438.5 | 2011-01-22 19:05 | 1397.524 | 7 | 32 | -1.350157 | 3.558612 | 34.65027 | 34.26771 | 139.5634 | 121.9498 | -9.713173e-05 | 0.1054116 | 0 | 0 | 0
9339 | 366468.5 | 2011-01-22 19:06 | 1427.541 | 7 | 32 | -1.349975 | 3.553756 | 34.65027 | 34.27896 | 139.5634 | 121.9898 | -9.708405e-05 | 0.1054116 | 0 | 0 | 0
9340 | 366498.5 | 2011-01-22 19:06 | 1457.554 | 7 | 32 | -1.349975 | 3.5489 | 34.65027 | 34.29022 | 139.5634 | 122.0298 | -0.000129509 | 0.1054116 | 0 | 0 | 0
9341 | 366528.6 | 2011-01-22 19:07 | 1487.569 | 7 | 32 | -1.349975 | 3.544368 | 34.65027 | 34.30148 | 139.5634 | 122.0697 | -0.0001294613 | 0.1054116 | 0 | 0 | 0
9342 | 366558.6 | 2011-01-22 19:07 | 1517.584 | 7 | 32 | -1.349975 | 3.539997 | 34.65027 | 34.31273 | 139.5634 | 122.1096 | -0.000129509 | 0.1054116 | 0 | 0 | 0
9343 | 366588.6 | 2011-01-22 19:08 | 1547.6 | 7 | 32 | -1.349975 | 3.535627 | 34.65027 | 34.32399 | 139.5634 | 122.1494 | -9.713173e-05 | 0.1054116 | 0 | 0 | 0
9344 | 366618.6 | 2011-01-22 19:08 | 1577.615 | 7 | 32 | -1.350157 | 3.531256 | 34.65027 | 34.33524 | 139.5634 | 122.1892 | -0.000129509 | 0.1054116 | 0 | 0 | 0
9345 | 366648.6 | 2011-01-22 19:09 | 1607.63 | 7 | 32 | -1.349975 | 3.52721 | 34.65027 | 34.3465 | 139.5634 | 122.2289 | -0.0001294613 | 0.1054116 | 0 | 0 | 0
9346 | 366678.6 | 2011-01-22 19:09 | 1637.645 | 7 | 32 | -1.349975 | 3.523325 | 34.65027 | 34.35776 | 139.5634 | 122.2686 | -9.708405e-05 | 0.1054116 | 0 | 0 | 0
9347 | 366708.6 | 2011-01-22 19:10 | 1667.66 | 7 | 32 | -1.350157 | 3.519278 | 34.65027 | 34.36901 | 139.5634 | 122.3082 | -9.708405e-05 | 0.1054116 | 0 | 0 | 0
9348 | 366738.7 | 2011-01-22 19:10 | 1697.675 | 7 | 32 | -1.349975 | 3.515555 | 34.65027 | 34.38027 | 139.5634 | 122.3478 | -0.0001294613 | 0.1054116 | 0 | 0 | 0
9349 | 366768.7 | 2011-01-22 19:11 | 1727.69 | 7 | 32 | -1.349975 | 3.511994 | 34.65027 | 34.39152 | 139.5634 | 122.3874 | -6.47068e-05 | 0.1054116 | 0 | 0 | 0
9350 | 366798.7 | 2011-01-22 19:11 | 1757.705 | 7 | 32 | -1.349975 | 3.508433 | 34.65027 | 34.40278 | 139.5634 | 122.4269 | -6.475449e-05 | 0.1054116 | 0 | 0 | 0
9351 | 366828.7 | 2011-01-22 19:12 | 1787.72 | 7 | 32 | -1.350157 | 3.504872 | 34.65027 | 34.41404 | 139.5634 | 122.4663 | -0.000129509 | 0.1054116 | 0 | 0 | 0
9352 | 366858.7 | 2011-01-22 19:12 | 1817.736 | 7 | 32 | -1.349975 | 3.501635 | 34.65027 | 34.42529 | 139.5634 | 122.5058 | -6.475449e-05 | 0.1054116 | 0 | 0 | 0
9353 | 366888.7 | 2011-01-22 19:13 | 1847.751 | 7 | 32 | -1.350157 | 3.498074 | 34.65027 | 34.43655 | 139.5634 | 122.5452 | -0.0001294613 | 0.1054116 | 0 | 0 | 0
9354 | 366918.8 | 2011-01-22 19:13 | 1877.766 | 7 | 32 | -1.350157 | 3.494837 | 34.65027 | 34.4478 | 139.5634 | 122.5845 | -9.708405e-05 | 0.1054116 | 0 | 0 | 0
9355 | 366948.8 | 2011-01-22 19:14 | 1907.781 | 7 | 32 | -1.349975 | 3.491761 | 34.65027 | 34.45906 | 139.5634 | 122.6238 | -6.475449e-05 | 0.1054116 | 0 | 0 | 0
9356 | 366978.8 | 2011-01-22 19:14 | 1937.796 | 7 | 32 | -1.350157 | 3.488524 | 34.65027 | 34.47031 | 139.5634 | 122.6631 | -9.713173e-05 | 0.1054116 | 0 | 0 | 0
9357 | 367008.8 | 2011-01-22 19:15 | 1967.811 | 7 | 32 | -1.349975 | 3.485286 | 34.65027 | 34.48157 | 139.5634 | 122.7024 | -9.708405e-05 | 0.1054116 | 0 | 0 | 0
9358 | 367038.8 | 2011-01-22 19:15 | 1997.826 | 7 | 32 | -1.349975 | 3.482211 | 34.65027 | 34.49283 | 139.5634 | 122.7416 | -9.713173e-05 | 0.1054116 | 0 | 0 | 0
9359 | 367068.8 | 2011-01-22 19:16 | 2027.842 | 7 | 32 | -1.349793 | 3.478974 | 34.65027 | 34.50408 | 139.5634 | 122.7808 | -3.237724e-05 | 0.1054116 | 0 | 0 | 0
9360 | 367098.8 | 2011-01-22 19:16 | 2057.857 | 7 | 32 | -1.349975 | 3.475413 | 34.65027 | 34.51534 | 139.5634 | 122.8199 | -0.0001294613 | 0.1054116 | 0 | 0 | 0
9361 | 367128.9 | 2011-01-22 19:17 | 2087.872 | 7 | 32 | -1.350157 | 3.472337 | 34.65027 | 34.5266 | 139.5634 | 122.859 | -3.237724e-05 | 0.1054116 | 0 | 0 | 0
9362 | 367158.9 | 2011-01-22 19:17 | 2117.887 | 7 | 32 | -1.350157 | 3.468938 | 34.65027 | 34.53785 | 139.5634 | 122.8981 | -6.475449e-05 | 0.1054116 | 0 | 0 | 0
9363 | 367188.9 | 2011-01-22 19:18 | 2147.902 | 7 | 32 | -1.349975 | 3.465539 | 34.65027 | 34.54911 | 139.5634 | 122.9371 | -6.475449e-05 | 0.1054116 | 0 | 0 | 0
9364 | 367218.9 | 2011-01-22 19:18 | 2177.917 | 7 | 32 | -1.349975 | 3.461654 | 34.65027 | 34.56036 | 139.5634 | 122.9761 | -9.713173e-05 | 0.1054116 | 0 | 0 | 0
9365 | 367248.9 | 2011-01-22 19:19 | 2207.932 | 7 | 32 | -1.349793 | 3.457931 | 34.65027 | 34.57162 | 139.5634 | 123.015 | -9.713173e-05 | 0.1054116 | 0 | 0 | 0
9366 | 367278.9 | 2011-01-22 19:19 | 2237.947 | 7 | 32 | -1.349975 | 3.453722 | 34.65027 | 34.58288 | 139.5634 | 123.0539 | -9.713173e-05 | 0.1054116 | 0 | 0 | 0
9367 | 367309 | 2011-01-22 19:20 | 2267.963 | 7 | 32 | -1.350157 | 3.44919 | 34.65027 | 34.59413 | 139.5634 | 123.0928 | -0.0001618862 | 0.1054116 | 0 | 0 | 0
9368 | 367339 | 2011-01-22 19:20 | 2297.978 | 7 | 32 | -1.349975 | 3.444658 | 34.65027 | 34.60539 | 139.5634 | 123.1316 | -0.0001294613 | 0.1054116 | 0 | 0 | 0
9369 | 367369 | 2011-01-22 19:21 | 2327.993 | 7 | 32 | -1.349975 | 3.439478 | 34.65027 | 34.61664 | 139.5634 | 123.1703 | -0.0001618862 | 0.1054116 | 0 | 0 | 0
9370 | 367399 | 2011-01-22 19:21 | 2358.008 | 7 | 32 | -1.350157 | 3.433651 | 34.65027 | 34.6279 | 139.5634 | 123.209 | -0.0001942635 | 0.1054116 | 0 | 0 | 0
9371 | 367429 | 2011-01-22 19:22 | 2388.023 | 7 | 32 | -1.349975 | 3.4275 | 34.65027 | 34.63916 | 139.5634 | 123.2476 | -0.0001618385 | 0.1054116 | 0 | 0 | 0
9372 | 367459 | 2011-01-22 19:22 | 2418.038 | 7 | 32 | -1.349975 | 3.420702 | 34.65027 | 34.65041 | 139.5634 | 123.2862 | -0.0001618862 | 0.1054116 | 0 | 0 | 0
9373 | 367489 | 2011-01-22 19:23 | 2448.053 | 7 | 32 | -1.350157 | 3.412608 | 34.65027 | 34.66167 | 139.5634 | 123.3246 | -0.0001942635 | 0.1054116 | 0 | 0 | 0
9374 | 367519.1 | 2011-01-22 19:23 | 2478.068 | 7 | 32 | -1.349975 | 3.403706 | 34.65027 | 34.67292 | 139.5634 | 123.363 | -0.0002589702 | 0.1054116 | 0 | 0 | 0
9375 | 367549.1 | 2011-01-22 19:24 | 2508.084 | 7 | 32 | -1.350157 | 3.393347 | 34.65027 | 34.68418 | 139.5634 | 123.4012 | -0.000356102 | 0.1054116 | 0 | 0 | 0
9376 | 367579.1 | 2011-01-22 19:24 | 2538.099 | 7 | 32 | -1.350339 | 3.381692 | 34.65027 | 34.69544 | 139.5634 | 123.4394 | -0.000356102 | 0.1054116 | 0 | 0 | 0
9377 | 367609.1 | 2011-01-22 19:25 | 2568.114 | 7 | 32 | -1.350157 | 3.367934 | 34.65027 | 34.70669 | 139.5634 | 123.4774 | -0.0003884792 | 0.1054116 | 0 | 0 | 0
9378 | 367639.1 | 2011-01-22 19:25 | 2598.129 | 7 | 32 | -1.350157 | 3.351423 | 34.65027 | 34.71795 | 139.5634 | 123.5152 | -0.0004208565 | 0.1054116 | 0 | 0 | 0
9379 | 367669.1 | 2011-01-22 19:26 | 2628.144 | 7 | 32 | -1.349975 | 3.331352 | 34.65027 | 34.7292 | 139.5634 | 123.5528 | -0.000582695 | 0.1054116 | 0 | 0 | 0
9380 | 367699.1 | 2011-01-22 19:26 | 2658.159 | 7 | 32 | -1.349793 | 3.306586 | 34.65027 | 34.74046 | 139.5634 | 123.5902 | -0.000712204 | 0.1054116 | 0 | 0 | 0
9381 | 367729.2 | 2011-01-22 19:27 | 2688.174 | 7 | 32 | -1.349975 | 3.275508 | 34.65027 | 34.75172 | 139.5634 | 123.6272 | -0.0009388447 | 0.1054116 | 0 | 0 | 0
9382 | 367759.2 | 2011-01-22 19:27 | 2718.19 | 7 | 32 | -1.349975 | 3.236175 | 34.65027 | 34.76297 | 139.5634 | 123.6639 | -0.001165438 | 0.1054116 | 0 | 0 | 0
9383 | 367788.8 | 2011-01-22 19:28 | 2747.767 | 7 | 32 | -1.350157 | 3.186158 | 34.65027 | 34.77406 | 139.5634 | 123.6995 | -0.00152154 | 0.1054116 | 0 | 0 | 0
9384 | 367812.2 | 2011-01-22 19:28 | 2771.22 | 7 | 32 | -1.349975 | 3.135979 | 34.65027 | 34.78286 | 139.5634 | 123.7273 | -0.001845264 | 0.1054116 | 0 | 0 | 0
9385 | 367831.6 | 2011-01-22 19:28 | 2790.595 | 7 | 32 | -1.350157 | 3.085963 | 34.65027 | 34.79012 | 139.5634 | 123.7499 | -0.002233744 | 0.1054116 | 0 | 0 | 0
9386 | 367848.3 | 2011-01-22 19:29 | 2807.329 | 7 | 32 | -1.350157 | 3.035622 | 34.65027 | 34.7964 | 139.5634 | 123.7691 | -0.002622223 | 0.1054116 | 0 | 0 | 0
9387 | 367862.9 | 2011-01-22 19:29 | 2821.875 | 7 | 32 | -1.350157 | 2.985606 | 34.65027 | 34.80186 | 139.5634 | 123.7856 | -0.002913618 | 0.1054116 | 0 | 0 | 0
9388 | 367875.8 | 2011-01-22 19:29 | 2834.844 | 7 | 32 | -1.350157 | 2.935427 | 34.65027 | 34.80672 | 139.5634 | 123.8 | -0.003269672 | 0.1054116 | 0 | 0 | 0
9389 | 367887.6 | 2011-01-22 19:29 | 2846.656 | 7 | 32 | -1.350157 | 2.885411 | 34.65027 | 34.81115 | 139.5634 | 123.8129 | -0.003496313 | 0.1054116 | 0 | 0 | 0
9390 | 367898.7 | 2011-01-22 19:30 | 2857.687 | 7 | 32 | -1.350157 | 2.835394 | 34.65027 | 34.81528 | 139.5634 | 123.8247 | -0.003755283 | 0.1054116 | 0 | 0 | 0
9391 | 367909.1 | 2011-01-22 19:30 | 2868.156 | 7 | 32 | -1.349793 | 2.785378 | 34.65027 | 34.81921 | 139.5634 | 123.8357 | -0.003852415 | 0.1054116 | 0 | 0 | 0
9392 | 367919.2 | 2011-01-22 19:30 | 2878.203 | 7 | 32 | -1.350157 | 2.735361 | 34.65027 | 34.82298 | 139.5634 | 123.8461 | -0.004014301 | 0.1054116 | 0 | 0 | 0
9393 | 367926.3 | 2011-01-22 19:30 | 2885.312 | 7 | 32 | -1.350157 | 2.699912 | 34.65027 | 34.82564 | 139.5634 | 123.8534 | -0.004014254 | 0.1054116 | 0 | 0 | 0
9394 | 367926.5 | 2011-01-22 19:30 | 0.1875413 | 8 | 32 | -0.00288293 | 2.825844 | 34.65027 | 34.82564 | 139.5634 | 123.8534 | 0 | 0.07054465 | 0 | 0 | 0
9395 | 367931.3 | 2011-01-22 19:30 | 5.015537 | 8 | 32 | 0.001670518 | 3.19587 | 34.65027 | 34.82564 | 139.5635 | 123.8534 | 0.02512164 | 0.07054465 | 0 | 0 | 0
9396 | 367961.3 | 2011-01-22 19:31 | 30.0129 | 1 | 33 | 0 | 3.373923 | 34.65027 | 34.82564 | 139.5635 | 123.8534 | 0.002233791 | 0.07054465 | 0 | 0 | 0
9397 | 367991.4 | 2011-01-22 19:31 | 60.0281 | 1 | 33 | 0 | 3.428309 | 34.65027 | 34.82564 | 139.5635 | 123.8534 | 0.001003552 | 0.07054465 | 0 | 0 | 0
9398 | 368021.4 | 2011-01-22 19:32 | 90.04315 | 1 | 33 | 0 | 3.458255 | 34.65027 | 34.82564 | 139.5635 | 123.8534 | 0.0006151199 | 0.07054465 | 0 | 0 | 0
9399 | 368051.3 | 2011-01-22 19:32 | 120.0114 | 1 | 33 | 0 | 3.47784 | 34.65027 | 34.82564 | 139.5635 | 123.8534 | 0.000453186 | 0.07054465 | 0 | 0 | 0
9400 | 368081.4 | 2011-01-22 19:33 | 30.01513 | 2 | 33 | 0.6750344 | 3.653141 | 34.6559 | 34.82564 | 139.5838 | 123.8534 | 0.001456785 | 0.07054465 | 0 | 0 | 0
9401 | 368111.4 | 2011-01-22 19:33 | 60.03026 | 2 | 33 | 0.6750344 | 3.694255 | 34.66153 | 34.82564 | 139.6045 | 123.8534 | 0.0009064198 | 0.07054465 | 0 | 0 | 0
9402 | 368141.4 | 2011-01-22 19:34 | 90.04542 | 2 | 33 | 0.6750344 | 3.722744 | 34.66716 | 34.82564 | 139.6254 | 123.8534 | 0.0006798267 | 0.07054465 | 0 | 0 | 0
9403 | 368171.4 | 2011-01-22 19:34 | 120.0607 | 2 | 33 | 0.6750344 | 3.74411 | 34.67279 | 34.82564 | 139.6464 | 123.8534 | 0.0005179405 | 0.07054465 | 0 | 0 | 0
9404 | 368201.4 | 2011-01-22 19:35 | 150.0757 | 2 | 33 | 0.6748523 | 3.760459 | 34.67842 | 34.82564 | 139.6675 | 123.8534 | 0.000356102 | 0.07054465 | 0 | 0 | 0
9405 | 368231.4 | 2011-01-22 19:35 | 180.0908 | 2 | 33 | 0.6750344 | 3.77276 | 34.68404 | 34.82564 | 139.6887 | 123.8534 | 0.0002589702 | 0.07054465 | 0 | 0 | 0
9406 | 368261.4 | 2011-01-22 19:36 | 210.106 | 2 | 33 | 0.6750344 | 3.781339 | 34.68967 | 34.82564 | 139.71 | 123.8534 | 0.0001942635 | 0.07054465 | 0 | 0 | 0
9407 | 368291.5 | 2011-01-22 19:36 | 240.121 | 2 | 33 | 0.6750344 | 3.787976 | 34.6953 | 34.82564 | 139.7313 | 123.8534 | 0.0001618385 | 0.07054465 | 0 | 0 | 0
9408 | 368321.5 | 2011-01-22 19:37 | 270.1362 | 2 | 33 | 0.6752166 | 3.793641 | 34.70093 | 34.82564 | 139.7526 | 123.8534 | 0.0001618385 | 0.07054465 | 0 | 0 | 0
9409 | 368351.5 | 2011-01-22 19:37 | 300.1513 | 2 | 33 | 0.6752166 | 3.798821 | 34.70656 | 34.82564 | 139.774 | 123.8534 | 0.000129509 | 0.07054465 | 0 | 0 | 0
9410 | 368381.5 | 2011-01-22 19:38 | 330.1667 | 2 | 33 | 0.6753987 | 3.803839 | 34.71219 | 34.82564 | 139.7954 | 123.8534 | 0.000129509 | 0.07054465 | 0 | 0 | 0
9411 | 368411.5 | 2011-01-22 19:38 | 360.1816 | 2 | 33 | 0.6748523 | 3.808371 | 34.71782 | 34.82564 | 139.8168 | 123.8534 | 9.713173e-05 | 0.07054465 | 0 | 0 | 0
9412 | 368441.5 | 2011-01-22 19:39 | 390.1968 | 2 | 33 | 0.6748523 | 3.813227 | 34.72344 | 34.82564 | 139.8383 | 123.8534 | 0.0001294613 | 0.07054465 | 0 | 0 | 0
9413 | 368471.5 | 2011-01-22 19:39 | 420.2118 | 2 | 33 | 0.6750344 | 3.817597 | 34.72907 | 34.82564 | 139.8597 | 123.8534 | 0.000129509 | 0.07054465 | 0 | 0 | 0
9414 | 368501.6 | 2011-01-22 19:40 | 450.227 | 2 | 33 | 0.6752166 | 3.821806 | 34.7347 | 34.82564 | 139.8812 | 123.8534 | 0.000129509 | 0.07054465 | 0 | 0 | 0
9415 | 368531.6 | 2011-01-22 19:40 | 480.2421 | 2 | 33 | 0.6748523 | 3.825853 | 34.74033 | 34.82564 | 139.9028 | 123.8534 | 9.713173e-05 | 0.07054465 | 0 | 0 | 0
9416 | 368561.6 | 2011-01-22 19:41 | 510.2572 | 2 | 33 | 0.6750344 | 3.830061 | 34.74596 | 34.82564 | 139.9243 | 123.8534 | 9.708405e-05 | 0.07054465 | 0 | 0 | 0
9417 | 368591.6 | 2011-01-22 19:41 | 540.2724 | 2 | 33 | 0.6750344 | 3.834108 | 34.75159 | 34.82564 | 139.9459 | 123.8534 | 9.708405e-05 | 0.07054465 | 0 | 0 | 0
9418 | 368621.6 | 2011-01-22 19:42 | 570.2875 | 2 | 33 | 0.6748523 | 3.837992 | 34.75722 | 34.82564 | 139.9675 | 123.8534 | 9.708405e-05 | 0.07054465 | 0 | 0 | 0
9419 | 368651.6 | 2011-01-22 19:42 | 600.3026 | 2 | 33 | 0.6752166 | 3.842039 | 34.76284 | 34.82564 | 139.9891 | 123.8534 | 0.0001294613 | 0.07054465 | 0 | 0 | 0
9420 | 368681.7 | 2011-01-22 19:43 | 630.3177 | 2 | 33 | 0.6753987 | 3.845762 | 34.76847 | 34.82564 | 140.0107 | 123.8534 | 9.708405e-05 | 0.07054465 | 0 | 0 | 0
9421 | 368711.7 | 2011-01-22 19:43 | 660.3329 | 2 | 33 | 0.6750344 | 3.849647 | 34.7741 | 34.82564 | 140.0324 | 123.8534 | 0.0001294613 | 0.07054465 | 0 | 0 | 0
9422 | 368741.7 | 2011-01-22 19:44 | 690.348 | 2 | 33 | 0.6752166 | 3.85337 | 34.77973 | 34.82564 | 140.0541 | 123.8534 | 0.0001294613 | 0.07054465 | 0 | 0 | 0
9423 | 368771.7 | 2011-01-22 19:44 | 720.3631 | 2 | 33 | 0.6752166 | 3.857255 | 34.78536 | 34.82564 | 140.0758 | 123.8534 | 0.0001294613 | 0.07054465 | 0 | 0 | 0
9424 | 368801.7 | 2011-01-22 19:45 | 750.3783 | 2 | 33 | 0.6750344 | 3.860977 | 34.79099 | 34.82564 | 140.0975 | 123.8534 | 6.475449e-05 | 0.07054465 | 0 | 0 | 0
9425 | 368831.7 | 2011-01-22 19:45 | 780.3935 | 2 | 33 | 0.6750344 | 3.864538 | 34.79662 | 34.82564 | 140.1192 | 123.8534 | 6.47068e-05 | 0.07054465 | 0 | 0 | 0
9426 | 368861.7 | 2011-01-22 19:46 | 810.4085 | 2 | 33 | 0.6750344 | 3.868261 | 34.80224 | 34.82564 | 140.141 | 123.8534 | 9.708405e-05 | 0.07054465 | 0 | 0 | 0
9427 | 368891.8 | 2011-01-22 19:46 | 840.4239 | 2 | 33 | 0.6752166 | 3.872146 | 34.80787 | 34.82564 | 140.1628 | 123.8534 | 0.0001618385 | 0.07054465 | 0 | 0 | 0
9428 | 368921.8 | 2011-01-22 19:47 | 870.4389 | 2 | 33 | 0.6748523 | 3.875546 | 34.8135 | 34.82564 | 140.1846 | 123.8534 | 9.713173e-05 | 0.07054465 | 0 | 0 | 0
9429 | 368951.8 | 2011-01-22 19:47 | 900.454 | 2 | 33 | 0.6750344 | 3.879107 | 34.81913 | 34.82564 | 140.2064 | 123.8534 | 6.475449e-05 | 0.07054465 | 0 | 0 | 0
9430 | 368981.8 | 2011-01-22 19:48 | 930.4691 | 2 | 33 | 0.6750344 | 3.882506 | 34.82476 | 34.82564 | 140.2282 | 123.8534 | 6.475449e-05 | 0.07054465 | 0 | 0 | 0
9431 | 369011.8 | 2011-01-22 19:48 | 960.4843 | 2 | 33 | 0.6752166 | 3.885905 | 34.83039 | 34.82564 | 140.2501 | 123.8534 | 6.475449e-05 | 0.07054465 | 0 | 0 | 0
9432 | 369041.8 | 2011-01-22 19:49 | 990.4993 | 2 | 33 | 0.6752166 | 3.889304 | 34.83602 | 34.82564 | 140.272 | 123.8534 | 0.000129509 | 0.07054465 | 0 | 0 | 0
9433 | 369071.9 | 2011-01-22 19:49 | 1020.514 | 2 | 33 | 0.6750344 | 3.892218 | 34.84165 | 34.82564 | 140.2939 | 123.8534 | 6.475449e-05 | 0.07054465 | 0 | 0 | 0
9434 | 369101.9 | 2011-01-22 19:50 | 1050.53 | 2 | 33 | 0.6750344 | 3.895293 | 34.84727 | 34.82564 | 140.3158 | 123.8534 | 0.0001294613 | 0.07054465 | 0 | 0 | 0
9435 | 369131.9 | 2011-01-22 19:50 | 1080.545 | 2 | 33 | 0.6748523 | 3.897883 | 34.8529 | 34.82564 | 140.3377 | 123.8534 | 6.475449e-05 | 0.07054465 | 0 | 0 | 0
9436 | 369161.9 | 2011-01-22 19:51 | 1110.56 | 2 | 33 | 0.6750344 | 3.900797 | 34.85853 | 34.82564 | 140.3597 | 123.8534 | 6.475449e-05 | 0.07054465 | 0 | 0 | 0
9437 | 369191.9 | 2011-01-22 19:51 | 1140.575 | 2 | 33 | 0.6750344 | 3.903386 | 34.86416 | 34.82564 | 140.3816 | 123.8534 | 6.475449e-05 | 0.07054465 | 0 | 0 | 0
9438 | 369221.9 | 2011-01-22 19:52 | 1170.59 | 2 | 33 | 0.6752166 | 3.905653 | 34.86979 | 34.82564 | 140.4036 | 123.8534 | 3.237724e-05 | 0.07054465 | 0 | 0 | 0
9439 | 369251.9 | 2011-01-22 19:52 | 1200.605 | 2 | 33 | 0.6750344 | 3.908081 | 34.87542 | 34.82564 | 140.4256 | 123.8534 | 3.237724e-05 | 0.07054465 | 0 | 0 | 0
9440 | 369282 | 2011-01-22 19:53 | 1230.62 | 2 | 33 | 0.6748523 | 3.910508 | 34.88105 | 34.82564 | 140.4476 | 123.8534 | 6.47068e-05 | 0.07054465 | 0 | 0 | 0
9441 | 369312 | 2011-01-22 19:53 | 1260.636 | 2 | 33 | 0.6750344 | 3.912613 | 34.88667 | 34.82564 | 140.4696 | 123.8534 | 3.237724e-05 | 0.07054465 | 0 | 0 | 0
9442 | 369342 | 2011-01-22 19:54 | 1290.653 | 2 | 33 | 0.6750344 | 3.914879 | 34.8923 | 34.82564 | 140.4917 | 123.8534 | 3.237724e-05 | 0.07054465 | 0 | 0 | 0
9443 | 369372 | 2011-01-22 19:54 | 1320.666 | 2 | 33 | 0.6750344 | 3.916983 | 34.89793 | 34.82564 | 140.5137 | 123.8534 | 3.237724e-05 | 0.07054465 | 0 | 0 | 0
9444 | 369402 | 2011-01-22 19:55 | 1350.681 | 2 | 33 | 0.6750344 | 3.919087 | 34.90356 | 34.82564 | 140.5358 | 123.8534 | 3.237724e-05 | 0.07054465 | 0 | 0 | 0
9445 | 369432 | 2011-01-22 19:55 | 1380.696 | 2 | 33 | 0.6750344 | 3.921192 | 34.90919 | 34.82564 | 140.5578 | 123.8534 | 6.475449e-05 | 0.07054465 | 0 | 0 | 0
9446 | 369462 | 2011-01-22 19:56 | 1410.711 | 2 | 33 | 0.6748523 | 3.923134 | 34.91482 | 34.82564 | 140.5799 | 123.8534 | 3.237724e-05 | 0.07054465 | 0 | 0 | 0
9447 | 369492.1 | 2011-01-22 19:56 | 1440.726 | 2 | 33 | 0.6752166 | 3.9254 | 34.92045 | 34.82564 | 140.602 | 123.8534 | 6.475449e-05 | 0.07054465 | 0 | 0 | 0
9448 | 369522.1 | 2011-01-22 19:57 | 1470.742 | 2 | 33 | 0.6752166 | 3.927181 | 34.92608 | 34.82564 | 140.6241 | 123.8534 | 6.475449e-05 | 0.07054465 | 0 | 0 | 0
9449 | 369552.1 | 2011-01-22 19:57 | 1500.757 | 2 | 33 | 0.6750344 | 3.929447 | 34.9317 | 34.82564 | 140.6462 | 123.8534 | 6.475449e-05 | 0.07054465 | 0 | 0 | 0
9450 | 369582.1 | 2011-01-22 19:58 | 1530.772 | 2 | 33 | 0.6752166 | 3.931389 | 34.93733 | 34.82564 | 140.6683 | 123.8534 | 6.475449e-05 | 0.07054465 | 0 | 0 | 0
9451 | 369612.1 | 2011-01-22 19:58 | 1560.787 | 2 | 33 | 0.6748523 | 3.933332 | 34.94296 | 34.82564 | 140.6905 | 123.8534 | 6.475449e-05 | 0.07054465 | 0 | 0 | 0
9452 | 369642.1 | 2011-01-22 19:59 | 1590.804 | 2 | 33 | 0.6752166 | 3.935436 | 34.94859 | 34.82564 | 140.7126 | 123.8534 | 6.47068e-05 | 0.07054465 | 0 | 0 | 0
9453 | 369672.2 | 2011-01-22 19:59 | 1620.817 | 2 | 33 | 0.6752166 | 3.93754 | 34.95422 | 34.82564 | 140.7348 | 123.8534 | 9.708405e-05 | 0.07054465 | 0 | 0 | 0
9454 | 369702.2 | 2011-01-22 20:00 | 1650.832 | 2 | 33 | 0.6750344 | 3.939482 | 34.95985 | 34.82564 | 140.7569 | 123.8534 | 6.475449e-05 | 0.07054465 | 0 | 0 | 0
9455 | 369732.2 | 2011-01-22 20:00 | 1680.847 | 2 | 33 | 0.6752166 | 3.941587 | 34.96548 | 34.82564 | 140.7791 | 123.8534 | 9.713173e-05 | 0.07054465 | 0 | 0 | 0
9456 | 369762.2 | 2011-01-22 20:01 | 1710.863 | 2 | 33 | 0.6750344 | 3.943529 | 34.9711 | 34.82564 | 140.8013 | 123.8534 | 6.475449e-05 | 0.07054465 | 0 | 0 | 0
9457 | 369792.2 | 2011-01-22 20:01 | 1740.878 | 2 | 33 | 0.6750344 | 3.945472 | 34.97673 | 34.82564 | 140.8235 | 123.8534 | 3.237724e-05 | 0.07054465 | 0 | 0 | 0
9458 | 369822.2 | 2011-01-22 20:02 | 1770.893 | 2 | 33 | 0.6748523 | 3.947576 | 34.98236 | 34.82564 | 140.8457 | 123.8534 | 3.237724e-05 | 0.07054465 | 0 | 0 | 0
9459 | 369852.2 | 2011-01-22 20:02 | 1800.908 | 2 | 33 | 0.6752166 | 3.94968 | 34.98799 | 34.82564 | 140.8679 | 123.8534 | 6.475449e-05 | 0.07054465 | 0 | 0 | 0
9460 | 369882.3 | 2011-01-22 20:03 | 1830.923 | 2 | 33 | 0.6750344 | 3.951461 | 34.99362 | 34.82564 | 140.8902 | 123.8534 | 0 | 0.07054465 | 0 | 0 | 0
9461 | 369912.3 | 2011-01-22 20:03 | 1860.938 | 2 | 33 | 0.6750344 | 3.953727 | 34.99925 | 34.82564 | 140.9124 | 123.8534 | 0 | 0.07054465 | 0 | 0 | 0
9462 | 369942.3 | 2011-01-22 20:04 | 1890.953 | 2 | 33 | 0.6750344 | 3.955831 | 35.00488 | 34.82564 | 140.9347 | 123.8534 | 3.237724e-05 | 0.07054465 | 0 | 0 | 0
9463 | 369972.3 | 2011-01-22 20:04 | 1920.968 | 2 | 33 | 0.6750344 | 3.957935 | 35.0105 | 34.82564 | 140.9569 | 123.8534 | 6.475449e-05 | 0.07054465 | 0 | 0 | 0
9464 | 370002.3 | 2011-01-22 20:05 | 1950.984 | 2 | 33 | 0.6752166 | 3.96004 | 35.01613 | 34.82564 | 140.9792 | 123.8534 | 0.000129509 | 0.07054465 | 0 | 0 | 0
9465 | 370032.3 | 2011-01-22 20:05 | 1980.999 | 2 | 33 | 0.6750344 | 3.961982 | 35.02176 | 34.82564 | 141.0015 | 123.8534 | 3.237724e-05 | 0.07054465 | 0 | 0 | 0
9466 | 370062.3 | 2011-01-22 20:06 | 2011.014 | 2 | 33 | 0.6750344 | 3.964086 | 35.02739 | 34.82564 | 141.0238 | 123.8534 | 3.232956e-05 | 0.07054465 | 0 | 0 | 0
9467 | 370092.4 | 2011-01-22 20:06 | 2041.029 | 2 | 33 | 0.6750344 | 3.96619 | 35.03302 | 34.82564 | 141.0462 | 123.8534 | 6.47068e-05 | 0.07054465 | 0 | 0 | 0
9468 | 370122.4 | 2011-01-22 20:07 | 2071.044 | 2 | 33 | 0.6752166 | 3.968133 | 35.03865 | 34.82564 | 141.0685 | 123.8534 | 3.237724e-05 | 0.07054465 | 0 | 0 | 0
9469 | 370152.4 | 2011-01-22 20:07 | 2101.059 | 2 | 33 | 0.6750344 | 3.970237 | 35.04428 | 34.82564 | 141.0908 | 123.8534 | 9.713173e-05 | 0.07054465 | 0 | 0 | 0
9470 | 370182.4 | 2011-01-22 20:08 | 2131.074 | 2 | 33 | 0.6753987 | 3.972179 | 35.0499 | 34.82564 | 141.1132 | 123.8534 | 3.237724e-05 | 0.07054465 | 0 | 0 | 0
9471 | 370212.4 | 2011-01-22 20:08 | 2161.09 | 2 | 33 | 0.6750344 | 3.974284 | 35.05553 | 34.82564 | 141.1355 | 123.8534 | 9.713173e-05 | 0.07054465 | 0 | 0 | 0
9472 | 370242.4 | 2011-01-22 20:09 | 2191.105 | 2 | 33 | 0.6752166 | 3.976226 | 35.06116 | 34.82564 | 141.1579 | 123.8534 | 3.237724e-05 | 0.07054465 | 0 | 0 | 0
9473 | 370272.5 | 2011-01-22 20:09 | 2221.12 | 2 | 33 | 0.6750344 | 3.97833 | 35.06679 | 34.82564 | 141.1803 | 123.8534 | 6.475449e-05 | 0.07054465 | 0 | 0 | 0
9474 | 370302.5 | 2011-01-22 20:10 | 2251.135 | 2 | 33 | 0.6750344 | 3.980111 | 35.07242 | 34.82564 | 141.2027 | 123.8534 | 3.237724e-05 | 0.07054465 | 0 | 0 | 0
9475 | 370332.5 | 2011-01-22 20:10 | 2281.15 | 2 | 33 | 0.6752166 | 3.982377 | 35.07805 | 34.82564 | 141.2251 | 123.8534 | 3.237724e-05 | 0.07054465 | 0 | 0 | 0
9476 | 370362.5 | 2011-01-22 20:11 | 2311.165 | 2 | 33 | 0.6750344 | 3.984481 | 35.08368 | 34.82564 | 141.2475 | 123.8534 | 6.475449e-05 | 0.07054465 | 0 | 0 | 0
9477 | 370392.5 | 2011-01-22 20:11 | 2341.18 | 2 | 33 | 0.6750344 | 3.985938 | 35.08931 | 34.82564 | 141.27 | 123.8534 | -3.237724e-05 | 0.07054465 | 0 | 0 | 0
9478 | 370422.5 | 2011-01-22 20:12 | 2371.195 | 2 | 33 | 0.6752166 | 3.988366 | 35.09493 | 34.82564 | 141.2924 | 123.8534 | 6.475449e-05 | 0.07054465 | 0 | 0 | 0
9479 | 370452.5 | 2011-01-22 20:12 | 2401.211 | 2 | 33 | 0.6753987 | 3.99047 | 35.10056 | 34.82564 | 141.3149 | 123.8534 | 6.475449e-05 | 0.07054465 | 0 | 0 | 0
9480 | 370482.6 | 2011-01-22 20:13 | 2431.226 | 2 | 33 | 0.6752166 | 3.992575 | 35.10619 | 34.82564 | 141.3373 | 123.8534 | 6.475449e-05 | 0.07054465 | 0 | 0 | 0
9481 | 370512.6 | 2011-01-22 20:13 | 2461.241 | 2 | 33 | 0.6750344 | 3.994517 | 35.11182 | 34.82564 | 141.3598 | 123.8534 | 6.475449e-05 | 0.07054465 | 0 | 0 | 0
9482 | 370542.6 | 2011-01-22 20:14 | 2491.256 | 2 | 33 | 0.6752166 | 3.996621 | 35.11745 | 34.82564 | 141.3823 | 123.8534 | 6.47068e-05 | 0.07054465 | 0 | 0 | 0
9483 | 370572.6 | 2011-01-22 20:14 | 2521.271 | 2 | 33 | 0.6753987 | 3.998725 | 35.12308 | 34.82564 | 141.4048 | 123.8534 | 6.47068e-05 | 0.07054465 | 0 | 0 | 0
9484 | 370602.6 | 2011-01-22 20:15 | 2551.286 | 2 | 33 | 0.6750344 | 4.000668 | 35.12871 | 34.82564 | 141.4273 | 123.8534 | 3.242493e-05 | 0.07054465 | 0 | 0 | 0
9485 | 370632.6 | 2011-01-22 20:15 | 2581.301 | 2 | 33 | 0.6750344 | 4.00261 | 35.13434 | 34.82564 | 141.4498 | 123.8534 | 0 | 0.07054465 | 0 | 0 | 0
9486 | 370662.7 | 2011-01-22 20:16 | 2611.317 | 2 | 33 | 0.6750344 | 4.005038 | 35.13997 | 34.82564 | 141.4724 | 123.8534 | 9.708405e-05 | 0.07054465 | 0 | 0 | 0
9487 | 370692.7 | 2011-01-22 20:16 | 2641.332 | 2 | 33 | 0.6752166 | 4.007143 | 35.1456 | 34.82564 | 141.4949 | 123.8534 | 6.475449e-05 | 0.07054465 | 0 | 0 | 0
9488 | 370722.7 | 2011-01-22 20:17 | 2671.347 | 2 | 33 | 0.6750344 | 4.009247 | 35.15122 | 34.82564 | 141.5175 | 123.8534 | 9.708405e-05 | 0.07054465 | 0 | 0 | 0
9489 | 370752.7 | 2011-01-22 20:17 | 2701.362 | 2 | 33 | 0.6752166 | 4.011351 | 35.15685 | 34.82564 | 141.5401 | 123.8534 | 6.475449e-05 | 0.07054465 | 0 | 0 | 0
9490 | 370782.7 | 2011-01-22 20:18 | 2731.377 | 2 | 33 | 0.6750344 | 4.013455 | 35.16248 | 34.82564 | 141.5627 | 123.8534 | 3.242493e-05 | 0.07054465 | 0 | 0 | 0
9491 | 370812.7 | 2011-01-22 20:18 | 2761.392 | 2 | 33 | 0.6750344 | 4.015721 | 35.16811 | 34.82564 | 141.5852 | 123.8534 | 6.475449e-05 | 0.07054465 | 0 | 0 | 0
9492 | 370842.7 | 2011-01-22 20:19 | 2791.407 | 2 | 33 | 0.6752166 | 4.017988 | 35.17374 | 34.82564 | 141.6079 | 123.8534 | 9.717941e-05 | 0.07054465 | 0 | 0 | 0
9493 | 370872.8 | 2011-01-22 20:19 | 2821.422 | 2 | 33 | 0.6752166 | 4.020254 | 35.17937 | 34.82564 | 141.6305 | 123.8534 | 9.708405e-05 | 0.07054465 | 0 | 0 | 0
9494 | 370902.8 | 2011-01-22 20:20 | 2851.438 | 2 | 33 | 0.6752166 | 4.02252 | 35.185 | 34.82564 | 141.6531 | 123.8534 | 9.708405e-05 | 0.07054465 | 0 | 0 | 0
9495 | 370932.8 | 2011-01-22 20:20 | 2881.453 | 2 | 33 | 0.6752166 | 4.024786 | 35.19063 | 34.82564 | 141.6758 | 123.8534 | 6.475449e-05 | 0.07054465 | 0 | 0 | 0
9496 | 370962.8 | 2011-01-22 20:21 | 2911.468 | 2 | 33 | 0.6750344 | 4.027052 | 35.19625 | 34.82564 | 141.6984 | 123.8534 | 9.708405e-05 | 0.07054465 | 0 | 0 | 0
9497 | 370992.8 | 2011-01-22 20:21 | 2941.483 | 2 | 33 | 0.6750344 | 4.029318 | 35.20188 | 34.82564 | 141.7211 | 123.8534 | 9.717941e-05 | 0.07054465 | 0 | 0 | 0
9498 | 371022.8 | 2011-01-22 20:22 | 2971.498 | 2 | 33 | 0.6750344 | 4.031584 | 35.20751 | 34.82564 | 141.7438 | 123.8534 | 9.708405e-05 | 0.07054465 | 0 | 0 | 0
9499 | 371052.8 | 2011-01-22 20:22 | 3001.513 | 2 | 33 | 0.6752166 | 4.034012 | 35.21314 | 34.82564 | 141.7665 | 123.8534 | 6.475449e-05 | 0.07054465 | 0 | 0 | 0
9500 | 371082.9 | 2011-01-22 20:23 | 3031.528 | 2 | 33 | 0.6750344 | 4.03644 | 35.21877 | 34.82564 | 141.7892 | 123.8534 | 6.475449e-05 | 0.07054465 | 0 | 0 | 0
9501 | 371112.9 | 2011-01-22 20:23 | 3061.543 | 2 | 33 | 0.6752166 | 4.038868 | 35.2244 | 34.82564 | 141.8119 | 123.8534 | 9.717941e-05 | 0.07054465 | 0 | 0 | 0
9502 | 371142.9 | 2011-01-22 20:24 | 3091.559 | 2 | 33 | 0.6752166 | 4.041296 | 35.23003 | 34.82564 | 141.8347 | 123.8534 | 6.475449e-05 | 0.07054465 | 0 | 0 | 0
9503 | 371172.9 | 2011-01-22 20:24 | 3121.574 | 2 | 33 | 0.6752166 | 4.043724 | 35.23565 | 34.82564 | 141.8574 | 123.8534 | 9.708405e-05 | 0.07054465 | 0 | 0 | 0
9504 | 371202.9 | 2011-01-22 20:25 | 3151.589 | 2 | 33 | 0.6748523 | 4.046152 | 35.24128 | 34.82564 | 141.8802 | 123.8534 | 6.475449e-05 | 0.07054465 | 0 | 0 | 0
9505 | 371232.9 | 2011-01-22 20:25 | 3181.604 | 2 | 33 | 0.6750344 | 4.04858 | 35.24691 | 34.82564 | 141.903 | 123.8534 | 3.232956e-05 | 0.07054465 | 0 | 0 | 0
9506 | 371263 | 2011-01-22 20:26 | 3211.621 | 2 | 33 | 0.6752166 | 4.051332 | 35.25254 | 34.82564 | 141.9258 | 123.8534 | 6.475449e-05 | 0.07054465 | 0 | 0 | 0
9507 | 371293 | 2011-01-22 20:26 | 3241.634 | 2 | 33 | 0.6752166 | 4.05376 | 35.25817 | 34.82564 | 141.9486 | 123.8534 | 3.242493e-05 | 0.07054465 | 0 | 0 | 0
9508 | 371323 | 2011-01-22 20:27 | 3271.649 | 2 | 33 | 0.6750344 | 4.05635 | 35.2638 | 34.82564 | 141.9714 | 123.8534 | 9.708405e-05 | 0.07054465 | 0 | 0 | 0
9509 | 371353 | 2011-01-22 20:27 | 3301.664 | 2 | 33 | 0.6750344 | 4.058939 | 35.26943 | 34.82564 | 141.9942 | 123.8534 | 6.465912e-05 | 0.07054465 | 0 | 0 | 0
9510 | 371383 | 2011-01-22 20:28 | 3331.68 | 2 | 33 | 0.6750344 | 4.06153 | 35.27506 | 34.82564 | 142.0171 | 123.8534 | 3.242493e-05 | 0.07054465 | 0 | 0 | 0
9511 | 371413 | 2011-01-22 20:28 | 3361.695 | 2 | 33 | 0.6750344 | 4.064119 | 35.28068 | 34.82564 | 142.04 | 123.8534 | 3.232956e-05 | 0.07054465 | 0 | 0 | 0
9512 | 371443 | 2011-01-22 20:29 | 3391.71 | 2 | 33 | 0.6750344 | 4.067033 | 35.28631 | 34.82564 | 142.0628 | 123.8534 | 9.708405e-05 | 0.07054465 | 0 | 0 | 0
9513 | 371473.1 | 2011-01-22 20:29 | 3421.725 | 2 | 33 | 0.6752166 | 4.069785 | 35.29194 | 34.82564 | 142.0857 | 123.8534 | 9.708405e-05 | 0.07054465 | 0 | 0 | 0
9514 | 371503.1 | 2011-01-22 20:30 | 3451.74 | 2 | 33 | 0.6748523 | 4.072374 | 35.29757 | 34.82564 | 142.1087 | 123.8534 | 6.465912e-05 | 0.07054465 | 0 | 0 | 0
9515 | 371533.1 | 2011-01-22 20:30 | 3481.755 | 2 | 33 | 0.6750344 | 4.075288 | 35.3032 | 34.82564 | 142.1316 | 123.8534 | 6.475449e-05 | 0.07054465 | 0 | 0 | 0
9516 | 371563.1 | 2011-01-22 20:31 | 3511.773 | 2 | 33 | 0.6752166 | 4.07804 | 35.30883 | 34.82564 | 142.1545 | 123.8534 | 6.465912e-05 | 0.07054465 | 0 | 0 | 0
9517 | 371593.1 | 2011-01-22 20:31 | 3541.786 | 2 | 33 | 0.6748523 | 4.080791 | 35.31446 | 34.82564 | 142.1775 | 123.8534 | 3.232956e-05 | 0.07054465 | 0 | 0 | 0
9518 | 371623.1 | 2011-01-22 20:32 | 3571.801 | 2 | 33 | 0.6750344 | 4.083867 | 35.32009 | 34.82564 | 142.2005 | 123.8534 | 9.708405e-05 | 0.07054465 | 0 | 0 | 0
9519 | 371653.2 | 2011-01-22 20:32 | 3601.816 | 2 | 33 | 0.6752166 | 4.086619 | 35.32571 | 34.82564 | 142.2235 | 123.8534 | 6.475449e-05 | 0.07054465 | 0 | 0 | 0
9520 | 371683.2 | 2011-01-22 20:33 | 3631.831 | 2 | 33 | 0.6750344 | 4.089532 | 35.33134 | 34.82564 | 142.2465 | 123.8534 | 6.475449e-05 | 0.07054465 | 0 | 0 | 0
9521 | 371713.2 | 2011-01-22 20:33 | 3661.846 | 2 | 33 | 0.6752166 | 4.092608 | 35.33697 | 34.82564 | 142.2695 | 123.8534 | 9.717941e-05 | 0.07054465 | 0 | 0 | 0
9522 | 371743.2 | 2011-01-22 20:34 | 3691.861 | 2 | 33 | 0.6750344 | 4.095683 | 35.3426 | 34.82564 | 142.2926 | 123.8534 | 9.708405e-05 | 0.07054465 | 0 | 0 | 0
9523 | 371773.2 | 2011-01-22 20:34 | 3721.876 | 2 | 33 | 0.6750344 | 4.098759 | 35.34823 | 34.82564 | 142.3156 | 123.8534 | 9.708405e-05 | 0.07054465 | 0 | 0 | 0
9524 | 371803.2 | 2011-01-22 20:35 | 3751.891 | 2 | 33 | 0.6752166 | 4.101672 | 35.35386 | 34.82564 | 142.3387 | 123.8534 | 9.708405e-05 | 0.07054465 | 0 | 0 | 0
9525 | 371833.2 | 2011-01-22 20:35 | 3781.907 | 2 | 33 | 0.6750344 | 4.104909 | 35.35949 | 34.82564 | 142.3618 | 123.8534 | 6.465912e-05 | 0.07054465 | 0 | 0 | 0
9526 | 371863.3 | 2011-01-22 20:36 | 3811.922 | 2 | 33 | 0.6752166 | 4.107985 | 35.36512 | 34.82564 | 142.3849 | 123.8534 | 6.475449e-05 | 0.07054465 | 0 | 0 | 0
9527 | 371893.3 | 2011-01-22 20:36 | 3841.937 | 2 | 33 | 0.6752166 | 4.111222 | 35.37074 | 34.82564 | 142.408 | 123.8534 | 9.708405e-05 | 0.07054465 | 0 | 0 | 0
9528 | 371923.3 | 2011-01-22 20:37 | 3871.952 | 2 | 33 | 0.6750344 | 4.114298 | 35.37637 | 34.82564 | 142.4312 | 123.8534 | 6.475449e-05 | 0.07054465 | 0 | 0 | 0
9529 | 371953.3 | 2011-01-22 20:37 | 3901.967 | 2 | 33 | 0.6752166 | 4.117535 | 35.382 | 34.82564 | 142.4544 | 123.8534 | 9.708405e-05 | 0.07054465 | 0 | 0 | 0
9530 | 371983.3 | 2011-01-22 20:38 | 3931.982 | 2 | 33 | 0.6750344 | 4.120611 | 35.38763 | 34.82564 | 142.4775 | 123.8534 | 3.242493e-05 | 0.07054465 | 0 | 0 | 0
9531 | 372013.3 | 2011-01-22 20:38 | 3961.997 | 2 | 33 | 0.6752166 | 4.124172 | 35.39326 | 34.82564 | 142.5007 | 123.8534 | 9.708405e-05 | 0.07054465 | 0 | 0 | 0
9532 | 372043.3 | 2011-01-22 20:39 | 3992.013 | 2 | 33 | 0.6750344 | 4.127409 | 35.39889 | 34.82564 | 142.524 | 123.8534 | 9.708405e-05 | 0.07054465 | 0 | 0 | 0
9533 | 372073.4 | 2011-01-22 20:39 | 4022.028 | 2 | 33 | 0.6750344 | 4.130646 | 35.40452 | 34.82564 | 142.5472 | 123.8534 | 9.708405e-05 | 0.07054465 | 0 | 0 | 0
9534 | 372103.4 | 2011-01-22 20:40 | 4052.043 | 2 | 33 | 0.6750344 | 4.134046 | 35.41015 | 34.82564 | 142.5705 | 123.8534 | 0.000129509 | 0.07054465 | 0 | 0 | 0
9535 | 372133.4 | 2011-01-22 20:40 | 4082.058 | 2 | 33 | 0.6748523 | 4.137444 | 35.41577 | 34.82564 | 142.5937 | 123.8534 | 6.465912e-05 | 0.07054465 | 0 | 0 | 0
9536 | 372163.4 | 2011-01-22 20:41 | 4112.073 | 2 | 33 | 0.6750344 | 4.140844 | 35.4214 | 34.82564 | 142.617 | 123.8534 | 6.475449e-05 | 0.07054465 | 0 | 0 | 0
9537 | 372193.4 | 2011-01-22 20:41 | 4142.088 | 2 | 33 | 0.6750344 | 4.144405 | 35.42703 | 34.82564 | 142.6404 | 123.8534 | 6.475449e-05 | 0.07054465 | 0 | 0 | 0
9538 | 372223.4 | 2011-01-22 20:42 | 4172.104 | 2 | 33 | 0.6752166 | 4.148128 | 35.43266 | 34.82564 | 142.6637 | 123.8534 | 0.000129509 | 0.07054465 | 0 | 0 | 0
9539 | 372253.5 | 2011-01-22 20:42 | 4202.118 | 2 | 33 | 0.6750344 | 4.151527 | 35.43829 | 34.82564 | 142.6871 | 123.8534 | 0.000129509 | 0.07054465 | 0 | 0 | 0
9540 | 372283.5 | 2011-01-22 20:43 | 4232.134 | 2 | 33 | 0.6750344 | 4.154926 | 35.44392 | 34.82564 | 142.7104 | 123.8534 | 9.708405e-05 | 0.07054465 | 0 | 0 | 0
9541 | 372313.5 | 2011-01-22 20:43 | 4262.149 | 2 | 33 | 0.6752166 | 4.158649 | 35.44955 | 34.82564 | 142.7338 | 123.8534 | 0.0001294136 | 0.07054465 | 0 | 0 | 0
9542 | 372343.5 | 2011-01-22 20:44 | 4292.164 | 2 | 33 | 0.6750344 | 4.16221 | 35.45518 | 34.82564 | 142.7573 | 123.8534 | 6.465912e-05 | 0.07054465 | 0 | 0 | 0
9543 | 372373.5 | 2011-01-22 20:44 | 4322.179 | 2 | 33 | 0.6750344 | 4.165933 | 35.46081 | 34.82564 | 142.7807 | 123.8534 | 9.708405e-05 | 0.07054465 | 0 | 0 | 0
9544 | 372403.5 | 2011-01-22 20:45 | 4352.194 | 2 | 33 | 0.6750344 | 4.169494 | 35.46643 | 34.82564 | 142.8041 | 123.8534 | 6.475449e-05 | 0.07054465 | 0 | 0 | 0
9545 | 372433.5 | 2011-01-22 20:45 | 4382.209 | 2 | 33 | 0.6750344 | 4.173379 | 35.47206 | 34.82564 | 142.8276 | 123.8534 | 0.000129509 | 0.07054465 | 0 | 0 | 0
9546 | 372463.6 | 2011-01-22 20:46 | 4412.224 | 2 | 33 | 0.6752166 | 4.177102 | 35.47769 | 34.82564 | 142.8511 | 123.8534 | 6.475449e-05 | 0.07054465 | 0 | 0 | 0
9547 | 372493.6 | 2011-01-22 20:46 | 4442.24 | 2 | 33 | 0.6750344 | 4.180825 | 35.48332 | 34.82564 | 142.8747 | 123.8534 | 9.708405e-05 | 0.07054465 | 0 | 0 | 0
9548 | 372523.6 | 2011-01-22 20:47 | 4472.255 | 2 | 33 | 0.6752166 | 4.184548 | 35.48895 | 34.82564 | 142.8982 | 123.8534 | 9.717941e-05 | 0.07054465 | 0 | 0 | 0
9549 | 372553.6 | 2011-01-22 20:47 | 4502.27 | 2 | 33 | 0.6750344 | 4.188594 | 35.49458 | 34.82564 | 142.9218 | 123.8534 | 0.000129509 | 0.07054465 | 0 | 0 | 0
9550 | 372583.6 | 2011-01-22 20:48 | 4532.285 | 2 | 33 | 0.6750344 | 4.192317 | 35.50021 | 34.82564 | 142.9453 | 123.8534 | 0.000129509 | 0.07054465 | 0 | 0 | 0
9551 | 372613.6 | 2011-01-22 20:48 | 4562.3 | 2 | 33 | 0.6750344 | 4.196202 | 35.50584 | 34.82564 | 142.969 | 123.8534 | 9.717941e-05 | 0.07054465 | 0 | 0 | 0
9552 | 372671.9 | 2011-01-22 20:49 | 30.01519 | 3 | 33 | 0 | 4.088237 | 35.51114 | 34.82564 | 142.9912 | 123.8534 | -0.0004208565 | 0.07054465 | 0 | 0 | 0
9553 | 372702 | 2011-01-22 20:50 | 60.03028 | 3 | 33 | 0 | 4.075774 | 35.51114 | 34.82564 | 142.9912 | 123.8534 | -0.000259018 | 0.07054465 | 0 | 0 | 0
9554 | 372732 | 2011-01-22 20:50 | 90.04557 | 3 | 33 | 0 | 4.068328 | 35.51114 | 34.82564 | 142.9912 | 123.8534 | -0.0001942635 | 0.07054465 | 0 | 0 | 0
9555 | 372761.9 | 2011-01-22 20:51 | 120.0136 | 3 | 33 | 0 | 4.063472 | 35.51114 | 34.82564 | 142.9912 | 123.8534 | -0.0001619339 | 0.07054465 | 0 | 0 | 0
9556 | 372761.9 | 2011-01-22 20:51 | 3.182932848e-06 | 4 | 33 | 1.163164 | 4.199601 | 35.51114 | 34.82564 | 142.9912 | 123.8534 | 0 | 0.07054465 | 0 | 0 | 0
9557 | 372762.7 | 2011-01-22 20:51 | 0.765564 | 4 | 33 | 1.112348 | 4.199601 | 35.51138 | 34.82564 | 142.9922 | 123.8534 | 0 | 0.07054465 | 0 | 0 | 0
9558 | 372764.7 | 2011-01-22 20:51 | 2.718655 | 4 | 33 | 1.06226 | 4.199601 | 35.51197 | 34.82564 | 142.9947 | 123.8534 | 0 | 0.07054465 | 0 | 0 | 0
9559 | 372767.6 | 2011-01-22 20:51 | 5.640486 | 4 | 33 | 1.012172 | 4.199763 | 35.51281 | 34.82564 | 142.9982 | 123.8534 | 3.242493e-05 | 0.07054465 | 0 | 0 | 0
9560 | 372771.4 | 2011-01-22 20:51 | 9.499921 | 4 | 33 | 0.9620838 | 4.199601 | 35.51387 | 34.82564 | 143.0027 | 123.8534 | 0 | 0.07054465 | 0 | 0 | 0
9561 | 372776.5 | 2011-01-22 20:51 | 14.59346 | 4 | 33 | 0.9118137 | 4.199763 | 35.51519 | 34.82564 | 143.0082 | 123.8534 | 3.242493e-05 | 0.07054465 | 0 | 0 | 0
9562 | 372783.1 | 2011-01-22 20:51 | 21.12466 | 4 | 33 | 0.8617258 | 4.199601 | 35.5168 | 34.82564 | 143.015 | 123.8534 | 0 | 0.07054465 | 0 | 0 | 0
9563 | 372791.6 | 2011-01-22 20:51 | 29.60887 | 4 | 33 | 0.8116379 | 4.199601 | 35.51877 | 34.82564 | 143.0233 | 123.8534 | -6.475449e-05 | 0.07054465 | 0 | 0 | 0
9564 | 372802.8 | 2011-01-22 20:51 | 40.89207 | 4 | 33 | 0.7615499 | 4.199601 | 35.52123 | 34.82564 | 143.0336 | 123.8534 | -3.242493e-05 | 0.07054465 | 0 | 0 | 0
9565 | 372818.3 | 2011-01-22 20:52 | 56.38965 | 4 | 33 | 0.711462 | 4.199601 | 35.52439 | 34.82564 | 143.0469 | 123.8534 | 0 | 0.07054465 | 0 | 0 | 0
9566 | 372841.2 | 2011-01-22 20:52 | 79.29553 | 4 | 33 | 0.6613741 | 4.199763 | 35.52875 | 34.82564 | 143.0652 | 123.8534 | 0 | 0.07054465 | 0 | 0 | 0
9567 | 372878.8 | 2011-01-22 20:53 | 116.9043 | 4 | 33 | 0.6112862 | 4.199601 | 35.53538 | 34.82564 | 143.093 | 123.8534 | 0 | 0.07054465 | 0 | 0 | 0
9568 | 372941.9 | 2011-01-22 20:54 | 179.997 | 4 | 33 | 0.5611982 | 4.19944 | 35.54562 | 34.82564 | 143.136 | 123.8534 | -3.232956e-05 | 0.07054465 | 0 | 0 | 0
9569 | 373035 | 2011-01-22 20:55 | 273.058 | 4 | 33 | 0.5111103 | 4.199601 | 35.55946 | 34.82564 | 143.1941 | 123.8534 | -6.475449e-05 | 0.07054465 | 0 | 0 | 0
9570 | 373149.3 | 2011-01-22 20:57 | 387.3217 | 4 | 33 | 0.4610224 | 4.199601 | 35.57487 | 34.82564 | 143.2589 | 123.8534 | -3.242493e-05 | 0.07054465 | 0 | 0 | 0
9571 | 373281.2 | 2011-01-22 20:59 | 519.2571 | 4 | 33 | 0.4109344 | 4.199601 | 35.59083 | 34.82564 | 143.3259 | 123.8534 | 0 | 0.07054465 | 0 | 0 | 0
9572 | 373435 | 2011-01-22 21:02 | 673.0202 | 4 | 33 | 0.3608465 | 4.199763 | 35.60729 | 34.82564 | 143.395 | 123.8534 | 0 | 0.07054465 | 0 | 0 | 0
9573 | 373615.9 | 2011-01-22 21:05 | 853.9859 | 4 | 33 | 0.3107586 | 4.199601 | 35.62414 | 34.82564 | 143.4658 | 123.8534 | 0 | 0.07054465 | 0 | 0 | 0
9574 | 373835.9 | 2011-01-22 21:09 | 1073.951 | 4 | 33 | 0.2606707 | 4.199601 | 35.64156 | 34.82564 | 143.5389 | 123.8534 | -3.242493e-05 | 0.07054465 | 0 | 0 | 0
9575 | 374112.5 | 2011-01-22 21:13 | 1350.556 | 4 | 33 | 0.2105827 | 4.199601 | 35.6596 | 34.82564 | 143.6147 | 123.8534 | 0 | 0.07054465 | 0 | 0 | 0
9576 | 374485 | 2011-01-22 21:19 | 1723.097 | 4 | 33 | 0.1603127 | 4.19944 | 35.67867 | 34.82564 | 143.6948 | 123.8534 | -3.232956e-05 | 0.07054465 | 0 | 0 | 0
9577 | 375038.1 | 2011-01-22 21:29 | 2276.197 | 4 | 33 | 0.1102247 | 4.199601 | 35.69922 | 34.82564 | 143.7811 | 123.8534 | -3.242493e-05 | 0.07054465 | 0 | 0 | 0
9578 | 376046 | 2011-01-22 21:45 | 3284.071 | 4 | 33 | 0.06013679 | 4.19944 | 35.72228 | 34.82564 | 143.8779 | 123.8534 | -6.475449e-05 | 0.07054465 | 0 | 0 | 0
9579 | 376394.7 | 2011-01-22 21:51 | 3632.769 | 4 | 33 | 0.04993707 | 4.199601 | 35.72762 | 34.82564 | 143.9004 | 123.8534 | 0 | 0.07054465 | 0 | 0 | 0
9580 | 376454.7 | 2011-01-22 21:52 | 60.01462 | 5 | 33 | 0 | 4.189566 | 35.72762 | 34.82564 | 143.9004 | 123.8534 | 0 | 0.07054465 | 0 | 0 | 0
9581 | 376454.9 | 2011-01-22 21:52 | 0.1874081 | 6 | 33 | -0.0003329992 | 4.189566 | 35.72762 | 34.82564 | 143.9004 | 123.8534 | 0 | 0.1054116 | 0 | 0 | 0
9582 | 376459.7 | 2011-01-22 21:52 | 5.015445 | 6 | 33 | 0.001670518 | 4.189889 | 35.72762 | 34.82564 | 143.9004 | 123.8534 | 0 | 0.1054116 | 0 | 0 | 0
9583 | 376459.7 | 2011-01-22 21:52 | 2.877170795e-06 | 7 | 33 | -1.349611 | 4.029642 | 35.72762 | 34.82564 | 143.9004 | 123.8534 | 0 | 0.1054116 | 0 | 0 | 0
9584 | 376474 | 2011-01-22 21:53 | 14.2185 | 7 | 33 | -1.349975 | 3.979625 | 35.72762 | 34.83098 | 143.9004 | 123.8747 | -0.001489162 | 0.1054116 | 0 | 0 | 0
9585 | 376504 | 2011-01-22 21:53 | 44.23366 | 7 | 33 | -1.350157 | 3.939321 | 35.72762 | 34.84223 | 143.9004 | 123.9192 | -0.0008740902 | 0.1054116 | 0 | 0 | 0
9586 | 376534 | 2011-01-22 21:54 | 74.2488 | 7 | 33 | -1.349975 | 3.912936 | 35.72762 | 34.85349 | 143.9004 | 123.9634 | -0.0006474495 | 0.1054116 | 0 | 0 | 0
9587 | 376564 | 2011-01-22 21:54 | 104.2639 | 7 | 33 | -1.349975 | 3.893027 | 35.72762 | 34.86474 | 143.9004 | 124.0073 | -0.000453186 | 0.1054116 | 0 | 0 | 0
9588 | 376594 | 2011-01-22 21:55 | 134.279 | 7 | 33 | -1.349975 | 3.876355 | 35.72762 | 34.876 | 143.9004 | 124.0511 | -0.0004532337 | 0.1054116 | 0 | 0 | 0
9589 | 376624 | 2011-01-22 21:55 | 164.2942 | 7 | 33 | -1.350157 | 3.862273 | 35.72762 | 34.88726 | 143.9004 | 124.0946 | -0.000356102 | 0.1054116 | 0 | 0 | 0
9590 | 376654.1 | 2011-01-22 21:56 | 194.3093 | 7 | 33 | -1.349793 | 3.849647 | 35.72762 | 34.89851 | 143.9004 | 124.138 | -0.0003237248 | 0.1054116 | 0 | 0 | 0
9591 | 376684.1 | 2011-01-22 21:56 | 224.3246 | 7 | 33 | -1.349975 | 3.837831 | 35.72762 | 34.90977 | 143.9004 | 124.1813 | -0.000356102 | 0.1054116 | 0 | 0 | 0
9592 | 376714.1 | 2011-01-22 21:57 | 254.3396 | 7 | 33 | -1.349793 | 3.827147 | 35.72762 | 34.92102 | 143.9004 | 124.2244 | -0.0002589702 | 0.1054116 | 0 | 0 | 0
9593 | 376744.1 | 2011-01-22 21:57 | 284.3547 | 7 | 33 | -1.349975 | 3.816626 | 35.72762 | 34.93228 | 143.9004 | 124.2674 | -0.0002913952 | 0.1054116 | 0 | 0 | 0
9594 | 376774.1 | 2011-01-22 21:58 | 314.3699 | 7 | 33 | -1.349975 | 3.806914 | 35.72762 | 34.94354 | 143.9004 | 124.3103 | -0.000226593 | 0.1054116 | 0 | 0 | 0
9595 | 376804.1 | 2011-01-22 21:58 | 344.3851 | 7 | 33 | -1.350157 | 3.797364 | 35.72762 | 34.95479 | 143.9004 | 124.3531 | -0.000226593 | 0.1054116 | 0 | 0 | 0
9596 | 376834.1 | 2011-01-22 21:59 | 374.4001 | 7 | 33 | -1.349975 | 3.788138 | 35.72762 | 34.96605 | 143.9004 | 124.3958 | -0.000259018 | 0.1054116 | 0 | 0 | 0
9597 | 376864.2 | 2011-01-22 21:59 | 404.4153 | 7 | 33 | -1.349975 | 3.779397 | 35.72762 | 34.9773 | 143.9004 | 124.4384 | -0.000226593 | 0.1054116 | 0 | 0 | 0
9598 | 376894.2 | 2011-01-22 22:00 | 434.4304 | 7 | 33 | -1.350157 | 3.770656 | 35.72762 | 34.98856 | 143.9004 | 124.4809 | -0.000259018 | 0.1054116 | 0 | 0 | 0
9599 | 376924.2 | 2011-01-22 22:00 | 464.4456 | 7 | 33 | -1.349975 | 3.762401 | 35.72762 | 34.99982 | 143.9004 | 124.5233 | -0.000226593 | 0.1054116 | 0 | 0 | 0
9600 | 376954.2 | 2011-01-22 22:01 | 494.4606 | 7 | 33 | -1.350157 | 3.754146 | 35.72762 | 35.01107 | 143.9004 | 124.5656 | -0.0001942635 | 0.1054116 | 0 | 0 | 0
9601 | 376984.2 | 2011-01-22 22:01 | 524.4759 | 7 | 33 | -1.350157 | 3.746214 | 35.72762 | 35.02233 | 143.9004 | 124.6078 | -0.0001942635 | 0.1054116 | 0 | 0 | 0
9602 | 377014.2 | 2011-01-22 22:02 | 554.4909 | 7 | 33 | -1.349975 | 3.738283 | 35.72762 | 35.03358 | 143.9004 | 124.6499 | -0.0002266407 | 0.1054116 | 0 | 0 | 0
9603 | 377044.3 | 2011-01-22 22:02 | 584.5061 | 7 | 33 | -1.349793 | 3.730675 | 35.72762 | 35.04484 | 143.9004 | 124.692 | -0.0001942635 | 0.1054116 | 0 | 0 | 0
9604 | 377074.3 | 2011-01-22 22:03 | 614.5212 | 7 | 33 | -1.349975 | 3.723068 | 35.72762 | 35.0561 | 143.9004 | 124.7339 | -0.0001942635 | 0.1054116 | 0 | 0 | 0
9605 | 377104.3 | 2011-01-22 22:03 | 644.5363 | 7 | 33 | -1.349975 | 3.715622 | 35.72762 | 35.06735 | 143.9004 | 124.7758 | -0.0001942635 | 0.1054116 | 0 | 0 | 0
9606 | 377134.3 | 2011-01-22 22:04 | 674.554 | 7 | 33 | -1.349975 | 3.708176 | 35.72762 | 35.07861 | 143.9004 | 124.8176 | -0.0001942635 | 0.1054116 | 0 | 0 | 0
9607 | 377164.3 | 2011-01-22 22:04 | 704.5666 | 7 | 33 | -1.349975 | 3.701054 | 35.72762 | 35.08986 | 143.9004 | 124.8593 | -0.0001942158 | 0.1054116 | 0 | 0 | 0
9608 | 377194.3 | 2011-01-22 22:05 | 734.5817 | 7 | 33 | -1.350157 | 3.693932 | 35.72762 | 35.10112 | 143.9004 | 124.9009 | -0.0001942158 | 0.1054116 | 0 | 0 | 0
9609 | 377224.3 | 2011-01-22 22:05 | 764.5969 | 7 | 33 | -1.349975 | 3.686971 | 35.72762 | 35.11238 | 143.9004 | 124.9424 | -0.0001942635 | 0.1054116 | 0 | 0 | 0
9610 | 377254.4 | 2011-01-22 22:06 | 794.612 | 7 | 33 | -1.349975 | 3.680011 | 35.72762 | 35.12363 | 143.9004 | 124.9839 | -0.0001942158 | 0.1054116 | 0 | 0 | 0
9611 | 377284.4 | 2011-01-22 22:06 | 824.6272 | 7 | 33 | -1.349975 | 3.673051 | 35.72762 | 35.13489 | 143.9004 | 125.0253 | -0.0001942635 | 0.1054116 | 0 | 0 | 0
9612 | 377314.4 | 2011-01-22 22:07 | 854.6423 | 7 | 33 | -1.349975 | 3.666414 | 35.72762 | 35.14614 | 143.9004 | 125.0666 | -0.0001942158 | 0.1054116 | 0 | 0 | 0
9613 | 377344.4 | 2011-01-22 22:07 | 884.6574 | 7 | 33 | -1.349793 | 3.65994 | 35.72762 | 35.1574 | 143.9004 | 125.1078 | -0.0001618862 | 0.1054116 | 0 | 0 | 0
9614 | 377374.4 | 2011-01-22 22:08 | 914.6725 | 7 | 33 | -1.349975 | 3.653303 | 35.72762 | 35.16865 | 143.9004 | 125.149 | -0.0001942158 | 0.1054116 | 0 | 0 | 0
9615 | 377404.4 | 2011-01-22 22:08 | 944.6877 | 7 | 33 | -1.349975 | 3.646829 | 35.72762 | 35.17991 | 143.9004 | 125.19 | -0.0001942635 | 0.1054116 | 0 | 0 | 0
9616 | 377434.5 | 2011-01-22 22:09 | 974.7028 | 7 | 33 | -1.350157 | 3.640354 | 35.72762 | 35.19116 | 143.9004 | 125.2311 | -0.0001618385 | 0.1054116 | 0 | 0 | 0
9617 | 377464.5 | 2011-01-22 22:09 | 1004.704 | 7 | 33 | -1.350157 | 3.634041 | 35.72762 | 35.20241 | 143.9004 | 125.272 | -0.0001294613 | 0.1054116 | 0 | 0 | 0
9618 | 377494.5 | 2011-01-22 22:10 | 1034.717 | 7 | 33 | -1.349975 | 3.62789 | 35.72762 | 35.21367 | 143.9004 | 125.3128 | -0.0001618862 | 0.1054116 | 0 | 0 | 0
9619 | 377524.5 | 2011-01-22 22:10 | 1064.733 | 7 | 33 | -1.350157 | 3.621739 | 35.72762 | 35.22493 | 143.9004 | 125.3536 | -0.0001618862 | 0.1054116 | 0 | 0 | 0
9620 | 377554.5 | 2011-01-22 22:11 | 1094.748 | 7 | 33 | -1.350339 | 3.61575 | 35.72762 | 35.23618 | 143.9004 | 125.3944 | -0.0001618862 | 0.1054116 | 0 | 0 | 0
9621 | 377584.5 | 2011-01-22 22:11 | 1124.763 | 7 | 33 | -1.349975 | 3.609761 | 35.72762 | 35.24744 | 143.9004 | 125.435 | -0.0001618862 | 0.1054116 | 0 | 0 | 0
9622 | 377614.5 | 2011-01-22 22:12 | 1154.778 | 7 | 33 | -1.349975 | 3.604096 | 35.72762 | 35.25869 | 143.9004 | 125.4756 | -9.713173e-05 | 0.1054116 | 0 | 0 | 0
9623 | 377644.5 | 2011-01-22 22:12 | 1184.793 | 7 | 33 | -1.350157 | 3.598269 | 35.72762 | 35.26995 | 143.9004 | 125.5162 | -0.0001618385 | 0.1054116 | 0 | 0 | 0
9624 | 377674.6 | 2011-01-22 22:13 | 1214.808 | 7 | 33 | -1.349975 | 3.592603 | 35.72762 | 35.28121 | 143.9004 | 125.5566 | -0.000129509 | 0.1054116 | 0 | 0 | 0
9625 | 377704.6 | 2011-01-22 22:13 | 1244.823 | 7 | 33 | -1.349975 | 3.587262 | 35.72762 | 35.29246 | 143.9004 | 125.5971 | -0.000129509 | 0.1054116 | 0 | 0 | 0
9626 | 377734.6 | 2011-01-22 22:14 | 1274.839 | 7 | 33 | -1.349793 | 3.581758 | 35.72762 | 35.30372 | 143.9004 | 125.6374 | -9.713173e-05 | 0.1054116 | 0 | 0 | 0
9627 | 377764.6 | 2011-01-22 22:14 | 1304.854 | 7 | 33 | -1.349975 | 3.576255 | 35.72762 | 35.31497 | 143.9004 | 125.6777 | -0.0001618862 | 0.1054116 | 0 | 0 | 0
9628 | 377794.6 | 2011-01-22 22:15 | 1334.869 | 7 | 33 | -1.350157 | 3.571237 | 35.72762 | 35.32623 | 143.9004 | 125.7179 | -0.0001294613 | 0.1054116 | 0 | 0 | 0
9629 | 377824.6 | 2011-01-22 22:15 | 1364.884 | 7 | 33 | -1.349975 | 3.566219 | 35.72762 | 35.33748 | 143.9004 | 125.7581 | -9.713173e-05 | 0.1054116 | 0 | 0 | 0
9630 | 377854.6 | 2011-01-22 22:16 | 1394.899 | 7 | 33 | -1.349975 | 3.561202 | 35.72762 | 35.34874 | 143.9004 | 125.7982 | -9.713173e-05 | 0.1054116 | 0 | 0 | 0
9631 | 377884.7 | 2011-01-22 22:16 | 1424.914 | 7 | 33 | -1.349975 | 3.556345 | 35.72762 | 35.36 | 143.9004 | 125.8382 | -0.000129509 | 0.1054116 | 0 | 0 | 0
9632 | 377914.7 | 2011-01-22 22:17 | 1454.929 | 7 | 33 | -1.349975 | 3.551651 | 35.72762 | 35.37125 | 143.9004 | 125.8782 | -0.000129509 | 0.1054116 | 0 | 0 | 0
9633 | 377944.7 | 2011-01-22 22:17 | 1484.945 | 7 | 33 | -1.350157 | 3.546957 | 35.72762 | 35.38251 | 143.9004 | 125.9182 | -9.713173e-05 | 0.1054116 | 0 | 0 | 0
9634 | 377974.7 | 2011-01-22 22:18 | 1514.96 | 7 | 33 | -1.349975 | 3.542425 | 35.72762 | 35.39376 | 143.9004 | 125.9581 | -9.708405e-05 | 0.1054116 | 0 | 0 | 0
9635 | 378004.7 | 2011-01-22 22:18 | 1544.975 | 7 | 33 | -1.349975 | 3.538055 | 35.72762 | 35.40502 | 143.9004 | 125.9979 | -9.713173e-05 | 0.1054116 | 0 | 0 | 0
9636 | 378034.7 | 2011-01-22 22:19 | 1574.99 | 7 | 33 | -1.349975 | 3.534008 | 35.72762 | 35.41628 | 143.9004 | 126.0377 | -6.475449e-05 | 0.1054116 | 0 | 0 | 0
9637 | 378064.8 | 2011-01-22 22:19 | 1605.005 | 7 | 33 | -1.350157 | 3.529638 | 35.72762 | 35.42753 | 143.9004 | 126.0775 | -0.000129509 | 0.1054116 | 0 | 0 | 0
9638 | 378094.8 | 2011-01-22 22:20 | 1635.02 | 7 | 33 | -1.349975 | 3.525591 | 35.72762 | 35.43879 | 143.9004 | 126.1172 | -9.713173e-05 | 0.1054116 | 0 | 0 | 0
9639 | 378124.8 | 2011-01-22 22:20 | 1665.035 | 7 | 33 | -1.350157 | 3.521706 | 35.72762 | 35.45005 | 143.9004 | 126.1569 | -9.713173e-05 | 0.1054116 | 0 | 0 | 0
9640 | 378154.8 | 2011-01-22 22:21 | 1695.05 | 7 | 33 | -1.349975 | 3.517983 | 35.72762 | 35.4613 | 143.9004 | 126.1965 | -9.713173e-05 | 0.1054116 | 0 | 0 | 0
9641 | 378184.8 | 2011-01-22 22:21 | 1725.066 | 7 | 33 | -1.349975 | 3.51426 | 35.72762 | 35.47256 | 143.9004 | 126.2361 | -0.000129509 | 0.1054116 | 0 | 0 | 0
9642 | 378214.8 | 2011-01-22 22:22 | 1755.081 | 7 | 33 | -1.350157 | 3.510699 | 35.72762 | 35.48381 | 143.9004 | 126.2756 | -9.713173e-05 | 0.1054116 | 0 | 0 | 0
9643 | 378244.8 | 2011-01-22 22:22 | 1785.096 | 7 | 33 | -1.349975 | 3.5073 | 35.72762 | 35.49507 | 143.9004 | 126.3151 | -9.713173e-05 | 0.1054116 | 0 | 0 | 0
9644 | 378274.9 | 2011-01-22 22:23 | 1815.111 | 7 | 33 | -1.350157 | 3.503739 | 35.72762 | 35.50633 | 143.9004 | 126.3546 | -0.000129509 | 0.1054116 | 0 | 0 | 0
9645 | 378304.9 | 2011-01-22 22:23 | 1845.126 | 7 | 33 | -1.349975 | 3.500825 | 35.72762 | 35.51758 | 143.9004 | 126.394 | -3.237724e-05 | 0.1054116 | 0 | 0 | 0
9646 | 378334.9 | 2011-01-22 22:24 | 1875.141 | 7 | 33 | -1.349975 | 3.497426 | 35.72762 | 35.52884 | 143.9004 | 126.4334 | -6.475449e-05 | 0.1054116 | 0 | 0 | 0
9647 | 378364.9 | 2011-01-22 22:24 | 1905.156 | 7 | 33 | -1.350157 | 3.493865 | 35.72762 | 35.54009 | 143.9004 | 126.4727 | -0.000129509 | 0.1054116 | 0 | 0 | 0
9648 | 378394.9 | 2011-01-22 22:25 | 1935.171 | 7 | 33 | -1.350157 | 3.490628 | 35.72762 | 35.55135 | 143.9004 | 126.512 | -0.0001294613 | 0.1054116 | 0 | 0 | 0
9649 | 378424.9 | 2011-01-22 22:25 | 1965.187 | 7 | 33 | -1.349975 | 3.487714 | 35.72762 | 35.56261 | 143.9004 | 126.5513 | -6.475449e-05 | 0.1054116 | 0 | 0 | 0
9650 | 378454.9 | 2011-01-22 22:26 | 1995.202 | 7 | 33 | -1.349975 | 3.484315 | 35.72762 | 35.57386 | 143.9004 | 126.5905 | -9.713173e-05 | 0.1054116 | 0 | 0 | 0
9651 | 378485 | 2011-01-22 22:26 | 2025.217 | 7 | 33 | -1.350157 | 3.48124 | 35.72762 | 35.58512 | 143.9004 | 126.6297 | -9.708405e-05 | 0.1054116 | 0 | 0 | 0
9652 | 378515 | 2011-01-22 22:27 | 2055.232 | 7 | 33 | -1.349975 | 3.478002 | 35.72762 | 35.59637 | 143.9004 | 126.6689 | -6.475449e-05 | 0.1054116 | 0 | 0 | 0
9653 | 378545 | 2011-01-22 22:27 | 2085.247 | 7 | 33 | -1.350157 | 3.474603 | 35.72762 | 35.60763 | 143.9004 | 126.708 | -9.713173e-05 | 0.1054116 | 0 | 0 | 0
9654 | 378575 | 2011-01-22 22:28 | 2115.262 | 7 | 33 | -1.349975 | 3.471366 | 35.72762 | 35.61889 | 143.9004 | 126.7471 | -9.713173e-05 | 0.1054116 | 0 | 0 | 0
9655 | 378605 | 2011-01-22 22:28 | 2145.278 | 7 | 33 | -1.350157 | 3.467967 | 35.72762 | 35.63014 | 143.9004 | 126.7862 | -6.47068e-05 | 0.1054116 | 0 | 0 | 0
9656 | 378635 | 2011-01-22 22:29 | 2175.293 | 7 | 33 | -1.349975 | 3.464244 | 35.72762 | 35.6414 | 143.9004 | 126.8252 | -9.713173e-05 | 0.1054116 | 0 | 0 | 0
9657 | 378665.1 | 2011-01-22 22:29 | 2205.308 | 7 | 33 | -1.349975 | 3.460521 | 35.72762 | 35.65265 | 143.9004 | 126.8642 | -6.475449e-05 | 0.1054116 | 0 | 0 | 0
9658 | 378695.1 | 2011-01-22 22:30 | 2235.323 | 7 | 33 | -1.349975 | 3.456474 | 35.72762 | 35.66391 | 143.9004 | 126.9031 | -6.47068e-05 | 0.1054116 | 0 | 0 | 0
9659 | 378725.1 | 2011-01-22 22:30 | 2265.338 | 7 | 33 | -1.349975 | 3.452104 | 35.72762 | 35.67517 | 143.9004 | 126.942 | -0.0001294613 | 0.1054116 | 0 | 0 | 0
9660 | 378755.1 | 2011-01-22 22:31 | 2295.353 | 7 | 33 | -1.350157 | 3.447248 | 35.72762 | 35.68642 | 143.9004 | 126.9808 | -0.0001942635 | 0.1054116 | 0 | 0 | 0
9661 | 378785.1 | 2011-01-22 22:31 | 2325.368 | 7 | 33 | -1.349975 | 3.442554 | 35.72762 | 35.69768 | 143.9004 | 127.0196 | -0.0001294613 | 0.1054116 | 0 | 0 | 0
9662 | 378815.1 | 2011-01-22 22:32 | 2355.383 | 7 | 33 | -1.350157 | 3.436888 | 35.72762 | 35.70893 | 143.9004 | 127.0583 | -0.0001618385 | 0.1054116 | 0 | 0 | 0
9663 | 378845.1 | 2011-01-22 22:32 | 2385.398 | 7 | 33 | -1.350157 | 3.430899 | 35.72762 | 35.72019 | 143.9004 | 127.097 | -0.0001942158 | 0.1054116 | 0 | 0 | 0
9664 | 378875.2 | 2011-01-22 22:33 | 2415.414 | 7 | 33 | -1.350157 | 3.423939 | 35.72762 | 35.73144 | 143.9004 | 127.1355 | -0.000226593 | 0.1054116 | 0 | 0 | 0
9665 | 378905.2 | 2011-01-22 22:33 | 2445.429 | 7 | 33 | -1.349793 | 3.416655 | 35.72762 | 35.7427 | 143.9004 | 127.174 | -0.0001942635 | 0.1054116 | 0 | 0 | 0
9666 | 378935.2 | 2011-01-22 22:34 | 2475.444 | 7 | 33 | -1.349975 | 3.407914 | 35.72762 | 35.75396 | 143.9004 | 127.2124 | -0.000226593 | 0.1054116 | 0 | 0 | 0
9667 | 378965.2 | 2011-01-22 22:34 | 2505.459 | 7 | 33 | -1.350157 | 3.398202 | 35.72762 | 35.76521 | 143.9004 | 127.2508 | -0.0002913475 | 0.1054116 | 0 | 0 | 0
9668 | 378995.2 | 2011-01-22 22:35 | 2535.474 | 7 | 33 | -1.350157 | 3.386872 | 35.72762 | 35.77647 | 143.9004 | 127.2889 | -0.000356102 | 0.1054116 | 0 | 0 | 0
9669 | 379025.2 | 2011-01-22 22:35 | 2565.489 | 7 | 33 | -1.349975 | 3.373923 | 35.72762 | 35.78772 | 143.9004 | 127.327 | -0.000356102 | 0.1054116 | 0 | 0 | 0
9670 | 379055.3 | 2011-01-22 22:36 | 2595.504 | 7 | 33 | -1.349975 | 3.35806 | 35.72762 | 35.79898 | 143.9004 | 127.3649 | -0.0004532337 | 0.1054116 | 0 | 0 | 0
9671 | 379085.3 | 2011-01-22 22:36 | 2625.522 | 7 | 33 | -1.350157 | 3.339121 | 35.72762 | 35.81024 | 143.9004 | 127.4026 | -0.0005179405 | 0.1054116 | 0 | 0 | 0
9672 | 379115.3 | 2011-01-22 22:37 | 2655.535 | 7 | 33 | -1.350157 | 3.315813 | 35.72762 | 35.82149 | 143.9004 | 127.44 | -0.000712204 | 0.1054116 | 0 | 0 | 0
9673 | 379145.3 | 2011-01-22 22:37 | 2685.55 | 7 | 33 | -1.349975 | 3.287 | 35.72762 | 35.83275 | 143.9004 | 127.4772 | -0.0008417129 | 0.1054116 | 0 | 0 | 0
9674 | 379175.3 | 2011-01-22 22:38 | 2715.565 | 7 | 33 | -1.350157 | 3.250095 | 35.72762 | 35.844 | 143.9004 | 127.514 | -0.001068354 | 0.1054116 | 0 | 0 | 0
9675 | 379205.3 | 2011-01-22 22:38 | 2745.58 | 7 | 33 | -1.349975 | 3.202668 | 35.72762 | 35.85526 | 143.9004 | 127.5503 | -0.001424408 | 0.1054116 | 0 | 0 | 0
9676 | 379230.3 | 2011-01-22 22:38 | 2770.52 | 7 | 33 | -1.349975 | 3.152652 | 35.72762 | 35.86461 | 143.9004 | 127.5801 | -0.00174818 | 0.1054116 | 0 | 0 | 0
9677 | 379250.5 | 2011-01-22 22:39 | 2790.798 | 7 | 33 | -1.349975 | 3.102635 | 35.72762 | 35.87222 | 143.9004 | 127.6039 | -0.00213666 | 0.1054116 | 0 | 0 | 0
9678 | 379267.8 | 2011-01-22 22:39 | 2808.079 | 7 | 33 | -1.349975 | 3.052618 | 35.72762 | 35.8787 | 143.9004 | 127.6238 | -0.002460384 | 0.1054116 | 0 | 0 | 0
9679 | 379282.8 | 2011-01-22 22:39 | 2823.095 | 7 | 33 | -1.350157 | 3.002602 | 35.72762 | 35.88433 | 143.9004 | 127.6409 | -0.002816439 | 0.1054116 | 0 | 0 | 0
9680 | 379296.1 | 2011-01-22 22:40 | 2836.36 | 7 | 33 | -1.349975 | 2.952585 | 35.72762 | 35.8893 | 143.9004 | 127.6557 | -0.003107834 | 0.1054116 | 0 | 0 | 0
9681 | 379308 | 2011-01-22 22:40 | 2848.297 | 7 | 33 | -1.350157 | 2.902569 | 35.72762 | 35.89378 | 143.9004 | 127.6688 | -0.003463936 | 0.1054116 | 0 | 0 | 0
9682 | 379319.2 | 2011-01-22 22:40 | 2859.438 | 7 | 33 | -1.349975 | 2.85239 | 35.72762 | 35.89796 | 143.9004 | 127.6808 | -0.003690529 | 0.1054116 | 0 | 0 | 0
9683 | 379329.7 | 2011-01-22 22:40 | 2869.906 | 7 | 33 | -1.350339 | 2.80205 | 35.72762 | 35.90188 | 143.9004 | 127.6919 | -0.003981924 | 0.1054116 | 0 | 0 | 0
9684 | 379339.7 | 2011-01-22 22:40 | 2879.984 | 7 | 33 | -1.349975 | 2.752033 | 35.72762 | 35.90566 | 143.9004 | 127.7024 | -0.004046679 | 0.1054116 | 0 | 0 | 0
9685 | 379349.6 | 2011-01-22 22:40 | 2889.843 | 7 | 33 | -1.350157 | 2.702017 | 35.72762 | 35.90936 | 143.9004 | 127.7125 | -0.004240847 | 0.1054116 | 0 | 0 | 0
9686 | 379350 | 2011-01-22 22:40 | 2890.297 | 7 | 33 | -1.349975 | 2.69975 | 35.72762 | 35.90953 | 143.9004 | 127.7129 | -0.004240894 | 0.1054116 | 0 | 0 | 0
9687 | 379350.2 | 2011-01-22 22:40 | 0.1875227 | 8 | 33 | -0.001061551 | 2.853199 | 35.72762 | 35.90953 | 143.9004 | 127.7129 | 0 | 0.07297723 | 0 | 0 | 0
9688 | 379355.1 | 2011-01-22 22:41 | 5.015638 | 8 | 33 | 0.001670518 | 3.189881 | 35.72763 | 35.90953 | 143.9004 | 127.7129 | 0.02479787 | 0.07297723 | 0 | 0 | 0
9689 | 379385.1 | 2011-01-22 22:41 | 30.01512 | 1 | 34 | 0 | 3.369714 | 35.72763 | 35.90953 | 143.9004 | 127.7129 | 0.002266121 | 0.07297723 | 0 | 0 | 0
9690 | 379415.1 | 2011-01-22 22:42 | 60.03259 | 1 | 34 | 0 | 3.424263 | 35.72763 | 35.90953 | 143.9004 | 127.7129 | 0.001035929 | 0.07297723 | 0 | 0 | 0
9691 | 379445.1 | 2011-01-22 22:42 | 90.04564 | 1 | 34 | 0 | 3.45437 | 35.72763 | 35.90953 | 143.9004 | 127.7129 | 0.0006474972 | 0.07297723 | 0 | 0 | 0
9692 | 379475.1 | 2011-01-22 22:43 | 120.0137 | 1 | 34 | 0 | 3.474118 | 35.72763 | 35.90953 | 143.9004 | 127.7129 | 0.0004855633 | 0.07297723 | 0 | 0 | 0
9693 | 379505.1 | 2011-01-22 22:43 | 30.01522 | 2 | 34 | 0.6750344 | 3.649904 | 35.73325 | 35.90953 | 143.9208 | 127.7129 | 0.001424456 | 0.07297723 | 0 | 0 | 0
9694 | 379535.1 | 2011-01-22 22:44 | 60.03028 | 2 | 34 | 0.6750344 | 3.691504 | 35.73888 | 35.90953 | 143.9414 | 127.7129 | 0.0008740902 | 0.07297723 | 0 | 0 | 0
9695 | 379565.1 | 2011-01-22 22:44 | 90.04771 | 2 | 34 | 0.6752166 | 3.720478 | 35.74451 | 35.90953 | 143.9623 | 127.7129 | 0.0006798744 | 0.07297723 | 0 | 0 | 0
9696 | 379595.2 | 2011-01-22 22:45 | 120.0605 | 2 | 34 | 0.6752166 | 3.74233 | 35.75014 | 35.90953 | 143.9833 | 127.7129 | 0.000582695 | 0.07297723 | 0 | 0 | 0
9697 | 379625.2 | 2011-01-22 22:45 | 150.0757 | 2 | 34 | 0.6752166 | 3.759002 | 35.75577 | 35.90953 | 144.0044 | 127.7129 | 0.0004208565 | 0.07297723 | 0 | 0 | 0
9698 | 379655.2 | 2011-01-22 22:46 | 180.0908 | 2 | 34 | 0.6752166 | 3.771304 | 35.7614 | 35.90953 | 144.0256 | 127.7129 | 0.0002913475 | 0.07297723 | 0 | 0 | 0
9699 | 379685.2 | 2011-01-22 22:46 | 210.106 | 2 | 34 | 0.6752166 | 3.780045 | 35.76703 | 35.90953 | 144.0469 | 127.7129 | 0.0001942635 | 0.07297723 | 0 | 0 | 0
9700 | 379715.2 | 2011-01-22 22:47 | 240.1211 | 2 | 34 | 0.6752166 | 3.787005 | 35.77266 | 35.90953 | 144.0681 | 127.7129 | 0.0001618862 | 0.07297723 | 0 | 0 | 0
9701 | 379745.2 | 2011-01-22 22:47 | 270.1362 | 2 | 34 | 0.6752166 | 3.792508 | 35.77828 | 35.90953 | 144.0895 | 127.7129 | 9.713173e-05 | 0.07297723 | 0 | 0 | 0
9702 | 379775.2 | 2011-01-22 22:48 | 300.1514 | 2 | 34 | 0.6750344 | 3.79785 | 35.78391 | 35.90953 | 144.1108 | 127.7129 | 0.0001294613 | 0.07297723 | 0 | 0 | 0
9703 | 379805.3 | 2011-01-22 22:48 | 330.1665 | 2 | 34 | 0.6750344 | 3.802706 | 35.78954 | 35.90953 | 144.1322 | 127.7129 | 9.713173e-05 | 0.07297723 | 0 | 0 | 0
9704 | 379835.3 | 2011-01-22 22:49 | 360.1816 | 2 | 34 | 0.6750344 | 3.8074 | 35.79517 | 35.90953 | 144.1537 | 127.7129 | 9.708405e-05 | 0.07297723 | 0 | 0 | 0
9705 | 379865.3 | 2011-01-22 22:49 | 390.1968 | 2 | 34 | 0.6750344 | 3.81177 | 35.8008 | 35.90953 | 144.1751 | 127.7129 | 6.475449e-05 | 0.07297723 | 0 | 0 | 0
9706 | 379895.3 | 2011-01-22 22:50 | 420.212 | 2 | 34 | 0.6752166 | 3.816464 | 35.80643 | 35.90953 | 144.1966 | 127.7129 | 0.000129509 | 0.07297723 | 0 | 0 | 0
9707 | 379925.3 | 2011-01-22 22:50 | 450.227 | 2 | 34 | 0.6750344 | 3.820673 | 35.81206 | 35.90953 | 144.2181 | 127.7129 | 9.708405e-05 | 0.07297723 | 0 | 0 | 0
9708 | 379955.3 | 2011-01-22 22:51 | 480.2422 | 2 | 34 | 0.6750344 | 3.824719 | 35.81769 | 35.90953 | 144.2396 | 127.7129 | 6.475449e-05 | 0.07297723 | 0 | 0 | 0
9709 | 379985.4 | 2011-01-22 22:51 | 510.2574 | 2 | 34 | 0.6752166 | 3.828928 | 35.82331 | 35.90953 | 144.2611 | 127.7129 | 0.000129509 | 0.07297723 | 0 | 0 | 0
9710 | 380015.4 | 2011-01-22 22:52 | 540.2725 | 2 | 34 | 0.6750344 | 3.832813 | 35.82894 | 35.90953 | 144.2827 | 127.7129 | 9.713173e-05 | 0.07297723 | 0 | 0 | 0
9711 | 380045.4 | 2011-01-22 22:52 | 570.2876 | 2 | 34 | 0.6752166 | 3.837021 | 35.83457 | 35.90953 | 144.3043 | 127.7129 | 0.000129509 | 0.07297723 | 0 | 0 | 0
9712 | 380075.4 | 2011-01-22 22:53 | 600.3028 | 2 | 34 | 0.6752166 | 3.840744 | 35.8402 | 35.90953 | 144.3259 | 127.7129 | 0.000129509 | 0.07297723 | 0 | 0 | 0
9713 | 380105.4 | 2011-01-22 22:53 | 630.3178 | 2 | 34 | 0.6750344 | 3.844305 | 35.84583 | 35.90953 | 144.3475 | 127.7129 | 6.475449e-05 | 0.07297723 | 0 | 0 | 0
9714 | 380135.4 | 2011-01-22 22:54 | 660.333 | 2 | 34 | 0.6750344 | 3.84819 | 35.85146 | 35.90953 | 144.3691 | 127.7129 | 9.713173e-05 | 0.07297723 | 0 | 0 | 0
9715 | 380165.4 | 2011-01-22 22:54 | 690.3481 | 2 | 34 | 0.6752166 | 3.852237 | 35.85709 | 35.90953 | 144.3908 | 127.7129 | 0.000129509 | 0.07297723 | 0 | 0 | 0
9716 | 380195.5 | 2011-01-22 22:55 | 720.3633 | 2 | 34 | 0.6750344 | 3.855798 | 35.86272 | 35.90953 | 144.4125 | 127.7129 | 9.713173e-05 | 0.07297723 | 0 | 0 | 0
9717 | 380225.5 | 2011-01-22 22:55 | 750.3786 | 2 | 34 | 0.6748523 | 3.859359 | 35.86834 | 35.90953 | 144.4342 | 127.7129 | 6.475449e-05 | 0.07297723 | 0 | 0 | 0
9718 | 380255.5 | 2011-01-22 22:56 | 780.3936 | 2 | 34 | 0.6750344 | 3.863244 | 35.87397 | 35.90953 | 144.456 | 127.7129 | 6.475449e-05 | 0.07297723 | 0 | 0 | 0
9719 | 380285.5 | 2011-01-22 22:56 | 810.4087 | 2 | 34 | 0.6752166 | 3.867128 | 35.8796 | 35.90953 | 144.4777 | 127.7129 | 0.000129509 | 0.07297723 | 0 | 0 | 0
9720 | 380315.5 | 2011-01-22 22:57 | 840.4238 | 2 | 34 | 0.6748523 | 3.870528 | 35.88523 | 35.90953 | 144.4995 | 127.7129 | 9.708405e-05 | 0.07297723 | 0 | 0 | 0
9721 | 380345.5 | 2011-01-22 22:57 | 870.4389 | 2 | 34 | 0.6750344 | 3.874089 | 35.89086 | 35.90953 | 144.5213 | 127.7129 | 6.47068e-05 | 0.07297723 | 0 | 0 | 0
9722 | 380375.6 | 2011-01-22 22:58 | 900.4541 | 2 | 34 | 0.6750344 | 3.87765 | 35.89649 | 35.90953 | 144.5431 | 127.7129 | 6.475449e-05 | 0.07297723 | 0 | 0 | 0
9723 | 380405.6 | 2011-01-22 22:58 | 930.4692 | 2 | 34 | 0.6750344 | 3.881211 | 35.90212 | 35.90953 | 144.5649 | 127.7129 | 9.713173e-05 | 0.07297723 | 0 | 0 | 0
9724 | 380435.6 | 2011-01-22 22:59 | 960.4843 | 2 | 34 | 0.6752166 | 3.88461 | 35.90775 | 35.90953 | 144.5868 | 127.7129 | 9.713173e-05 | 0.07297723 | 0 | 0 | 0
9725 | 380465.6 | 2011-01-22 22:59 | 990.4995 | 2 | 34 | 0.6750344 | 3.887685 | 35.91337 | 35.90953 | 144.6087 | 127.7129 | 9.708405e-05 | 0.07297723 | 0 | 0 | 0
9726 | 380495.6 | 2011-01-22 23:00 | 1020.515 | 2 | 34 | 0.6748523 | 3.890761 | 35.919 | 35.90953 | 144.6306 | 127.7129 | 6.475449e-05 | 0.07297723 | 0 | 0 | 0
9727 | 380525.6 | 2011-01-22 23:00 | 1050.53 | 2 | 34 | 0.6750344 | 3.893998 | 35.92463 | 35.90953 | 144.6525 | 127.7129 | 0.000129509 | 0.07297723 | 0 | 0 | 0
9728 | 380555.6 | 2011-01-22 23:01 | 1080.545 | 2 | 34 | 0.6750344 | 3.896588 | 35.93026 | 35.90953 | 144.6744 | 127.7129 | 3.237724e-05 | 0.07297723 | 0 | 0 | 0
9729 | 380585.7 | 2011-01-22 23:01 | 1110.56 | 2 | 34 | 0.6752166 | 3.89934 | 35.93589 | 35.90953 | 144.6963 | 127.7129 | 9.708405e-05 | 0.07297723 | 0 | 0 | 0
9730 | 380615.7 | 2011-01-22 23:02 | 1140.575 | 2 | 34 | 0.6752166 | 3.90193 | 35.94152 | 35.90953 | 144.7183 | 127.7129 | 6.475449e-05 | 0.07297723 | 0 | 0 | 0
9731 | 380645.7 | 2011-01-22 23:02 | 1170.59 | 2 | 34 | 0.6750344 | 3.90452 | 35.94715 | 35.90953 | 144.7403 | 127.7129 | 9.713173e-05 | 0.07297723 | 0 | 0 | 0
9732 | 380675.7 | 2011-01-22 23:03 | 1200.605 | 2 | 34 | 0.6752166 | 3.906947 | 35.95277 | 35.90953 | 144.7623 | 127.7129 | 9.708405e-05 | 0.07297723 | 0 | 0 | 0
9733 | 380705.7 | 2011-01-22 23:03 | 1230.621 | 2 | 34 | 0.6750344 | 3.909052 | 35.9584 | 35.90953 | 144.7842 | 127.7129 | 0 | 0.07297723 | 0 | 0 | 0
9734 | 380735.7 | 2011-01-22 23:04 | 1260.636 | 2 | 34 | 0.6750344 | 3.91148 | 35.96403 | 35.90953 | 144.8063 | 127.7129 | 9.713173e-05 | 0.07297723 | 0 | 0 | 0
9735 | 380765.7 | 2011-01-22 23:04 | 1290.651 | 2 | 34 | 0.6752166 | 3.913584 | 35.96966 | 35.90953 | 144.8283 | 127.7129 | 6.475449e-05 | 0.07297723 | 0 | 0 | 0
9736 | 380795.8 | 2011-01-22 23:05 | 1320.666 | 2 | 34 | 0.6750344 | 3.915688 | 35.97529 | 35.90953 | 144.8503 | 127.7129 | 6.475449e-05 | 0.07297723 | 0 | 0 | 0
9737 | 380825.8 | 2011-01-22 23:05 | 1350.681 | 2 | 34 | 0.6748523 | 3.917793 | 35.98092 | 35.90953 | 144.8724 | 127.7129 | 3.237724e-05 | 0.07297723 | 0 | 0 | 0
9738 | 380855.8 | 2011-01-22 23:06 | 1380.696 | 2 | 34 | 0.6750344 | 3.919897 | 35.98655 | 35.90953 | 144.8944 | 127.7129 | 6.475449e-05 | 0.07297723 | 0 | 0 | 0
9739 | 380885.8 | 2011-01-22 23:06 | 1410.711 | 2 | 34 | 0.6750344 | 3.921839 | 35.99217 | 35.90953 | 144.9165 | 127.7129 | 6.475449e-05 | 0.07297723 | 0 | 0 | 0
9740 | 380915.8 | 2011-01-22 23:07 | 1440.727 | 2 | 34 | 0.6750344 | 3.923943 | 35.9978 | 35.90953 | 144.9386 | 127.7129 | 3.232956e-05 | 0.07297723 | 0 | 0 | 0
9741 | 380945.8 | 2011-01-22 23:07 | 1470.742 | 2 | 34 | 0.6750344 | 3.925886 | 36.00343 | 35.90953 | 144.9607 | 127.7129 | 3.237724e-05 | 0.07297723 | 0 | 0 | 0
9742 | 380975.9 | 2011-01-22 23:08 | 1500.757 | 2 | 34 | 0.6752166 | 3.92799 | 36.00906 | 35.90953 | 144.9828 | 127.7129 | 3.237724e-05 | 0.07297723 | 0 | 0 | 0
9743 | 381005.9 | 2011-01-22 23:08 | 1530.772 | 2 | 34 | 0.6750344 | 3.929932 | 36.01469 | 35.90953 | 145.0049 | 127.7129 | 3.237724e-05 | 0.07297723 | 0 | 0 | 0
9744 | 381035.9 | 2011-01-22 23:09 | 1560.787 | 2 | 34 | 0.6750344 | 3.931875 | 36.02032 | 35.90953 | 145.027 | 127.7129 | 3.237724e-05 | 0.07297723 | 0 | 0 | 0
9745 | 381065.9 | 2011-01-22 23:09 | 1590.802 | 2 | 34 | 0.6748523 | 3.933817 | 36.02595 | 35.90953 | 145.0491 | 127.7129 | 3.237724e-05 | 0.07297723 | 0 | 0 | 0
9746 | 381095.9 | 2011-01-22 23:10 | 1620.817 | 2 | 34 | 0.6752166 | 3.935921 | 36.03157 | 35.90953 | 145.0713 | 127.7129 | 6.475449e-05 | 0.07297723 | 0 | 0 | 0
9747 | 381125.9 | 2011-01-22 23:10 | 1650.832 | 2 | 34 | 0.6752166 | 3.938026 | 36.0372 | 35.90953 | 145.0934 | 127.7129 | 6.475449e-05 | 0.07297723 | 0 | 0 | 0
9748 | 381155.9 | 2011-01-22 23:11 | 1680.848 | 2 | 34 | 0.6752166 | 3.94013 | 36.04283 | 35.90953 | 145.1156 | 127.7129 | 6.475449e-05 | 0.07297723 | 0 | 0 | 0
9749 | 381186 | 2011-01-22 23:11 | 1710.865 | 2 | 34 | 0.6750344 | 3.942072 | 36.04846 | 35.90953 | 145.1378 | 127.7129 | 3.237724e-05 | 0.07297723 | 0 | 0 | 0
9750 | 381216 | 2011-01-22 23:12 | 1740.878 | 2 | 34 | 0.6752166 | 3.944177 | 36.05409 | 35.90953 | 145.16 | 127.7129 | 6.475449e-05 | 0.07297723 | 0 | 0 | 0
9751 | 381246 | 2011-01-22 23:12 | 1770.893 | 2 | 34 | 0.6752166 | 3.946281 | 36.05972 | 35.90953 | 145.1822 | 127.7129 | 6.475449e-05 | 0.07297723 | 0 | 0 | 0
9752 | 381276 | 2011-01-22 23:13 | 1800.908 | 2 | 34 | 0.6753987 | 3.948385 | 36.06535 | 35.90953 | 145.2044 | 127.7129 | 9.713173e-05 | 0.07297723 | 0 | 0 | 0
9753 | 381306 | 2011-01-22 23:13 | 1830.923 | 2 | 34 | 0.6750344 | 3.950328 | 36.07098 | 35.90953 | 145.2267 | 127.7129 | 3.237724e-05 | 0.07297723 | 0 | 0 | 0
9754 | 381336 | 2011-01-22 23:14 | 1860.938 | 2 | 34 | 0.6750344 | 3.95227 | 36.07661 | 35.90953 | 145.2489 | 127.7129 | 3.237724e-05 | 0.07297723 | 0 | 0 | 0
9755 | 381366.1 | 2011-01-22 23:14 | 1890.954 | 2 | 34 | 0.6753987 | 3.954698 | 36.08223 | 35.90953 | 145.2712 | 127.7129 | 0.0001294613 | 0.07297723 | 0 | 0 | 0
9756 | 381396.1 | 2011-01-22 23:15 | 1920.969 | 2 | 34 | 0.6752166 | 3.95664 | 36.08786 | 35.90953 | 145.2934 | 127.7129 | 9.708405e-05 | 0.07297723 | 0 | 0 | 0
9757 | 381426.1 | 2011-01-22 23:15 | 1950.984 | 2 | 34 | 0.6752166 | 3.958583 | 36.09349 | 35.90953 | 145.3157 | 127.7129 | 3.237724e-05 | 0.07297723 | 0 | 0 | 0
9758 | 381456.1 | 2011-01-22 23:16 | 1980.999 | 2 | 34 | 0.6752166 | 3.960525 | 36.09912 | 35.90953 | 145.338 | 127.7129 | 3.237724e-05 | 0.07297723 | 0 | 0 | 0
9759 | 381486.1 | 2011-01-22 23:16 | 2011.014 | 2 | 34 | 0.6750344 | 3.962629 | 36.10475 | 35.90953 | 145.3603 | 127.7129 | 0 | 0.07297723 | 0 | 0 | 0
9760 | 381516.1 | 2011-01-22 23:17 | 2041.029 | 2 | 34 | 0.6750344 | 3.964895 | 36.11038 | 35.90953 | 145.3826 | 127.7129 | 9.713173e-05 | 0.07297723 | 0 | 0 | 0
9761 | 381546.1 | 2011-01-22 23:17 | 2071.044 | 2 | 34 | 0.6750344 | 3.966838 | 36.11601 | 35.90953 | 145.4049 | 127.7129 | 3.237724e-05 | 0.07297723 | 0 | 0 | 0
9762 | 381576.2 | 2011-01-22 23:18 | 2101.059 | 2 | 34 | 0.6752166 | 3.968942 | 36.12164 | 35.90953 | 145.4272 | 127.7129 | 9.713173e-05 | 0.07297723 | 0 | 0 | 0
9763 | 381606.2 | 2011-01-22 23:18 | 2131.075 | 2 | 34 | 0.6752166 | 3.970885 | 36.12727 | 35.90953 | 145.4496 | 127.7129 | 6.475449e-05 | 0.07297723 | 0 | 0 | 0
9764 | 381636.2 | 2011-01-22 23:19 | 2161.09 | 2 | 34 | 0.6752166 | 3.972827 | 36.1329 | 35.90953 | 145.472 | 127.7129 | 3.237724e-05 | 0.07297723 | 0 | 0 | 0
9765 | 381666.2 | 2011-01-22 23:19 | 2191.105 | 2 | 34 | 0.6752166 | 3.974931 | 36.13853 | 35.90953 | 145.4943 | 127.7129 | 6.475449e-05 | 0.07297723 | 0 | 0 | 0
9766 | 381696.2 | 2011-01-22 23:20 | 2221.12 | 2 | 34 | 0.6750344 | 3.976874 | 36.14415 | 35.90953 | 145.5167 | 127.7129 | 6.475449e-05 | 0.07297723 | 0 | 0 | 0
9767 | 381726.2 | 2011-01-22 23:20 | 2251.135 | 2 | 34 | 0.6752166 | 3.978978 | 36.14978 | 35.90953 | 145.5391 | 127.7129 | 6.475449e-05 | 0.07297723 | 0 | 0 | 0
9768 | 381756.2 | 2011-01-22 23:21 | 2281.15 | 2 | 34 | 0.6750344 | 3.98092 | 36.15541 | 35.90953 | 145.5615 | 127.7129 | 6.475449e-05 | 0.07297723 | 0 | 0 | 0
9769 | 381786.3 | 2011-01-22 23:21 | 2311.165 | 2 | 34 | 0.6752166 | 3.982863 | 36.16104 | 35.90953 | 145.5839 | 127.7129 | 3.237724e-05 | 0.07297723 | 0 | 0 | 0
9770 | 381816.3 | 2011-01-22 23:22 | 2341.181 | 2 | 34 | 0.6753987 | 3.985291 | 36.16667 | 35.90953 | 145.6063 | 127.7129 | 9.708405e-05 | 0.07297723 | 0 | 0 | 0
9771 | 381846.3 | 2011-01-22 23:22 | 2371.196 | 2 | 34 | 0.6750344 | 3.986909 | 36.1723 | 35.90953 | 145.6288 | 127.7129 | 3.237724e-05 | 0.07297723 | 0 | 0 | 0
9772 | 381876.3 | 2011-01-22 23:23 | 2401.211 | 2 | 34 | 0.6748523 | 3.988852 | 36.17793 | 35.90953 | 145.6512 | 127.7129 | 0 | 0.07297723 | 0 | 0 | 0
9773 | 381906.3 | 2011-01-22 23:23 | 2431.226 | 2 | 34 | 0.6752166 | 3.990956 | 36.18356 | 35.90953 | 145.6737 | 127.7129 | 6.47068e-05 | 0.07297723 | 0 | 0 | 0
9774 | 381936.3 | 2011-01-22 23:24 | 2461.241 | 2 | 34 | 0.6752166 | 3.99306 | 36.18919 | 35.90953 | 145.6962 | 127.7129 | 6.475449e-05 | 0.07297723 | 0 | 0 | 0
9775 | 381966.4 | 2011-01-22 23:24 | 2491.256 | 2 | 34 | 0.6752166 | 3.995326 | 36.19481 | 35.90953 | 145.7186 | 127.7129 | 9.713173e-05 | 0.07297723 | 0 | 0 | 0
9776 | 381996.4 | 2011-01-22 23:25 | 2521.271 | 2 | 34 | 0.6750344 | 3.997107 | 36.20044 | 35.90953 | 145.7411 | 127.7129 | 3.237724e-05 | 0.07297723 | 0 | 0 | 0
9777 | 382026.4 | 2011-01-22 23:25 | 2551.287 | 2 | 34 | 0.6752166 | 3.999373 | 36.20607 | 35.90953 | 145.7636 | 127.7129 | 6.475449e-05 | 0.07297723 | 0 | 0 | 0
9778 | 382056.4 | 2011-01-22 23:26 | 2581.302 | 2 | 34 | 0.6750344 | 4.001316 | 36.2117 | 35.90953 | 145.7862 | 127.7129 | 0 | 0.07297723 | 0 | 0 | 0
9779 | 382086.4 | 2011-01-22 23:26 | 2611.317 | 2 | 34 | 0.6752166 | 4.003582 | 36.21733 | 35.90953 | 145.8087 | 127.7129 | 6.475449e-05 | 0.07297723 | 0 | 0 | 0
9780 | 382116.4 | 2011-01-22 23:27 | 2641.332 | 2 | 34 | 0.6752166 | 4.005686 | 36.22296 | 35.90953 | 145.8312 | 127.7129 | 6.475449e-05 | 0.07297723 | 0 | 0 | 0
9781 | 382146.4 | 2011-01-22 23:27 | 2671.347 | 2 | 34 | 0.6750344 | 4.00779 | 36.22859 | 35.90953 | 145.8538 | 127.7129 | 3.242493e-05 | 0.07297723 | 0 | 0 | 0
9782 | 382176.5 | 2011-01-22 23:28 | 2701.362 | 2 | 34 | 0.6750344 | 4.009894 | 36.23422 | 35.90953 | 145.8763 | 127.7129 | 6.475449e-05 | 0.07297723 | 0 | 0 | 0
9783 | 382206.5 | 2011-01-22 23:28 | 2731.377 | 2 | 34 | 0.6750344 | 4.01216 | 36.23984 | 35.90953 | 145.8989 | 127.7129 | 6.475449e-05 | 0.07297723 | 0 | 0 | 0
9784 | 382236.5 | 2011-01-22 23:29 | 2761.393 | 2 | 34 | 0.6752166 | 4.014265 | 36.24547 | 35.90953 | 145.9215 | 127.7129 | 6.475449e-05 | 0.07297723 | 0 | 0 | 0
9785 | 382266.5 | 2011-01-22 23:29 | 2791.408 | 2 | 34 | 0.6752166 | 4.016369 | 36.2511 | 35.90953 | 145.9441 | 127.7129 | 6.475449e-05 | 0.07297723 | 0 | 0 | 0
9786 | 382296.5 | 2011-01-22 23:30 | 2821.423 | 2 | 34 | 0.6750344 | 4.018635 | 36.25673 | 35.90953 | 145.9667 | 127.7129 | 3.232956e-05 | 0.07297723 | 0 | 0 | 0
9787 | 382326.5 | 2011-01-22 23:30 | 2851.438 | 2 | 34 | 0.6750344 | 4.020901 | 36.26236 | 35.90953 | 145.9894 | 127.7129 | 3.242493e-05 | 0.07297723 | 0 | 0 | 0
9788 | 382356.6 | 2011-01-22 23:31 | 2881.453 | 2 | 34 | 0.6748523 | 4.023167 | 36.26799 | 35.90953 | 146.012 | 127.7129 | 3.232956e-05 | 0.07297723 | 0 | 0 | 0
9789 | 382386.6 | 2011-01-22 23:31 | 2911.468 | 2 | 34 | 0.6752166 | 4.025595 | 36.27362 | 35.90953 | 146.0346 | 127.7129 | 6.475449e-05 | 0.07297723 | 0 | 0 | 0
9790 | 382416.6 | 2011-01-22 23:32 | 2941.483 | 2 | 34 | 0.6750344 | 4.027699 | 36.27925 | 35.90953 | 146.0573 | 127.7129 | 0 | 0.07297723 | 0 | 0 | 0
9791 | 382446.6 | 2011-01-22 23:32 | 2971.498 | 2 | 34 | 0.6750344 | 4.030289 | 36.28487 | 35.90953 | 146.08 | 127.7129 | 6.465912e-05 | 0.07297723 | 0 | 0 | 0
9792 | 382476.6 | 2011-01-22 23:33 | 3001.514 | 2 | 34 | 0.6750344 | 4.032556 | 36.2905 | 35.90953 | 146.1027 | 127.7129 | 6.475449e-05 | 0.07297723 | 0 | 0 | 0
9793 | 382506.6 | 2011-01-22 23:33 | 3031.529 | 2 | 34 | 0.6750344 | 4.035145 | 36.29613 | 35.90953 | 146.1254 | 127.7129 | 9.708405e-05 | 0.07297723 | 0 | 0 | 0
9794 | 382536.6 | 2011-01-22 23:34 | 3061.544 | 2 | 34 | 0.6750344 | 4.03725 | 36.30176 | 35.90953 | 146.1481 | 127.7129 | 3.232956e-05 | 0.07297723 | 0 | 0 | 0
9795 | 382566.7 | 2011-01-22 23:34 | 3091.559 | 2 | 34 | 0.6752166 | 4.039839 | 36.30739 | 35.90953 | 146.1708 | 127.7129 | 9.708405e-05 | 0.07297723 | 0 | 0 | 0
9796 | 382596.7 | 2011-01-22 23:35 | 3121.574 | 2 | 34 | 0.6748523 | 4.042267 | 36.31302 | 35.90953 | 146.1936 | 127.7129 | 6.475449e-05 | 0.07297723 | 0 | 0 | 0
9797 | 382626.7 | 2011-01-22 23:35 | 3151.589 | 2 | 34 | 0.6750344 | 4.044695 | 36.31865 | 35.90953 | 146.2163 | 127.7129 | 6.475449e-05 | 0.07297723 | 0 | 0 | 0
9798 | 382656.7 | 2011-01-22 23:36 | 3181.604 | 2 | 34 | 0.6752166 | 4.047286 | 36.32428 | 35.90953 | 146.2391 | 127.7129 | 6.475449e-05 | 0.07297723 | 0 | 0 | 0
9799 | 382686.7 | 2011-01-22 23:36 | 3211.62 | 2 | 34 | 0.6752166 | 4.049713 | 36.3299 | 35.90953 | 146.2619 | 127.7129 | 6.475449e-05 | 0.07297723 | 0 | 0 | 0
9800 | 382716.7 | 2011-01-22 23:37 | 3241.635 | 2 | 34 | 0.6752166 | 4.052303 | 36.33553 | 35.90953 | 146.2847 | 127.7129 | 9.717941e-05 | 0.07297723 | 0 | 0 | 0
9801 | 382746.7 | 2011-01-22 23:37 | 3271.65 | 2 | 34 | 0.6750344 | 4.054731 | 36.34116 | 35.90953 | 146.3075 | 127.7129 | 6.475449e-05 | 0.07297723 | 0 | 0 | 0
9802 | 382776.8 | 2011-01-22 23:38 | 3301.665 | 2 | 34 | 0.6750344 | 4.057483 | 36.34679 | 35.90953 | 146.3303 | 127.7129 | 6.475449e-05 | 0.07297723 | 0 | 0 | 0
9803 | 382806.8 | 2011-01-22 23:38 | 3331.68 | 2 | 34 | 0.6750344 | 4.060235 | 36.35242 | 35.90953 | 146.3532 | 127.7129 | 6.475449e-05 | 0.07297723 | 0 | 0 | 0
9804 | 382836.8 | 2011-01-22 23:39 | 3361.695 | 2 | 34 | 0.6752166 | 4.062824 | 36.35805 | 35.90953 | 146.3761 | 127.7129 | 9.708405e-05 | 0.07297723 | 0 | 0 | 0
9805 | 382866.8 | 2011-01-22 23:39 | 3391.71 | 2 | 34 | 0.6752166 | 4.065414 | 36.36368 | 35.90953 | 146.3989 | 127.7129 | 6.475449e-05 | 0.07297723 | 0 | 0 | 0
9806 | 382896.8 | 2011-01-22 23:40 | 3421.726 | 2 | 34 | 0.6752166 | 4.068166 | 36.36931 | 35.90953 | 146.4218 | 127.7129 | 6.475449e-05 | 0.07297723 | 0 | 0 | 0
9807 | 382926.8 | 2011-01-22 23:40 | 3451.741 | 2 | 34 | 0.6752166 | 4.070918 | 36.37493 | 35.90953 | 146.4447 | 127.7129 | 6.475449e-05 | 0.07297723 | 0 | 0 | 0
9808 | 382956.9 | 2011-01-22 23:41 | 3481.756 | 2 | 34 | 0.6752166 | 4.073832 | 36.38056 | 35.90953 | 146.4677 | 127.7129 | 0.000129509 | 0.07297723 | 0 | 0 | 0
9809 | 382986.9 | 2011-01-22 23:41 | 3511.771 | 2 | 34 | 0.6750344 | 4.076583 | 36.38619 | 35.90953 | 146.4906 | 127.7129 | 0.0001294136 | 0.07297723 | 0 | 0 | 0
9810 | 383016.9 | 2011-01-22 23:42 | 3541.786 | 2 | 34 | 0.6750344 | 4.079335 | 36.39182 | 35.90953 | 146.5135 | 127.7129 | 6.475449e-05 | 0.07297723 | 0 | 0 | 0
9811 | 383046.9 | 2011-01-22 23:42 | 3571.801 | 2 | 34 | 0.6750344 | 4.082087 | 36.39745 | 35.90953 | 146.5365 | 127.7129 | 3.242493e-05 | 0.07297723 | 0 | 0 | 0
9812 | 383076.9 | 2011-01-22 23:43 | 3601.816 | 2 | 34 | 0.6750344 | 4.085 | 36.40308 | 35.90953 | 146.5595 | 127.7129 | 3.232956e-05 | 0.07297723 | 0 | 0 | 0
9813 | 383106.9 | 2011-01-22 23:43 | 3631.834 | 2 | 34 | 0.6750344 | 4.088237 | 36.40871 | 35.90953 | 146.5825 | 127.7129 | 9.708405e-05 | 0.07297723 | 0 | 0 | 0
9814 | 383136.9 | 2011-01-22 23:44 | 3661.847 | 2 | 34 | 0.6750344 | 4.090989 | 36.41434 | 35.90953 | 146.6055 | 127.7129 | 6.475449e-05 | 0.07297723 | 0 | 0 | 0
9815 | 383167 | 2011-01-22 23:44 | 3691.862 | 2 | 34 | 0.6750344 | 4.094065 | 36.41996 | 35.90953 | 146.6286 | 127.7129 | 9.717941e-05 | 0.07297723 | 0 | 0 | 0
9816 | 383197 | 2011-01-22 23:45 | 3721.877 | 2 | 34 | 0.6750344 | 4.09714 | 36.42559 | 35.90953 | 146.6516 | 127.7129 | 9.708405e-05 | 0.07297723 | 0 | 0 | 0
9817 | 383227 | 2011-01-22 23:45 | 3751.892 | 2 | 34 | 0.6750344 | 4.100215 | 36.43122 | 35.90953 | 146.6747 | 127.7129 | 9.708405e-05 | 0.07297723 | 0 | 0 | 0
9818 | 383257 | 2011-01-22 23:46 | 3781.907 | 2 | 34 | 0.6750344 | 4.103129 | 36.43685 | 35.90953 | 146.6978 | 127.7129 | 3.232956e-05 | 0.07297723 | 0 | 0 | 0
9819 | 383287 | 2011-01-22 23:46 | 3811.922 | 2 | 34 | 0.6750344 | 4.106367 | 36.44248 | 35.90953 | 146.7209 | 127.7129 | 9.717941e-05 | 0.07297723 | 0 | 0 | 0
9820 | 383317 | 2011-01-22 23:47 | 3841.937 | 2 | 34 | 0.6750344 | 4.109442 | 36.44811 | 35.90953 | 146.744 | 127.7129 | 9.708405e-05 | 0.07297723 | 0 | 0 | 0
9821 | 383347.1 | 2011-01-22 23:47 | 3871.953 | 2 | 34 | 0.6752166 | 4.112841 | 36.45374 | 35.90953 | 146.7671 | 127.7129 | 0.000129509 | 0.07297723 | 0 | 0 | 0
9822 | 383377.1 | 2011-01-22 23:48 | 3901.968 | 2 | 34 | 0.6750344 | 4.115917 | 36.45937 | 35.90953 | 146.7903 | 127.7129 | 6.475449e-05 | 0.07297723 | 0 | 0 | 0
9823 | 383407.1 | 2011-01-22 23:48 | 3931.969 | 2 | 34 | 0.6752166 | 4.119154 | 36.46499 | 35.90953 | 146.8135 | 127.7129 | 9.717941e-05 | 0.07297723 | 0 | 0 | 0
9824 | 383437.1 | 2011-01-22 23:49 | 3961.982 | 2 | 34 | 0.6752166 | 4.122391 | 36.47062 | 35.90953 | 146.8367 | 127.7129 | 6.475449e-05 | 0.07297723 | 0 | 0 | 0
9825 | 383467.1 | 2011-01-22 23:49 | 3991.984 | 2 | 34 | 0.6748523 | 4.125628 | 36.47625 | 35.90953 | 146.8599 | 127.7129 | 9.708405e-05 | 0.07297723 | 0 | 0 | 0
9826 | 383497.1 | 2011-01-22 23:50 | 4021.997 | 2 | 34 | 0.6750344 | 4.128866 | 36.48187 | 35.90953 | 146.8831 | 127.7129 | 6.475449e-05 | 0.07297723 | 0 | 0 | 0
9827 | 383527.1 | 2011-01-22 23:50 | 4052.012 | 2 | 34 | 0.6748523 | 4.132265 | 36.4875 | 35.90953 | 146.9063 | 127.7129 | 6.475449e-05 | 0.07297723 | 0 | 0 | 0
9828 | 383557.1 | 2011-01-22 23:51 | 4082.027 | 2 | 34 | 0.6752166 | 4.135664 | 36.49313 | 35.90953 | 146.9296 | 127.7129 | 6.465912e-05 | 0.07297723 | 0 | 0 | 0
9829 | 383587.1 | 2011-01-22 23:51 | 4112.042 | 2 | 34 | 0.6752166 | 4.139225 | 36.49876 | 35.90953 | 146.9529 | 127.7129 | 6.465912e-05 | 0.07297723 | 0 | 0 | 0
9830 | 383617.2 | 2011-01-22 23:52 | 4142.058 | 2 | 34 | 0.6752166 | 4.142624 | 36.50439 | 35.90953 | 146.9762 | 127.7129 | 9.708405e-05 | 0.07297723 | 0 | 0 | 0
9831 | 383647.2 | 2011-01-22 23:52 | 4172.073 | 2 | 34 | 0.6752166 | 4.146348 | 36.51002 | 35.90953 | 146.9995 | 127.7129 | 0.000129509 | 0.07297723 | 0 | 0 | 0
9832 | 383677.2 | 2011-01-22 23:53 | 4202.088 | 2 | 34 | 0.6750344 | 4.149585 | 36.51565 | 35.90953 | 147.0229 | 127.7129 | 6.475449e-05 | 0.07297723 | 0 | 0 | 0
9833 | 383707.2 | 2011-01-22 23:53 | 4232.103 | 2 | 34 | 0.6752166 | 4.153307 | 36.52128 | 35.90953 | 147.0462 | 127.7129 | 9.708405e-05 | 0.07297723 | 0 | 0 | 0
9834 | 383737.2 | 2011-01-22 23:54 | 4262.118 | 2 | 34 | 0.6748523 | 4.156868 | 36.5269 | 35.90953 | 147.0696 | 127.7129 | 9.708405e-05 | 0.07297723 | 0 | 0 | 0
9835 | 383767.2 | 2011-01-22 23:54 | 4292.133 | 2 | 34 | 0.6750344 | 4.160592 | 36.53253 | 35.90953 | 147.093 | 127.7129 | 9.708405e-05 | 0.07297723 | 0 | 0 | 0
9836 | 383797.2 | 2011-01-22 23:55 | 4322.148 | 2 | 34 | 0.6752166 | 4.164153 | 36.53816 | 35.90953 | 147.1165 | 127.7129 | 9.708405e-05 | 0.07297723 | 0 | 0 | 0
9837 | 383827.3 | 2011-01-22 23:55 | 4352.163 | 2 | 34 | 0.6752166 | 4.167714 | 36.54379 | 35.90953 | 147.1399 | 127.7129 | 6.475449e-05 | 0.07297723 | 0 | 0 | 0
9838 | 383857.3 | 2011-01-22 23:56 | 4382.179 | 2 | 34 | 0.6752166 | 4.171598 | 36.54942 | 35.90953 | 147.1634 | 127.7129 | 9.708405e-05 | 0.07297723 | 0 | 0 | 0
9839 | 383887.3 | 2011-01-22 23:56 | 4412.194 | 2 | 34 | 0.6752166 | 4.175159 | 36.55505 | 35.90953 | 147.1869 | 127.7129 | 9.708405e-05 | 0.07297723 | 0 | 0 | 0
9840 | 383917.3 | 2011-01-22 23:57 | 4442.209 | 2 | 34 | 0.6752166 | 4.179206 | 36.56068 | 35.90953 | 147.2104 | 127.7129 | 0.000129509 | 0.07297723 | 0 | 0 | 0
9841 | 383947.3 | 2011-01-22 23:57 | 4472.224 | 2 | 34 | 0.6748523 | 4.182605 | 36.56631 | 35.90953 | 147.2339 | 127.7129 | 6.475449e-05 | 0.07297723 | 0 | 0 | 0
9842 | 383977.3 | 2011-01-22 23:58 | 4502.239 | 2 | 34 | 0.6750344 | 4.186652 | 36.57193 | 35.90953 | 147.2575 | 127.7129 | 0.000129509 | 0.07297723 | 0 | 0 | 0
9843 | 384007.4 | 2011-01-22 23:58 | 4532.254 | 2 | 34 | 0.6752166 | 4.190537 | 36.57756 | 35.90953 | 147.2811 | 127.7129 | 0.000129509 | 0.07297723 | 0 | 0 | 0
9844 | 384037.4 | 2011-01-22 23:59 | 4562.269 | 2 | 34 | 0.6752166 | 4.194422 | 36.58319 | 35.90953 | 147.3047 | 127.7129 | 0.000129509 | 0.07297723 | 0 | 0 | 0
9845 | 384067.4 | 2011-01-22 23:59 | 4592.285 | 2 | 34 | 0.6752166 | 4.198307 | 36.58882 | 35.90953 | 147.3283 | 127.7129 | 0.000129509 | 0.07297723 | 0 | 0 | 0
9846 | 384108.9 | 2011-01-23 | 30.01519 | 3 | 34 | 0 | 4.088399 | 36.59097 | 35.90953 | 147.3373 | 127.7129 | -0.000453186 | 0.07297723 | 0 | 0 | 0
9847 | 384138.9 | 2011-01-23 | 60.03026 | 3 | 34 | 0 | 4.076421 | 36.59097 | 35.90953 | 147.3373 | 127.7129 | -0.000226593 | 0.07297723 | 0 | 0 | 0
9848 | 384168.9 | 2011-01-23 00:01 | 90.04541 | 3 | 34 | 0 | 4.068975 | 36.59097 | 35.90953 | 147.3373 | 127.7129 | -0.0001618385 | 0.07297723 | 0 | 0 | 0
9849 | 384198.9 | 2011-01-23 00:01 | 120.0137 | 3 | 34 | 0 | 4.064119 | 36.59097 | 35.90953 | 147.3373 | 127.7129 | -0.000129509 | 0.07297723 | 0 | 0 | 0
9850 | 384198.9 | 2011-01-23 00:01 | 2.81200839e-06 | 4 | 34 | 1.171725 | 4.199601 | 36.59097 | 35.90953 | 147.3373 | 127.7129 | 0 | 0.07297723 | 0 | 0 | 0
9851 | 384199.4 | 2011-01-23 00:01 | 0.5312462 | 4 | 34 | 1.121637 | 4.199763 | 36.59114 | 35.90953 | 147.338 | 127.7129 | 3.242493e-05 | 0.07297723 | 0 | 0 | 0
9852 | 384201.2 | 2011-01-23 00:01 | 2.296838 | 4 | 34 | 1.071184 | 4.199601 | 36.59168 | 35.90953 | 147.3403 | 127.7129 | 0 | 0.07297723 | 0 | 0 | 0
9853 | 384203.9 | 2011-01-23 00:01 | 5.046813 | 4 | 34 | 1.020732 | 4.199601 | 36.59248 | 35.90953 | 147.3436 | 127.7129 | -3.242493e-05 | 0.07297723 | 0 | 0 | 0
9854 | 384207.6 | 2011-01-23 00:01 | 8.752228 | 4 | 34 | 0.9704621 | 4.199763 | 36.5935 | 35.90953 | 147.3479 | 127.7129 | 3.242493e-05 | 0.07297723 | 0 | 0 | 0
9855 | 384212.5 | 2011-01-23 00:02 | 13.59352 | 4 | 34 | 0.9203742 | 4.199601 | 36.59477 | 35.90953 | 147.3533 | 127.7129 | -3.242493e-05 | 0.07297723 | 0 | 0 | 0
9856 | 384218.7 | 2011-01-23 00:02 | 19.82781 | 4 | 34 | 0.8702863 | 4.199601 | 36.59632 | 35.90953 | 147.3598 | 127.7129 | -3.242493e-05 | 0.07297723 | 0 | 0 | 0
9857 | 384226.8 | 2011-01-23 00:02 | 27.95266 | 4 | 34 | 0.8201984 | 4.199601 | 36.59822 | 35.90953 | 147.3678 | 127.7129 | 0 | 0.07297723 | 0 | 0 | 0
9858 | 384237.5 | 2011-01-23 00:02 | 38.5776 | 4 | 34 | 0.7701104 | 4.199601 | 36.60057 | 35.90953 | 147.3776 | 127.7129 | -3.242493e-05 | 0.07297723 | 0 | 0 | 0
9859 | 384252.1 | 2011-01-23 00:02 | 53.20228 | 4 | 34 | 0.7200225 | 4.199601 | 36.60359 | 35.90953 | 147.3903 | 127.7129 | 0 | 0.07297723 | 0 | 0 | 0
9860 | 384273.5 | 2011-01-23 00:03 | 74.63946 | 4 | 34 | 0.6697524 | 4.199601 | 36.60772 | 35.90953 | 147.4076 | 127.7129 | -3.242493e-05 | 0.07297723 | 0 | 0 | 0
9861 | 384307.9 | 2011-01-23 00:03 | 108.9826 | 4 | 34 | 0.6196645 | 4.199601 | 36.61385 | 35.90953 | 147.4334 | 127.7129 | -3.242493e-05 | 0.07297723 | 0 | 0 | 0
9862 | 384366.1 | 2011-01-23 00:04 | 167.2475 | 4 | 34 | 0.5693944 | 4.199763 | 36.62344 | 35.90953 | 147.4737 | 127.7129 | 6.475449e-05 | 0.07297723 | 0 | 0 | 0
9863 | 384454 | 2011-01-23 00:06 | 255.1209 | 4 | 34 | 0.5193065 | 4.199601 | 36.6367 | 35.90953 | 147.5294 | 127.7129 | -3.242493e-05 | 0.07297723 | 0 | 0 | 0
9864 | 384564.2 | 2011-01-23 00:07 | 365.3222 | 4 | 34 | 0.4692186 | 4.19944 | 36.65182 | 35.90953 | 147.5928 | 127.7129 | -6.475449e-05 | 0.07297723 | 0 | 0 | 0
9865 | 384693.1 | 2011-01-23 00:10 | 494.2263 | 4 | 34 | 0.4191307 | 4.199601 | 36.66771 | 35.90953 | 147.6596 | 127.7129 | -3.242493e-05 | 0.07297723 | 0 | 0 | 0
9866 | 384841.8 | 2011-01-23 00:12 | 642.8646 | 4 | 34 | 0.3690427 | 4.199763 | 36.68397 | 35.90953 | 147.7279 | 127.7129 | 3.242493e-05 | 0.07297723 | 0 | 0 | 0
9867 | 385016.9 | 2011-01-23 00:15 | 818.0336 | 4 | 34 | 0.3189548 | 4.199763 | 36.70068 | 35.90953 | 147.7981 | 127.7129 | 0 | 0.07297723 | 0 | 0 | 0
9868 | 385227.2 | 2011-01-23 00:18 | 1028.28 | 4 | 34 | 0.2688669 | 4.199601 | 36.71781 | 35.90953 | 147.87 | 127.7129 | 0 | 0.07297723 | 0 | 0 | 0
9869 | 385492.8 | 2011-01-23 00:23 | 1293.886 | 4 | 34 | 0.2187789 | 4.19944 | 36.73575 | 35.90953 | 147.9453 | 127.7129 | -3.232956e-05 | 0.07297723 | 0 | 0 | 0
9870 | 385844.4 | 2011-01-23 00:29 | 1645.504 | 4 | 34 | 0.168691 | 4.199601 | 36.75457 | 35.90953 | 148.0244 | 127.7129 | -3.242493e-05 | 0.07297723 | 0 | 0 | 0
9871 | 386352 | 2011-01-23 00:37 | 2153.137 | 4 | 34 | 0.1186031 | 4.19944 | 36.77462 | 35.90953 | 148.1086 | 127.7129 | -3.232956e-05 | 0.07297723 | 0 | 0 | 0
9872 | 387239 | 2011-01-23 00:52 | 3040.154 | 4 | 34 | 0.06851514 | 4.199601 | 36.79704 | 35.90953 | 148.2028 | 127.7129 | -3.242493e-05 | 0.07297723 | 0 | 0 | 0
9873 | 387808.3 | 2011-01-23 01:01 | 3609.363 | 4 | 34 | 0.04993707 | 4.19944 | 36.80637 | 35.90953 | 148.2419 | 127.7129 | -6.475449e-05 | 0.07297723 | 0 | 0 | 0
9874 | 387868.3 | 2011-01-23 01:02 | 60.01453 | 5 | 34 | 0 | 4.189566 | 36.80637 | 35.90953 | 148.2419 | 127.7129 | -3.232956e-05 | 0.07297723 | 0 | 0 | 0
9875 | 387868.5 | 2011-01-23 01:02 | 0.1875023 | 6 | 34 | 0.004949001 | 4.191022 | 36.80637 | 35.90953 | 148.2419 | 127.7129 | 0 | 0.1038846 | 0 | 0 | 0
9876 | 387873.3 | 2011-01-23 01:03 | 5.015623 | 6 | 34 | 0.001670518 | 4.189727 | 36.80637 | 35.90953 | 148.2419 | 127.7129 | -6.475449e-05 | 0.1038846 | 0 | 0 | 0
9877 | 387873.3 | 2011-01-23 01:03 | 0.01561171 | 7 | 34 | -1.349611 | 4.027214 | 36.80637 | 35.90954 | 148.2419 | 127.713 | -0.00592432 | 0.1038846 | 0 | 0 | 0
9878 | 387889.4 | 2011-01-23 01:03 | 16.17161 | 7 | 34 | -1.350157 | 3.977197 | 36.80637 | 35.9156 | 148.2419 | 127.7372 | -0.001456785 | 0.1038846 | 0 | 0 | 0
9879 | 387919.5 | 2011-01-23 01:03 | 46.18675 | 7 | 34 | -1.350157 | 3.938835 | 36.80637 | 35.92685 | 148.2419 | 127.7817 | -0.0008093357 | 0.1038846 | 0 | 0 | 0
9880 | 387949.5 | 2011-01-23 01:04 | 76.20196 | 7 | 34 | -1.349975 | 3.913098 | 36.80637 | 35.93811 | 148.2419 | 127.8259 | -0.0005827427 | 0.1038846 | 0 | 0 | 0
9881 | 387979.5 | 2011-01-23 01:04 | 106.217 | 7 | 34 | -1.349975 | 3.893512 | 36.80637 | 35.94936 | 148.2419 | 127.8698 | -0.0004532337 | 0.1038846 | 0 | 0 | 0
9882 | 388009.5 | 2011-01-23 01:05 | 136.2322 | 7 | 34 | -1.349975 | 3.877326 | 36.80637 | 35.96062 | 148.2419 | 127.9135 | -0.0004208565 | 0.1038846 | 0 | 0 | 0
9883 | 388039.5 | 2011-01-23 01:05 | 166.2473 | 7 | 34 | -1.349793 | 3.863405 | 36.80637 | 35.97188 | 148.2419 | 127.9571 | -0.0003237248 | 0.1038846 | 0 | 0 | 0
9884 | 388069.5 | 2011-01-23 01:06 | 196.2624 | 7 | 34 | -1.350157 | 3.850618 | 36.80637 | 35.98313 | 148.2419 | 128.0005 | -0.000356102 | 0.1038846 | 0 | 0 | 0
9885 | 388099.5 | 2011-01-23 01:06 | 226.2776 | 7 | 34 | -1.349975 | 3.838964 | 36.80637 | 35.99439 | 148.2419 | 128.0438 | -0.0003237248 | 0.1038846 | 0 | 0 | 0
9886 | 388129.6 | 2011-01-23 01:07 | 256.2927 | 7 | 34 | -1.350157 | 3.828119 | 36.80637 | 36.00564 | 148.2419 | 128.0869 | -0.0003237724 | 0.1038846 | 0 | 0 | 0
9887 | 388159.6 | 2011-01-23 01:07 | 286.3078 | 7 | 34 | -1.350157 | 3.817921 | 36.80637 | 36.0169 | 148.2419 | 128.13 | -0.0002913475 | 0.1038846 | 0 | 0 | 0
9888 | 388189.6 | 2011-01-23 01:08 | 316.323 | 7 | 34 | -1.350157 | 3.807885 | 36.80637 | 36.02815 | 148.2419 | 128.1729 | -0.0002913475 | 0.1038846 | 0 | 0 | 0
9889 | 388219.6 | 2011-01-23 01:08 | 346.3382 | 7 | 34 | -1.350157 | 3.798497 | 36.80637 | 36.03941 | 148.2419 | 128.2157 | -0.0002589702 | 0.1038846 | 0 | 0 | 0
9890 | 388249.6 | 2011-01-23 01:09 | 376.3532 | 7 | 34 | -1.350157 | 3.789595 | 36.80637 | 36.05067 | 148.2419 | 128.2584 | -0.000226593 | 0.1038846 | 0 | 0 | 0
9891 | 388279.6 | 2011-01-23 01:09 | 406.3684 | 7 | 34 | -1.350157 | 3.78053 | 36.80637 | 36.06192 | 148.2419 | 128.301 | -0.0002266407 | 0.1038846 | 0 | 0 | 0
9892 | 388309.7 | 2011-01-23 01:10 | 436.3835 | 7 | 34 | -1.349975 | 3.772113 | 36.80637 | 36.07318 | 148.2419 | 128.3435 | -0.000226593 | 0.1038846 | 0 | 0 | 0
9893 | 388339.7 | 2011-01-23 01:10 | 466.3987 | 7 | 34 | -1.350157 | 3.763696 | 36.80637 | 36.08443 | 148.2419 | 128.3859 | -0.0002266407 | 0.1038846 | 0 | 0 | 0
9894 | 388369.7 | 2011-01-23 01:11 | 496.4138 | 7 | 34 | -1.349793 | 3.755441 | 36.80637 | 36.09569 | 148.2419 | 128.4282 | -0.0002266407 | 0.1038846 | 0 | 0 | 0
9895 | 388399.7 | 2011-01-23 01:11 | 526.4289 | 7 | 34 | -1.349975 | 3.747509 | 36.80637 | 36.10694 | 148.2419 | 128.4705 | -0.0001618385 | 0.1038846 | 0 | 0 | 0
9896 | 388429.7 | 2011-01-23 01:12 | 556.4441 | 7 | 34 | -1.349975 | 3.739578 | 36.80637 | 36.1182 | 148.2419 | 128.5126 | -0.0001618385 | 0.1038846 | 0 | 0 | 0
9897 | 388459.7 | 2011-01-23 01:12 | 586.4592 | 7 | 34 | -1.349975 | 3.731808 | 36.80637 | 36.12946 | 148.2419 | 128.5546 | -0.0001942158 | 0.1038846 | 0 | 0 | 0
9898 | 388489.7 | 2011-01-23 01:13 | 616.4746 | 7 | 34 | -1.349975 | 3.724363 | 36.80637 | 36.14071 | 148.2419 | 128.5966 | -0.000226593 | 0.1038846 | 0 | 0 | 0
9899 | 388519.8 | 2011-01-23 01:13 | 646.4897 | 7 | 34 | -1.350157 | 3.716755 | 36.80637 | 36.15197 | 148.2419 | 128.6385 | -0.000226593 | 0.1038846 | 0 | 0 | 0
9900 | 388549.8 | 2011-01-23 01:14 | 676.5046 | 7 | 34 | -1.349793 | 3.709633 | 36.80637 | 36.16322 | 148.2419 | 128.6803 | -0.0001618862 | 0.1038846 | 0 | 0 | 0
9901 | 388579.8 | 2011-01-23 01:14 | 706.5197 | 7 | 34 | -1.349975 | 3.702349 | 36.80637 | 36.17448 | 148.2419 | 128.722 | -0.0001942635 | 0.1038846 | 0 | 0 | 0
9902 | 388609.8 | 2011-01-23 01:15 | 736.5349 | 7 | 34 | -1.350157 | 3.695065 | 36.80637 | 36.18573 | 148.2419 | 128.7636 | -0.0001618862 | 0.1038846 | 0 | 0 | 0
9903 | 388639.8 | 2011-01-23 01:15 | 766.5501 | 7 | 34 | -1.350157 | 3.688105 | 36.80637 | 36.19699 | 148.2419 | 128.8052 | -0.0001942158 | 0.1038846 | 0 | 0 | 0
9904 | 388669.8 | 2011-01-23 01:16 | 796.5652 | 7 | 34 | -1.350157 | 3.681144 | 36.80637 | 36.20825 | 148.2419 | 128.8466 | -0.0002266407 | 0.1038846 | 0 | 0 | 0
9905 | 388699.9 | 2011-01-23 01:16 | 826.5803 | 7 | 34 | -1.349975 | 3.674184 | 36.80637 | 36.2195 | 148.2419 | 128.888 | -0.0001942158 | 0.1038846 | 0 | 0 | 0
9906 | 388729.9 | 2011-01-23 01:17 | 856.5954 | 7 | 34 | -1.350157 | 3.667547 | 36.80637 | 36.23076 | 148.2419 | 128.9294 | -0.0001618862 | 0.1038846 | 0 | 0 | 0
9907 | 388759.9 | 2011-01-23 01:17 | 886.6106 | 7 | 34 | -1.350157 | 3.660911 | 36.80637 | 36.24201 | 148.2419 | 128.9706 | -0.0001942158 | 0.1038846 | 0 | 0 | 0
9908 | 388789.9 | 2011-01-23 01:18 | 916.6258 | 7 | 34 | -1.350157 | 3.654436 | 36.80637 | 36.25327 | 148.2419 | 129.0118 | -0.0001618862 | 0.1038846 | 0 | 0 | 0
9909 | 388819.9 | 2011-01-23 01:18 | 946.6408 | 7 | 34 | -1.349975 | 3.648124 | 36.80637 | 36.26453 | 148.2419 | 129.0529 | -0.000129509 | 0.1038846 | 0 | 0 | 0
9910 | 388849.9 | 2011-01-23 01:19 | 976.6561 | 7 | 34 | -1.349975 | 3.641487 | 36.80637 | 36.27578 | 148.2419 | 129.0939 | -0.0001618862 | 0.1038846 | 0 | 0 | 0
9911 | 388879.9 | 2011-01-23 01:19 | 1006.671 | 7 | 34 | -1.350157 | 3.635012 | 36.80637 | 36.28704 | 148.2419 | 129.1349 | -0.0001942635 | 0.1038846 | 0 | 0 | 0
9912 | 388910 | 2011-01-23 01:20 | 1036.686 | 7 | 34 | -1.349975 | 3.629023 | 36.80637 | 36.29829 | 148.2419 | 129.1757 | -0.0001618862 | 0.1038846 | 0 | 0 | 0
9913 | 388940 | 2011-01-23 01:20 | 1066.701 | 7 | 34 | -1.349975 | 3.622873 | 36.80637 | 36.30955 | 148.2419 | 129.2165 | -0.0001618385 | 0.1038846 | 0 | 0 | 0
9914 | 388970 | 2011-01-23 01:21 | 1096.717 | 7 | 34 | -1.349975 | 3.616884 | 36.80637 | 36.32081 | 148.2419 | 129.2573 | -0.0001942158 | 0.1038846 | 0 | 0 | 0
9915 | 389000 | 2011-01-23 01:21 | 1126.732 | 7 | 34 | -1.350157 | 3.611056 | 36.80637 | 36.33206 | 148.2419 | 129.298 | -0.0001618385 | 0.1038846 | 0 | 0 | 0
9916 | 389030 | 2011-01-23 01:22 | 1156.747 | 7 | 34 | -1.349975 | 3.605229 | 36.80637 | 36.34332 | 148.2419 | 129.3386 | -0.000129509 | 0.1038846 | 0 | 0 | 0
9917 | 389060 | 2011-01-23 01:22 | 1186.762 | 7 | 34 | -1.349793 | 3.599402 | 36.80637 | 36.35457 | 148.2419 | 129.3791 | -0.0001618385 | 0.1038846 | 0 | 0 | 0
9918 | 389090 | 2011-01-23 01:23 | 1216.777 | 7 | 34 | -1.350157 | 3.593899 | 36.80637 | 36.36583 | 148.2419 | 129.4196 | -0.0001618385 | 0.1038846 | 0 | 0 | 0
9919 | 389120.1 | 2011-01-23 01:23 | 1246.792 | 7 | 34 | -1.349975 | 3.588233 | 36.80637 | 36.37709 | 148.2419 | 129.46 | -0.0001618385 | 0.1038846 | 0 | 0 | 0
9920 | 389150.1 | 2011-01-23 01:24 | 1276.807 | 7 | 34 | -1.349975 | 3.582892 | 36.80637 | 36.38834 | 148.2419 | 129.5004 | -0.0001618385 | 0.1038846 | 0 | 0 | 0
9921 | 389180.1 | 2011-01-23 01:24 | 1306.823 | 7 | 34 | -1.349975 | 3.57755 | 36.80637 | 36.3996 | 148.2419 | 129.5407 | -0.0001618862 | 0.1038846 | 0 | 0 | 0
9922 | 389210.1 | 2011-01-23 01:25 | 1336.838 | 7 | 34 | -1.349975 | 3.57237 | 36.80637 | 36.41085 | 148.2419 | 129.5809 | -0.0001618862 | 0.1038846 | 0 | 0 | 0
9923 | 389240.1 | 2011-01-23 01:25 | 1366.853 | 7 | 34 | -1.350157 | 3.567353 | 36.80637 | 36.42211 | 148.2419 | 129.6211 | -9.708405e-05 | 0.1038846 | 0 | 0 | 0
9924 | 389270.1 | 2011-01-23 01:26 | 1396.868 | 7 | 34 | -1.350157 | 3.562335 | 36.80637 | 36.43337 | 148.2419 | 129.6612 | -9.713173e-05 | 0.1038846 | 0 | 0 | 0
9925 | 389300.2 | 2011-01-23 01:26 | 1426.883 | 7 | 34 | -1.350157 | 3.557479 | 36.80637 | 36.44462 | 148.2419 | 129.7013 | -9.713173e-05 | 0.1038846 | 0 | 0 | 0
9926 | 389330.2 | 2011-01-23 01:27 | 1456.898 | 7 | 34 | -1.349975 | 3.552784 | 36.80637 | 36.45588 | 148.2419 | 129.7413 | -9.713173e-05 | 0.1038846 | 0 | 0 | 0
9927 | 389360.2 | 2011-01-23 01:27 | 1486.913 | 7 | 34 | -1.350157 | 3.547929 | 36.80637 | 36.46713 | 148.2419 | 129.7813 | -0.0001618385 | 0.1038846 | 0 | 0 | 0
9928 | 389390.2 | 2011-01-23 01:28 | 1516.928 | 7 | 34 | -1.350157 | 3.54372 | 36.80637 | 36.47839 | 148.2419 | 129.8212 | -9.713173e-05 | 0.1038846 | 0 | 0 | 0
9929 | 389420.2 | 2011-01-23 01:28 | 1546.944 | 7 | 34 | -1.349975 | 3.53935 | 36.80637 | 36.48965 | 148.2419 | 129.8611 | -9.713173e-05 | 0.1038846 | 0 | 0 | 0
9930 | 389450.2 | 2011-01-23 01:29 | 1576.961 | 7 | 34 | -1.349975 | 3.535141 | 36.80637 | 36.5009 | 148.2419 | 129.9009 | -9.713173e-05 | 0.1038846 | 0 | 0 | 0
9931 | 389480.2 | 2011-01-23 01:29 | 1606.974 | 7 | 34 | -1.349975 | 3.530933 | 36.80637 | 36.51216 | 148.2419 | 129.9406 | -9.708405e-05 | 0.1038846 | 0 | 0 | 0
9932 | 389510.3 | 2011-01-23 01:30 | 1636.989 | 7 | 34 | -1.350157 | 3.526886 | 36.80637 | 36.52341 | 148.2419 | 129.9804 | -9.713173e-05 | 0.1038846 | 0 | 0 | 0
9933 | 389540.3 | 2011-01-23 01:30 | 1667.004 | 7 | 34 | -1.349975 | 3.523001 | 36.80637 | 36.53467 | 148.2419 | 130.02 | -9.713173e-05 | 0.1038846 | 0 | 0 | 0
9934 | 389570.3 | 2011-01-23 01:31 | 1697.019 | 7 | 34 | -1.349975 | 3.51944 | 36.80637 | 36.54593 | 148.2419 | 130.0597 | -6.47068e-05 | 0.1038846 | 0 | 0 | 0
9935 | 389600.3 | 2011-01-23 01:31 | 1727.035 | 7 | 34 | -1.349975 | 3.515555 | 36.80637 | 36.55718 | 148.2419 | 130.0993 | -9.708405e-05 | 0.1038846 | 0 | 0 | 0
9936 | 389630.3 | 2011-01-23 01:32 | 1757.05 | 7 | 34 | -1.350157 | 3.511994 | 36.80637 | 36.56844 | 148.2419 | 130.1388 | -0.0001294613 | 0.1038846 | 0 | 0 | 0
9937 | 389660.3 | 2011-01-23 01:32 | 1787.065 | 7 | 34 | -1.350157 | 3.508433 | 36.80637 | 36.57969 | 148.2419 | 130.1783 | -0.000129509 | 0.1038846 | 0 | 0 | 0
9938 | 389690.4 | 2011-01-23 01:33 | 1817.08 | 7 | 34 | -1.350157 | 3.505034 | 36.80637 | 36.59095 | 148.2419 | 130.2178 | -9.713173e-05 | 0.1038846 | 0 | 0 | 0
9939 | 389720.4 | 2011-01-23 01:33 | 1847.095 | 7 | 34 | -1.350157 | 3.501635 | 36.80637 | 36.60221 | 148.2419 | 130.2572 | -9.713173e-05 | 0.1038846 | 0 | 0 | 0
9940 | 389750.4 | 2011-01-23 01:34 | 1877.112 | 7 | 34 | -1.350157 | 3.498398 | 36.80637 | 36.61346 | 148.2419 | 130.2966 | -9.708405e-05 | 0.1038846 | 0 | 0 | 0
9941 | 389780.4 | 2011-01-23 01:34 | 1907.125 | 7 | 34 | -1.349975 | 3.495322 | 36.80637 | 36.62472 | 148.2419 | 130.336 | -6.475449e-05 | 0.1038846 | 0 | 0 | 0
9942 | 389810.4 | 2011-01-23 01:35 | 1937.14 | 7 | 34 | -1.350157 | 3.492085 | 36.80637 | 36.63597 | 148.2419 | 130.3753 | -3.237724e-05 | 0.1038846 | 0 | 0 | 0
9943 | 389840.4 | 2011-01-23 01:35 | 1967.156 | 7 | 34 | -1.350157 | 3.488847 | 36.80637 | 36.64723 | 148.2419 | 130.4146 | -9.708405e-05 | 0.1038846 | 0 | 0 | 0
9944 | 389870.4 | 2011-01-23 01:36 | 1997.171 | 7 | 34 | -1.349975 | 3.48561 | 36.80637 | 36.65849 | 148.2419 | 130.4539 | -9.713173e-05 | 0.1038846 | 0 | 0 | 0
9945 | 389900.5 | 2011-01-23 01:36 | 2027.186 | 7 | 34 | -1.350157 | 3.482373 | 36.80637 | 36.66974 | 148.2419 | 130.4931 | -9.713173e-05 | 0.1038846 | 0 | 0 | 0
9946 | 389930.5 | 2011-01-23 01:37 | 2057.201 | 7 | 34 | -1.349975 | 3.479136 | 36.80637 | 36.681 | 148.2419 | 130.5323 | -9.708405e-05 | 0.1038846 | 0 | 0 | 0
9947 | 389960.5 | 2011-01-23 01:37 | 2087.216 | 7 | 34 | -1.349975 | 3.475898 | 36.80637 | 36.69225 | 148.2419 | 130.5714 | -0.000129509 | 0.1038846 | 0 | 0 | 0
9948 | 389990.5 | 2011-01-23 01:38 | 2117.231 | 7 | 34 | -1.350157 | 3.472499 | 36.80637 | 36.70351 | 148.2419 | 130.6105 | -0.000129509 | 0.1038846 | 0 | 0 | 0
9949 | 390020.5 | 2011-01-23 01:38 | 2147.246 | 7 | 34 | -1.350157 | 3.4691 | 36.80637 | 36.71477 | 148.2419 | 130.6496 | -6.475449e-05 | 0.1038846 | 0 | 0 | 0
9950 | 390050.5 | 2011-01-23 01:39 | 2177.261 | 7 | 34 | -1.350157 | 3.465377 | 36.80637 | 36.72602 | 148.2419 | 130.6886 | -9.713173e-05 | 0.1038846 | 0 | 0 | 0
9951 | 390080.5 | 2011-01-23 01:39 | 2207.277 | 7 | 34 | -1.350157 | 3.461654 | 36.80637 | 36.73728 | 148.2419 | 130.7276 | -9.713173e-05 | 0.1038846 | 0 | 0 | 0
9952 | 390110.6 | 2011-01-23 01:40 | 2237.292 | 7 | 34 | -1.350157 | 3.457445 | 36.80637 | 36.74853 | 148.2419 | 130.7665 | -0.0001618862 | 0.1038846 | 0 | 0 | 0
9953 | 390140.6 | 2011-01-23 01:40 | 2267.307 | 7 | 34 | -1.349975 | 3.453561 | 36.80637 | 36.75979 | 148.2419 | 130.8054 | -9.713173e-05 | 0.1038846 | 0 | 0 | 0
9954 | 390170.6 | 2011-01-23 01:41 | 2297.322 | 7 | 34 | -1.350157 | 3.448867 | 36.80637 | 36.77105 | 148.2419 | 130.8443 | -9.708405e-05 | 0.1038846 | 0 | 0 | 0
9955 | 390200.6 | 2011-01-23 01:41 | 2327.337 | 7 | 34 | -1.350157 | 3.443687 | 36.80637 | 36.7823 | 148.2419 | 130.8831 | -0.0001618862 | 0.1038846 | 0 | 0 | 0
9956 | 390230.6 | 2011-01-23 01:42 | 2357.352 | 7 | 34 | -1.349975 | 3.438345 | 36.80637 | 36.79356 | 148.2419 | 130.9218 | -0.000129509 | 0.1038846 | 0 | 0 | 0
9957 | 390260.6 | 2011-01-23 01:42 | 2387.367 | 7 | 34 | -1.350157 | 3.432194 | 36.80637 | 36.80481 | 148.2419 | 130.9605 | -0.0001942635 | 0.1038846 | 0 | 0 | 0
9958 | 390290.7 | 2011-01-23 01:43 | 2417.383 | 7 | 34 | -1.350157 | 3.425558 | 36.80637 | 36.81607 | 148.2419 | 130.9991 | -0.0001942158 | 0.1038846 | 0 | 0 | 0
9959 | 390320.7 | 2011-01-23 01:43 | 2447.398 | 7 | 34 | -1.349975 | 3.418112 | 36.80637 | 36.82733 | 148.2419 | 131.0376 | -0.0001942158 | 0.1038846 | 0 | 0 | 0
9960 | 390350.7 | 2011-01-23 01:44 | 2477.413 | 7 | 34 | -1.349975 | 3.409695 | 36.80637 | 36.83858 | 148.2419 | 131.076 | -0.000226593 | 0.1038846 | 0 | 0 | 0
9961 | 390380.7 | 2011-01-23 01:44 | 2507.428 | 7 | 34 | -1.349793 | 3.399983 | 36.80637 | 36.84984 | 148.2419 | 131.1143 | -0.0002913475 | 0.1038846 | 0 | 0 | 0
9962 | 390410.7 | 2011-01-23 01:45 | 2537.443 | 7 | 34 | -1.349975 | 3.388814 | 36.80637 | 36.86109 | 148.2419 | 131.1525 | -0.0003237248 | 0.1038846 | 0 | 0 | 0
9963 | 390440.7 | 2011-01-23 01:45 | 2567.458 | 7 | 34 | -1.349975 | 3.375865 | 36.80637 | 36.87235 | 148.2419 | 131.1906 | -0.000356102 | 0.1038846 | 0 | 0 | 0
9964 | 390470.7 | 2011-01-23 01:46 | 2597.473 | 7 | 34 | -1.349975 | 3.360164 | 36.80637 | 36.88361 | 148.2419 | 131.2285 | -0.0004532337 | 0.1038846 | 0 | 0 | 0
9965 | 390500.8 | 2011-01-23 01:46 | 2627.489 | 7 | 34 | -1.350157 | 3.341388 | 36.80637 | 36.89486 | 148.2419 | 131.2662 | -0.0005503178 | 0.1038846 | 0 | 0 | 0
9966 | 390530.8 | 2011-01-23 01:47 | 2657.504 | 7 | 34 | -1.349975 | 3.318403 | 36.80637 | 36.90612 | 148.2419 | 131.3037 | -0.0006474495 | 0.1038846 | 0 | 0 | 0
9967 | 390560.8 | 2011-01-23 01:47 | 2687.519 | 7 | 34 | -1.350157 | 3.289752 | 36.80637 | 36.91737 | 148.2419 | 131.3409 | -0.0007769585 | 0.1038846 | 0 | 0 | 0
9968 | 390590.8 | 2011-01-23 01:48 | 2717.534 | 7 | 34 | -1.350157 | 3.253494 | 36.80637 | 36.92863 | 148.2419 | 131.3778 | -0.001035929 | 0.1038846 | 0 | 0 | 0
9969 | 390620.8 | 2011-01-23 01:48 | 2747.549 | 7 | 34 | -1.349975 | 3.206715 | 36.80637 | 36.93989 | 148.2419 | 131.4141 | -0.001392031 | 0.1038846 | 0 | 0 | 0
9970 | 390645.8 | 2011-01-23 01:49 | 2772.502 | 7 | 34 | -1.349975 | 3.156698 | 36.80637 | 36.94924 | 148.2419 | 131.4439 | -0.00178051 | 0.1038846 | 0 | 0 | 0
9971 | 390666.3 | 2011-01-23 01:49 | 2793.048 | 7 | 34 | -1.349975 | 3.106682 | 36.80637 | 36.95695 | 148.2419 | 131.4681 | -0.002104282 | 0.1038846 | 0 | 0 | 0
9972 | 390683.7 | 2011-01-23 01:49 | 2810.423 | 7 | 34 | -1.350157 | 3.056503 | 36.80637 | 36.96346 | 148.2419 | 131.4881 | -0.002460384 | 0.1038846 | 0 | 0 | 0
9973 | 390698.8 | 2011-01-23 01:50 | 2825.501 | 7 | 34 | -1.349975 | 3.006487 | 36.80637 | 36.96912 | 148.2419 | 131.5053 | -0.002816439 | 0.1038846 | 0 | 0 | 0
9974 | 390712 | 2011-01-23 01:50 | 2838.735 | 7 | 34 | -1.349975 | 2.95647 | 36.80637 | 36.97408 | 148.2419 | 131.5201 | -0.003140163 | 0.1038846 | 0 | 0 | 0
9975 | 390724 | 2011-01-23 01:50 | 2850.704 | 7 | 34 | -1.349975 | 2.906453 | 36.80637 | 36.97857 | 148.2419 | 131.5332 | -0.003463936 | 0.1038846 | 0 | 0 | 0
9976 | 390735 | 2011-01-23 01:50 | 2861.75 | 7 | 34 | -1.350157 | 2.856437 | 36.80637 | 36.98271 | 148.2419 | 131.5452 | -0.003722906 | 0.1038846 | 0 | 0 | 0
9977 | 390745.5 | 2011-01-23 01:50 | 2872.219 | 7 | 34 | -1.350157 | 2.806258 | 36.80637 | 36.98664 | 148.2419 | 131.5563 | -0.003949547 | 0.1038846 | 0 | 0 | 0
9978 | 390755.5 | 2011-01-23 01:51 | 2882.203 | 7 | 34 | -1.349975 | 2.756242 | 36.80637 | 36.99038 | 148.2419 | 131.5667 | -0.004046679 | 0.1038846 | 0 | 0 | 0
9979 | 390765.3 | 2011-01-23 01:51 | 2892.015 | 7 | 34 | -1.350157 | 2.706225 | 36.80637 | 36.99406 | 148.2419 | 131.5768 | -0.004111433 | 0.1038846 | 0 | 0 | 0
9980 | 390766.5 | 2011-01-23 01:51 | 2893.265 | 7 | 34 | -1.350157 | 2.69975 | 36.80637 | 36.99453 | 148.2419 | 131.578 | -0.004111385 | 0.1038846 | 0 | 0 | 0
9981 | 390766.7 | 2011-01-23 01:51 | 0.1874453 | 8 | 34 | -0.000879413 | 2.863721 | 36.80637 | 36.99453 | 148.2419 | 131.578 | 0 | 0.06986128 | 0 | 0 | 0
9982 | 390771.5 | 2011-01-23 01:51 | 5.015528 | 8 | 34 | 0.001670518 | 3.186643 | 36.80637 | 36.99453 | 148.2419 | 131.578 | 0.02470074 | 0.06986128 | 0 | 0 | 0
9983 | 390801.6 | 2011-01-23 01:51 | 30.01518 | 1 | 35 | 0 | 3.366962 | 36.80637 | 36.99453 | 148.2419 | 131.578 | 0.002266121 | 0.06986128 | 0 | 0 | 0
9984 | 390831.6 | 2011-01-23 01:52 | 60.03024 | 1 | 35 | 0 | 3.421673 | 36.80637 | 36.99453 | 148.2419 | 131.578 | 0.001068306 | 0.06986128 | 0 | 0 | 0
9985 | 390861.6 | 2011-01-23 01:52 | 90.04542 | 1 | 35 | 0 | 3.451618 | 36.80637 | 36.99453 | 148.2419 | 131.578 | 0.0006474495 | 0.06986128 | 0 | 0 | 0
9986 | 390891.6 | 2011-01-23 01:53 | 120.0136 | 1 | 35 | 0 | 3.471366 | 36.80637 | 36.99453 | 148.2419 | 131.578 | 0.0004208565 | 0.06986128 | 0 | 0 | 0
9987 | 390921.6 | 2011-01-23 01:53 | 30.01514 | 2 | 35 | 0.6752166 | 3.647638 | 36.812 | 36.99453 | 148.2623 | 131.578 | 0.001424456 | 0.06986128 | 0 | 0 | 0
9988 | 390951.6 | 2011-01-23 01:54 | 60.03032 | 2 | 35 | 0.6750344 | 3.689561 | 36.81763 | 36.99453 | 148.2829 | 131.578 | 0.0009064674 | 0.06986128 | 0 | 0 | 0
9989 | 390981.6 | 2011-01-23 01:54 | 90.04543 | 2 | 35 | 0.6750344 | 3.718697 | 36.82326 | 36.99453 | 148.3038 | 131.578 | 0.0006798744 | 0.06986128 | 0 | 0 | 0
9990 | 391011.6 | 2011-01-23 01:55 | 120.0605 | 2 | 35 | 0.6752166 | 3.740873 | 36.82889 | 36.99453 | 148.3248 | 131.578 | 0.0005503654 | 0.06986128 | 0 | 0 | 0
9991 | 391041.6 | 2011-01-23 01:55 | 150.0758 | 2 | 35 | 0.6752166 | 3.757869 | 36.83452 | 36.99453 | 148.3459 | 131.578 | 0.0004208565 | 0.06986128 | 0 | 0 | 0
9992 | 391071.7 | 2011-01-23 01:56 | 180.0909 | 2 | 35 | 0.6750344 | 3.770171 | 36.84015 | 36.99453 | 148.3671 | 131.578 | 0.000259018 | 0.06986128 | 0 | 0 | 0
9993 | 391101.7 | 2011-01-23 01:56 | 210.1062 | 2 | 35 | 0.6750344 | 3.779235 | 36.84578 | 36.99453 | 148.3883 | 131.578 | 0.0001618862 | 0.06986128 | 0 | 0 | 0
9994 | 391131.7 | 2011-01-23 01:57 | 240.1211 | 2 | 35 | 0.6750344 | 3.786195 | 36.8514 | 36.99453 | 148.4096 | 131.578 | 0.0001942158 | 0.06986128 | 0 | 0 | 0
9995 | 391161.7 | 2011-01-23 01:57 | 270.1363 | 2 | 35 | 0.6752166 | 3.792022 | 36.85703 | 36.99453 | 148.4309 | 131.578 | 0.0001942158 | 0.06986128 | 0 | 0 | 0
9996 | 391191.7 | 2011-01-23 01:58 | 300.1514 | 2 | 35 | 0.6752166 | 3.797202 | 36.86266 | 36.99453 | 148.4523 | 131.578 | 0.000129509 | 0.06986128 | 0 | 0 | 0
9997 | 391221.7 | 2011-01-23 01:58 | 330.1666 | 2 | 35 | 0.6752166 | 3.802058 | 36.86829 | 36.99453 | 148.4737 | 131.578 | 0.000129509 | 0.06986128 | 0 | 0 | 0
9998 | 391251.8 | 2011-01-23 01:59 | 360.1816 | 2 | 35 | 0.6750344 | 3.806752 | 36.87392 | 36.99453 | 148.4951 | 131.578 | 9.713173e-05 | 0.06986128 | 0 | 0 | 0
9999 | 391281.8 | 2011-01-23 01:59 | 390.1968 | 2 | 35 | 0.6748523 | 3.811285 | 36.87955 | 36.99453 | 148.5165 | 131.578 | 0.0001294613 | 0.06986128 | 0 | 0 | 0
10000 | 391311.8 | 2011-01-23 02:00 | 420.2119 | 2 | 35 | 0.6752166 | 3.815817 | 36.88518 | 36.99453 | 148.538 | 131.578 | 0.000129509 | 0.06986128 | 0 | 0 | 0
10001 | 391341.8 | 2011-01-23 02:00 | 450.2271 | 2 | 35 | 0.6752166 | 3.820187 | 36.89081 | 36.99453 | 148.5595 | 131.578 | 0.000129509 | 0.06986128 | 0 | 0 | 0
10002 | 391371.8 | 2011-01-23 02:01 | 480.2422 | 2 | 35 | 0.6752166 | 3.824234 | 36.89643 | 36.99453 | 148.581 | 131.578 | 0.0001618385 | 0.06986128 | 0 | 0 | 0
10003 | 391401.8 | 2011-01-23 02:01 | 510.2573 | 2 | 35 | 0.6752166 | 3.82828 | 36.90206 | 36.99453 | 148.6025 | 131.578 | 0.0001294613 | 0.06986128 | 0 | 0 | 0
10004 | 391431.8 | 2011-01-23 02:02 | 540.2725 | 2 | 35 | 0.6750344 | 3.832165 | 36.90769 | 36.99453 | 148.6241 | 131.578 | 0.0001294613 | 0.06986128 | 0 | 0 | 0
10005 | 391461.9 | 2011-01-23 02:02 | 570.2876 | 2 | 35 | 0.6750344 | 3.835888 | 36.91332 | 36.99453 | 148.6457 | 131.578 | 9.708405e-05 | 0.06986128 | 0 | 0 | 0
10006 | 391491.9 | 2011-01-23 02:03 | 600.3028 | 2 | 35 | 0.6752166 | 3.839935 | 36.91895 | 36.99453 | 148.6673 | 131.578 | 0.0001294613 | 0.06986128 | 0 | 0 | 0
10007 | 391521.9 | 2011-01-23 02:03 | 630.3179 | 2 | 35 | 0.6752166 | 3.84382 | 36.92458 | 36.99453 | 148.6889 | 131.578 | 0.0001618385 | 0.06986128 | 0 | 0 | 0
10008 | 391551.9 | 2011-01-23 02:04 | 660.3354 | 2 | 35 | 0.6750344 | 3.847543 | 36.93021 | 36.99453 | 148.7106 | 131.578 | 0.0001294613 | 0.06986128 | 0 | 0 | 0
10009 | 391581.9 | 2011-01-23 02:04 | 690.3482 | 2 | 35 | 0.6750344 | 3.851104 | 36.93584 | 36.99453 | 148.7322 | 131.578 | 9.708405e-05 | 0.06986128 | 0 | 0 | 0
10010 | 391611.9 | 2011-01-23 02:05 | 720.3633 | 2 | 35 | 0.6753987 | 3.854988 | 36.94146 | 36.99453 | 148.7539 | 131.578 | 0.0001294613 | 0.06986128 | 0 | 0 | 0
10011 | 391641.9 | 2011-01-23 02:05 | 750.3784 | 2 | 35 | 0.6752166 | 3.858711 | 36.94709 | 36.99453 | 148.7756 | 131.578 | 0.0001294613 | 0.06986128 | 0 | 0 | 0
10012 | 391672 | 2011-01-23 02:06 | 780.3936 | 2 | 35 | 0.6750344 | 3.862273 | 36.95272 | 36.99453 | 148.7974 | 131.578 | 6.475449e-05 | 0.06986128 | 0 | 0 | 0
10013 | 391702 | 2011-01-23 02:06 | 810.4087 | 2 | 35 | 0.6748523 | 3.865995 | 36.95835 | 36.99453 | 148.8191 | 131.578 | 9.713173e-05 | 0.06986128 | 0 | 0 | 0
10014 | 391732 | 2011-01-23 02:07 | 840.4238 | 2 | 35 | 0.6752166 | 3.86988 | 36.96398 | 36.99453 | 148.8409 | 131.578 | 9.713173e-05 | 0.06986128 | 0 | 0 | 0
10015 | 391762 | 2011-01-23 02:07 | 870.439 | 2 | 35 | 0.6748523 | 3.873279 | 36.96961 | 36.99453 | 148.8627 | 131.578 | 9.713173e-05 | 0.06986128 | 0 | 0 | 0
10016 | 391792 | 2011-01-23 02:08 | 900.4542 | 2 | 35 | 0.6750344 | 3.876678 | 36.97524 | 36.99453 | 148.8845 | 131.578 | 3.237724e-05 | 0.06986128 | 0 | 0 | 0
10017 | 391822 | 2011-01-23 02:08 | 930.4693 | 2 | 35 | 0.6750344 | 3.880239 | 36.98086 | 36.99453 | 148.9063 | 131.578 | 9.713173e-05 | 0.06986128 | 0 | 0 | 0
10018 | 391852.1 | 2011-01-23 02:09 | 960.4851 | 2 | 35 | 0.6752166 | 3.883801 | 36.98649 | 36.99453 | 148.9281 | 131.578 | 0.0001294613 | 0.06986128 | 0 | 0 | 0
10019 | 391882.1 | 2011-01-23 02:09 | 990.4996 | 2 | 35 | 0.6752166 | 3.887038 | 36.99212 | 36.99453 | 148.95 | 131.578 | 0.000129509 | 0.06986128 | 0 | 0 | 0
10020 | 391912.1 | 2011-01-23 02:10 | 1020.515 | 2 | 35 | 0.6752166 | 3.890113 | 36.99775 | 36.99453 | 148.9719 | 131.578 | 9.713173e-05 | 0.06986128 | 0 | 0 | 0
10021 | 391942.1 | 2011-01-23 02:10 | 1050.53 | 2 | 35 | 0.6750344 | 3.892865 | 37.00338 | 36.99453 | 148.9938 | 131.578 | 6.475449e-05 | 0.06986128 | 0 | 0 | 0
10022 | 391972.1 | 2011-01-23 02:11 | 1080.545 | 2 | 35 | 0.6750344 | 3.895779 | 37.00901 | 36.99453 | 149.0157 | 131.578 | 6.475449e-05 | 0.06986128 | 0 | 0 | 0
10023 | 392002.1 | 2011-01-23 02:11 | 1110.56 | 2 | 35 | 0.6746702 | 3.898207 | 37.01463 | 36.99453 | 149.0377 | 131.578 | 0 | 0.06986128 | 0 | 0 | 0
10024 | 392032.1 | 2011-01-23 02:12 | 1140.575 | 2 | 35 | 0.6748523 | 3.900958 | 37.02026 | 36.99453 | 149.0596 | 131.578 | 0 | 0.06986128 | 0 | 0 | 0
10025 | 392062.2 | 2011-01-23 02:12 | 1170.59 | 2 | 35 | 0.6750344 | 3.90371 | 37.02589 | 36.99453 | 149.0816 | 131.578 | 9.713173e-05 | 0.06986128 | 0 | 0 | 0
10026 | 392092.2 | 2011-01-23 02:13 | 1200.606 | 2 | 35 | 0.6752166 | 3.906138 | 37.03152 | 36.99453 | 149.1036 | 131.578 | 6.475449e-05 | 0.06986128 | 0 | 0 | 0
10027 | 392122.2 | 2011-01-23 02:13 | 1230.621 | 2 | 35 | 0.6750344 | 3.908404 | 37.03715 | 36.99453 | 149.1256 | 131.578 | 6.475449e-05 | 0.06986128 | 0 | 0 | 0
10028 | 392152.2 | 2011-01-23 02:14 | 1260.636 | 2 | 35 | 0.6752166 | 3.91067 | 37.04278 | 36.99453 | 149.1476 | 131.578 | 3.237724e-05 | 0.06986128 | 0 | 0 | 0
10029 | 392182.2 | 2011-01-23 02:14 | 1290.651 | 2 | 35 | 0.6750344 | 3.912775 | 37.04841 | 36.99453 | 149.1696 | 131.578 | 0 | 0.06986128 | 0 | 0 | 0
10030 | 392212.2 | 2011-01-23 02:15 | 1320.666 | 2 | 35 | 0.6752166 | 3.915041 | 37.05404 | 36.99453 | 149.1916 | 131.578 | 6.475449e-05 | 0.06986128 | 0 | 0 | 0
10031 | 392242.3 | 2011-01-23 02:15 | 1350.681 | 2 | 35 | 0.6752166 | 3.917145 | 37.05967 | 36.99453 | 149.2137 | 131.578 | 6.475449e-05 | 0.06986128 | 0 | 0 | 0
10032 | 392272.3 | 2011-01-23 02:16 | 1380.696 | 2 | 35 | 0.6750344 | 3.919087 | 37.06529 | 36.99453 | 149.2357 | 131.578 | 3.237724e-05 | 0.06986128 | 0 | 0 | 0
10033 | 392302.3 | 2011-01-23 02:16 | 1410.712 | 2 | 35 | 0.6752166 | 3.921192 | 37.07092 | 36.99453 | 149.2578 | 131.578 | 6.475449e-05 | 0.06986128 | 0 | 0 | 0
10034 | 392332.3 | 2011-01-23 02:17 | 1440.727 | 2 | 35 | 0.6750344 | 3.923134 | 37.07655 | 36.99453 | 149.2799 | 131.578 | 3.237724e-05 | 0.06986128 | 0 | 0 | 0
10035 | 392362.3 | 2011-01-23 02:17 | 1470.742 | 2 | 35 | 0.6750344 | 3.925076 | 37.08218 | 36.99453 | 149.3019 | 131.578 | 3.237724e-05 | 0.06986128 | 0 | 0 | 0
10036 | 392392.3 | 2011-01-23 02:18 | 1500.757 | 2 | 35 | 0.6750344 | 3.927181 | 37.08781 | 36.99453 | 149.324 | 131.578 | 6.475449e-05 | 0.06986128 | 0 | 0 | 0
10037 | 392422.3 | 2011-01-23 02:18 | 1530.772 | 2 | 35 | 0.6752166 | 3.929123 | 37.09344 | 36.99453 | 149.3462 | 131.578 | 9.713173e-05 | 0.06986128 | 0 | 0 | 0
10038 | 392452.4 | 2011-01-23 02:19 | 1560.787 | 2 | 35 | 0.6750344 | 3.931227 | 37.09907 | 36.99453 | 149.3683 | 131.578 | 6.475449e-05 | 0.06986128 | 0 | 0 | 0
10039 | 392482.4 | 2011-01-23 02:19 | 1590.806 | 2 | 35 | 0.6752166 | 3.933332 | 37.1047 | 36.99453 | 149.3904 | 131.578 | 6.475449e-05 | 0.06986128 | 0 | 0 | 0
10040 | 392512.4 | 2011-01-23 02:20 | 1620.818 | 2 | 35 | 0.6753987 | 3.935274 | 37.11033 | 36.99453 | 149.4126 | 131.578 | 6.475449e-05 | 0.06986128 | 0 | 0 | 0
10041 | 392542.4 | 2011-01-23 02:20 | 1650.833 | 2 | 35 | 0.6750344 | 3.937055 | 37.11595 | 36.99453 | 149.4347 | 131.578 | 3.237724e-05 | 0.06986128 | 0 | 0 | 0
10042 | 392572.4 | 2011-01-23 02:21 | 1680.848 | 2 | 35 | 0.6752166 | 3.939159 | 37.12158 | 36.99453 | 149.4569 | 131.578 | 3.232956e-05 | 0.06986128 | 0 | 0 | 0
10043 | 392602.4 | 2011-01-23 02:21 | 1710.863 | 2 | 35 | 0.6753987 | 3.941425 | 37.12721 | 36.99453 | 149.4791 | 131.578 | 6.475449e-05 | 0.06986128 | 0 | 0 | 0
10044 | 392632.4 | 2011-01-23 02:22 | 1740.878 | 2 | 35 | 0.6750344 | 3.943367 | 37.13284 | 36.99453 | 149.5013 | 131.578 | 3.237724e-05 | 0.06986128 | 0 | 0 | 0
10045 | 392662.5 | 2011-01-23 02:22 | 1770.893 | 2 | 35 | 0.6752166 | 3.945472 | 37.13847 | 36.99453 | 149.5235 | 131.578 | 6.475449e-05 | 0.06986128 | 0 | 0 | 0
10046 | 392692.5 | 2011-01-23 02:23 | 1800.908 | 2 | 35 | 0.6752166 | 3.947738 | 37.1441 | 36.99453 | 149.5457 | 131.578 | 9.713173e-05 | 0.06986128 | 0 | 0 | 0
10047 | 392722.5 | 2011-01-23 02:23 | 1830.923 | 2 | 35 | 0.6752166 | 3.94968 | 37.14973 | 36.99453 | 149.5679 | 131.578 | 9.713173e-05 | 0.06986128 | 0 | 0 | 0
10048 | 392752.5 | 2011-01-23 02:24 | 1860.939 | 2 | 35 | 0.6752166 | 3.951461 | 37.15536 | 36.99453 | 149.5901 | 131.578 | 3.237724e-05 | 0.06986128 | 0 | 0 | 0
10049 | 392782.5 | 2011-01-23 02:24 | 1890.954 | 2 | 35 | 0.6750344 | 3.953727 | 37.16099 | 36.99453 | 149.6124 | 131.578 | 6.475449e-05 | 0.06986128 | 0 | 0 | 0
10050 | 392812.5 | 2011-01-23 02:25 | 1920.969 | 2 | 35 | 0.6752166 | 3.955831 | 37.16662 | 36.99453 | 149.6346 | 131.578 | 9.713173e-05 | 0.06986128 | 0 | 0 | 0
10051 | 392842.6 | 2011-01-23 02:25 | 1950.984 | 2 | 35 | 0.6748523 | 3.957612 | 37.17225 | 36.99453 | 149.6569 | 131.578 | 3.237724e-05 | 0.06986128 | 0 | 0 | 0
10052 | 392872.6 | 2011-01-23 02:26 | 1980.999 | 2 | 35 | 0.6748523 | 3.959716 | 37.17787 | 36.99453 | 149.6792 | 131.578 | 3.237724e-05 | 0.06986128 | 0 | 0 | 0
10053 | 392902.6 | 2011-01-23 02:26 | 2011.014 | 2 | 35 | 0.6750344 | 3.961982 | 37.1835 | 36.99453 | 149.7015 | 131.578 | 6.475449e-05 | 0.06986128 | 0 | 0 | 0
10054 | 392932.6 | 2011-01-23 02:27 | 2041.029 | 2 | 35 | 0.6750344 | 3.963763 | 37.18913 | 36.99453 | 149.7238 | 131.578 | 3.237724e-05 | 0.06986128 | 0 | 0 | 0
10055 | 392962.6 | 2011-01-23 02:27 | 2071.045 | 2 | 35 | 0.6750344 | 3.965867 | 37.19476 | 36.99453 | 149.7461 | 131.578 | 6.475449e-05 | 0.06986128 | 0 | 0 | 0
10056 | 392992.6 | 2011-01-23 02:28 | 2101.06 | 2 | 35 | 0.6752166 | 3.967971 | 37.20039 | 36.99453 | 149.7685 | 131.578 | 6.47068e-05 | 0.06986128 | 0 | 0 | 0
10057 | 393022.6 | 2011-01-23 02:28 | 2131.075 | 2 | 35 | 0.6752166 | 3.970075 | 37.20602 | 36.99453 | 149.7908 | 131.578 | 6.475449e-05 | 0.06986128 | 0 | 0 | 0
10058 | 393052.7 | 2011-01-23 02:29 | 2161.09 | 2 | 35 | 0.6750344 | 3.972018 | 37.21165 | 36.99453 | 149.8131 | 131.578 | 9.708405e-05 | 0.06986128 | 0 | 0 | 0
10059 | 393082.7 | 2011-01-23 02:29 | 2191.105 | 2 | 35 | 0.6750344 | 3.974122 | 37.21728 | 36.99453 | 149.8355 | 131.578 | 6.475449e-05 | 0.06986128 | 0 | 0 | 0
10060 | 393112.7 | 2011-01-23 02:30 | 2221.12 | 2 | 35 | 0.6750344 | 3.975902 | 37.22291 | 36.99453 | 149.8579 | 131.578 | 3.237724e-05 | 0.06986128 | 0 | 0 | 0
10061 | 393142.7 | 2011-01-23 02:30 | 2251.135 | 2 | 35 | 0.6752166 | 3.978168 | 37.22853 | 36.99453 | 149.8803 | 131.578 | 0.000129509 | 0.06986128 | 0 | 0 | 0
10062 | 393172.7 | 2011-01-23 02:31 | 2281.151 | 2 | 35 | 0.6752166 | 3.980111 | 37.23416 | 36.99453 | 149.9027 | 131.578 | 6.475449e-05 | 0.06986128 | 0 | 0 | 0
10063 | 393202.7 | 2011-01-23 02:31 | 2311.166 | 2 | 35 | 0.6750344 | 3.982053 | 37.23979 | 36.99453 | 149.9251 | 131.578 | 3.237724e-05 | 0.06986128 | 0 | 0 | 0
10064 | 393232.8 | 2011-01-23 02:32 | 2341.181 | 2 | 35 | 0.6750344 | 3.983996 | 37.24542 | 36.99453 | 149.9475 | 131.578 | 3.237724e-05 | 0.06986128 | 0 | 0 | 0
10065 | 393262.8 | 2011-01-23 02:32 | 2371.196 | 2 | 35 | 0.6752166 | 3.986262 | 37.25105 | 36.99453 | 149.9699 | 131.578 | 9.713173e-05 | 0.06986128 | 0 | 0 | 0
10066 | 393292.8 | 2011-01-23 02:33 | 2401.211 | 2 | 35 | 0.6750344 | 3.988042 | 37.25668 | 36.99453 | 149.9924 | 131.578 | 6.475449e-05 | 0.06986128 | 0 | 0 | 0
10067 | 393322.8 | 2011-01-23 02:33 | 2431.211 | 2 | 35 | 0.6752166 | 3.990309 | 37.2623 | 36.99453 | 150.0148 | 131.578 | 6.475449e-05 | 0.06986128 | 0 | 0 | 0
10068 | 393352.8 | 2011-01-23 02:34 | 2461.226 | 2 | 35 | 0.6752166 | 3.992413 | 37.26793 | 36.99453 | 150.0373 | 131.578 | 3.237724e-05 | 0.06986128 | 0 | 0 | 0
10069 | 393382.8 | 2011-01-23 02:34 | 2491.241 | 2 | 35 | 0.6750344 | 3.994193 | 37.27356 | 36.99453 | 150.0598 | 131.578 | 6.475449e-05 | 0.06986128 | 0 | 0 | 0
10070 | 393412.8 | 2011-01-23 02:35 | 2521.256 | 2 | 35 | 0.6748523 | 3.996298 | 37.27919 | 36.99453 | 150.0822 | 131.578 | 6.475449e-05 | 0.06986128 | 0 | 0 | 0
10071 | 393442.8 | 2011-01-23 02:35 | 2551.271 | 2 | 35 | 0.6752166 | 3.998402 | 37.28482 | 36.99453 | 150.1047 | 131.578 | 6.475449e-05 | 0.06986128 | 0 | 0 | 0
10072 | 393472.9 | 2011-01-23 02:36 | 2581.286 | 2 | 35 | 0.6752166 | 4.000506 | 37.29045 | 36.99453 | 150.1273 | 131.578 | 3.232956e-05 | 0.06986128 | 0 | 0 | 0
10073 | 393502.9 | 2011-01-23 02:36 | 2611.304 | 2 | 35 | 0.6750344 | 4.00261 | 37.29608 | 36.99453 | 150.1498 | 131.578 | 3.232956e-05 | 0.06986128 | 0 | 0 | 0
10074 | 393532.9 | 2011-01-23 02:37 | 2641.317 | 2 | 35 | 0.6752166 | 4.004714 | 37.3017 | 36.99453 | 150.1723 | 131.578 | 3.232956e-05 | 0.06986128 | 0 | 0 | 0
10075 | 393562.9 | 2011-01-23 02:37 | 2671.332 | 2 | 35 | 0.6752166 | 4.006981 | 37.30733 | 36.99453 | 150.1949 | 131.578 | 6.475449e-05 | 0.06986128 | 0 | 0 | 0
10076 | 393592.9 | 2011-01-23 02:38 | 2701.347 | 2 | 35 | 0.6748523 | 4.009085 | 37.31296 | 36.99453 | 150.2174 | 131.578 | 9.708405e-05 | 0.06986128 | 0 | 0 | 0
10077 | 393622.9 | 2011-01-23 02:38 | 2731.362 | 2 | 35 | 0.6752166 | 4.011351 | 37.31859 | 36.99453 | 150.24 | 131.578 | 6.475449e-05 | 0.06986128 | 0 | 0 | 0
10078 | 393652.9 | 2011-01-23 02:39 | 2761.377 | 2 | 35 | 0.6752166 | 4.013455 | 37.32422 | 36.99453 | 150.2626 | 131.578 | 6.475449e-05 | 0.06986128 | 0 | 0 | 0
10079 | 393683 | 2011-01-23 02:39 | 2791.392 | 2 | 35 | 0.6752166 | 4.01556 | 37.32985 | 36.99453 | 150.2852 | 131.578 | 6.475449e-05 | 0.06986128 | 0 | 0 | 0
10080 | 393713 | 2011-01-23 02:40 | 2821.407 | 2 | 35 | 0.6750344 | 4.017826 | 37.33548 | 36.99453 | 150.3078 | 131.578 | 6.475449e-05 | 0.06986128 | 0 | 0 | 0
10081 | 393743 | 2011-01-23 02:40 | 2851.423 | 2 | 35 | 0.6748523 | 4.020092 | 37.34111 | 36.99453 | 150.3304 | 131.578 | 3.242493e-05 | 0.06986128 | 0 | 0 | 0
10082 | 393773 | 2011-01-23 02:41 | 2881.438 | 2 | 35 | 0.6752166 | 4.022358 | 37.34673 | 36.99453 | 150.353 | 131.578 | 6.475449e-05 | 0.06986128 | 0 | 0 | 0
10083 | 393803 | 2011-01-23 02:41 | 2911.455 | 2 | 35 | 0.6750344 | 4.024624 | 37.35236 | 36.99453 | 150.3757 | 131.578 | 3.232956e-05 | 0.06986128 | 0 | 0 | 0
10084 | 393833 | 2011-01-23 02:42 | 2941.468 | 2 | 35 | 0.6750344 | 4.02689 | 37.35799 | 36.99453 | 150.3984 | 131.578 | 3.242493e-05 | 0.06986128 | 0 | 0 | 0
10085 | 393863.1 | 2011-01-23 02:42 | 2971.483 | 2 | 35 | 0.6752166 | 4.029156 | 37.36362 | 36.99453 | 150.421 | 131.578 | 3.232956e-05 | 0.06986128 | 0 | 0 | 0
10086 | 393893.1 | 2011-01-23 02:43 | 3001.498 | 2 | 35 | 0.6748523 | 4.031584 | 37.36925 | 36.99453 | 150.4437 | 131.578 | 3.232956e-05 | 0.06986128 | 0 | 0 | 0
10087 | 393923.1 | 2011-01-23 02:43 | 3031.513 | 2 | 35 | 0.6750344 | 4.034174 | 37.37488 | 36.99453 | 150.4664 | 131.578 | 6.465912e-05 | 0.06986128 | 0 | 0 | 0
10088 | 393953.1 | 2011-01-23 02:44 | 3061.529 | 2 | 35 | 0.6750344 | 4.03644 | 37.38051 | 36.99453 | 150.4891 | 131.578 | 3.242493e-05 | 0.06986128 | 0 | 0 | 0
10089 | 393983.1 | 2011-01-23 02:44 | 3091.544 | 2 | 35 | 0.6750344 | 4.03903 | 37.38614 | 36.99453 | 150.5119 | 131.578 | 9.708405e-05 | 0.06986128 | 0 | 0 | 0
10090 | 394013.1 | 2011-01-23 02:45 | 3121.559 | 2 | 35 | 0.6752166 | 4.041458 | 37.39176 | 36.99453 | 150.5346 | 131.578 | 9.708405e-05 | 0.06986128 | 0 | 0 | 0
10091 | 394043.1 | 2011-01-23 02:45 | 3151.574 | 2 | 35 | 0.6750344 | 4.043886 | 37.39739 | 36.99453 | 150.5573 | 131.578 | 9.708405e-05 | 0.06986128 | 0 | 0 | 0
10092 | 394073.2 | 2011-01-23 02:46 | 3181.589 | 2 | 35 | 0.6750344 | 4.046314 | 37.40302 | 36.99453 | 150.5801 | 131.578 | 9.717941e-05 | 0.06986128 | 0 | 0 | 0
10093 | 394103.2 | 2011-01-23 02:46 | 3211.604 | 2 | 35 | 0.6753987 | 4.049066 | 37.40865 | 36.99453 | 150.6029 | 131.578 | 9.717941e-05 | 0.06986128 | 0 | 0 | 0
10094 | 394133.2 | 2011-01-23 02:47 | 3241.619 | 2 | 35 | 0.6752166 | 4.051494 | 37.41428 | 36.99453 | 150.6257 | 131.578 | 0.0001294136 | 0.06986128 | 0 | 0 | 0
10095 | 394163.2 | 2011-01-23 02:47 | 3271.634 | 2 | 35 | 0.6750344 | 4.053922 | 37.41991 | 36.99453 | 150.6485 | 131.578 | 6.475449e-05 | 0.06986128 | 0 | 0 | 0
10096 | 394193.2 | 2011-01-23 02:48 | 3301.65 | 2 | 35 | 0.6752166 | 4.056512 | 37.42554 | 36.99453 | 150.6713 | 131.578 | 3.242493e-05 | 0.06986128 | 0 | 0 | 0
10097 | 394223.2 | 2011-01-23 02:48 | 3331.665 | 2 | 35 | 0.6750344 | 4.059263 | 37.43117 | 36.99453 | 150.6942 | 131.578 | 9.708405e-05 | 0.06986128 | 0 | 0 | 0
10098 | 394253.2 | 2011-01-23 02:49 | 3361.68 | 2 | 35 | 0.6752166 | 4.061691 | 37.4368 | 36.99453 | 150.717 | 131.578 | 3.232956e-05 | 0.06986128 | 0 | 0 | 0
10099 | 394283.3 | 2011-01-23 02:49 | 3391.695 | 2 | 35 | 0.6748523 | 4.064443 | 37.44242 | 36.99453 | 150.7399 | 131.578 | 6.475449e-05 | 0.06986128 | 0 | 0 | 0
10100 | 394313.3 | 2011-01-23 02:50 | 3421.71 | 2 | 35 | 0.6748523 | 4.067195 | 37.44805 | 36.99453 | 150.7628 | 131.578 | 9.717941e-05 | 0.06986128 | 0 | 0 | 0
10101 | 394343.3 | 2011-01-23 02:50 | 3451.725 | 2 | 35 | 0.6750344 | 4.069947 | 37.45368 | 36.99453 | 150.7857 | 131.578 | 3.242493e-05 | 0.06986128 | 0 | 0 | 0
10102 | 394373.3 | 2011-01-23 02:51 | 3481.74 | 2 | 35 | 0.6752166 | 4.07286 | 37.45931 | 36.99453 | 150.8086 | 131.578 | 9.717941e-05 | 0.06986128 | 0 | 0 | 0
10103 | 394403.3 | 2011-01-23 02:51 | 3511.756 | 2 | 35 | 0.6750344 | 4.075612 | 37.46494 | 36.99453 | 150.8315 | 131.578 | 6.475449e-05 | 0.06986128 | 0 | 0 | 0
10104 | 394433.3 | 2011-01-23 02:52 | 3541.771 | 2 | 35 | 0.6752166 | 4.078526 | 37.47057 | 36.99453 | 150.8545 | 131.578 | 6.475449e-05 | 0.06986128 | 0 | 0 | 0
10105 | 394463.4 | 2011-01-23 02:52 | 3571.786 | 2 | 35 | 0.6750344 | 4.081277 | 37.4762 | 36.99453 | 150.8775 | 131.578 | 6.475449e-05 | 0.06986128 | 0 | 0 | 0
10106 | 394493.4 | 2011-01-23 02:53 | 3601.801 | 2 | 35 | 0.6750344 | 4.084191 | 37.48182 | 36.99453 | 150.9004 | 131.578 | 6.475449e-05 | 0.06986128 | 0 | 0 | 0
10107 | 394523.4 | 2011-01-23 02:53 | 3631.816 | 2 | 35 | 0.6752166 | 4.087104 | 37.48745 | 36.99453 | 150.9234 | 131.578 | 6.475449e-05 | 0.06986128 | 0 | 0 | 0
10108 | 394553.4 | 2011-01-23 02:54 | 3661.831 | 2 | 35 | 0.6752166 | 4.09018 | 37.49308 | 36.99453 | 150.9464 | 131.578 | 9.717941e-05 | 0.06986128 | 0 | 0 | 0
10109 | 394583.4 | 2011-01-23 02:54 | 3691.846 | 2 | 35 | 0.6752166 | 4.093093 | 37.49871 | 36.99453 | 150.9695 | 131.578 | 6.475449e-05 | 0.06986128 | 0 | 0 | 0
10110 | 394613.4 | 2011-01-23 02:55 | 3721.861 | 2 | 35 | 0.6753987 | 4.096331 | 37.50434 | 36.99453 | 150.9925 | 131.578 | 9.708405e-05 | 0.06986128 | 0 | 0 | 0
10111 | 394643.4 | 2011-01-23 02:55 | 3751.877 | 2 | 35 | 0.6752166 | 4.099244 | 37.50997 | 36.99453 | 151.0156 | 131.578 | 6.465912e-05 | 0.06986128 | 0 | 0 | 0
10112 | 394673.5 | 2011-01-23 02:56 | 3781.892 | 2 | 35 | 0.6752166 | 4.10232 | 37.5156 | 36.99453 | 151.0387 | 131.578 | 9.708405e-05 | 0.06986128 | 0 | 0 | 0
10113 | 394703.5 | 2011-01-23 02:56 | 3811.907 | 2 | 35 | 0.6752166 | 4.105557 | 37.52123 | 36.99453 | 151.0618 | 131.578 | 9.708405e-05 | 0.06986128 | 0 | 0 | 0
10114 | 394733.5 | 2011-01-23 02:57 | 3841.922 | 2 | 35 | 0.6750344 | 4.108471 | 37.52685 | 36.99453 | 151.0849 | 131.578 | 6.475449e-05 | 0.06986128 | 0 | 0 | 0
10115 | 394763.5 | 2011-01-23 02:57 | 3871.937 | 2 | 35 | 0.6752166 | 4.111708 | 37.53248 | 36.99453 | 151.108 | 131.578 | 6.475449e-05 | 0.06986128 | 0 | 0 | 0
10116 | 394793.5 | 2011-01-23 02:58 | 3901.952 | 2 | 35 | 0.6750344 | 4.114783 | 37.53811 | 36.99453 | 151.1312 | 131.578 | 6.475449e-05 | 0.06986128 | 0 | 0 | 0
10117 | 394823.5 | 2011-01-23 02:58 | 3931.967 | 2 | 35 | 0.6752166 | 4.118183 | 37.54374 | 36.99453 | 151.1543 | 131.578 | 9.708405e-05 | 0.06986128 | 0 | 0 | 0
10118 | 394853.6 | 2011-01-23 02:59 | 3961.983 | 2 | 35 | 0.6750344 | 4.121258 | 37.54937 | 36.99453 | 151.1775 | 131.578 | 3.242493e-05 | 0.06986128 | 0 | 0 | 0
10119 | 394883.6 | 2011-01-23 02:59 | 3991.998 | 2 | 35 | 0.6750344 | 4.124657 | 37.555 | 36.99453 | 151.2007 | 131.578 | 6.475449e-05 | 0.06986128 | 0 | 0 | 0
10120 | 394913.6 | 2011-01-23 03:00 | 4022.013 | 2 | 35 | 0.6750344 | 4.128057 | 37.56063 | 36.99453 | 151.224 | 131.578 | 9.708405e-05 | 0.06986128 | 0 | 0 | 0
10121 | 394943.6 | 2011-01-23 03:00 | 4052.028 | 2 | 35 | 0.6750344 | 4.131294 | 37.56626 | 36.99453 | 151.2472 | 131.578 | 6.475449e-05 | 0.06986128 | 0 | 0 | 0
10122 | 394973.6 | 2011-01-23 03:01 | 4082.043 | 2 | 35 | 0.6750344 | 4.134855 | 37.57188 | 36.99453 | 151.2705 | 131.578 | 0.000129509 | 0.06986128 | 0 | 0 | 0
10123 | 395003.6 | 2011-01-23 03:01 | 4112.058 | 2 | 35 | 0.6750344 | 4.138092 | 37.57751 | 36.99453 | 151.2938 | 131.578 | 6.475449e-05 | 0.06986128 | 0 | 0 | 0
10124 | 395033.6 | 2011-01-23 03:02 | 4142.073 | 2 | 35 | 0.6752166 | 4.141815 | 37.58314 | 36.99453 | 151.3171 | 131.578 | 0.000129509 | 0.06986128 | 0 | 0 | 0
10125 | 395063.7 | 2011-01-23 03:02 | 4172.089 | 2 | 35 | 0.6750344 | 4.145214 | 37.58877 | 36.99453 | 151.3404 | 131.578 | 9.708405e-05 | 0.06986128 | 0 | 0 | 0
10126 | 395093.7 | 2011-01-23 03:03 | 4202.104 | 2 | 35 | 0.6750344 | 4.148937 | 37.5944 | 36.99453 | 151.3637 | 131.578 | 0.000129509 | 0.06986128 | 0 | 0 | 0
10127 | 395123.7 | 2011-01-23 03:03 | 4232.119 | 2 | 35 | 0.6750344 | 4.152174 | 37.60003 | 36.99453 | 151.3871 | 131.578 | 9.708405e-05 | 0.06986128 | 0 | 0 | 0
10128 | 395153.7 | 2011-01-23 03:04 | 4262.134 | 2 | 35 | 0.6750344 | 4.155898 | 37.60566 | 36.99453 | 151.4105 | 131.578 | 6.475449e-05 | 0.06986128 | 0 | 0 | 0
10129 | 395183.7 | 2011-01-23 03:04 | 4292.149 | 2 | 35 | 0.6750344 | 4.159459 | 37.61129 | 36.99453 | 151.4339 | 131.578 | 9.717941e-05 | 0.06986128 | 0 | 0 | 0
10130 | 395213.7 | 2011-01-23 03:05 | 4322.164 | 2 | 35 | 0.6752166 | 4.163343 | 37.61691 | 36.99453 | 151.4573 | 131.578 | 0.000129509 | 0.06986128 | 0 | 0 | 0
10131 | 395243.7 | 2011-01-23 03:05 | 4352.179 | 2 | 35 | 0.6750344 | 4.166904 | 37.62254 | 36.99453 | 151.4807 | 131.578 | 0.000129509 | 0.06986128 | 0 | 0 | 0
10132 | 395273.8 | 2011-01-23 03:06 | 4382.194 | 2 | 35 | 0.6748523 | 4.170303 | 37.62817 | 36.99453 | 151.5042 | 131.578 | 6.475449e-05 | 0.06986128 | 0 | 0 | 0
10133 | 395303.8 | 2011-01-23 03:06 | 4412.21 | 2 | 35 | 0.6752166 | 4.17435 | 37.6338 | 36.99453 | 151.5277 | 131.578 | 0.000129509 | 0.06986128 | 0 | 0 | 0
10134 | 395333.8 | 2011-01-23 03:07 | 4442.225 | 2 | 35 | 0.6750344 | 4.178073 | 37.63943 | 36.99453 | 151.5512 | 131.578 | 0.0001294136 | 0.06986128 | 0 | 0 | 0
10135 | 395363.8 | 2011-01-23 03:07 | 4472.24 | 2 | 35 | 0.6753987 | 4.181958 | 37.64506 | 36.99453 | 151.5747 | 131.578 | 0.0001294136 | 0.06986128 | 0 | 0 | 0
10136 | 395393.8 | 2011-01-23 03:08 | 4502.255 | 2 | 35 | 0.6752166 | 4.185681 | 37.65069 | 36.99453 | 151.5983 | 131.578 | 0.000129509 | 0.06986128 | 0 | 0 | 0
10137 | 395423.8 | 2011-01-23 03:08 | 4532.273 | 2 | 35 | 0.6750344 | 4.189404 | 37.65632 | 36.99453 | 151.6218 | 131.578 | 0.0001294136 | 0.06986128 | 0 | 0 | 0
10138 | 395453.9 | 2011-01-23 03:09 | 4562.285 | 2 | 35 | 0.6753987 | 4.19345 | 37.66194 | 36.99453 | 151.6454 | 131.578 | 0.000129509 | 0.06986128 | 0 | 0 | 0
10139 | 395483.9 | 2011-01-23 03:09 | 4592.3 | 2 | 35 | 0.6748523 | 4.197173 | 37.66757 | 36.99453 | 151.669 | 131.578 | 9.708405e-05 | 0.06986128 | 0 | 0 | 0
10140 | 395534.2 | 2011-01-23 03:10 | 30.01521 | 3 | 35 | 0 | 4.088723 | 37.67139 | 36.99453 | 151.6851 | 131.578 | -0.000485611 | 0.06986128 | 0 | 0 | 0
10141 | 395564.3 | 2011-01-23 03:11 | 60.03029 | 3 | 35 | 0 | 4.076745 | 37.67139 | 36.99453 | 151.6851 | 131.578 | -0.000226593 | 0.06986128 | 0 | 0 | 0
10142 | 395594.3 | 2011-01-23 03:11 | 90.04543 | 3 | 35 | 0 | 4.069299 | 37.67139 | 36.99453 | 151.6851 | 131.578 | -0.0001941681 | 0.06986128 | 0 | 0 | 0
10143 | 395624.2 | 2011-01-23 03:12 | 120.0137 | 3 | 35 | 0 | 4.064605 | 37.67139 | 36.99453 | 151.6851 | 131.578 | -0.000129509 | 0.06986128 | 0 | 0 | 0
10144 | 395624.3 | 2011-01-23 03:12 | 0.0157157 | 4 | 35 | 1.161161 | 4.199601 | 37.6714 | 36.99453 | 151.6851 | 131.578 | 0 | 0.06986128 | 0 | 0 | 0
10145 | 395625 | 2011-01-23 03:12 | 0.7969702 | 4 | 35 | 1.110344 | 4.199763 | 37.67164 | 36.99453 | 151.6861 | 131.578 | 3.242493e-05 | 0.06986128 | 0 | 0 | 0
10146 | 395627 | 2011-01-23 03:12 | 2.750041 | 4 | 35 | 1.060074 | 4.199601 | 37.67223 | 36.99453 | 151.6886 | 131.578 | 0 | 0.06986128 | 0 | 0 | 0
10147 | 395629.9 | 2011-01-23 03:12 | 5.671848 | 4 | 35 | 1.009804 | 4.199601 | 37.67307 | 36.99453 | 151.6921 | 131.578 | 3.232956e-05 | 0.06986128 | 0 | 0 | 0
10148 | 395633.8 | 2011-01-23 03:12 | 9.609299 | 4 | 35 | 0.9595339 | 4.199601 | 37.67415 | 36.99453 | 151.6966 | 131.578 | -3.242493e-05 | 0.06986128 | 0 | 0 | 0
10149 | 395638.9 | 2011-01-23 03:12 | 14.65603 | 4 | 35 | 0.9094459 | 4.199601 | 37.67546 | 36.99453 | 151.7021 | 131.578 | 0 | 0.06986128 | 0 | 0 | 0
10150 | 395645.5 | 2011-01-23 03:12 | 21.24966 | 4 | 35 | 0.8591759 | 4.199601 | 37.67707 | 36.99453 | 151.7089 | 131.578 | 0 | 0.06986128 | 0 | 0 | 0
10151 | 395654.1 | 2011-01-23 03:12 | 29.85896 | 4 | 35 | 0.8090879 | 4.199763 | 37.67907 | 36.99453 | 151.7173 | 131.578 | 3.242493e-05 | 0.06986128 | 0 | 0 | 0
10152 | 395665.5 | 2011-01-23 03:12 | 41.24935 | 4 | 35 | 0.759 | 4.199601 | 37.68154 | 36.99453 | 151.7277 | 131.578 | 0 | 0.06986128 | 0 | 0 | 0
10153 | 395681.2 | 2011-01-23 03:13 | 56.99909 | 4 | 35 | 0.7089121 | 4.199763 | 37.68475 | 36.99453 | 151.7412 | 131.578 | 3.242493e-05 | 0.06986128 | 0 | 0 | 0
10154 | 395704.6 | 2011-01-23 03:13 | 80.32683 | 4 | 35 | 0.6588241 | 4.199601 | 37.68917 | 36.99453 | 151.7597 | 131.578 | 0 | 0.06986128 | 0 | 0 | 0
10155 | 395742.7 | 2011-01-23 03:14 | 118.469 | 4 | 35 | 0.6087362 | 4.199601 | 37.69586 | 36.99453 | 151.7878 | 131.578 | 0 | 0.06986128 | 0 | 0 | 0
10156 | 395807.1 | 2011-01-23 03:15 | 182.8878 | 4 | 35 | 0.5586483 | 4.199601 | 37.70627 | 36.99453 | 151.8316 | 131.578 | -3.242493e-05 | 0.06986128 | 0 | 0 | 0
10157 | 395900.2 | 2011-01-23 03:16 | 275.98 | 4 | 35 | 0.5085604 | 4.199601 | 37.72004 | 36.99453 | 151.8894 | 131.578 | -3.242493e-05 | 0.06986128 | 0 | 0 | 0
10158 | 396013.7 | 2011-01-23 03:18 | 389.4468 | 4 | 35 | 0.4584724 | 4.199601 | 37.73527 | 36.99453 | 151.9533 | 131.578 | -3.242493e-05 | 0.06986128 | 0 | 0 | 0
10159 | 396145.5 | 2011-01-23 03:20 | 521.2572 | 4 | 35 | 0.4083845 | 4.199601 | 37.75113 | 36.99453 | 152.0199 | 131.578 | 0 | 0.06986128 | 0 | 0 | 0
10160 | 396299.3 | 2011-01-23 03:23 | 675.0359 | 4 | 35 | 0.3582966 | 4.199763 | 37.76749 | 36.99453 | 152.0887 | 131.578 | 0 | 0.06986128 | 0 | 0 | 0
10161 | 396480.6 | 2011-01-23 03:26 | 856.3924 | 4 | 35 | 0.3082086 | 4.199601 | 37.78425 | 36.99453 | 152.1591 | 131.578 | 0 | 0.06986128 | 0 | 0 | 0
10162 | 396701.1 | 2011-01-23 03:30 | 1076.904 | 4 | 35 | 0.2581207 | 4.199601 | 37.80156 | 36.99453 | 152.2317 | 131.578 | 0 | 0.06986128 | 0 | 0 | 0
10163 | 396979 | 2011-01-23 03:34 | 1354.791 | 4 | 35 | 0.2080328 | 4.199601 | 37.81949 | 36.99453 | 152.307 | 131.578 | -3.242493e-05 | 0.06986128 | 0 | 0 | 0
10164 | 397355.7 | 2011-01-23 03:41 | 1731.488 | 4 | 35 | 0.1579449 | 4.199601 | 37.83853 | 36.99453 | 152.387 | 131.578 | -3.242493e-05 | 0.06986128 | 0 | 0 | 0
10165 | 397914.4 | 2011-01-23 03:50 | 2290.182 | 4 | 35 | 0.1078569 | 4.199601 | 37.8589 | 36.99453 | 152.4725 | 131.578 | -3.242493e-05 | 0.06986128 | 0 | 0 | 0
10166 | 398955.3 | 2011-01-23 04:07 | 3331.102 | 4 | 35 | 0.057769 | 4.199601 | 37.882 | 36.99453 | 152.5696 | 131.578 | -3.242493e-05 | 0.06986128 | 0 | 0 | 0
10167 | 399228.9 | 2011-01-23 04:12 | 3604.707 | 4 | 35 | 0.04993707 | 4.199601 | 37.88611 | 36.99453 | 152.5868 | 131.578 | -3.242493e-05 | 0.06986128 | 0 | 0 | 0
10168 | 399289 | 2011-01-23 04:13 | 60.01462 | 5 | 35 | 0 | 4.189566 | 37.88611 | 36.99453 | 152.5868 | 131.578 | -6.475449e-05 | 0.06986128 | 0 | 0 | 0
10169 | 399289.1 | 2011-01-23 04:13 | 0.1875801 | 6 | 35 | -0.0001508613 | 4.189727 | 37.88611 | 36.99453 | 152.5868 | 131.578 | 0 | 0.1040747 | 0 | 0 | 0
10170 | 399294 | 2011-01-23 04:13 | 5.015558 | 6 | 35 | 0.00148838 | 4.189889 | 37.88611 | 36.99453 | 152.5868 | 131.578 | -3.232956e-05 | 0.1040747 | 0 | 0 | 0
10171 | 399294 | 2011-01-23 04:13 | 0.01551921 | 7 | 35 | -1.349611 | 4.031584 | 37.88611 | 36.99454 | 152.5868 | 131.578 | 0 | 0.1040747 | 0 | 0 | 0
10172 | 399307.9 | 2011-01-23 04:13 | 13.98406 | 7 | 35 | -1.349975 | 3.981568 | 37.88611 | 36.99978 | 152.5868 | 131.599 | -0.001618671 | 0.1040747 | 0 | 0 | 0
10173 | 399338 | 2011-01-23 04:14 | 43.99928 | 7 | 35 | -1.350157 | 3.941749 | 37.88611 | 37.01103 | 152.5868 | 131.6436 | -0.0008417129 | 0.1040747 | 0 | 0 | 0
10174 | 399368 | 2011-01-23 04:14 | 74.01439 | 7 | 35 | -1.350157 | 3.915365 | 37.88611 | 37.02229 | 152.5868 | 131.6878 | -0.0006474495 | 0.1040747 | 0 | 0 | 0
10175 | 399398 | 2011-01-23 04:15 | 104.0294 | 7 | 35 | -1.349611 | 3.895617 | 37.88611 | 37.03354 | 152.5868 | 131.7317 | -0.000485611 | 0.1040747 | 0 | 0 | 0
10176 | 399428 | 2011-01-23 04:15 | 134.0447 | 7 | 35 | -1.349975 | 3.879268 | 37.88611 | 37.0448 | 152.5868 | 131.7755 | -0.0004208565 | 0.1040747 | 0 | 0 | 0
10177 | 399458 | 2011-01-23 04:16 | 164.0598 | 7 | 35 | -1.349975 | 3.865348 | 37.88611 | 37.05605 | 152.5868 | 131.8191 | -0.0003237248 | 0.1040747 | 0 | 0 | 0
10178 | 399488 | 2011-01-23 04:16 | 194.0749 | 7 | 35 | -1.349975 | 3.852561 | 37.88611 | 37.06731 | 152.5868 | 131.8625 | -0.0003237248 | 0.1040747 | 0 | 0 | 0
10179 | 399518 | 2011-01-23 04:17 | 224.09 | 7 | 35 | -1.349975 | 3.840906 | 37.88611 | 37.07856 | 152.5868 | 131.9058 | -0.0002913475 | 0.1040747 | 0 | 0 | 0
10180 | 399548.1 | 2011-01-23 04:17 | 254.1052 | 7 | 35 | -1.350157 | 3.829899 | 37.88611 | 37.08982 | 152.5868 | 131.949 | -0.0002913475 | 0.1040747 | 0 | 0 | 0
10181 | 399578.1 | 2011-01-23 04:18 | 284.1203 | 7 | 35 | -1.349793 | 3.819864 | 37.88611 | 37.10108 | 152.5868 | 131.992 | -0.0001942158 | 0.1040747 | 0 | 0 | 0
10182 | 399608.1 | 2011-01-23 04:18 | 314.1354 | 7 | 35 | -1.349975 | 3.809828 | 37.88611 | 37.11233 | 152.5868 | 132.0349 | -0.0002589702 | 0.1040747 | 0 | 0 | 0
10183 | 399638.1 | 2011-01-23 04:19 | 344.1507 | 7 | 35 | -1.350157 | 3.800116 | 37.88611 | 37.12359 | 152.5868 | 132.0778 | -0.000226593 | 0.1040747 | 0 | 0 | 0
10184 | 399668.1 | 2011-01-23 04:19 | 374.168 | 7 | 35 | -1.350157 | 3.79089 | 37.88611 | 37.13484 | 152.5868 | 132.1205 | -0.0002913475 | 0.1040747 | 0 | 0 | 0
10185 | 399698.1 | 2011-01-23 04:20 | 404.1808 | 7 | 35 | -1.349975 | 3.78231 | 37.88611 | 37.1461 | 152.5868 | 132.1631 | -0.0002266407 | 0.1040747 | 0 | 0 | 0
10186 | 399728.1 | 2011-01-23 04:20 | 434.196 | 7 | 35 | -1.349975 | 3.77357 | 37.88611 | 37.15735 | 152.5868 | 132.2056 | -0.000226593 | 0.1040747 | 0 | 0 | 0
10187 | 399758.2 | 2011-01-23 04:21 | 464.2111 | 7 | 35 | -1.350157 | 3.765153 | 37.88611 | 37.16861 | 152.5868 | 132.2481 | -0.0001942635 | 0.1040747 | 0 | 0 | 0
10188 | 399788.2 | 2011-01-23 04:21 | 494.2263 | 7 | 35 | -1.350157 | 3.756898 | 37.88611 | 37.17987 | 152.5868 | 132.2904 | -0.0002589702 | 0.1040747 | 0 | 0 | 0
10189 | 399818.2 | 2011-01-23 04:22 | 524.2415 | 7 | 35 | -1.349975 | 3.748966 | 37.88611 | 37.19112 | 152.5868 | 132.3326 | -0.0001618385 | 0.1040747 | 0 | 0 | 0
10190 | 399848.2 | 2011-01-23 04:22 | 554.2566 | 7 | 35 | -1.350157 | 3.741035 | 37.88611 | 37.20238 | 152.5868 | 132.3748 | -0.0001942158 | 0.1040747 | 0 | 0 | 0
10191 | 399878.2 | 2011-01-23 04:23 | 584.2717 | 7 | 35 | -1.350157 | 3.733265 | 37.88611 | 37.21363 | 152.5868 | 132.4169 | -0.0001942158 | 0.1040747 | 0 | 0 | 0
10192 | 399908.2 | 2011-01-23 04:23 | 614.2869 | 7 | 35 | -1.349975 | 3.725819 | 37.88611 | 37.22489 | 152.5868 | 132.4588 | -0.0001942158 | 0.1040747 | 0 | 0 | 0
10193 | 399938.3 | 2011-01-23 04:24 | 644.302 | 7 | 35 | -1.349975 | 3.718212 | 37.88611 | 37.23615 | 152.5868 | 132.5007 | -0.000226593 | 0.1040747 | 0 | 0 | 0
10194 | 399968.3 | 2011-01-23 04:24 | 674.3194 | 7 | 35 | -1.350157 | 3.710766 | 37.88611 | 37.2474 | 152.5868 | 132.5425 | -0.0001942158 | 0.1040747 | 0 | 0 | 0
10195 | 399998.3 | 2011-01-23 04:25 | 704.3322 | 7 | 35 | -1.350157 | 3.703644 | 37.88611 | 37.25866 | 152.5868 | 132.5843 | -0.0001942635 | 0.1040747 | 0 | 0 | 0
10196 | 400028.3 | 2011-01-23 04:25 | 734.3475 | 7 | 35 | -1.349975 | 3.696522 | 37.88611 | 37.26992 | 152.5868 | 132.6259 | -0.0001618862 | 0.1040747 | 0 | 0 | 0
10197 | 400058.3 | 2011-01-23 04:26 | 764.3625 | 7 | 35 | -1.350157 | 3.689399 | 37.88611 | 37.28117 | 152.5868 | 132.6675 | -0.0001942158 | 0.1040747 | 0 | 0 | 0
10198 | 400088.3 | 2011-01-23 04:26 | 794.3777 | 7 | 35 | -1.349975 | 3.682601 | 37.88611 | 37.29243 | 152.5868 | 132.709 | -0.0001618862 | 0.1040747 | 0 | 0 | 0
10199 | 400118.3 | 2011-01-23 04:27 | 824.3929 | 7 | 35 | -1.349975 | 3.675479 | 37.88611 | 37.30368 | 152.5868 | 132.7504 | -0.0001942635 | 0.1040747 | 0 | 0 | 0
10200 | 400148.4 | 2011-01-23 04:27 | 854.4079 | 7 | 35 | -1.350157 | 3.668681 | 37.88611 | 37.31494 | 152.5868 | 132.7917 | -0.0001942158 | 0.1040747 | 0 | 0 | 0
10201 | 400178.4 | 2011-01-23 04:28 | 884.4231 | 7 | 35 | -1.350157 | 3.662206 | 37.88611 | 37.3262 | 152.5868 | 132.833 | -0.0001942635 | 0.1040747 | 0 | 0 | 0
10202 | 400208.4 | 2011-01-23 04:28 | 914.4382 | 7 | 35 | -1.350157 | 3.655731 | 37.88611 | 37.33745 | 152.5868 | 132.8742 | -0.000129509 | 0.1040747 | 0 | 0 | 0
10203 | 400238.4 | 2011-01-23 04:29 | 944.4533 | 7 | 35 | -1.350157 | 3.649095 | 37.88611 | 37.34871 | 152.5868 | 132.9153 | -0.0001942158 | 0.1040747 | 0 | 0 | 0
10204 | 400268.4 | 2011-01-23 04:29 | 974.4685 | 7 | 35 | -1.349975 | 3.642782 | 37.88611 | 37.35996 | 152.5868 | 132.9563 | -0.000129509 | 0.1040747 | 0 | 0 | 0
10205 | 400298.4 | 2011-01-23 04:30 | 1004.484 | 7 | 35 | -1.349975 | 3.636469 | 37.88611 | 37.37122 | 152.5868 | 132.9973 | -0.0001618385 | 0.1040747 | 0 | 0 | 0
10206 | 400328.5 | 2011-01-23 04:30 | 1034.499 | 7 | 35 | -1.350157 | 3.630318 | 37.88611 | 37.38248 | 152.5868 | 133.0382 | -0.0001294613 | 0.1040747 | 0 | 0 | 0
10207 | 400358.5 | 2011-01-23 04:31 | 1064.514 | 7 | 35 | -1.349975 | 3.624167 | 37.88611 | 37.39373 | 152.5868 | 133.079 | -0.0001618862 | 0.1040747 | 0 | 0 | 0
10208 | 400388.5 | 2011-01-23 04:31 | 1094.529 | 7 | 35 | -1.350157 | 3.618178 | 37.88611 | 37.40499 | 152.5868 | 133.1198 | -9.713173e-05 | 0.1040747 | 0 | 0 | 0
10209 | 400418.5 | 2011-01-23 04:32 | 1124.544 | 7 | 35 | -1.349975 | 3.612189 | 37.88611 | 37.41624 | 152.5868 | 133.1605 | -0.000129509 | 0.1040747 | 0 | 0 | 0
10210 | 400448.5 | 2011-01-23 04:32 | 1154.559 | 7 | 35 | -1.350157 | 3.6062 | 37.88611 | 37.4275 | 152.5868 | 133.2011 | -0.0001618862 | 0.1040747 | 0 | 0 | 0
10211 | 400478.5 | 2011-01-23 04:33 | 1184.574 | 7 | 35 | -1.349975 | 3.600535 | 37.88611 | 37.43876 | 152.5868 | 133.2416 | -0.000129509 | 0.1040747 | 0 | 0 | 0
10212 | 400508.5 | 2011-01-23 04:33 | 1214.59 | 7 | 35 | -1.349975 | 3.595031 | 37.88611 | 37.45001 | 152.5868 | 133.2821 | -0.000129509 | 0.1040747 | 0 | 0 | 0
10213 | 400538.6 | 2011-01-23 04:34 | 1244.605 | 7 | 35 | -1.349975 | 3.589366 | 37.88611 | 37.46127 | 152.5868 | 133.3226 | -0.000129509 | 0.1040747 | 0 | 0 | 0
10214 | 400568.6 | 2011-01-23 04:34 | 1274.62 | 7 | 35 | -1.350157 | 3.583863 | 37.88611 | 37.47252 | 152.5868 | 133.3629 | -0.0001618862 | 0.1040747 | 0 | 0 | 0
10215 | 400598.6 | 2011-01-23 04:35 | 1304.635 | 7 | 35 | -1.349975 | 3.578683 | 37.88611 | 37.48378 | 152.5868 | 133.4032 | -0.0001294613 | 0.1040747 | 0 | 0 | 0
10216 | 400628.6 | 2011-01-23 04:35 | 1334.65 | 7 | 35 | -1.350157 | 3.57318 | 37.88611 | 37.49504 | 152.5868 | 133.4435 | -0.0001618385 | 0.1040747 | 0 | 0 | 0
10217 | 400658.6 | 2011-01-23 04:36 | 1364.665 | 7 | 35 | -1.349975 | 3.568324 | 37.88611 | 37.50629 | 152.5868 | 133.4837 | -0.000129509 | 0.1040747 | 0 | 0 | 0
10218 | 400688.6 | 2011-01-23 04:36 | 1394.68 | 7 | 35 | -1.349975 | 3.563144 | 37.88611 | 37.51755 | 152.5868 | 133.5238 | -0.000129509 | 0.1040747 | 0 | 0 | 0
10219 | 400718.6 | 2011-01-23 04:37 | 1424.696 | 7 | 35 | -1.349975 | 3.55845 | 37.88611 | 37.5288 | 152.5868 | 133.5639 | -0.000129509 | 0.1040747 | 0 | 0 | 0
10220 | 400748.7 | 2011-01-23 04:37 | 1454.711 | 7 | 35 | -1.349975 | 3.553756 | 37.88611 | 37.54006 | 152.5868 | 133.6039 | -0.0001294613 | 0.1040747 | 0 | 0 | 0
10221 | 400778.7 | 2011-01-23 04:38 | 1484.726 | 7 | 35 | -1.350157 | 3.549062 | 37.88611 | 37.55132 | 152.5868 | 133.6439 | -0.0001618862 | 0.1040747 | 0 | 0 | 0
10222 | 400808.7 | 2011-01-23 04:38 | 1514.741 | 7 | 35 | -1.350157 | 3.544691 | 37.88611 | 37.56257 | 152.5868 | 133.6838 | -6.475449e-05 | 0.1040747 | 0 | 0 | 0
10223 | 400838.7 | 2011-01-23 04:39 | 1544.756 | 7 | 35 | -1.349975 | 3.540321 | 37.88611 | 37.57383 | 152.5868 | 133.7237 | -9.713173e-05 | 0.1040747 | 0 | 0 | 0
10224 | 400868.7 | 2011-01-23 04:39 | 1574.771 | 7 | 35 | -1.349975 | 3.53595 | 37.88611 | 37.58508 | 152.5868 | 133.7635 | -9.713173e-05 | 0.1040747 | 0 | 0 | 0
10225 | 400898.7 | 2011-01-23 04:40 | 1604.786 | 7 | 35 | -1.350157 | 3.531904 | 37.88611 | 37.59634 | 152.5868 | 133.8033 | -9.713173e-05 | 0.1040747 | 0 | 0 | 0
10226 | 400928.8 | 2011-01-23 04:40 | 1634.802 | 7 | 35 | -1.349975 | 3.527857 | 37.88611 | 37.6076 | 152.5868 | 133.843 | -0.000129509 | 0.1040747 | 0 | 0 | 0
10227 | 400958.8 | 2011-01-23 04:41 | 1664.817 | 7 | 35 | -1.349975 | 3.523972 | 37.88611 | 37.61885 | 152.5868 | 133.8827 | -9.713173e-05 | 0.1040747 | 0 | 0 | 0
10228 | 400988.8 | 2011-01-23 04:41 | 1694.832 | 7 | 35 | -1.349975 | 3.520087 | 37.88611 | 37.63011 | 152.5868 | 133.9224 | -0.000129509 | 0.1040747 | 0 | 0 | 0
10229 | 401018.8 | 2011-01-23 04:42 | 1724.847 | 7 | 35 | -1.349975 | 3.516526 | 37.88611 | 37.64136 | 152.5868 | 133.962 | -9.713173e-05 | 0.1040747 | 0 | 0 | 0
10230 | 401048.8 | 2011-01-23 04:42 | 1754.862 | 7 | 35 | -1.349975 | 3.512804 | 37.88611 | 37.65262 | 152.5868 | 134.0015 | -9.713173e-05 | 0.1040747 | 0 | 0 | 0
10231 | 401078.8 | 2011-01-23 04:43 | 1784.877 | 7 | 35 | -1.350157 | 3.509243 | 37.88611 | 37.66388 | 152.5868 | 134.0411 | -9.713173e-05 | 0.1040747 | 0 | 0 | 0
10232 | 401108.8 | 2011-01-23 04:43 | 1814.892 | 7 | 35 | -1.349975 | 3.506005 | 37.88611 | 37.67513 | 152.5868 | 134.0805 | -9.708405e-05 | 0.1040747 | 0 | 0 | 0
10233 | 401138.9 | 2011-01-23 04:44 | 1844.908 | 7 | 35 | -1.350157 | 3.502606 | 37.88611 | 37.68639 | 152.5868 | 134.12 | -6.475449e-05 | 0.1040747 | 0 | 0 | 0
10234 | 401168.9 | 2011-01-23 04:44 | 1874.923 | 7 | 35 | -1.349975 | 3.499207 | 37.88611 | 37.69764 | 152.5868 | 134.1594 | -9.713173e-05 | 0.1040747 | 0 | 0 | 0
10235 | 401198.9 | 2011-01-23 04:45 | 1904.938 | 7 | 35 | -1.349975 | 3.49597 | 37.88611 | 37.7089 | 152.5868 | 134.1988 | -9.713173e-05 | 0.1040747 | 0 | 0 | 0
10236 | 401228.9 | 2011-01-23 04:45 | 1934.953 | 7 | 35 | -1.349975 | 3.492894 | 37.88611 | 37.72016 | 152.5868 | 134.2381 | -6.47068e-05 | 0.1040747 | 0 | 0 | 0
10237 | 401258.9 | 2011-01-23 04:46 | 1964.968 | 7 | 35 | -1.349975 | 3.489819 | 37.88611 | 37.73141 | 152.5868 | 134.2774 | -3.237724e-05 | 0.1040747 | 0 | 0 | 0
10238 | 401288.9 | 2011-01-23 04:46 | 1994.983 | 7 | 35 | -1.349975 | 3.486581 | 37.88611 | 37.74267 | 152.5868 | 134.3166 | -6.475449e-05 | 0.1040747 | 0 | 0 | 0
10239 | 401319 | 2011-01-23 04:47 | 2024.998 | 7 | 35 | -1.350157 | 3.48302 | 37.88611 | 37.75392 | 152.5868 | 134.3559 | -0.0001618385 | 0.1040747 | 0 | 0 | 0
10240 | 401349 | 2011-01-23 04:47 | 2055.013 | 7 | 35 | -1.349975 | 3.479945 | 37.88611 | 37.76518 | 152.5868 | 134.3951 | -6.475449e-05 | 0.1040747 | 0 | 0 | 0
10241 | 401379 | 2011-01-23 04:48 | 2085.029 | 7 | 35 | -1.350157 | 3.476707 | 37.88611 | 37.77644 | 152.5868 | 134.4342 | -6.475449e-05 | 0.1040747 | 0 | 0 | 0
10242 | 401409 | 2011-01-23 04:48 | 2115.044 | 7 | 35 | -1.349975 | 3.473308 | 37.88611 | 37.78769 | 152.5868 | 134.4733 | -0.0001294613 | 0.1040747 | 0 | 0 | 0
10243 | 401439 | 2011-01-23 04:49 | 2145.059 | 7 | 35 | -1.349975 | 3.469909 | 37.88611 | 37.79895 | 152.5868 | 134.5124 | -9.708405e-05 | 0.1040747 | 0 | 0 | 0
10244 | 401469 | 2011-01-23 04:49 | 2175.074 | 7 | 35 | -1.350157 | 3.466348 | 37.88611 | 37.8102 | 152.5868 | 134.5514 | -9.713173e-05 | 0.1040747 | 0 | 0 | 0
10245 | 401499 | 2011-01-23 04:50 | 2205.089 | 7 | 35 | -1.350157 | 3.462625 | 37.88611 | 37.82146 | 152.5868 | 134.5904 | -9.713173e-05 | 0.1040747 | 0 | 0 | 0
10246 | 401529.1 | 2011-01-23 04:50 | 2235.104 | 7 | 35 | -1.350157 | 3.45874 | 37.88611 | 37.83272 | 152.5868 | 134.6294 | -0.000129509 | 0.1040747 | 0 | 0 | 0
10247 | 401559.1 | 2011-01-23 04:51 | 2265.119 | 7 | 35 | -1.350157 | 3.45437 | 37.88611 | 37.84397 | 152.5868 | 134.6683 | -0.0001294613 | 0.1040747 | 0 | 0 | 0
10248 | 401589.1 | 2011-01-23 04:51 | 2295.137 | 7 | 35 | -1.350157 | 3.449838 | 37.88611 | 37.85523 | 152.5868 | 134.7072 | -0.0001618862 | 0.1040747 | 0 | 0 | 0
10249 | 401619.1 | 2011-01-23 04:52 | 2325.15 | 7 | 35 | -1.350157 | 3.444982 | 37.88611 | 37.86648 | 152.5868 | 134.746 | -0.0001294613 | 0.1040747 | 0 | 0 | 0
10250 | 401649.1 | 2011-01-23 04:52 | 2355.165 | 7 | 35 | -1.350157 | 3.439478 | 37.88611 | 37.87774 | 152.5868 | 134.7847 | -0.0001618862 | 0.1040747 | 0 | 0 | 0
10251 | 401679.1 | 2011-01-23 04:53 | 2385.18 | 7 | 35 | -1.349975 | 3.433651 | 37.88611 | 37.889 | 152.5868 | 134.8234 | -0.000129509 | 0.1040747 | 0 | 0 | 0
10252 | 401709.1 | 2011-01-23 04:53 | 2415.195 | 7 | 35 | -1.349975 | 3.427015 | 37.88611 | 37.90025 | 152.5868 | 134.862 | -0.0001942158 | 0.1040747 | 0 | 0 | 0
10253 | 401739.2 | 2011-01-23 04:54 | 2445.21 | 7 | 35 | -1.350157 | 3.419569 | 37.88611 | 37.91151 | 152.5868 | 134.9005 | -0.0001942158 | 0.1040747 | 0 | 0 | 0
10254 | 401769.2 | 2011-01-23 04:54 | 2475.225 | 7 | 35 | -1.349975 | 3.411475 | 37.88611 | 37.92276 | 152.5868 | 134.939 | -0.000226593 | 0.1040747 | 0 | 0 | 0
10255 | 401799.2 | 2011-01-23 04:55 | 2505.241 | 7 | 35 | -1.350157 | 3.401763 | 37.88611 | 37.93402 | 152.5868 | 134.9773 | -0.0002266407 | 0.1040747 | 0 | 0 | 0
10256 | 401829.2 | 2011-01-23 04:55 | 2535.256 | 7 | 35 | -1.349975 | 3.390757 | 37.88611 | 37.94528 | 152.5868 | 135.0156 | -0.0003237248 | 0.1040747 | 0 | 0 | 0
10257 | 401859.2 | 2011-01-23 04:56 | 2565.271 | 7 | 35 | -1.349975 | 3.377969 | 37.88611 | 37.95653 | 152.5868 | 135.0537 | -0.0003884792 | 0.1040747 | 0 | 0 | 0
10258 | 401889.2 | 2011-01-23 04:56 | 2595.288 | 7 | 35 | -1.350157 | 3.362916 | 37.88611 | 37.96779 | 152.5868 | 135.0916 | -0.0004208565 | 0.1040747 | 0 | 0 | 0
10259 | 401919.3 | 2011-01-23 04:57 | 2625.301 | 7 | 35 | -1.349975 | 3.344625 | 37.88611 | 37.97904 | 152.5868 | 135.1294 | -0.0005179882 | 0.1040747 | 0 | 0 | 0
10260 | 401949.3 | 2011-01-23 04:57 | 2655.316 | 7 | 35 | -1.349793 | 3.322287 | 37.88611 | 37.9903 | 152.5868 | 135.1669 | -0.0006150723 | 0.1040747 | 0 | 0 | 0
10261 | 401979.3 | 2011-01-23 04:58 | 2685.331 | 7 | 35 | -1.349975 | 3.294284 | 37.88611 | 38.00156 | 152.5868 | 135.2041 | -0.0008417129 | 0.1040747 | 0 | 0 | 0
10262 | 402009.3 | 2011-01-23 04:58 | 2715.347 | 7 | 35 | -1.349975 | 3.25916 | 37.88611 | 38.01281 | 152.5868 | 135.241 | -0.001003552 | 0.1040747 | 0 | 0 | 0
10263 | 402039.3 | 2011-01-23 04:59 | 2745.362 | 7 | 35 | -1.350157 | 3.213675 | 37.88611 | 38.02407 | 152.5868 | 135.2775 | -0.001392078 | 0.1040747 | 0 | 0 | 0
10264 | 402065.2 | 2011-01-23 04:59 | 2771.285 | 7 | 35 | -1.349975 | 3.163497 | 37.88611 | 38.03379 | 152.5868 | 135.3085 | -0.001683378 | 0.1040747 | 0 | 0 | 0
10265 | 402086.2 | 2011-01-23 04:59 | 2792.236 | 7 | 35 | -1.350157 | 3.11348 | 37.88611 | 38.04165 | 152.5868 | 135.3331 | -0.002071857 | 0.1040747 | 0 | 0 | 0
10266 | 402103.8 | 2011-01-23 05:00 | 2809.845 | 7 | 35 | -1.350339 | 3.063463 | 37.88611 | 38.04825 | 152.5868 | 135.3535 | -0.002427959 | 0.1040747 | 0 | 0 | 0
10267 | 402119.1 | 2011-01-23 05:00 | 2825.173 | 7 | 35 | -1.350157 | 3.013447 | 37.88611 | 38.054 | 152.5868 | 135.371 | -0.002751732 | 0.1040747 | 0 | 0 | 0
10268 | 402132.6 | 2011-01-23 05:00 | 2838.61 | 7 | 35 | -1.349975 | 2.96343 | 37.88611 | 38.05904 | 152.5868 | 135.3861 | -0.003107834 | 0.1040747 | 0 | 0 | 0
10269 | 402144.7 | 2011-01-23 05:00 | 2850.704 | 7 | 35 | -1.349975 | 2.913252 | 37.88611 | 38.06357 | 152.5868 | 135.3994 | -0.003463936 | 0.1040747 | 0 | 0 | 0
10270 | 402155.8 | 2011-01-23 05:01 | 2861.813 | 7 | 35 | -1.350157 | 2.863235 | 37.88611 | 38.06774 | 152.5868 | 135.4114 | -0.003722954 | 0.1040747 | 0 | 0 | 0
10271 | 402166.2 | 2011-01-23 05:01 | 2872.235 | 7 | 35 | -1.350157 | 2.813218 | 37.88611 | 38.07165 | 152.5868 | 135.4225 | -0.00391717 | 0.1040747 | 0 | 0 | 0
10272 | 402176.2 | 2011-01-23 05:01 | 2882.25 | 7 | 35 | -1.350157 | 2.763202 | 37.88611 | 38.0754 | 152.5868 | 135.433 | -0.004046631 | 0.1040747 | 0 | 0 | 0
10273 | 402186 | 2011-01-23 05:01 | 2892.047 | 7 | 35 | -1.349975 | 2.713185 | 37.88611 | 38.07908 | 152.5868 | 135.443 | -0.004079008 | 0.1040747 | 0 | 0 | 0
10274 | 402188.6 | 2011-01-23 05:01 | 2894.64 | 7 | 35 | -1.349975 | 2.69975 | 37.88611 | 38.08005 | 152.5868 | 135.4457 | -0.004111385 | 0.1040747 | 0 | 0 | 0
10275 | 402188.8 | 2011-01-23 05:01 | 0.18755 | 8 | 35 | -0.000879413 | 2.858379 | 37.88611 | 38.08005 | 152.5868 | 135.4457 | 0 | 0.07223228 | 0 | 0 | 0
10276 | 402193.6 | 2011-01-23 05:01 | 5.01547 | 8 | 35 | 0.001670518 | 3.184863 | 37.88611 | 38.08005 | 152.5868 | 135.4457 | 0.02512159 | 0.07223228 | 0 | 0 | 0
10277 | 402223.6 | 2011-01-23 05:02 | 30.01515 | 1 | 36 | 0 | 3.365667 | 37.88611 | 38.08005 | 152.5868 | 135.4457 | 0.002266121 | 0.07223228 | 0 | 0 | 0
10278 | 402253.6 | 2011-01-23 05:02 | 60.03028 | 1 | 36 | 0 | 3.420378 | 37.88611 | 38.08005 | 152.5868 | 135.4457 | 0.001035929 | 0.07223228 | 0 | 0 | 0
10279 | 402283.6 | 2011-01-23 05:03 | 90.04555 | 1 | 36 | 0 | 3.450485 | 37.88611 | 38.08005 | 152.5868 | 135.4457 | 0.0006474972 | 0.07223228 | 0 | 0 | 0
10280 | 402313.6 | 2011-01-23 05:03 | 120.0137 | 1 | 36 | 0 | 3.470071 | 37.88611 | 38.08005 | 152.5868 | 135.4457 | 0.0004208088 | 0.07223228 | 0 | 0 | 0
10281 | 402343.6 | 2011-01-23 05:04 | 30.01524 | 2 | 36 | 0.6750344 | 3.646505 | 37.89174 | 38.08005 | 152.6072 | 135.4457 | 0.001456785 | 0.07223228 | 0 | 0 | 0
10282 | 402373.6 | 2011-01-23 05:04 | 60.03034 | 2 | 36 | 0.6752166 | 3.688914 | 37.89737 | 38.08005 | 152.6278 | 135.4457 | 0.000938797 | 0.07223228 | 0 | 0 | 0
10283 | 402403.6 | 2011-01-23 05:05 | 90.04543 | 2 | 36 | 0.6750344 | 3.71805 | 37.903 | 38.08005 | 152.6487 | 135.4457 | 0.0006798267 | 0.07223228 | 0 | 0 | 0
10284 | 402433.7 | 2011-01-23 05:05 | 120.0606 | 2 | 36 | 0.6752166 | 3.740063 | 37.90863 | 38.08005 | 152.6697 | 135.4457 | 0.0005503178 | 0.07223228 | 0 | 0 | 0
10285 | 402463.7 | 2011-01-23 05:06 | 150.0757 | 2 | 36 | 0.6750344 | 3.757221 | 37.91425 | 38.08005 | 152.6908 | 135.4457 | 0.000356102 | 0.07223228 | 0 | 0 | 0
10286 | 402493.7 | 2011-01-23 05:06 | 180.0909 | 2 | 36 | 0.6752166 | 3.769847 | 37.91988 | 38.08005 | 152.7119 | 135.4457 | 0.0002589702 | 0.07223228 | 0 | 0 | 0
10287 | 402523.7 | 2011-01-23 05:07 | 210.106 | 2 | 36 | 0.6752166 | 3.778911 | 37.92551 | 38.08005 | 152.7332 | 135.4457 | 0.0001942158 | 0.07223228 | 0 | 0 | 0
10288 | 402553.7 | 2011-01-23 05:07 | 240.1212 | 2 | 36 | 0.6752166 | 3.78571 | 37.93114 | 38.08005 | 152.7545 | 135.4457 | 0.000129509 | 0.07223228 | 0 | 0 | 0
10289 | 402583.7 | 2011-01-23 05:08 | 270.1386 | 2 | 36 | 0.6750344 | 3.791699 | 37.93677 | 38.08005 | 152.7758 | 135.4457 | 0.0001618385 | 0.07223228 | 0 | 0 | 0
10290 | 402613.8 | 2011-01-23 05:08 | 300.1515 | 2 | 36 | 0.6750344 | 3.79704 | 37.9424 | 38.08005 | 152.7972 | 135.4457 | 0.0001942635 | 0.07223228 | 0 | 0 | 0
10291 | 402643.8 | 2011-01-23 05:09 | 330.1665 | 2 | 36 | 0.6752166 | 3.801734 | 37.94803 | 38.08005 | 152.8186 | 135.4457 | 9.713173e-05 | 0.07223228 | 0 | 0 | 0
10292 | 402673.8 | 2011-01-23 05:09 | 360.1818 | 2 | 36 | 0.6750344 | 3.806267 | 37.95366 | 38.08005 | 152.84 | 135.4457 | 9.713173e-05 | 0.07223228 | 0 | 0 | 0
10293 | 402703.8 | 2011-01-23 05:10 | 390.1968 | 2 | 36 | 0.6752166 | 3.810961 | 37.95928 | 38.08005 | 152.8614 | 135.4457 | 0.0001294613 | 0.07223228 | 0 | 0 | 0
10294 | 402733.8 | 2011-01-23 05:10 | 420.212 | 2 | 36 | 0.6748523 | 3.815331 | 37.96491 | 38.08005 | 152.8829 | 135.4457 | 9.713173e-05 | 0.07223228 | 0 | 0 | 0
10295 | 402763.8 | 2011-01-23 05:11 | 450.2271 | 2 | 36 | 0.6750344 | 3.819702 | 37.97054 | 38.08005 | 152.9043 | 135.4457 | 9.713173e-05 | 0.07223228 | 0 | 0 | 0
10296 | 402793.8 | 2011-01-23 05:11 | 480.2423 | 2 | 36 | 0.6748523 | 3.823586 | 37.97617 | 38.08005 | 152.9259 | 135.4457 | 9.713173e-05 | 0.07223228 | 0 | 0 | 0
10297 | 402823.9 | 2011-01-23 05:12 | 510.2575 | 2 | 36 | 0.6750344 | 3.827795 | 37.9818 | 38.08005 | 152.9474 | 135.4457 | 9.713173e-05 | 0.07223228 | 0 | 0 | 0
10298 | 402853.9 | 2011-01-23 05:12 | 540.2726 | 2 | 36 | 0.6752166 | 3.831842 | 37.98743 | 38.08005 | 152.9689 | 135.4457 | 0.000129509 | 0.07223228 | 0 | 0 | 0
10299 | 402883.9 | 2011-01-23 05:13 | 570.2899 | 2 | 36 | 0.6750344 | 3.835726 | 37.99305 | 38.08005 | 152.9905 | 135.4457 | 9.708405e-05 | 0.07223228 | 0 | 0 | 0
10300 | 402913.9 | 2011-01-23 05:13 | 600.3028 | 2 | 36 | 0.6750344 | 3.839611 | 37.99868 | 38.08005 | 153.0121 | 135.4457 | 0.0001294613 | 0.07223228 | 0 | 0 | 0
10301 | 402943.9 | 2011-01-23 05:14 | 630.318 | 2 | 36 | 0.6748523 | 3.843172 | 38.00431 | 38.08005 | 153.0337 | 135.4457 | 9.713173e-05 | 0.07223228 | 0 | 0 | 0
10302 | 402973.9 | 2011-01-23 05:14 | 660.3331 | 2 | 36 | 0.6750344 | 3.847057 | 38.00994 | 38.08005 | 153.0554 | 135.4457 | 6.475449e-05 | 0.07223228 | 0 | 0 | 0
10303 | 403004 | 2011-01-23 05:15 | 690.3483 | 2 | 36 | 0.6753987 | 3.850942 | 38.01557 | 38.08005 | 153.0771 | 135.4457 | 0.000129509 | 0.07223228 | 0 | 0 | 0
10304 | 403034 | 2011-01-23 05:15 | 720.3634 | 2 | 36 | 0.6748523 | 3.854503 | 38.0212 | 38.08005 | 153.0987 | 135.4457 | 9.713173e-05 | 0.07223228 | 0 | 0 | 0
10305 | 403064 | 2011-01-23 05:16 | 750.3785 | 2 | 36 | 0.6750344 | 3.858226 | 38.02683 | 38.08005 | 153.1204 | 135.4457 | 6.475449e-05 | 0.07223228 | 0 | 0 | 0
10306 | 403094 | 2011-01-23 05:16 | 780.3938 | 2 | 36 | 0.6750344 | 3.861787 | 38.03246 | 38.08005 | 153.1422 | 135.4457 | 6.475449e-05 | 0.07223228 | 0 | 0 | 0
10307 | 403124 | 2011-01-23 05:17 | 810.4088 | 2 | 36 | 0.6750344 | 3.86551 | 38.03808 | 38.08005 | 153.1639 | 135.4457 | 6.475449e-05 | 0.07223228 | 0 | 0 | 0
10308 | 403154 | 2011-01-23 05:17 | 840.424 | 2 | 36 | 0.6752166 | 3.869395 | 38.04371 | 38.08005 | 153.1857 | 135.4457 | 0.000129509 | 0.07223228 | 0 | 0 | 0
10309 | 403184 | 2011-01-23 05:18 | 870.4391 | 2 | 36 | 0.6752166 | 3.872956 | 38.04934 | 38.08005 | 153.2075 | 135.4457 | 9.713173e-05 | 0.07223228 | 0 | 0 | 0
10310 | 403214.1 | 2011-01-23 05:18 | 900.4542 | 2 | 36 | 0.6750344 | 3.876517 | 38.05497 | 38.08005 | 153.2293 | 135.4457 | 0.0001294613 | 0.07223228 | 0 | 0 | 0
10311 | 403244.1 | 2011-01-23 05:19 | 930.4693 | 2 | 36 | 0.6752166 | 3.879916 | 38.0606 | 38.08005 | 153.2511 | 135.4457 | 0.0001294613 | 0.07223228 | 0 | 0 | 0
10312 | 403274.1 | 2011-01-23 05:19 | 960.4844 | 2 | 36 | 0.6750344 | 3.883315 | 38.06623 | 38.08005 | 153.273 | 135.4457 | 9.713173e-05 | 0.07223228 | 0 | 0 | 0
10313 | 403304.1 | 2011-01-23 05:20 | 990.4996 | 2 | 36 | 0.6752166 | 3.886552 | 38.07186 | 38.08005 | 153.2948 | 135.4457 | 9.713173e-05 | 0.07223228 | 0 | 0 | 0
10314 | 403334.1 | 2011-01-23 05:20 | 1020.515 | 2 | 36 | 0.6753987 | 3.889628 | 38.07749 | 38.08005 | 153.3167 | 135.4457 | 9.708405e-05 | 0.07223228 | 0 | 0 | 0
10315 | 403364.1 | 2011-01-23 05:21 | 1050.53 | 2 | 36 | 0.6750344 | 3.89238 | 38.08312 | 38.08005 | 153.3386 | 135.4457 | 6.475449e-05 | 0.07223228 | 0 | 0 | 0
10316 | 403394.1 | 2011-01-23 05:21 | 1080.545 | 2 | 36 | 0.6752166 | 3.895455 | 38.08874 | 38.08005 | 153.3605 | 135.4457 | 9.708405e-05 | 0.07223228 | 0 | 0 | 0
10317 | 403424.2 | 2011-01-23 05:22 | 1110.56 | 2 | 36 | 0.6748523 | 3.898045 | 38.09437 | 38.08005 | 153.3825 | 135.4457 | 6.475449e-05 | 0.07223228 | 0 | 0 | 0
10318 | 403454.2 | 2011-01-23 05:22 | 1140.575 | 2 | 36 | 0.6750344 | 3.900635 | 38.1 | 38.08005 | 153.4044 | 135.4457 | 6.475449e-05 | 0.07223228 | 0 | 0 | 0
10319 | 403484.2 | 2011-01-23 05:23 | 1170.59 | 2 | 36 | 0.6752166 | 3.903386 | 38.10563 | 38.08005 | 153.4264 | 135.4457 | 6.475449e-05 | 0.07223228 | 0 | 0 | 0
10320 | 403514.2 | 2011-01-23 05:23 | 1200.606 | 2 | 36 | 0.6752166 | 3.905814 | 38.11126 | 38.08005 | 153.4484 | 135.4457 | 9.713173e-05 | 0.07223228 | 0 | 0 | 0
10321 | 403544.2 | 2011-01-23 05:24 | 1230.621 | 2 | 36 | 0.6752166 | 3.908081 | 38.11689 | 38.08005 | 153.4704 | 135.4457 | 6.475449e-05 | 0.07223228 | 0 | 0 | 0
10322 | 403574.2 | 2011-01-23 05:24 | 1260.636 | 2 | 36 | 0.6750344 | 3.910185 | 38.12252 | 38.08005 | 153.4924 | 135.4457 | 6.475449e-05 | 0.07223228 | 0 | 0 | 0
10323 | 403604.3 | 2011-01-23 05:25 | 1290.651 | 2 | 36 | 0.6750344 | 3.912451 | 38.12815 | 38.08005 | 153.5144 | 135.4457 | 3.232956e-05 | 0.07223228 | 0 | 0 | 0
10324 | 403634.3 | 2011-01-23 05:25 | 1320.666 | 2 | 36 | 0.6752166 | 3.914555 | 38.13378 | 38.08005 | 153.5364 | 135.4457 | 6.475449e-05 | 0.07223228 | 0 | 0 | 0
10325 | 403664.3 | 2011-01-23 05:26 | 1350.681 | 2 | 36 | 0.6752166 | 3.916659 | 38.13941 | 38.08005 | 153.5585 | 135.4457 | 3.237724e-05 | 0.07223228 | 0 | 0 | 0
10326 | 403694.3 | 2011-01-23 05:26 | 1380.696 | 2 | 36 | 0.6750344 | 3.918764 | 38.14504 | 38.08005 | 153.5805 | 135.4457 | 6.475449e-05 | 0.07223228 | 0 | 0 | 0
10327 | 403724.3 | 2011-01-23 05:27 | 1410.712 | 2 | 36 | 0.6752166 | 3.920868 | 38.15067 | 38.08005 | 153.6026 | 135.4457 | 9.713173e-05 | 0.07223228 | 0 | 0 | 0
10328 | 403754.3 | 2011-01-23 05:27 | 1440.727 | 2 | 36 | 0.6750344 | 3.922972 | 38.15629 | 38.08005 | 153.6247 | 135.4457 | 6.475449e-05 | 0.07223228 | 0 | 0 | 0
10329 | 403784.3 | 2011-01-23 05:28 | 1470.742 | 2 | 36 | 0.6750344 | 3.924753 | 38.16192 | 38.08005 | 153.6467 | 135.4457 | 3.237724e-05 | 0.07223228 | 0 | 0 | 0
10330 | 403814.4 | 2011-01-23 05:28 | 1500.757 | 2 | 36 | 0.6752166 | 3.926695 | 38.16755 | 38.08005 | 153.6688 | 135.4457 | 6.475449e-05 | 0.07223228 | 0 | 0 | 0
10331 | 403844.4 | 2011-01-23 05:29 | 1530.772 | 2 | 36 | 0.6752166 | 3.928799 | 38.17318 | 38.08005 | 153.6909 | 135.4457 | 9.713173e-05 | 0.07223228 | 0 | 0 | 0
10332 | 403874.4 | 2011-01-23 05:29 | 1560.787 | 2 | 36 | 0.6752166 | 3.930742 | 38.17881 | 38.08005 | 153.7131 | 135.4457 | 3.237724e-05 | 0.07223228 | 0 | 0 | 0
10333 | 403904.4 | 2011-01-23 05:30 | 1590.802 | 2 | 36 | 0.6750344 | 3.932846 | 38.18444 | 38.08005 | 153.7352 | 135.4457 | 3.237724e-05 | 0.07223228 | 0 | 0 | 0
10334 | 403934.4 | 2011-01-23 05:30 | 1620.818 | 2 | 36 | 0.6750344 | 3.934788 | 38.19007 | 38.08005 | 153.7573 | 135.4457 | 6.475449e-05 | 0.07223228 | 0 | 0 | 0
10335 | 403964.4 | 2011-01-23 05:31 | 1650.833 | 2 | 36 | 0.6752166 | 3.936893 | 38.1957 | 38.08005 | 153.7795 | 135.4457 | 3.237724e-05 | 0.07223228 | 0 | 0 | 0
10336 | 403994.5 | 2011-01-23 05:31 | 1680.848 | 2 | 36 | 0.6752166 | 3.938835 | 38.20132 | 38.08005 | 153.8017 | 135.4457 | 3.237724e-05 | 0.07223228 | 0 | 0 | 0
10337 | 404024.5 | 2011-01-23 05:32 | 1710.863 | 2 | 36 | 0.6750344 | 3.940778 | 38.20695 | 38.08005 | 153.8238 | 135.4457 | 3.237724e-05 | 0.07223228 | 0 | 0 | 0
10338 | 404054.5 | 2011-01-23 05:32 | 1740.878 | 2 | 36 | 0.6750344 | 3.942882 | 38.21258 | 38.08005 | 153.846 | 135.4457 | 6.475449e-05 | 0.07223228 | 0 | 0 | 0
10339 | 404084.5 | 2011-01-23 05:33 | 1770.893 | 2 | 36 | 0.6752166 | 3.944986 | 38.21821 | 38.08005 | 153.8682 | 135.4457 | 3.232956e-05 | 0.07223228 | 0 | 0 | 0
10340 | 404114.5 | 2011-01-23 05:33 | 1800.908 | 2 | 36 | 0.6752166 | 3.94709 | 38.22384 | 38.08005 | 153.8904 | 135.4457 | 3.237724e-05 | 0.07223228 | 0 | 0 | 0
10341 | 404144.5 | 2011-01-23 05:34 | 1830.923 | 2 | 36 | 0.6750344 | 3.948871 | 38.22947 | 38.08005 | 153.9127 | 135.4457 | 0 | 0.07223228 | 0 | 0 | 0
10342 | 404174.5 | 2011-01-23 05:34 | 1860.939 | 2 | 36 | 0.6748523 | 3.951137 | 38.2351 | 38.08005 | 153.9349 | 135.4457 | 6.475449e-05 | 0.07223228 | 0 | 0 | 0
10343 | 404204.6 | 2011-01-23 05:35 | 1890.954 | 2 | 36 | 0.6750344 | 3.953079 | 38.24073 | 38.08005 | 153.9571 | 135.4457 | 6.475449e-05 | 0.07223228 | 0 | 0 | 0
10344 | 404234.6 | 2011-01-23 05:35 | 1920.969 | 2 | 36 | 0.6752166 | 3.955345 | 38.24636 | 38.08005 | 153.9794 | 135.4457 | 6.475449e-05 | 0.07223228 | 0 | 0 | 0
10345 | 404264.6 | 2011-01-23 05:36 | 1950.984 | 2 | 36 | 0.6752166 | 3.957288 | 38.25198 | 38.08005 | 154.0017 | 135.4457 | 6.475449e-05 | 0.07223228 | 0 | 0 | 0
10346 | 404294.6 | 2011-01-23 05:36 | 1980.999 | 2 | 36 | 0.6752166 | 3.959392 | 38.25761 | 38.08005 | 154.024 | 135.4457 | 6.475449e-05 | 0.07223228 | 0 | 0 | 0
10347 | 404324.6 | 2011-01-23 05:37 | 2011.014 | 2 | 36 | 0.6750344 | 3.961496 | 38.26324 | 38.08005 | 154.0462 | 135.4457 | 9.713173e-05 | 0.07223228 | 0 | 0 | 0
10348 | 404354.6 | 2011-01-23 05:37 | 2041.03 | 2 | 36 | 0.6750344 | 3.963277 | 38.26887 | 38.08005 | 154.0685 | 135.4457 | 0 | 0.07223228 | 0 | 0 | 0
10349 | 404384.6 | 2011-01-23 05:38 | 2071.045 | 2 | 36 | 0.6750344 | 3.965381 | 38.2745 | 38.08005 | 154.0909 | 135.4457 | 3.237724e-05 | 0.07223228 | 0 | 0 | 0
10350 | 404414.7 | 2011-01-23 05:38 | 2101.06 | 2 | 36 | 0.6750344 | 3.967485 | 38.28013 | 38.08005 | 154.1132 | 135.4457 | 6.475449e-05 | 0.07223228 | 0 | 0 | 0
10351 | 404444.7 | 2011-01-23 05:39 | 2131.075 | 2 | 36 | 0.6752166 | 3.96959 | 38.28576 | 38.08005 | 154.1355 | 135.4457 | 6.475449e-05 | 0.07223228 | 0 | 0 | 0
10352 | 404474.7 | 2011-01-23 05:39 | 2161.09 | 2 | 36 | 0.6750344 | 3.971532 | 38.29139 | 38.08005 | 154.1579 | 135.4457 | 3.237724e-05 | 0.07223228 | 0 | 0 | 0
10353 | 404504.7 | 2011-01-23 05:40 | 2191.107 | 2 | 36 | 0.6750344 | 3.973636 | 38.29702 | 38.08005 | 154.1802 | 135.4457 | 6.47068e-05 | 0.07223228 | 0 | 0 | 0
10354 | 404534.7 | 2011-01-23 05:40 | 2221.12 | 2 | 36 | 0.6752166 | 3.975579 | 38.30264 | 38.08005 | 154.2026 | 135.4457 | 9.708405e-05 | 0.07223228 | 0 | 0 | 0
10355 | 404564.7 | 2011-01-23 05:41 | 2251.135 | 2 | 36 | 0.6752166 | 3.977521 | 38.30827 | 38.08005 | 154.225 | 135.4457 | 3.232956e-05 | 0.07223228 | 0 | 0 | 0
10356 | 404594.8 | 2011-01-23 05:41 | 2281.151 | 2 | 36 | 0.6750344 | 3.979787 | 38.3139 | 38.08005 | 154.2474 | 135.4457 | 9.708405e-05 | 0.07223228 | 0 | 0 | 0
10357 | 404624.8 | 2011-01-23 05:42 | 2311.166 | 2 | 36 | 0.6750344 | 3.98173 | 38.31953 | 38.08005 | 154.2698 | 135.4457 | 6.475449e-05 | 0.07223228 | 0 | 0 | 0
10358 | 404654.8 | 2011-01-23 05:42 | 2341.181 | 2 | 36 | 0.6750344 | 3.983834 | 38.32516 | 38.08005 | 154.2922 | 135.4457 | 6.475449e-05 | 0.07223228 | 0 | 0 | 0
10359 | 404684.8 | 2011-01-23 05:43 | 2371.196 | 2 | 36 | 0.6750344 | 3.985776 | 38.33079 | 38.08005 | 154.3146 | 135.4457 | 6.475449e-05 | 0.07223228 | 0 | 0 | 0
10360 | 404714.8 | 2011-01-23 05:43 | 2401.211 | 2 | 36 | 0.6750344 | 3.987719 | 38.33642 | 38.08005 | 154.3371 | 135.4457 | 3.237724e-05 | 0.07223228 | 0 | 0 | 0
10361 | 404744.8 | 2011-01-23 05:44 | 2431.226 | 2 | 36 | 0.6752166 | 3.989823 | 38.34205 | 38.08005 | 154.3595 | 135.4457 | 3.237724e-05 | 0.07223228 | 0 | 0 | 0
10362 | 404774.8 | 2011-01-23 05:44 | 2461.241 | 2 | 36 | 0.6750344 | 3.991927 | 38.34768 | 38.08005 | 154.382 | 135.4457 | 3.237724e-05 | 0.07223228 | 0 | 0 | 0
10363 | 404804.9 | 2011-01-23 05:45 | 2491.259 | 2 | 36 | 0.6750344 | 3.99387 | 38.3533 | 38.08005 | 154.4045 | 135.4457 | 3.237724e-05 | 0.07223228 | 0 | 0 | 0
10364 | 404834.9 | 2011-01-23 05:45 | 2521.272 | 2 | 36 | 0.6748523 | 3.995812 | 38.35893 | 38.08005 | 154.427 | 135.4457 | 0 | 0.07223228 | 0 | 0 | 0
10365 | 404864.9 | 2011-01-23 05:46 | 2551.287 | 2 | 36 | 0.6752166 | 3.998078 | 38.36456 | 38.08005 | 154.4495 | 135.4457 | 6.475449e-05 | 0.07223228 | 0 | 0 | 0
10366 | 404894.9 | 2011-01-23 05:46 | 2581.302 | 2 | 36 | 0.6750344 | 4.000182 | 38.37019 | 38.08005 | 154.472 | 135.4457 | 9.708405e-05 | 0.07223228 | 0 | 0 | 0
10367 | 404924.9 | 2011-01-23 05:47 | 2611.317 | 2 | 36 | 0.6752166 | 4.002286 | 38.37582 | 38.08005 | 154.4945 | 135.4457 | 6.475449e-05 | 0.07223228 | 0 | 0 | 0
10368 | 404954.9 | 2011-01-23 05:47 | 2641.332 | 2 | 36 | 0.6750344 | 4.004229 | 38.38145 | 38.08005 | 154.517 | 135.4457 | 3.242493e-05 | 0.07223228 | 0 | 0 | 0
10369 | 404985 | 2011-01-23 05:48 | 2671.347 | 2 | 36 | 0.6750344 | 4.006495 | 38.38708 | 38.08005 | 154.5396 | 135.4457 | 6.475449e-05 | 0.07223228 | 0 | 0 | 0
10370 | 405015 | 2011-01-23 05:48 | 2701.363 | 2 | 36 | 0.6750344 | 4.008599 | 38.39271 | 38.08005 | 154.5621 | 135.4457 | 3.232956e-05 | 0.07223228 | 0 | 0 | 0
10371 | 405045 | 2011-01-23 05:49 | 2731.378 | 2 | 36 | 0.6752166 | 4.010866 | 38.39834 | 38.08005 | 154.5847 | 135.4457 | 9.717941e-05 | 0.07223228 | 0 | 0 | 0
10372 | 405075 | 2011-01-23 05:49 | 2761.393 | 2 | 36 | 0.6752166 | 4.013132 | 38.40396 | 38.08005 | 154.6073 | 135.4457 | 6.475449e-05 | 0.07223228 | 0 | 0 | 0
10373 | 405105 | 2011-01-23 05:50 | 2791.408 | 2 | 36 | 0.6748523 | 4.015236 | 38.40959 | 38.08005 | 154.6299 | 135.4457 | 6.475449e-05 | 0.07223228 | 0 | 0 | 0
10374 | 405135 | 2011-01-23 05:50 | 2821.423 | 2 | 36 | 0.6752166 | 4.017502 | 38.41522 | 38.08005 | 154.6525 | 135.4457 | 6.475449e-05 | 0.07223228 | 0 | 0 | 0
10375 | 405165 | 2011-01-23 05:51 | 2851.438 | 2 | 36 | 0.6752166 | 4.019606 | 38.42085 | 38.08005 | 154.6751 | 135.4457 | 3.232956e-05 | 0.07223228 | 0 | 0 | 0
10376 | 405195.1 | 2011-01-23 05:51 | 2881.453 | 2 | 36 | 0.6750344 | 4.02171 | 38.42648 | 38.08005 | 154.6977 | 135.4457 | 3.232956e-05 | 0.07223228 | 0 | 0 | 0
10377 | 405225.1 | 2011-01-23 05:52 | 2911.468 | 2 | 36 | 0.6750344 | 4.024138 | 38.43211 | 38.08005 | 154.7204 | 135.4457 | 3.232956e-05 | 0.07223228 | 0 | 0 | 0
10378 | 405255.1 | 2011-01-23 05:52 | 2941.484 | 2 | 36 | 0.6750344 | 4.026567 | 38.43774 | 38.08005 | 154.743 | 135.4457 | 6.475449e-05 | 0.07223228 | 0 | 0 | 0
10379 | 405285.1 | 2011-01-23 05:53 | 2971.499 | 2 | 36 | 0.6750344 | 4.028995 | 38.44337 | 38.08005 | 154.7657 | 135.4457 | 6.475449e-05 | 0.07223228 | 0 | 0 | 0
10380 | 405315.1 | 2011-01-23 05:53 | 3001.514 | 2 | 36 | 0.6748523 | 4.031099 | 38.44899 | 38.08005 | 154.7884 | 135.4457 | 3.242493e-05 | 0.07223228 | 0 | 0 | 0
10381 | 405345.1 | 2011-01-23 05:54 | 3031.529 | 2 | 36 | 0.6753987 | 4.034012 | 38.45462 | 38.08005 | 154.8111 | 135.4457 | 0.0001618385 | 0.07223228 | 0 | 0 | 0
10382 | 405375.1 | 2011-01-23 05:54 | 3061.544 | 2 | 36 | 0.6750344 | 4.036117 | 38.46025 | 38.08005 | 154.8338 | 135.4457 | 9.708405e-05 | 0.07223228 | 0 | 0 | 0
10383 | 405405.2 | 2011-01-23 05:55 | 3091.559 | 2 | 36 | 0.6750344 | 4.038383 | 38.46588 | 38.08005 | 154.8565 | 135.4457 | 3.232956e-05 | 0.07223228 | 0 | 0 | 0
10384 | 405435.2 | 2011-01-23 05:55 | 3121.575 | 2 | 36 | 0.6752166 | 4.040973 | 38.47151 | 38.08005 | 154.8793 | 135.4457 | 6.475449e-05 | 0.07223228 | 0 | 0 | 0
10385 | 405465.2 | 2011-01-23 05:56 | 3151.59 | 2 | 36 | 0.6752166 | 4.043401 | 38.47714 | 38.08005 | 154.902 | 135.4457 | 6.475449e-05 | 0.07223228 | 0 | 0 | 0
10386 | 405495.2 | 2011-01-23 05:56 | 3181.605 | 2 | 36 | 0.6750344 | 4.04599 | 38.48277 | 38.08005 | 154.9248 | 135.4457 | 9.717941e-05 | 0.07223228 | 0 | 0 | 0
10387 | 405525.2 | 2011-01-23 05:57 | 3211.62 | 2 | 36 | 0.6752166 | 4.048419 | 38.4884 | 38.08005 | 154.9476 | 135.4457 | 9.717941e-05 | 0.07223228 | 0 | 0 | 0
10388 | 405555.2 | 2011-01-23 05:57 | 3241.635 | 2 | 36 | 0.6750344 | 4.051008 | 38.49403 | 38.08005 | 154.9704 | 135.4457 | 9.708405e-05 | 0.07223228 | 0 | 0 | 0
10389 | 405585.3 | 2011-01-23 05:58 | 3271.65 | 2 | 36 | 0.6750344 | 4.05376 | 38.49965 | 38.08005 | 154.9932 | 135.4457 | 6.475449e-05 | 0.07223228 | 0 | 0 | 0
10390 | 405615.3 | 2011-01-23 05:58 | 3301.665 | 2 | 36 | 0.6748523 | 4.056026 | 38.50528 | 38.08005 | 155.016 | 135.4457 | 6.475449e-05 | 0.07223228 | 0 | 0 | 0
10391 | 405645.3 | 2011-01-23 05:59 | 3331.68 | 2 | 36 | 0.6750344 | 4.058778 | 38.51091 | 38.08005 | 155.0388 | 135.4457 | 9.708405e-05 | 0.07223228 | 0 | 0 | 0
10392 | 405675.3 | 2011-01-23 05:59 | 3361.696 | 2 | 36 | 0.6752166 | 4.061368 | 38.51654 | 38.08005 | 155.0617 | 135.4457 | 6.475449e-05 | 0.07223228 | 0 | 0 | 0
10393 | 405705.3 | 2011-01-23 06:00 | 3391.711 | 2 | 36 | 0.6752166 | 4.064119 | 38.52217 | 38.08005 | 155.0846 | 135.4457 | 6.475449e-05 | 0.07223228 | 0 | 0 | 0
10394 | 405735.3 | 2011-01-23 06:00 | 3421.726 | 2 | 36 | 0.6750344 | 4.066709 | 38.5278 | 38.08005 | 155.1074 | 135.4457 | 3.232956e-05 | 0.07223228 | 0 | 0 | 0
10395 | 405765.3 | 2011-01-23 06:01 | 3451.741 | 2 | 36 | 0.6752166 | 4.069623 | 38.53343 | 38.08005 | 155.1303 | 135.4457 | 6.475449e-05 | 0.07223228 | 0 | 0 | 0
10396 | 405795.4 | 2011-01-23 06:01 | 3481.756 | 2 | 36 | 0.6752166 | 4.072374 | 38.53906 | 38.08005 | 155.1533 | 135.4457 | 3.232956e-05 | 0.07223228 | 0 | 0 | 0
10397 | 405825.4 | 2011-01-23 06:02 | 3511.771 | 2 | 36 | 0.6752166 | 4.075126 | 38.54468 | 38.08005 | 155.1762 | 135.4457 | 3.232956e-05 | 0.07223228 | 0 | 0 | 0
10398 | 405855.4 | 2011-01-23 06:02 | 3541.786 | 2 | 36 | 0.6750344 | 4.07804 | 38.55031 | 38.08005 | 155.1991 | 135.4457 | 9.708405e-05 | 0.07223228 | 0 | 0 | 0
10399 | 405885.4 | 2011-01-23 06:03 | 3571.802 | 2 | 36 | 0.6752166 | 4.080954 | 38.55594 | 38.08005 | 155.2221 | 135.4457 | 9.717941e-05 | 0.07223228 | 0 | 0 | 0
10400 | 405915.4 | 2011-01-23 06:03 | 3601.817 | 2 | 36 | 0.6752166 | 4.083867 | 38.56157 | 38.08005 | 155.2451 | 135.4457 | 9.708405e-05 | 0.07223228 | 0 | 0 | 0
10401 | 405945.4 | 2011-01-23 06:04 | 3631.832 | 2 | 36 | 0.6750344 | 4.086619 | 38.5672 | 38.08005 | 155.2681 | 135.4457 | 6.475449e-05 | 0.07223228 | 0 | 0 | 0
10402 | 405975.5 | 2011-01-23 06:04 | 3661.847 | 2 | 36 | 0.6752166 | 4.089856 | 38.57283 | 38.08005 | 155.2911 | 135.4457 | 9.708405e-05 | 0.07223228 | 0 | 0 | 0
10403 | 406005.5 | 2011-01-23 06:05 | 3691.862 | 2 | 36 | 0.6750344 | 4.092608 | 38.57846 | 38.08005 | 155.3141 | 135.4457 | 9.717941e-05 | 0.07223228 | 0 | 0 | 0
10404 | 406035.5 | 2011-01-23 06:05 | 3721.877 | 2 | 36 | 0.6750344 | 4.095683 | 38.58409 | 38.08005 | 155.3372 | 135.4457 | 9.708405e-05 | 0.07223228 | 0 | 0 | 0
10405 | 406065.5 | 2011-01-23 06:06 | 3751.892 | 2 | 36 | 0.6750344 | 4.098759 | 38.58971 | 38.08005 | 155.3602 | 135.4457 | 6.475449e-05 | 0.07223228 | 0 | 0 | 0
10406 | 406095.5 | 2011-01-23 06:06 | 3781.908 | 2 | 36 | 0.6752166 | 4.101672 | 38.59534 | 38.08005 | 155.3833 | 135.4457 | 0 | 0.07223228 | 0 | 0 | 0
10407 | 406125.5 | 2011-01-23 06:07 | 3811.923 | 2 | 36 | 0.6750344 | 4.104909 | 38.60097 | 38.08005 | 155.4064 | 135.4457 | 6.465912e-05 | 0.07223228 | 0 | 0 | 0
10408 | 406155.5 | 2011-01-23 06:07 | 3841.938 | 2 | 36 | 0.6750344 | 4.107985 | 38.6066 | 38.08005 | 155.4295 | 135.4457 | 6.475449e-05 | 0.07223228 | 0 | 0 | 0
10409 | 406185.6 | 2011-01-23 06:08 | 3871.953 | 2 | 36 | 0.6750344 | 4.111222 | 38.61223 | 38.08005 | 155.4526 | 135.4457 | 9.708405e-05 | 0.07223228 | 0 | 0 | 0
10410 | 406215.6 | 2011-01-23 06:08 | 3901.968 | 2 | 36 | 0.6752166 | 4.11446 | 38.61786 | 38.08005 | 155.4758 | 135.4457 | 9.708405e-05 | 0.07223228 | 0 | 0 | 0
10411 | 406245.6 | 2011-01-23 06:09 | 3931.983 | 2 | 36 | 0.6752166 | 4.117697 | 38.62349 | 38.08005 | 155.499 | 135.4457 | 9.717941e-05 | 0.07223228 | 0 | 0 | 0
10412 | 406275.6 | 2011-01-23 06:09 | 3961.998 | 2 | 36 | 0.6750344 | 4.120934 | 38.62912 | 38.08005 | 155.5221 | 135.4457 | 9.717941e-05 | 0.07223228 | 0 | 0 | 0
10413 | 406305.6 | 2011-01-23 06:10 | 3992.014 | 2 | 36 | 0.6750344 | 4.124172 | 38.63474 | 38.08005 | 155.5454 | 135.4457 | 9.708405e-05 | 0.07223228 | 0 | 0 | 0
10414 | 406335.6 | 2011-01-23 06:10 | 4022.029 | 2 | 36 | 0.6750344 | 4.127409 | 38.64037 | 38.08005 | 155.5686 | 135.4457 | 0 | 0.07223228 | 0 | 0 | 0
10415 | 406365.6 | 2011-01-23 06:11 | 4052.044 | 2 | 36 | 0.6752166 | 4.13097 | 38.646 | 38.08005 | 155.5918 | 135.4457 | 9.708405e-05 | 0.07223228 | 0 | 0 | 0
10416 | 406395.7 | 2011-01-23 06:11 | 4082.059 | 2 | 36 | 0.6750344 | 4.134207 | 38.65163 | 38.08005 | 155.6151 | 135.4457 | 6.475449e-05 | 0.07223228 | 0 | 0 | 0
10417 | 406425.7 | 2011-01-23 06:12 | 4112.076 | 2 | 36 | 0.6750344 | 4.137607 | 38.65726 | 38.08005 | 155.6384 | 135.4457 | 6.475449e-05 | 0.07223228 | 0 | 0 | 0
10418 | 406455.7 | 2011-01-23 06:12 | 4142.089 | 2 | 36 | 0.6750344 | 4.141168 | 38.66289 | 38.08005 | 155.6617 | 135.4457 | 6.475449e-05 | 0.07223228 | 0 | 0 | 0
10419 | 406485.7 | 2011-01-23 06:13 | 4172.104 | 2 | 36 | 0.6752166 | 4.144729 | 38.66852 | 38.08005 | 155.685 | 135.4457 | 6.475449e-05 | 0.07223228 | 0 | 0 | 0
10420 | 406515.7 | 2011-01-23 06:13 | 4202.119 | 2 | 36 | 0.6750344 | 4.148128 | 38.67415 | 38.08005 | 155.7083 | 135.4457 | 6.475449e-05 | 0.07223228 | 0 | 0 | 0
10421 | 406545.7 | 2011-01-23 06:14 | 4232.135 | 2 | 36 | 0.6750344 | 4.151689 | 38.67978 | 38.08005 | 155.7317 | 135.4457 | 6.475449e-05 | 0.07223228 | 0 | 0 | 0
10422 | 406575.8 | 2011-01-23 06:14 | 4262.15 | 2 | 36 | 0.6752166 | 4.155574 | 38.6854 | 38.08005 | 155.7551 | 135.4457 | 0.0001619339 | 0.07223228 | 0 | 0 | 0
10423 | 406605.8 | 2011-01-23 06:15 | 4292.165 | 2 | 36 | 0.6752166 | 4.159297 | 38.69103 | 38.08005 | 155.7785 | 135.4457 | 0.0001618385 | 0.07223228 | 0 | 0 | 0
10424 | 406635.8 | 2011-01-23 06:15 | 4322.18 | 2 | 36 | 0.6750344 | 4.162534 | 38.69666 | 38.08005 | 155.8019 | 135.4457 | 6.475449e-05 | 0.07223228 | 0 | 0 | 0
10425 | 406665.8 | 2011-01-23 06:16 | 4352.195 | 2 | 36 | 0.6752166 | 4.166419 | 38.70229 | 38.08005 | 155.8253 | 135.4457 | 9.708405e-05 | 0.07223228 | 0 | 0 | 0
10426 | 406695.8 | 2011-01-23 06:16 | 4382.21 | 2 | 36 | 0.6750344 | 4.169818 | 38.70792 | 38.08005 | 155.8488 | 135.4457 | 6.475449e-05 | 0.07223228 | 0 | 0 | 0
10427 | 406725.8 | 2011-01-23 06:17 | 4412.226 | 2 | 36 | 0.6750344 | 4.173703 | 38.71355 | 38.08005 | 155.8723 | 135.4457 | 6.475449e-05 | 0.07223228 | 0 | 0 | 0
10428 | 406755.8 | 2011-01-23 06:17 | 4442.227 | 2 | 36 | 0.6750344 | 4.177426 | 38.71917 | 38.08005 | 155.8958 | 135.4457 | 6.475449e-05 | 0.07223228 | 0 | 0 | 0
10429 | 406785.8 | 2011-01-23 06:18 | 4472.24 | 2 | 36 | 0.6752166 | 4.181311 | 38.7248 | 38.08005 | 155.9193 | 135.4457 | 9.717941e-05 | 0.07223228 | 0 | 0 | 0
10430 | 406815.9 | 2011-01-23 06:18 | 4502.255 | 2 | 36 | 0.6752166 | 4.185033 | 38.73043 | 38.08005 | 155.9428 | 135.4457 | 9.708405e-05 | 0.07223228 | 0 | 0 | 0
10431 | 406845.9 | 2011-01-23 06:19 | 4532.27 | 2 | 36 | 0.6750344 | 4.188918 | 38.73606 | 38.08005 | 155.9664 | 135.4457 | 9.708405e-05 | 0.07223228 | 0 | 0 | 0
10432 | 406875.9 | 2011-01-23 06:19 | 4562.286 | 2 | 36 | 0.6753987 | 4.192965 | 38.74169 | 38.08005 | 155.99 | 135.4457 | 0.0001618385 | 0.07223228 | 0 | 0 | 0
10433 | 406905.9 | 2011-01-23 06:20 | 4592.301 | 2 | 36 | 0.6750344 | 4.196849 | 38.74732 | 38.08005 | 156.0136 | 135.4457 | 0.0001294136 | 0.07223228 | 0 | 0 | 0
10434 | 406960.1 | 2011-01-23 06:21 | 30.01511 | 3 | 36 | 0 | 4.088885 | 38.75186 | 38.08005 | 156.0327 | 135.4457 | -0.000485611 | 0.07223228 | 0 | 0 | 0
10435 | 406990.2 | 2011-01-23 06:21 | 60.03025 | 3 | 36 | 0 | 4.076907 | 38.75186 | 38.08005 | 156.0327 | 135.4457 | -0.000259018 | 0.07223228 | 0 | 0 | 0
10436 | 407020.2 | 2011-01-23 06:22 | 90.04539 | 3 | 36 | 0 | 4.069461 | 38.75186 | 38.08005 | 156.0327 | 135.4457 | -0.0001942635 | 0.07223228 | 0 | 0 | 0
10437 | 407050.1 | 2011-01-23 06:22 | 120.0137 | 3 | 36 | 0 | 4.064767 | 38.75186 | 38.08005 | 156.0327 | 135.4457 | -9.708405e-05 | 0.07223228 | 0 | 0 | 0
10438 | 407050.1 | 2011-01-23 06:22 | 2.771908449e-06 | 4 | 36 | 1.172817 | 4.199763 | 38.75186 | 38.08005 | 156.0327 | 135.4457 | 0 | 0.07223228 | 0 | 0 | 0
10439 | 407050.6 | 2011-01-23 06:22 | 0.4999841 | 4 | 36 | 1.121454 | 4.199601 | 38.75202 | 38.08005 | 156.0333 | 135.4457 | -3.242493e-05 | 0.07223228 | 0 | 0 | 0
10440 | 407052.4 | 2011-01-23 06:22 | 2.218741 | 4 | 36 | 1.071002 | 4.19944 | 38.75254 | 38.08005 | 156.0355 | 135.4457 | -6.475449e-05 | 0.07223228 | 0 | 0 | 0
10441 | 407055.1 | 2011-01-23 06:22 | 4.937419 | 4 | 36 | 1.020368 | 4.199601 | 38.75333 | 38.08005 | 156.0388 | 135.4457 | 3.232956e-05 | 0.07223228 | 0 | 0 | 0
10442 | 407058.8 | 2011-01-23 06:22 | 8.624849 | 4 | 36 | 0.97028 | 4.199601 | 38.75435 | 38.08005 | 156.0431 | 135.4457 | 6.475449e-05 | 0.07223228 | 0 | 0 | 0
10443 | 407063.5 | 2011-01-23 06:22 | 13.39039 | 4 | 36 | 0.9201921 | 4.19944 | 38.7556 | 38.08005 | 156.0484 | 135.4457 | -3.232956e-05 | 0.07223228 | 0 | 0 | 0
10444 | 407069.7 | 2011-01-23 06:22 | 19.59344 | 4 | 36 | 0.8701041 | 4.199601 | 38.75714 | 38.08005 | 156.0548 | 135.4457 | 0 | 0.07223228 | 0 | 0 | 0
10445 | 407077.8 | 2011-01-23 06:23 | 27.65579 | 4 | 36 | 0.8200162 | 4.19944 | 38.75903 | 38.08005 | 156.0628 | 135.4457 | -3.232956e-05 | 0.07223228 | 0 | 0 | 0
10446 | 407088.4 | 2011-01-23 06:23 | 38.28061 | 4 | 36 | 0.7699283 | 4.199601 | 38.76137 | 38.08005 | 156.0726 | 135.4457 | -3.242493e-05 | 0.07223228 | 0 | 0 | 0
10447 | 407103 | 2011-01-23 06:23 | 52.90537 | 4 | 36 | 0.7196582 | 4.19944 | 38.7644 | 38.08005 | 156.0853 | 135.4457 | -3.232956e-05 | 0.07223228 | 0 | 0 | 0
10448 | 407124.3 | 2011-01-23 06:23 | 74.15504 | 4 | 36 | 0.6695703 | 4.199601 | 38.76849 | 38.08005 | 156.1025 | 135.4457 | 0 | 0.07223228 | 0 | 0 | 0
10449 | 407158.6 | 2011-01-23 06:24 | 108.4982 | 4 | 36 | 0.6194823 | 4.199601 | 38.77462 | 38.08005 | 156.1282 | 135.4457 | 0 | 0.07223228 | 0 | 0 | 0
10450 | 407216.2 | 2011-01-23 06:25 | 166.0285 | 4 | 36 | 0.5693944 | 4.199601 | 38.78408 | 38.08005 | 156.168 | 135.4457 | 0 | 0.07223228 | 0 | 0 | 0
10451 | 407303.6 | 2011-01-23 06:26 | 253.4491 | 4 | 36 | 0.5193065 | 4.199601 | 38.79727 | 38.08005 | 156.2234 | 135.4457 | -3.242493e-05 | 0.07223228 | 0 | 0 | 0
10452 | 407413.5 | 2011-01-23 06:28 | 363.3697 | 4 | 36 | 0.4692186 | 4.199763 | 38.81235 | 38.08005 | 156.2867 | 135.4457 | 0 | 0.07223228 | 0 | 0 | 0
10453 | 407541.4 | 2011-01-23 06:30 | 491.2733 | 4 | 36 | 0.4191307 | 4.199601 | 38.82812 | 38.08005 | 156.3529 | 135.4457 | -3.242493e-05 | 0.07223228 | 0 | 0 | 0
10454 | 407689.2 | 2011-01-23 06:33 | 639.0521 | 4 | 36 | 0.3690427 | 4.199601 | 38.84428 | 38.08005 | 156.4208 | 135.4457 | 0 | 0.07223228 | 0 | 0 | 0
10455 | 407863.7 | 2011-01-23 06:36 | 813.5181 | 4 | 36 | 0.3189548 | 4.199763 | 38.86093 | 38.08005 | 156.4907 | 135.4457 | 0 | 0.07223228 | 0 | 0 | 0
10456 | 408074.2 | 2011-01-23 06:39 | 1024.046 | 4 | 36 | 0.2688669 | 4.199601 | 38.87808 | 38.08005 | 156.5627 | 135.4457 | -3.242493e-05 | 0.07223228 | 0 | 0 | 0
10457 | 408337.8 | 2011-01-23 06:44 | 1287.698 | 4 | 36 | 0.2187789 | 4.199601 | 38.89588 | 38.08005 | 156.6375 | 135.4457 | -3.242493e-05 | 0.07223228 | 0 | 0 | 0
10458 | 408686.9 | 2011-01-23 06:49 | 1636.786 | 4 | 36 | 0.168691 | 4.199601 | 38.91456 | 38.08005 | 156.716 | 135.4457 | -3.242493e-05 | 0.07223228 | 0 | 0 | 0
10459 | 409194.4 | 2011-01-23 06:58 | 2144.262 | 4 | 36 | 0.1186031 | 4.199601 | 38.93459 | 38.08005 | 156.8001 | 135.4457 | 0 | 0.07223228 | 0 | 0 | 0
10460 | 410073.6 | 2011-01-23 07:13 | 3023.498 | 4 | 36 | 0.06851514 | 4.19944 | 38.95682 | 38.08005 | 156.8934 | 135.4457 | -6.475449e-05 | 0.07223228 | 0 | 0 | 0
10461 | 410642.6 | 2011-01-23 07:22 | 3592.504 | 4 | 36 | 0.04993707 | 4.199601 | 38.96614 | 38.08005 | 156.9326 | 135.4457 | -3.242493e-05 | 0.07223228 | 0 | 0 | 0
10462 | 410702.7 | 2011-01-23 07:23 | 60.01467 | 5 | 36 | 0 | 4.189566 | 38.96614 | 38.08005 | 156.9326 | 135.4457 | -6.475449e-05 | 0.07223228 | 0 | 0 | 0
10463 | 410702.8 | 2011-01-23 07:23 | 0.1875045 | 6 | 36 | -0.0001508613 | 4.189727 | 38.96614 | 38.08005 | 156.9326 | 135.4457 | 0 | 0.1037898 | 0 | 0 | 0
10464 | 410707.7 | 2011-01-23 07:23 | 5.015541 | 6 | 36 | 0.00148838 | 4.189727 | 38.96615 | 38.08005 | 156.9326 | 135.4457 | -3.242493e-05 | 0.1037898 | 0 | 0 | 0
10465 | 410707.7 | 2011-01-23 07:23 | 2.852108332e-06 | 7 | 36 | -1.349793 | 4.031746 | 38.96615 | 38.08005 | 156.9326 | 135.4457 | 0 | 0.1037898 | 0 | 0 | 0
10466 | 410721.8 | 2011-01-23 07:23 | 14.10934 | 7 | 36 | -1.350157 | 3.98173 | 38.96615 | 38.08534 | 156.9326 | 135.4668 | -0.00152154 | 0.1037898 | 0 | 0 | 0
10467 | 410751.8 | 2011-01-23 07:24 | 44.1243 | 7 | 36 | -1.349793 | 3.941911 | 38.96615 | 38.0966 | 156.9326 | 135.5114 | -0.0008417129 | 0.1037898 | 0 | 0 | 0
10468 | 410781.8 | 2011-01-23 07:24 | 74.13943 | 7 | 36 | -1.350157 | 3.915526 | 38.96615 | 38.10785 | 156.9326 | 135.5556 | -0.0006474495 | 0.1037898 | 0 | 0 | 0
10469 | 410811.8 | 2011-01-23 07:25 | 104.1547 | 7 | 36 | -1.349975 | 3.895941 | 38.96615 | 38.11911 | 156.9326 | 135.5996 | -0.000485611 | 0.1037898 | 0 | 0 | 0
10470 | 410841.8 | 2011-01-23 07:25 | 134.1698 | 7 | 36 | -1.349975 | 3.879916 | 38.96615 | 38.13036 | 156.9326 | 135.6433 | -0.0003884792 | 0.1037898 | 0 | 0 | 0
10471 | 410871.9 | 2011-01-23 07:26 | 164.1848 | 7 | 36 | -1.350157 | 3.865672 | 38.96615 | 38.14162 | 156.9326 | 135.6869 | -0.0003884792 | 0.1037898 | 0 | 0 | 0
10472 | 410901.9 | 2011-01-23 07:26 | 194.2 | 7 | 36 | -1.350157 | 3.853046 | 38.96615 | 38.15288 | 156.9326 | 135.7304 | -0.0002913952 | 0.1037898 | 0 | 0 | 0
10473 | 410931.9 | 2011-01-23 07:27 | 224.2152 | 7 | 36 | -1.349975 | 3.841392 | 38.96615 | 38.16413 | 156.9326 | 135.7737 | -0.0002913475 | 0.1037898 | 0 | 0 | 0
10474 | 410961.9 | 2011-01-23 07:27 | 254.2303 | 7 | 36 | -1.350157 | 3.830385 | 38.96615 | 38.17539 | 156.9326 | 135.8169 | -0.0003237248 | 0.1037898 | 0 | 0 | 0
10475 | 410991.9 | 2011-01-23 07:28 | 284.2454 | 7 | 36 | -1.350157 | 3.820025 | 38.96615 | 38.18665 | 156.9326 | 135.8599 | -0.0003237248 | 0.1037898 | 0 | 0 | 0
10476 | 411021.9 | 2011-01-23 07:28 | 314.2605 | 7 | 36 | -1.349975 | 3.810313 | 38.96615 | 38.1979 | 156.9326 | 135.9029 | -0.000226593 | 0.1037898 | 0 | 0 | 0
10477 | 411052 | 2011-01-23 07:29 | 344.2757 | 7 | 36 | -1.350157 | 3.800601 | 38.96615 | 38.20916 | 156.9326 | 135.9457 | -0.0002913475 | 0.1037898 | 0 | 0 | 0
10478 | 411082 | 2011-01-23 07:29 | 374.2909 | 7 | 36 | -1.349975 | 3.791537 | 38.96615 | 38.22041 | 156.9326 | 135.9884 | -0.0002913475 | 0.1037898 | 0 | 0 | 0
10479 | 411112 | 2011-01-23 07:30 | 404.306 | 7 | 36 | -1.349975 | 3.782796 | 38.96615 | 38.23167 | 156.9326 | 136.031 | -0.0001942635 | 0.1037898 | 0 | 0 | 0
10480 | 411142 | 2011-01-23 07:30 | 434.3212 | 7 | 36 | -1.349975 | 3.774217 | 38.96615 | 38.24293 | 156.9326 | 136.0736 | -0.000226593 | 0.1037898 | 0 | 0 | 0
10481 | 411172 | 2011-01-23 07:31 | 464.3384 | 7 | 36 | -1.349975 | 3.765638 | 38.96615 | 38.25418 | 156.9326 | 136.116 | -0.0002266407 | 0.1037898 | 0 | 0 | 0
10482 | 411202 | 2011-01-23 07:31 | 494.3515 | 7 | 36 | -1.350157 | 3.757383 | 38.96615 | 38.26544 | 156.9326 | 136.1583 | -0.0002266407 | 0.1037898 | 0 | 0 | 0
10483 | 411232 | 2011-01-23 07:32 | 524.3665 | 7 | 36 | -1.349793 | 3.749452 | 38.96615 | 38.27669 | 156.9326 | 136.2006 | -0.000226593 | 0.1037898 | 0 | 0 | 0
10484 | 411262.1 | 2011-01-23 07:32 | 554.3817 | 7 | 36 | -1.349975 | 3.741682 | 38.96615 | 38.28795 | 156.9326 | 136.2428 | -0.0001618385 | 0.1037898 | 0 | 0 | 0
10485 | 411292.1 | 2011-01-23 07:33 | 584.3968 | 7 | 36 | -1.349975 | 3.733751 | 38.96615 | 38.29921 | 156.9326 | 136.2848 | -0.0001942158 | 0.1037898 | 0 | 0 | 0
10486 | 411322.1 | 2011-01-23 07:33 | 614.4119 | 7 | 36 | -1.349975 | 3.726143 | 38.96615 | 38.31046 | 156.9326 | 136.3268 | -0.0001942158 | 0.1037898 | 0 | 0 | 0
10487 | 411352.1 | 2011-01-23 07:34 | 644.4271 | 7 | 36 | -1.350339 | 3.718535 | 38.96615 | 38.32172 | 156.9326 | 136.3687 | -0.0002589702 | 0.1037898 | 0 | 0 | 0
10488 | 411382.1 | 2011-01-23 07:34 | 674.4423 | 7 | 36 | -1.350157 | 3.711251 | 38.96615 | 38.33297 | 156.9326 | 136.4105 | -0.0001942635 | 0.1037898 | 0 | 0 | 0
10489 | 411412.1 | 2011-01-23 07:35 | 704.4574 | 7 | 36 | -1.349975 | 3.703967 | 38.96615 | 38.34423 | 156.9326 | 136.4523 | -0.0001942635 | 0.1037898 | 0 | 0 | 0
10490 | 411442.2 | 2011-01-23 07:35 | 734.4726 | 7 | 36 | -1.350157 | 3.696845 | 38.96615 | 38.35549 | 156.9326 | 136.4939 | -0.000226593 | 0.1037898 | 0 | 0 | 0
10491 | 411472.2 | 2011-01-23 07:36 | 764.4876 | 7 | 36 | -1.350157 | 3.689885 | 38.96615 | 38.36674 | 156.9326 | 136.5355 | -0.0001942158 | 0.1037898 | 0 | 0 | 0
10492 | 411502.2 | 2011-01-23 07:36 | 794.4894 | 7 | 36 | -1.349975 | 3.682925 | 38.96615 | 38.37799 | 156.9326 | 136.577 | -0.0001618862 | 0.1037898 | 0 | 0 | 0
10493 | 411532.2 | 2011-01-23 07:37 | 824.5023 | 7 | 36 | -1.349975 | 3.675965 | 38.96615 | 38.38925 | 156.9326 | 136.6184 | -0.0001942158 | 0.1037898 | 0 | 0 | 0
10494 | 411562.2 | 2011-01-23 07:37 | 854.5174 | 7 | 36 | -1.349975 | 3.669328 | 38.96615 | 38.4005 | 156.9326 | 136.6597 | -0.0001618862 | 0.1037898 | 0 | 0 | 0
10495 | 411592.2 | 2011-01-23 07:38 | 884.5326 | 7 | 36 | -1.349975 | 3.662692 | 38.96615 | 38.41176 | 156.9326 | 136.701 | -0.0001618385 | 0.1037898 | 0 | 0 | 0
10496 | 411622.2 | 2011-01-23 07:38 | 914.5477 | 7 | 36 | -1.349975 | 3.656055 | 38.96615 | 38.42302 | 156.9326 | 136.7422 | -0.0001618862 | 0.1037898 | 0 | 0 | 0
10497 | 411652.2 | 2011-01-23 07:39 | 944.5628 | 7 | 36 | -1.349975 | 3.64958 | 38.96615 | 38.43427 | 156.9326 | 136.7833 | -0.0001618385 | 0.1037898 | 0 | 0 | 0
10498 | 411682.3 | 2011-01-23 07:39 | 974.578 | 7 | 36 | -1.350157 | 3.643106 | 38.96615 | 38.44553 | 156.9326 | 136.8243 | -0.0001618862 | 0.1037898 | 0 | 0 | 0
10499 | 411712.3 | 2011-01-23 07:40 | 1004.593 | 7 | 36 | -1.350157 | 3.636793 | 38.96615 | 38.45678 | 156.9326 | 136.8653 | -0.0001618862 | 0.1037898 | 0 | 0 | 0
10500 | 411742.3 | 2011-01-23 07:40 | 1034.608 | 7 | 36 | -1.349793 | 3.630642 | 38.96615 | 38.46804 | 156.9326 | 136.9062 | -0.0001618385 | 0.1037898 | 0 | 0 | 0
10501 | 411772.3 | 2011-01-23 07:41 | 1064.623 | 7 | 36 | -1.350157 | 3.624491 | 38.96615 | 38.4793 | 156.9326 | 136.947 | -0.0001618385 | 0.1037898 | 0 | 0 | 0
10502 | 411802.3 | 2011-01-23 07:41 | 1094.639 | 7 | 36 | -1.349975 | 3.61834 | 38.96615 | 38.49055 | 156.9326 | 136.9878 | -0.0001942635 | 0.1037898 | 0 | 0 | 0
10503 | 411832.3 | 2011-01-23 07:42 | 1124.654 | 7 | 36 | -1.349975 | 3.612513 | 38.96615 | 38.50181 | 156.9326 | 137.0285 | -0.0001618862 | 0.1037898 | 0 | 0 | 0
10504 | 411862.3 | 2011-01-23 07:42 | 1154.669 | 7 | 36 | -1.349975 | 3.606686 | 38.96615 | 38.51306 | 156.9326 | 137.0691 | -0.000129509 | 0.1037898 | 0 | 0 | 0
10505 | 411892.4 | 2011-01-23 07:43 | 1184.684 | 7 | 36 | -1.350157 | 3.600859 | 38.96615 | 38.52432 | 156.9326 | 137.1097 | -0.0001618862 | 0.1037898 | 0 | 0 | 0
10506 | 411922.4 | 2011-01-23 07:43 | 1214.699 | 7 | 36 | -1.349793 | 3.595355 | 38.96615 | 38.53558 | 156.9326 | 137.1502 | -0.000129509 | 0.1037898 | 0 | 0 | 0
10507 | 411952.4 | 2011-01-23 07:44 | 1244.714 | 7 | 36 | -1.349975 | 3.58969 | 38.96615 | 38.54683 | 156.9326 | 137.1906 | -0.0001618862 | 0.1037898 | 0 | 0 | 0
10508 | 411982.4 | 2011-01-23 07:44 | 1274.729 | 7 | 36 | -1.350157 | 3.584348 | 38.96615 | 38.55809 | 156.9326 | 137.231 | -0.0001294613 | 0.1037898 | 0 | 0 | 0
10509 | 412012.4 | 2011-01-23 07:45 | 1304.745 | 7 | 36 | -1.349793 | 3.579007 | 38.96615 | 38.56934 | 156.9326 | 137.2713 | -0.0001294613 | 0.1037898 | 0 | 0 | 0
10510 | 412042.4 | 2011-01-23 07:45 | 1334.76 | 7 | 36 | -1.349975 | 3.573827 | 38.96615 | 38.5806 | 156.9326 | 137.3116 | -9.713173e-05 | 0.1037898 | 0 | 0 | 0
10511 | 412072.5 | 2011-01-23 07:46 | 1364.775 | 7 | 36 | -1.349975 | 3.568647 | 38.96615 | 38.59186 | 156.9326 | 137.3518 | -0.0001618862 | 0.1037898 | 0 | 0 | 0
10512 | 412102.5 | 2011-01-23 07:46 | 1394.79 | 7 | 36 | -1.349975 | 3.563792 | 38.96615 | 38.60311 | 156.9326 | 137.3919 | -9.708405e-05 | 0.1037898 | 0 | 0 | 0
10513 | 412132.5 | 2011-01-23 07:47 | 1424.805 | 7 | 36 | -1.350157 | 3.558935 | 38.96615 | 38.61437 | 156.9326 | 137.432 | -0.000129509 | 0.1037898 | 0 | 0 | 0
10514 | 412162.5 | 2011-01-23 07:47 | 1454.82 | 7 | 36 | -1.349975 | 3.55408 | 38.96615 | 38.62563 | 156.9326 | 137.472 | -0.0001618385 | 0.1037898 | 0 | 0 | 0
10515 | 412192.5 | 2011-01-23 07:48 | 1484.835 | 7 | 36 | -1.350157 | 3.549547 | 38.96615 | 38.63688 | 156.9326 | 137.512 | -9.713173e-05 | 0.1037898 | 0 | 0 | 0
10516 | 412222.5 | 2011-01-23 07:48 | 1514.851 | 7 | 36 | -1.350157 | 3.545015 | 38.96615 | 38.64814 | 156.9326 | 137.5519 | -9.713173e-05 | 0.1037898 | 0 | 0 | 0
10517 | 412252.5 | 2011-01-23 07:49 | 1544.866 | 7 | 36 | -1.349793 | 3.540968 | 38.96615 | 38.65939 | 156.9326 | 137.5918 | -6.475449e-05 | 0.1037898 | 0 | 0 | 0
10518 | 412282.6 | 2011-01-23 07:49 | 1574.881 | 7 | 36 | -1.349975 | 3.536436 | 38.96615 | 38.67065 | 156.9326 | 137.6316 | -9.713173e-05 | 0.1037898 | 0 | 0 | 0
10519 | 412312.6 | 2011-01-23 07:50 | 1604.896 | 7 | 36 | -1.349975 | 3.532228 | 38.96615 | 38.68191 | 156.9326 | 137.6714 | -0.000129509 | 0.1037898 | 0 | 0 | 0
10520 | 412342.6 | 2011-01-23 07:50 | 1634.911 | 7 | 36 | -1.349975 | 3.528343 | 38.96615 | 38.69316 | 156.9326 | 137.7112 | -0.000129509 | 0.1037898 | 0 | 0 | 0
10521 | 412372.6 | 2011-01-23 07:51 | 1664.926 | 7 | 36 | -1.349975 | 3.524458 | 38.96615 | 38.70442 | 156.9326 | 137.7509 | -6.475449e-05 | 0.1037898 | 0 | 0 | 0
10522 | 412402.6 | 2011-01-23 07:51 | 1694.941 | 7 | 36 | -1.349975 | 3.520735 | 38.96615 | 38.71567 | 156.9326 | 137.7905 | -6.475449e-05 | 0.1037898 | 0 | 0 | 0
10523 | 412432.6 | 2011-01-23 07:52 | 1724.956 | 7 | 36 | -1.349975 | 3.51685 | 38.96615 | 38.72693 | 156.9326 | 137.8301 | -9.713173e-05 | 0.1037898 | 0 | 0 | 0
10524 | 412462.6 | 2011-01-23 07:52 | 1754.972 | 7 | 36 | -1.349975 | 3.513289 | 38.96615 | 38.73819 | 156.9326 | 137.8697 | -9.713173e-05 | 0.1037898 | 0 | 0 | 0
10525 | 412492.7 | 2011-01-23 07:53 | 1784.987 | 7 | 36 | -1.349975 | 3.509728 | 38.96615 | 38.74944 | 156.9326 | 137.9092 | -0.0001294613 | 0.1037898 | 0 | 0 | 0
10526 | 412522.7 | 2011-01-23 07:53 | 1815.002 | 7 | 36 | -1.350157 | 3.506167 | 38.96615 | 38.7607 | 156.9326 | 137.9487 | -0.0001294613 | 0.1037898 | 0 | 0 | 0
10527 | 412552.7 | 2011-01-23 07:54 | 1845.017 | 7 | 36 | -1.349975 | 3.50293 | 38.96615 | 38.77195 | 156.9326 | 137.9881 | -3.237724e-05 | 0.1037898 | 0 | 0 | 0
10528 | 412582.7 | 2011-01-23 07:54 | 1875.032 | 7 | 36 | -1.350157 | 3.499692 | 38.96615 | 38.78321 | 156.9326 | 138.0275 | -9.713173e-05 | 0.1037898 | 0 | 0 | 0
10529 | 412612.7 | 2011-01-23 07:55 | 1905.047 | 7 | 36 | -1.350157 | 3.496455 | 38.96615 | 38.79447 | 156.9326 | 138.0669 | -9.708405e-05 | 0.1037898 | 0 | 0 | 0
10530 | 412642.7 | 2011-01-23 07:55 | 1935.062 | 7 | 36 | -1.349975 | 3.49338 | 38.96615 | 38.80572 | 156.9326 | 138.1063 | -3.237724e-05 | 0.1037898 | 0 | 0 | 0
10531 | 412672.8 | 2011-01-23 07:56 | 1965.078 | 7 | 36 | -1.350157 | 3.490142 | 38.96615 | 38.81698 | 156.9326 | 138.1456 | -6.475449e-05 | 0.1037898 | 0 | 0 | 0
10532 | 412702.8 | 2011-01-23 07:56 | 1995.093 | 7 | 36 | -1.350157 | 3.486905 | 38.96615 | 38.82823 | 156.9326 | 138.1848 | -6.47068e-05 | 0.1037898 | 0 | 0 | 0
10533 | 412732.8 | 2011-01-23 07:57 | 2025.108 | 7 | 36 | -1.349975 | 3.483668 | 38.96615 | 38.83949 | 156.9326 | 138.2241 | -9.713173e-05 | 0.1037898 | 0 | 0 | 0
10534 | 412762.8 | 2011-01-23 07:57 | 2055.123 | 7 | 36 | -1.350157 | 3.480268 | 38.96615 | 38.85075 | 156.9326 | 138.2633 | -0.000129509 | 0.1037898 | 0 | 0 | 0
10535 | 412792.8 | 2011-01-23 07:58 | 2085.138 | 7 | 36 | -1.350157 | 3.477193 | 38.96615 | 38.862 | 156.9326 | 138.3024 | -6.475449e-05 | 0.1037898 | 0 | 0 | 0
10536 | 412822.8 | 2011-01-23 07:58 | 2115.153 | 7 | 36 | -1.350157 | 3.473794 | 38.96615 | 38.87326 | 156.9326 | 138.3415 | -9.708405e-05 | 0.1037898 | 0 | 0 | 0
10537 | 412852.8 | 2011-01-23 07:59 | 2145.168 | 7 | 36 | -1.349793 | 3.470556 | 38.96615 | 38.88451 | 156.9326 | 138.3806 | -6.475449e-05 | 0.1037898 | 0 | 0 | 0
10538 | 412882.9 | 2011-01-23 07:59 | 2175.184 | 7 | 36 | -1.349975 | 3.466995 | 38.96615 | 38.89577 | 156.9326 | 138.4197 | -6.475449e-05 | 0.1037898 | 0 | 0 | 0
10539 | 412912.9 | 2011-01-23 08:00 | 2205.199 | 7 | 36 | -1.349975 | 3.463111 | 38.96615 | 38.90703 | 156.9326 | 138.4587 | -9.713173e-05 | 0.1037898 | 0 | 0 | 0
10540 | 412942.9 | 2011-01-23 08:00 | 2235.214 | 7 | 36 | -1.349975 | 3.459226 | 38.96615 | 38.91828 | 156.9326 | 138.4976 | -9.713173e-05 | 0.1037898 | 0 | 0 | 0
10541 | 412972.9 | 2011-01-23 08:01 | 2265.229 | 7 | 36 | -1.349975 | 3.455017 | 38.96615 | 38.92954 | 156.9326 | 138.5365 | -9.713173e-05 | 0.1037898 | 0 | 0 | 0
10542 | 413002.9 | 2011-01-23 08:01 | 2295.244 | 7 | 36 | -1.349793 | 3.450485 | 38.96615 | 38.94079 | 156.9326 | 138.5754 | -0.0001294613 | 0.1037898 | 0 | 0 | 0
10543 | 413032.9 | 2011-01-23 08:02 | 2325.259 | 7 | 36 | -1.350157 | 3.445467 | 38.96615 | 38.95205 | 156.9326 | 138.6142 | -0.000129509 | 0.1037898 | 0 | 0 | 0
10544 | 413063 | 2011-01-23 08:02 | 2355.274 | 7 | 36 | -1.350157 | 3.439964 | 38.96615 | 38.96331 | 156.9326 | 138.653 | -0.0001942635 | 0.1037898 | 0 | 0 | 0
10545 | 413093 | 2011-01-23 08:03 | 2385.29 | 7 | 36 | -1.349975 | 3.434137 | 38.96615 | 38.97456 | 156.9326 | 138.6917 | -0.000129509 | 0.1037898 | 0 | 0 | 0
10546 | 413123 | 2011-01-23 08:03 | 2415.307 | 7 | 36 | -1.349975 | 3.427662 | 38.96615 | 38.98582 | 156.9326 | 138.7303 | -0.0001618385 | 0.1037898 | 0 | 0 | 0
10547 | 413153 | 2011-01-23 08:04 | 2445.32 | 7 | 36 | -1.349975 | 3.420378 | 38.96615 | 38.99708 | 156.9326 | 138.7688 | -0.0001942635 | 0.1037898 | 0 | 0 | 0
10548 | 413183 | 2011-01-23 08:04 | 2475.335 | 7 | 36 | -1.349975 | 3.411961 | 38.96615 | 39.00833 | 156.9326 | 138.8073 | -0.0002589702 | 0.1037898 | 0 | 0 | 0
10549 | 413213 | 2011-01-23 08:05 | 2505.35 | 7 | 36 | -1.350157 | 3.402411 | 38.96615 | 39.01959 | 156.9326 | 138.8456 | -0.0002913475 | 0.1037898 | 0 | 0 | 0
10550 | 413243 | 2011-01-23 08:05 | 2535.365 | 7 | 36 | -1.349793 | 3.391728 | 38.96615 | 39.03084 | 156.9326 | 138.8839 | -0.0002913952 | 0.1037898 | 0 | 0 | 0
10551 | 413273.1 | 2011-01-23 08:06 | 2565.38 | 7 | 36 | -1.350157 | 3.378778 | 38.96615 | 39.0421 | 156.9326 | 138.922 | -0.000356102 | 0.1037898 | 0 | 0 | 0
10552 | 413303.1 | 2011-01-23 08:06 | 2595.396 | 7 | 36 | -1.349975 | 3.363563 | 38.96615 | 39.05336 | 156.9326 | 138.9599 | -0.000485611 | 0.1037898 | 0 | 0 | 0
10553 | 413333.1 | 2011-01-23 08:07 | 2625.411 | 7 | 36 | -1.349975 | 3.345434 | 38.96615 | 39.06461 | 156.9326 | 138.9977 | -0.0005503178 | 0.1037898 | 0 | 0 | 0
10554 | 413363.1 | 2011-01-23 08:07 | 2655.426 | 7 | 36 | -1.349975 | 3.32342 | 38.96615 | 39.07587 | 156.9326 | 139.0352 | -0.0006474495 | 0.1037898 | 0 | 0 | 0
10555 | 413393.1 | 2011-01-23 08:08 | 2685.441 | 7 | 36 | -1.350157 | 3.295579 | 38.96615 | 39.08712 | 156.9326 | 139.0725 | -0.0008416653 | 0.1037898 | 0 | 0 | 0
10556 | 413423.1 | 2011-01-23 08:08 | 2715.458 | 7 | 36 | -1.350157 | 3.260454 | 38.96615 | 39.09838 | 156.9326 | 139.1094 | -0.001068306 | 0.1037898 | 0 | 0 | 0
10557 | 413453.1 | 2011-01-23 08:09 | 2745.471 | 7 | 36 | -1.349975 | 3.215456 | 38.96615 | 39.10964 | 156.9326 | 139.1458 | -0.001327324 | 0.1037898 | 0 | 0 | 0
10558 | 413479.1 | 2011-01-23 08:09 | 2771.393 | 7 | 36 | -1.349975 | 3.165277 | 38.96615 | 39.11936 | 156.9326 | 139.1769 | -0.001748133 | 0.1037898 | 0 | 0 | 0
10559 | 413500.1 | 2011-01-23 08:10 | 2792.456 | 7 | 36 | -1.349975 | 3.115261 | 38.96615 | 39.12726 | 156.9326 | 139.2017 | -0.00203948 | 0.1037898 | 0 | 0 | 0
10560 | 413517.9 | 2011-01-23 08:10 | 2810.173 | 7 | 36 | -1.349975 | 3.065244 | 38.96615 | 39.1339 | 156.9326 | 139.2222 | -0.002428007 | 0.1037898 | 0 | 0 | 0
10561 | 413533.1 | 2011-01-23 08:10 | 2825.47 | 7 | 36 | -1.350157 | 3.015227 | 38.96615 | 39.13964 | 156.9326 | 139.2397 | -0.002784109 | 0.1037898 | 0 | 0 | 0
10562 | 413546.6 | 2011-01-23 08:10 | 2838.954 | 7 | 36 | -1.350157 | 2.965049 | 38.96615 | 39.14469 | 156.9326 | 139.2548 | -0.003140211 | 0.1037898 | 0 | 0 | 0
10563 | 413558.7 | 2011-01-23 08:11 | 2851.016 | 7 | 36 | -1.350157 | 2.915032 | 38.96615 | 39.14922 | 156.9326 | 139.2681 | -0.003463936 | 0.1037898 | 0 | 0 | 0
10564 | 413569.8 | 2011-01-23 08:11 | 2862.141 | 7 | 36 | -1.349975 | 2.865016 | 38.96615 | 39.15339 | 156.9326 | 139.2801 | -0.003722954 | 0.1037898 | 0 | 0 | 0
10565 | 413580.3 | 2011-01-23 08:11 | 2872.579 | 7 | 36 | -1.349975 | 2.814999 | 38.96615 | 39.1573 | 156.9326 | 139.2913 | -0.003884745 | 0.1037898 | 0 | 0 | 0
10566 | 413590.2 | 2011-01-23 08:11 | 2882.532 | 7 | 36 | -1.349975 | 2.764982 | 38.96615 | 39.16104 | 156.9326 | 139.3017 | -0.004079008 | 0.1037898 | 0 | 0 | 0
10567 | 413599.9 | 2011-01-23 08:11 | 2892.266 | 7 | 36 | -1.350339 | 2.714966 | 38.96615 | 39.16469 | 156.9326 | 139.3117 | -0.004143762 | 0.1037898 | 0 | 0 | 0
10568 | 413602.9 | 2011-01-23 08:11 | 2895.235 | 7 | 36 | -1.349975 | 2.699912 | 38.96615 | 39.1658 | 156.9326 | 139.3147 | -0.004111385 | 0.1037898 | 0 | 0 | 0
10569 | 413603.1 | 2011-01-23 08:11 | 0.2031185 | 8 | 36 | -0.001243689 | 2.838955 | 38.96615 | 39.1658 | 156.9326 | 139.3147 | 0 | 0.07073828 | 0 | 0 | 0
10570 | 413607.9 | 2011-01-23 08:11 | 5.015538 | 8 | 36 | 0.00148838 | 3.18373 | 38.96615 | 39.1658 | 156.9326 | 139.3147 | 0.02495975 | 0.07073828 | 0 | 0 | 0
10571 | 413637.9 | 2011-01-23 08:12 | 30.01287 | 1 | 37 | 0 | 3.364372 | 38.96615 | 39.1658 | 156.9326 | 139.3147 | 0.002266121 | 0.07073828 | 0 | 0 | 0
10572 | 413668 | 2011-01-23 08:12 | 60.0281 | 1 | 37 | 0 | 3.419245 | 38.96615 | 39.1658 | 156.9326 | 139.3147 | 0.001035929 | 0.07073828 | 0 | 0 | 0
10573 | 413698 | 2011-01-23 08:13 | 90.04315 | 1 | 37 | 0 | 3.44919 | 38.96615 | 39.1658 | 156.9326 | 139.3147 | 0.0006150723 | 0.07073828 | 0 | 0 | 0
10574 | 413727.9 | 2011-01-23 08:13 | 120.0114 | 1 | 37 | 0 | 3.4691 | 38.96615 | 39.1658 | 156.9326 | 139.3147 | 0.0004208565 | 0.07073828 | 0 | 0 | 0
10575 | 413757.9 | 2011-01-23 08:14 | 30.01522 | 2 | 37 | 0.6752166 | 3.645696 | 38.97178 | 39.1658 | 156.9529 | 139.3147 | 0.001456785 | 0.07073828 | 0 | 0 | 0
10576 | 413788 | 2011-01-23 08:14 | 60.03027 | 2 | 37 | 0.6750344 | 3.688105 | 38.97741 | 39.1658 | 156.9736 | 139.3147 | 0.0009388447 | 0.07073828 | 0 | 0 | 0
10577 | 413818 | 2011-01-23 08:15 | 90.04549 | 2 | 37 | 0.6753987 | 3.717402 | 38.98303 | 39.1658 | 156.9944 | 139.3147 | 0.000712204 | 0.07073828 | 0 | 0 | 0
10578 | 413848 | 2011-01-23 08:15 | 120.0606 | 2 | 37 | 0.6752166 | 3.739578 | 38.98866 | 39.1658 | 157.0154 | 139.3147 | 0.0005503654 | 0.07073828 | 0 | 0 | 0
10579 | 413878 | 2011-01-23 08:16 | 150.0757 | 2 | 37 | 0.6752166 | 3.756736 | 38.99429 | 39.1658 | 157.0365 | 139.3147 | 0.0004208565 | 0.07073828 | 0 | 0 | 0
10580 | 413908 | 2011-01-23 08:16 | 180.0909 | 2 | 37 | 0.6753987 | 3.769685 | 38.99992 | 39.1658 | 157.0577 | 139.3147 | 0.0002913475 | 0.07073828 | 0 | 0 | 0
10581 | 413938 | 2011-01-23 08:17 | 210.106 | 2 | 37 | 0.6750344 | 3.778749 | 39.00555 | 39.1658 | 157.079 | 139.3147 | 0.0002589702 | 0.07073828 | 0 | 0 | 0
10582 | 413968 | 2011-01-23 08:17 | 240.1211 | 2 | 37 | 0.6750344 | 3.785548 | 39.01118 | 39.1658 | 157.1002 | 139.3147 | 0.0001942635 | 0.07073828 | 0 | 0 | 0
10583 | 413998.1 | 2011-01-23 08:18 | 270.1363 | 2 | 37 | 0.6750344 | 3.791213 | 39.01681 | 39.1658 | 157.1216 | 139.3147 | 0.000129509 | 0.07073828 | 0 | 0 | 0
10584 | 414028.1 | 2011-01-23 08:18 | 300.1514 | 2 | 37 | 0.6750344 | 3.796555 | 39.02244 | 39.1658 | 157.1429 | 139.3147 | 0.000129509 | 0.07073828 | 0 | 0 | 0
10585 | 414058.1 | 2011-01-23 08:19 | 330.1665 | 2 | 37 | 0.6750344 | 3.801411 | 39.02806 | 39.1658 | 157.1643 | 139.3147 | 9.708405e-05 | 0.07073828 | 0 | 0 | 0
10586 | 414088.1 | 2011-01-23 08:19 | 360.1817 | 2 | 37 | 0.6750344 | 3.806105 | 39.03369 | 39.1658 | 157.1857 | 139.3147 | 9.713173e-05 | 0.07073828 | 0 | 0 | 0
10587 | 414118.1 | 2011-01-23 08:20 | 390.197 | 2 | 37 | 0.6752166 | 3.810637 | 39.03932 | 39.1658 | 157.2072 | 139.3147 | 9.713173e-05 | 0.07073828 | 0 | 0 | 0
10588 | 414148.1 | 2011-01-23 08:20 | 420.212 | 2 | 37 | 0.6748523 | 3.814846 | 39.04495 | 39.1658 | 157.2286 | 139.3147 | 9.708405e-05 | 0.07073828 | 0 | 0 | 0
10589 | 414178.2 | 2011-01-23 08:21 | 450.2271 | 2 | 37 | 0.6752166 | 3.819378 | 39.05058 | 39.1658 | 157.2501 | 139.3147 | 0.0001618862 | 0.07073828 | 0 | 0 | 0
10590 | 414208.2 | 2011-01-23 08:21 | 480.2423 | 2 | 37 | 0.6753987 | 3.823586 | 39.05621 | 39.1658 | 157.2716 | 139.3147 | 0.000129509 | 0.07073828 | 0 | 0 | 0
10591 | 414238.2 | 2011-01-23 08:22 | 510.2574 | 2 | 37 | 0.6750344 | 3.827471 | 39.06184 | 39.1658 | 157.2931 | 139.3147 | 9.713173e-05 | 0.07073828 | 0 | 0 | 0
10592 | 414268.2 | 2011-01-23 08:22 | 540.2726 | 2 | 37 | 0.6752166 | 3.83168 | 39.06747 | 39.1658 | 157.3147 | 139.3147 | 0.0001618862 | 0.07073828 | 0 | 0 | 0
10593 | 414298.2 | 2011-01-23 08:23 | 570.2877 | 2 | 37 | 0.6750344 | 3.835241 | 39.07309 | 39.1658 | 157.3363 | 139.3147 | 6.475449e-05 | 0.07073828 | 0 | 0 | 0
10594 | 414328.2 | 2011-01-23 08:23 | 600.3029 | 2 | 37 | 0.6750344 | 3.839126 | 39.07872 | 39.1658 | 157.3579 | 139.3147 | 9.713173e-05 | 0.07073828 | 0 | 0 | 0
10595 | 414358.2 | 2011-01-23 08:24 | 630.3179 | 2 | 37 | 0.6750344 | 3.842849 | 39.08435 | 39.1658 | 157.3795 | 139.3147 | 9.713173e-05 | 0.07073828 | 0 | 0 | 0
10596 | 414388.3 | 2011-01-23 08:24 | 660.3331 | 2 | 37 | 0.6750344 | 3.846733 | 39.08998 | 39.1658 | 157.4011 | 139.3147 | 9.713173e-05 | 0.07073828 | 0 | 0 | 0
10597 | 414418.3 | 2011-01-23 08:25 | 690.3482 | 2 | 37 | 0.6750344 | 3.850456 | 39.09561 | 39.1658 | 157.4228 | 139.3147 | 9.713173e-05 | 0.07073828 | 0 | 0 | 0
10598 | 414448.3 | 2011-01-23 08:25 | 720.3634 | 2 | 37 | 0.6750344 | 3.854179 | 39.10124 | 39.1658 | 157.4445 | 139.3147 | 9.713173e-05 | 0.07073828 | 0 | 0 | 0
10599 | 414478.3 | 2011-01-23 08:26 | 750.3785 | 2 | 37 | 0.6750344 | 3.857902 | 39.10687 | 39.1658 | 157.4662 | 139.3147 | 9.713173e-05 | 0.07073828 | 0 | 0 | 0
10600 | 414508.3 | 2011-01-23 08:26 | 780.3937 | 2 | 37 | 0.6750344 | 3.861625 | 39.1125 | 39.1658 | 157.4879 | 139.3147 | 9.713173e-05 | 0.07073828 | 0 | 0 | 0
10601 | 414538.3 | 2011-01-23 08:27 | 810.4088 | 2 | 37 | 0.6750344 | 3.865186 | 39.11813 | 39.1658 | 157.5097 | 139.3147 | 9.713173e-05 | 0.07073828 | 0 | 0 | 0
10602 | 414568.4 | 2011-01-23 08:27 | 840.424 | 2 | 37 | 0.6752166 | 3.868747 | 39.12375 | 39.1658 | 157.5314 | 139.3147 | 6.475449e-05 | 0.07073828 | 0 | 0 | 0
10603 | 414598.4 | 2011-01-23 08:28 | 870.4391 | 2 | 37 | 0.6752166 | 3.872632 | 39.12938 | 39.1658 | 157.5532 | 139.3147 | 9.713173e-05 | 0.07073828 | 0 | 0 | 0
10604 | 414628.4 | 2011-01-23 08:28 | 900.4543 | 2 | 37 | 0.6752166 | 3.876193 | 39.13501 | 39.1658 | 157.575 | 139.3147 | 9.708405e-05 | 0.07073828 | 0 | 0 | 0
10605 | 414658.4 | 2011-01-23 08:29 | 930.4693 | 2 | 37 | 0.6752166 | 3.87943 | 39.14064 | 39.1658 | 157.5969 | 139.3147 | 6.475449e-05 | 0.07073828 | 0 | 0 | 0
10606 | 414688.4 | 2011-01-23 08:29 | 960.4845 | 2 | 37 | 0.6750344 | 3.882829 | 39.14627 | 39.1658 | 157.6187 | 139.3147 | 6.475449e-05 | 0.07073828 | 0 | 0 | 0
10607 | 414718.4 | 2011-01-23 08:30 | 990.4996 | 2 | 37 | 0.6752166 | 3.886067 | 39.1519 | 39.1658 | 157.6406 | 139.3147 | 9.713173e-05 | 0.07073828 | 0 | 0 | 0
10608 | 414748.4 | 2011-01-23 08:30 | 1020.515 | 2 | 37 | 0.6750344 | 3.889304 | 39.15753 | 39.1658 | 157.6625 | 139.3147 | 9.713173e-05 | 0.07073828 | 0 | 0 | 0
10609 | 414778.5 | 2011-01-23 08:31 | 1050.53 | 2 | 37 | 0.6752166 | 3.89238 | 39.16316 | 39.1658 | 157.6844 | 139.3147 | 9.713173e-05 | 0.07073828 | 0 | 0 | 0
10610 | 414808.5 | 2011-01-23 08:31 | 1080.545 | 2 | 37 | 0.6750344 | 3.895131 | 39.16879 | 39.1658 | 157.7063 | 139.3147 | 9.708405e-05 | 0.07073828 | 0 | 0 | 0
10611 | 414838.5 | 2011-01-23 08:32 | 1110.56 | 2 | 37 | 0.6750344 | 3.897721 | 39.17442 | 39.1658 | 157.7282 | 139.3147 | 3.237724e-05 | 0.07073828 | 0 | 0 | 0
10612 | 414868.5 | 2011-01-23 08:32 | 1140.575 | 2 | 37 | 0.6752166 | 3.900473 | 39.18004 | 39.1658 | 157.7502 | 139.3147 | 9.713173e-05 | 0.07073828 | 0 | 0 | 0
10613 | 414898.5 | 2011-01-23 08:33 | 1170.59 | 2 | 37 | 0.6750344 | 3.902739 | 39.18567 | 39.1658 | 157.7721 | 139.3147 | 3.232956e-05 | 0.07073828 | 0 | 0 | 0
10614 | 414928.5 | 2011-01-23 08:33 | 1200.606 | 2 | 37 | 0.6750344 | 3.905167 | 39.1913 | 39.1658 | 157.7941 | 139.3147 | 6.475449e-05 | 0.07073828 | 0 | 0 | 0
10615 | 414958.5 | 2011-01-23 08:34 | 1230.621 | 2 | 37 | 0.6748523 | 3.907595 | 39.19693 | 39.1658 | 157.8161 | 139.3147 | 3.237724e-05 | 0.07073828 | 0 | 0 | 0
10616 | 414988.6 | 2011-01-23 08:34 | 1260.636 | 2 | 37 | 0.6750344 | 3.909861 | 39.20256 | 39.1658 | 157.8381 | 139.3147 | 3.237724e-05 | 0.07073828 | 0 | 0 | 0
10617 | 415018.6 | 2011-01-23 08:35 | 1290.651 | 2 | 37 | 0.6750344 | 3.911965 | 39.20819 | 39.1658 | 157.8601 | 139.3147 | 3.237724e-05 | 0.07073828 | 0 | 0 | 0
10618 | 415048.6 | 2011-01-23 08:35 | 1320.666 | 2 | 37 | 0.6750344 | 3.914231 | 39.21382 | 39.1658 | 157.8821 | 139.3147 | 6.47068e-05 | 0.07073828 | 0 | 0 | 0
10619 | 415078.6 | 2011-01-23 08:36 | 1350.684 | 2 | 37 | 0.6752166 | 3.916174 | 39.21945 | 39.1658 | 157.9042 | 139.3147 | 3.232956e-05 | 0.07073828 | 0 | 0 | 0
10620 | 415108.6 | 2011-01-23 08:36 | 1380.696 | 2 | 37 | 0.6750344 | 3.91844 | 39.22508 | 39.1658 | 157.9262 | 139.3147 | 3.237724e-05 | 0.07073828 | 0 | 0 | 0
10621 | 415138.6 | 2011-01-23 08:37 | 1410.712 | 2 | 37 | 0.6750344 | 3.920382 | 39.2307 | 39.1658 | 157.9483 | 139.3147 | 3.237724e-05 | 0.07073828 | 0 | 0 | 0
10622 | 415168.7 | 2011-01-23 08:37 | 1440.727 | 2 | 37 | 0.6750344 | 3.922487 | 39.23633 | 39.1658 | 157.9703 | 139.3147 | 6.475449e-05 | 0.07073828 | 0 | 0 | 0
10623 | 415198.7 | 2011-01-23 08:38 | 1470.742 | 2 | 37 | 0.6752166 | 3.924429 | 39.24196 | 39.1658 | 157.9924 | 139.3147 | 6.475449e-05 | 0.07073828 | 0 | 0 | 0
10624 | 415228.7 | 2011-01-23 08:38 | 1500.757 | 2 | 37 | 0.6753987 | 3.926533 | 39.24759 | 39.1658 | 158.0145 | 139.3147 | 3.237724e-05 | 0.07073828 | 0 | 0 | 0
10625 | 415258.7 | 2011-01-23 08:39 | 1530.772 | 2 | 37 | 0.6752166 | 3.928638 | 39.25322 | 39.1658 | 158.0366 | 139.3147 | 9.713173e-05 | 0.07073828 | 0 | 0 | 0
10626 | 415288.7 | 2011-01-23 08:39 | 1560.787 | 2 | 37 | 0.6750344 | 3.930418 | 39.25885 | 39.1658 | 158.0588 | 139.3147 | 3.237724e-05 | 0.07073828 | 0 | 0 | 0
10627 | 415318.7 | 2011-01-23 08:40 | 1590.803 | 2 | 37 | 0.6752166 | 3.932522 | 39.26448 | 39.1658 | 158.0809 | 139.3147 | 3.237724e-05 | 0.07073828 | 0 | 0 | 0
10628 | 415348.7 | 2011-01-23 08:40 | 1620.818 | 2 | 37 | 0.6750344 | 3.934465 | 39.27011 | 39.1658 | 158.103 | 139.3147 | 3.237724e-05 | 0.07073828 | 0 | 0 | 0
10629 | 415378.8 | 2011-01-23 08:41 | 1650.835 | 2 | 37 | 0.6752166 | 3.936407 | 39.27573 | 39.1658 | 158.1252 | 139.3147 | 3.237724e-05 | 0.07073828 | 0 | 0 | 0
10630 | 415408.8 | 2011-01-23 08:41 | 1680.848 | 2 | 37 | 0.6748523 | 3.938511 | 39.28136 | 39.1658 | 158.1473 | 139.3147 | 6.475449e-05 | 0.07073828 | 0 | 0 | 0
10631 | 415438.8 | 2011-01-23 08:42 | 1710.863 | 2 | 37 | 0.6752166 | 3.940616 | 39.28699 | 39.1658 | 158.1695 | 139.3147 | 6.475449e-05 | 0.07073828 | 0 | 0 | 0
10632 | 415468.8 | 2011-01-23 08:42 | 1740.878 | 2 | 37 | 0.6752166 | 3.942558 | 39.29262 | 39.1658 | 158.1917 | 139.3147 | 3.237724e-05 | 0.07073828 | 0 | 0 | 0
10633 | 415498.8 | 2011-01-23 08:43 | 1770.893 | 2 | 37 | 0.6752166 | 3.944662 | 39.29825 | 39.1658 | 158.2139 | 139.3147 | 3.237724e-05 | 0.07073828 | 0 | 0 | 0
10634 | 415528.8 | 2011-01-23 08:43 | 1800.908 | 2 | 37 | 0.6752166 | 3.946605 | 39.30388 | 39.1658 | 158.2361 | 139.3147 | 3.237724e-05 | 0.07073828 | 0 | 0 | 0
10635 | 415558.9 | 2011-01-23 08:44 | 1830.924 | 2 | 37 | 0.6750344 | 3.948547 | 39.30951 | 39.1658 | 158.2583 | 139.3147 | 0 | 0.07073828 | 0 | 0 | 0
10636 | 415588.9 | 2011-01-23 08:44 | 1860.939 | 2 | 37 | 0.6752166 | 3.950813 | 39.31514 | 39.1658 | 158.2806 | 139.3147 | 6.47068e-05 | 0.07073828 | 0 | 0 | 0
10637 | 415618.9 | 2011-01-23 08:45 | 1890.954 | 2 | 37 | 0.6752166 | 3.952755 | 39.32076 | 39.1658 | 158.3028 | 139.3147 | 3.237724e-05 | 0.07073828 | 0 | 0 | 0
10638 | 415648.9 | 2011-01-23 08:46 | 1920.969 | 2 | 37 | 0.6750344 | 3.95486 | 39.32639 | 39.1658 | 158.3251 | 139.3147 | 3.237724e-05 | 0.07073828 | 0 | 0 | 0
10639 | 415678.9 | 2011-01-23 08:46 | 1950.984 | 2 | 37 | 0.6752166 | 3.956964 | 39.33202 | 39.1658 | 158.3473 | 139.3147 | 6.475449e-05 | 0.07073828 | 0 | 0 | 0
10640 | 415708.9 | 2011-01-23 08:46 | 1980.999 | 2 | 37 | 0.6750344 | 3.958906 | 39.33765 | 39.1658 | 158.3696 | 139.3147 | 3.237724e-05 | 0.07073828 | 0 | 0 | 0
10641 | 415738.9 | 2011-01-23 08:47 | 2011.014 | 2 | 37 | 0.6750344 | 3.961011 | 39.34328 | 39.1658 | 158.3919 | 139.3147 | 9.713173e-05 | 0.07073828 | 0 | 0 | 0
10642 | 415769 | 2011-01-23 08:48 | 2041.03 | 2 | 37 | 0.6750344 | 3.962953 | 39.34891 | 39.1658 | 158.4142 | 139.3147 | 3.237724e-05 | 0.07073828 | 0 | 0 | 0
10643 | 415799 | 2011-01-23 08:48 | 2071.045 | 2 | 37 | 0.6750344 | 3.965057 | 39.35454 | 39.1658 | 158.4365 | 139.3147 | 3.237724e-05 | 0.07073828 | 0 | 0 | 0
10644 | 415829 | 2011-01-23 08:49 | 2101.06 | 2 | 37 | 0.6752166 | 3.967162 | 39.36017 | 39.1658 | 158.4588 | 139.3147 | 6.475449e-05 | 0.07073828 | 0 | 0 | 0
10645 | 415859 | 2011-01-23 08:49 | 2131.075 | 2 | 37 | 0.6750344 | 3.969104 | 39.3658 | 39.1658 | 158.4812 | 139.3147 | 3.237724e-05 | 0.07073828 | 0 | 0 | 0
10646 | 415889 | 2011-01-23 08:50 | 2161.09 | 2 | 37 | 0.6752166 | 3.971208 | 39.37142 | 39.1658 | 158.5035 | 139.3147 | 6.475449e-05 | 0.07073828 | 0 | 0 | 0
10647 | 415919 | 2011-01-23 08:50 | 2191.105 | 2 | 37 | 0.6750344 | 3.973151 | 39.37705 | 39.1658 | 158.5259 | 139.3147 | 0 | 0.07073828 | 0 | 0 | 0
10648 | 415949 | 2011-01-23 08:50 | 2221.12 | 2 | 37 | 0.6752166 | 3.975255 | 39.38268 | 39.1658 | 158.5482 | 139.3147 | 6.475449e-05 | 0.07073828 | 0 | 0 | 0
10649 | 415979.1 | 2011-01-23 08:51 | 2251.136 | 2 | 37 | 0.6750344 | 3.977197 | 39.38831 | 39.1658 | 158.5706 | 139.3147 | 6.475449e-05 | 0.07073828 | 0 | 0 | 0
10650 | 416009.1 | 2011-01-23 08:52 | 2281.151 | 2 | 37 | 0.6752166 | 3.979302 | 39.39394 | 39.1658 | 158.593 | 139.3147 | 3.237724e-05 | 0.07073828 | 0 | 0 | 0
10651 | 416039.1 | 2011-01-23 08:52 | 2311.166 | 2 | 37 | 0.6752166 | 3.981244 | 39.39957 | 39.1658 | 158.6154 | 139.3147 | 3.232956e-05 | 0.07073828 | 0 | 0 | 0
10652 | 416069.1 | 2011-01-23 08:52 | 2341.181 | 2 | 37 | 0.6752166 | 3.983348 | 39.4052 | 39.1658 | 158.6378 | 139.3147 | 3.237724e-05 | 0.07073828 | 0 | 0 | 0
10653 | 416099.1 | 2011-01-23 08:53 | 2371.196 | 2 | 37 | 0.6750344 | 3.985291 | 39.41083 | 39.1658 | 158.6603 | 139.3147 | 3.237724e-05 | 0.07073828 | 0 | 0 | 0
10654 | 416129.1 | 2011-01-23 08:54 | 2401.211 | 2 | 37 | 0.6752166 | 3.987395 | 39.41646 | 39.1658 | 158.6827 | 139.3147 | 3.237724e-05 | 0.07073828 | 0 | 0 | 0
10655 | 416159.2 | 2011-01-23 08:54 | 2431.226 | 2 | 37 | 0.6750344 | 3.989337 | 39.42208 | 39.1658 | 158.7052 | 139.3147 | 3.237724e-05 | 0.07073828 | 0 | 0 | 0
10656 | 416189.2 | 2011-01-23 08:54 | 2461.241 | 2 | 37 | 0.6752166 | 3.991441 | 39.42771 | 39.1658 | 158.7276 | 139.3147 | 6.475449e-05 | 0.07073828 | 0 | 0 | 0
10657 | 416219.2 | 2011-01-23 08:55 | 2491.257 | 2 | 37 | 0.6750344 | 3.993384 | 39.43334 | 39.1658 | 158.7501 | 139.3147 | 3.237724e-05 | 0.07073828 | 0 | 0 | 0
10658 | 416249.2 | 2011-01-23 08:55 | 2521.272 | 2 | 37 | 0.6750344 | 3.995488 | 39.43897 | 39.1658 | 158.7726 | 139.3147 | 3.237724e-05 | 0.07073828 | 0 | 0 | 0
10659 | 416279.2 | 2011-01-23 08:56 | 2551.287 | 2 | 37 | 0.6750344 | 3.997754 | 39.4446 | 39.1658 | 158.7951 | 139.3147 | 6.475449e-05 | 0.07073828 | 0 | 0 | 0
10660 | 416309.2 | 2011-01-23 08:57 | 2581.302 | 2 | 37 | 0.6750344 | 3.999697 | 39.45023 | 39.1658 | 158.8176 | 139.3147 | 6.475449e-05 | 0.07073828 | 0 | 0 | 0
10661 | 416339.2 | 2011-01-23 08:57 | 2611.317 | 2 | 37 | 0.6750344 | 4.001801 | 39.45586 | 39.1658 | 158.8401 | 139.3147 | 3.242493e-05 | 0.07073828 | 0 | 0 | 0
10662 | 416369.3 | 2011-01-23 08:58 | 2641.332 | 2 | 37 | 0.6750344 | 4.003905 | 39.46149 | 39.1658 | 158.8626 | 139.3147 | 3.242493e-05 | 0.07073828 | 0 | 0 | 0
10663 | 416399.3 | 2011-01-23 08:58 | 2671.347 | 2 | 37 | 0.6750344 | 4.00601 | 39.46711 | 39.1658 | 158.8852 | 139.3147 | 3.242493e-05 | 0.07073828 | 0 | 0 | 0
10664 | 416429.3 | 2011-01-23 08:58 | 2701.363 | 2 | 37 | 0.6752166 | 4.008276 | 39.47274 | 39.1658 | 158.9077 | 139.3147 | 3.232956e-05 | 0.07073828 | 0 | 0 | 0
10665 | 416459.3 | 2011-01-23 08:59 | 2731.378 | 2 | 37 | 0.6750344 | 4.01038 | 39.47837 | 39.1658 | 158.9303 | 139.3147 | 3.232956e-05 | 0.07073828 | 0 | 0 | 0
10666 | 416489.3 | 2011-01-23 09:00 | 2761.393 | 2 | 37 | 0.6752166 | 4.012808 | 39.484 | 39.1658 | 158.9529 | 139.3147 | 9.708405e-05 | 0.07073828 | 0 | 0 | 0
10667 | 416519.3 | 2011-01-23 09:00 | 2791.408 | 2 | 37 | 0.6748523 | 4.014588 | 39.48963 | 39.1658 | 158.9755 | 139.3147 | -3.232956e-05 | 0.07073828 | 0 | 0 | 0
10668 | 416549.4 | 2011-01-23 09:00 | 2821.423 | 2 | 37 | 0.6750344 | 4.017016 | 39.49526 | 39.1658 | 158.9981 | 139.3147 | 6.475449e-05 | 0.07073828 | 0 | 0 | 0
10669 | 416579.4 | 2011-01-23 09:01 | 2851.438 | 2 | 37 | 0.6752166 | 4.019444 | 39.50089 | 39.1658 | 159.0207 | 139.3147 | 0.000129509 | 0.07073828 | 0 | 0 | 0
10670 | 416609.4 | 2011-01-23 09:02 | 2881.453 | 2 | 37 | 0.6750344 | 4.021549 | 39.50652 | 39.1658 | 159.0433 | 139.3147 | 9.717941e-05 | 0.07073828 | 0 | 0 | 0
10671 | 416639.4 | 2011-01-23 09:02 | 2911.469 | 2 | 37 | 0.6748523 | 4.023815 | 39.51214 | 39.1658 | 159.066 | 139.3147 | 3.232956e-05 | 0.07073828 | 0 | 0 | 0
10672 | 416669.4 | 2011-01-23 09:02 | 2941.484 | 2 | 37 | 0.6752166 | 4.026243 | 39.51777 | 39.1658 | 159.0886 | 139.3147 | 6.475449e-05 | 0.07073828 | 0 | 0 | 0
10673 | 416699.4 | 2011-01-23 09:03 | 2971.499 | 2 | 37 | 0.6750344 | 4.028671 | 39.5234 | 39.1658 | 159.1113 | 139.3147 | 9.717941e-05 | 0.07073828 | 0 | 0 | 0
10674 | 416729.4 | 2011-01-23 09:03 | 3001.514 | 2 | 37 | 0.6752166 | 4.030775 | 39.52903 | 39.1658 | 159.134 | 139.3147 | 3.242493e-05 | 0.07073828 | 0 | 0 | 0
10675 | 416759.5 | 2011-01-23 09:04 | 3031.529 | 2 | 37 | 0.6752166 | 4.033203125 | 39.53466 | 39.1658 | 159.1567 | 139.3147 | 6.475449e-05 | 0.07073828 | 0 | 0 | 0
10676 | 416789.5 | 2011-01-23 09:05 | 3061.544 | 2 | 37 | 0.6750344 | 4.035631 | 39.54029 | 39.1658 | 159.1794 | 139.3147 | 3.242493e-05 | 0.07073828 | 0 | 0 | 0
10677 | 416819.5 | 2011-01-23 09:05 | 3091.559 | 2 | 37 | 0.6750344 | 4.038059 | 39.54592 | 39.1658 | 159.2021 | 139.3147 | 9.708405e-05 | 0.07073828 | 0 | 0 | 0
10678 | 416849.5 | 2011-01-23 09:06 | 3121.575 | 2 | 37 | 0.6752166 | 4.040649 | 39.55155 | 39.1658 | 159.2248 | 139.3147 | 9.717941e-05 | 0.07073828 | 0 | 0 | 0
10679 | 416879.5 | 2011-01-23 09:06 | 3151.59 | 2 | 37 | 0.6752166 | 4.043077 | 39.55718 | 39.1658 | 159.2476 | 139.3147 | 0.000129509 | 0.07073828 | 0 | 0 | 0
10680 | 416909.5 | 2011-01-23 09:06 | 3181.605 | 2 | 37 | 0.6750344 | 4.045505 | 39.5628 | 39.1658 | 159.2704 | 139.3147 | 6.465912e-05 | 0.07073828 | 0 | 0 | 0
10681 | 416939.5 | 2011-01-23 09:07 | 3211.62 | 2 | 37 | 0.6752166 | 4.047933 | 39.56843 | 39.1658 | 159.2931 | 139.3147 | 6.475449e-05 | 0.07073828 | 0 | 0 | 0
10682 | 416969.6 | 2011-01-23 09:08 | 3241.635 | 2 | 37 | 0.6750344 | 4.050684 | 39.57406 | 39.1658 | 159.3159 | 139.3147 | 0.000129509 | 0.07073828 | 0 | 0 | 0
10683 | 416999.6 | 2011-01-23 09:08 | 3271.653 | 2 | 37 | 0.6752166 | 4.053113 | 39.57969 | 39.1658 | 159.3387 | 139.3147 | 6.475449e-05 | 0.07073828 | 0 | 0 | 0
10684 | 417029.6 | 2011-01-23 09:08 | 3301.665 | 2 | 37 | 0.6752166 | 4.055864 | 39.58532 | 39.1658 | 159.3616 | 139.3147 | 9.717941e-05 | 0.07073828 | 0 | 0 | 0
10685 | 417059.6 | 2011-01-23 09:09 | 3331.681 | 2 | 37 | 0.6750344 | 4.058292 | 39.59095 | 39.1658 | 159.3844 | 139.3147 | 6.475449e-05 | 0.07073828 | 0 | 0 | 0
10686 | 417089.6 | 2011-01-23 09:10 | 3361.696 | 2 | 37 | 0.6750344 | 4.061044 | 39.59658 | 39.1658 | 159.4072 | 139.3147 | 0.0001294136 | 0.07073828 | 0 | 0 | 0
10687 | 417119.6 | 2011-01-23 09:10 | 3391.711 | 2 | 37 | 0.6752166 | 4.063796 | 39.60221 | 39.1658 | 159.4301 | 139.3147 | 9.708405e-05 | 0.07073828 | 0 | 0 | 0
10688 | 417149.7 | 2011-01-23 09:10 | 3421.726 | 2 | 37 | 0.6750344 | 4.066224 | 39.60783 | 39.1658 | 159.453 | 139.3147 | 6.475449e-05 | 0.07073828 | 0 | 0 | 0
10689 | 417179.7 | 2011-01-23 09:11 | 3451.741 | 2 | 37 | 0.6750344 | 4.068975 | 39.61346 | 39.1658 | 159.4759 | 139.3147 | 3.242493e-05 | 0.07073828 | 0 | 0 | 0
10690 | 417209.7 | 2011-01-23 09:11 | 3481.756 | 2 | 37 | 0.6752166 | 4.072051 | 39.61909 | 39.1658 | 159.4988 | 139.3147 | 9.717941e-05 | 0.07073828 | 0 | 0 | 0
10691 | 417239.7 | 2011-01-23 09:12 | 3511.771 | 2 | 37 | 0.6752166 | 4.074802 | 39.62472 | 39.1658 | 159.5217 | 139.3147 | 9.708405e-05 | 0.07073828 | 0 | 0 | 0
10692 | 417269.7 | 2011-01-23 09:12 | 3541.786 | 2 | 37 | 0.6752166 | 4.077716 | 39.63035 | 39.1658 | 159.5447 | 139.3147 | 9.717941e-05 | 0.07073828 | 0 | 0 | 0
10693 | 417299.7 | 2011-01-23 09:13 | 3571.802 | 2 | 37 | 0.6748523 | 4.080306 | 39.63598 | 39.1658 | 159.5676 | 139.3147 | 3.242493e-05 | 0.07073828 | 0 | 0 | 0
10694 | 417329.7 | 2011-01-23 09:14 | 3601.802 | 2 | 37 | 0.6752166 | 4.083382 | 39.6416 | 39.1658 | 159.5906 | 139.3147 | 6.475449e-05 | 0.07073828 | 0 | 0 | 0
10695 | 417359.7 | 2011-01-23 09:14 | 3631.816 | 2 | 37 | 0.6753987 | 4.086295 | 39.64723 | 39.1658 | 159.6136 | 139.3147 | 6.475449e-05 | 0.07073828 | 0 | 0 | 0
10696 | 417389.8 | 2011-01-23 09:14 | 3661.831 | 2 | 37 | 0.6753987 | 4.089209 | 39.65286 | 39.1658 | 159.6366 | 139.3147 | 6.475449e-05 | 0.07073828 | 0 | 0 | 0
10697 | 417419.8 | 2011-01-23 09:15 | 3691.847 | 2 | 37 | 0.6752166 | 4.092122 | 39.65849 | 39.1658 | 159.6596 | 139.3147 | 6.475449e-05 | 0.07073828 | 0 | 0 | 0
10698 | 417449.8 | 2011-01-23 09:16 | 3721.862 | 2 | 37 | 0.6748523 | 4.095198 | 39.66412 | 39.1658 | 159.6827 | 139.3147 | 6.475449e-05 | 0.07073828 | 0 | 0 | 0
10699 | 417479.8 | 2011-01-23 09:16 | 3751.877 | 2 | 37 | 0.6752166 | 4.098273 | 39.66975 | 39.1658 | 159.7057 | 139.3147 | 9.717941e-05 | 0.07073828 | 0 | 0 | 0
10700 | 417509.8 | 2011-01-23 09:17 | 3781.892 | 2 | 37 | 0.6752166 | 4.101511 | 39.67538 | 39.1658 | 159.7288 | 139.3147 | 0.000129509 | 0.07073828 | 0 | 0 | 0
10701 | 417539.8 | 2011-01-23 09:17 | 3811.907 | 2 | 37 | 0.6752166 | 4.104424 | 39.68101 | 39.1658 | 159.7519 | 139.3147 | 9.708405e-05 | 0.07073828 | 0 | 0 | 0
10702 | 417569.8 | 2011-01-23 09:18 | 3841.922 | 2 | 37 | 0.6750344 | 4.1075 | 39.68663 | 39.1658 | 159.775 | 139.3147 | 6.475449e-05 | 0.07073828 | 0 | 0 | 0
10703 | 417599.9 | 2011-01-23 09:18 | 3871.937 | 2 | 37 | 0.6750344 | 4.110737 | 39.69226 | 39.1658 | 159.7981 | 139.3147 | 6.475449e-05 | 0.07073828 | 0 | 0 | 0
10704 | 417629.9 | 2011-01-23 09:19 | 3901.953 | 2 | 37 | 0.6752166 | 4.114136 | 39.69789 | 39.1658 | 159.8213 | 139.3147 | 0.000129509 | 0.07073828 | 0 | 0 | 0
10705 | 417659.9 | 2011-01-23 09:19 | 3931.968 | 2 | 37 | 0.6752166 | 4.117211 | 39.70352 | 39.1658 | 159.8444 | 139.3147 | 9.708405e-05 | 0.07073828 | 0 | 0 | 0
10706 | 417689.9 | 2011-01-23 09:20 | 3961.983 | 2 | 37 | 0.6753987 | 4.120611 | 39.70915 | 39.1658 | 159.8676 | 139.3147 | 0.000129509 | 0.07073828 | 0 | 0 | 0
10707 | 417719.9 | 2011-01-23 09:20 | 3991.998 | 2 | 37 | 0.6750344 | 4.123686 | 39.71478 | 39.1658 | 159.8908 | 139.3147 | 6.475449e-05 | 0.07073828 | 0 | 0 | 0
10708 | 417749.9 | 2011-01-23 09:21 | 4022.013 | 2 | 37 | 0.6752166 | 4.127085 | 39.72041 | 39.1658 | 159.9141 | 139.3147 | 6.475449e-05 | 0.07073828 | 0 | 0 | 0
10709 | 417780 | 2011-01-23 09:21 | 4052.028 | 2 | 37 | 0.6752166 | 4.130322 | 39.72604 | 39.1658 | 159.9373 | 139.3147 | 6.475449e-05 | 0.07073828 | 0 | 0 | 0
10710 | 417810 | 2011-01-23 09:22 | 4082.043 | 2 | 37 | 0.6748523 | 4.133883 | 39.73167 | 39.1658 | 159.9606 | 139.3147 | 0.0001294136 | 0.07073828 | 0 | 0 | 0
10711 | 417840 | 2011-01-23 09:22 | 4112.059 | 2 | 37 | 0.6750344 | 4.137283 | 39.73729 | 39.1658 | 159.9838 | 139.3147 | 9.708405e-05 | 0.07073828 | 0 | 0 | 0
10712 | 417870 | 2011-01-23 09:23 | 4142.074 | 2 | 37 | 0.6753987 | 4.141006 | 39.74292 | 39.1658 | 160.0071 | 139.3147 | 0.0001619339 | 0.07073828 | 0 | 0 | 0
10713 | 417900 | 2011-01-23 09:23 | 4172.089 | 2 | 37 | 0.6750344 | 4.144243 | 39.74855 | 39.1658 | 160.0304 | 139.3147 | 6.475449e-05 | 0.07073828 | 0 | 0 | 0
10714 | 417930 | 2011-01-23 09:24 | 4202.104 | 2 | 37 | 0.6752166 | 4.147804 | 39.75418 | 39.1658 | 160.0538 | 139.3147 | 9.717941e-05 | 0.07073828 | 0 | 0 | 0
10715 | 417960 | 2011-01-23 09:24 | 4232.119 | 2 | 37 | 0.6752166 | 4.151203 | 39.75981 | 39.1658 | 160.0771 | 139.3147 | 9.708405e-05 | 0.07073828 | 0 | 0 | 0
10716 | 417990.1 | 2011-01-23 09:25 | 4262.134 | 2 | 37 | 0.6750344 | 4.154926 | 39.76544 | 39.1658 | 160.1005 | 139.3147 | 9.708405e-05 | 0.07073828 | 0 | 0 | 0
10717 | 418020.1 | 2011-01-23 09:25 | 4292.149 | 2 | 37 | 0.6750344 | 4.158487 | 39.77107 | 39.1658 | 160.1239 | 139.3147 | 9.708405e-05 | 0.07073828 | 0 | 0 | 0
10718 | 418050.1 | 2011-01-23 09:26 | 4322.165 | 2 | 37 | 0.6752166 | 4.16221 | 39.77669 | 39.1658 | 160.1473 | 139.3147 | 0.0001294136 | 0.07073828 | 0 | 0 | 0
10719 | 418080.1 | 2011-01-23 09:26 | 4352.18 | 2 | 37 | 0.6750344 | 4.165771 | 39.78232 | 39.1658 | 160.1708 | 139.3147 | 0.000129509 | 0.07073828 | 0 | 0 | 0
10720 | 418110.1 | 2011-01-23 09:27 | 4382.195 | 2 | 37 | 0.6750344 | 4.169494 | 39.78795 | 39.1658 | 160.1942 | 139.3147 | 9.708405e-05 | 0.07073828 | 0 | 0 | 0
10721 | 418140.1 | 2011-01-23 09:27 | 4412.21 | 2 | 37 | 0.6750344 | 4.173217 | 39.79358 | 39.1658 | 160.2177 | 139.3147 | 9.717941e-05 | 0.07073828 | 0 | 0 | 0
10722 | 418170.2 | 2011-01-23 09:28 | 4442.225 | 2 | 37 | 0.6750344 | 4.17694 | 39.79921 | 39.1658 | 160.2412 | 139.3147 | 6.475449e-05 | 0.07073828 | 0 | 0 | 0
10723 | 418200.2 | 2011-01-23 09:28 | 4472.24 | 2 | 37 | 0.6750344 | 4.180825 | 39.80484 | 39.1658 | 160.2647 | 139.3147 | 0.0001618385 | 0.07073828 | 0 | 0 | 0
10724 | 418230.2 | 2011-01-23 09:29 | 4502.255 | 2 | 37 | 0.6752166 | 4.184548 | 39.81047 | 39.1658 | 160.2883 | 139.3147 | 9.717941e-05 | 0.07073828 | 0 | 0 | 0
10725 | 418260.2 | 2011-01-23 09:29 | 4532.27 | 2 | 37 | 0.6750344 | 4.188433 | 39.81609 | 39.1658 | 160.3118 | 139.3147 | 9.717941e-05 | 0.07073828 | 0 | 0 | 0
10726 | 418290.2 | 2011-01-23 09:30 | 4562.286 | 2 | 37 | 0.6752166 | 4.192317 | 39.82172 | 39.1658 | 160.3354 | 139.3147 | 6.475449e-05 | 0.07073828 | 0 | 0 | 0
10727 | 418320.2 | 2011-01-23 09:30 | 4592.301 | 2 | 37 | 0.6750344 | 4.19604 | 39.82735 | 39.1658 | 160.359 | 139.3147 | 6.475449e-05 | 0.07073828 | 0 | 0 | 0
10728 | 418378.5 | 2011-01-23 09:31 | 30.01516 | 3 | 37 | 0 | 4.089371 | 39.83265 | 39.1658 | 160.3813 | 139.3147 | -0.0004207611 | 0.07073828 | 0 | 0 | 0
10729 | 418408.5 | 2011-01-23 09:31 | 60.03029 | 3 | 37 | 0 | 4.077069 | 39.83265 | 39.1658 | 160.3813 | 139.3147 | -0.000226593 | 0.07073828 | 0 | 0 | 0
10730 | 418438.6 | 2011-01-23 09:32 | 90.04542 | 3 | 37 | 0 | 4.069947 | 39.83265 | 39.1658 | 160.3813 | 139.3147 | -0.0001294136 | 0.07073828 | 0 | 0 | 0
10731 | 418468.5 | 2011-01-23 09:32 | 120.0137 | 3 | 37 | 0 | 4.064929 | 39.83265 | 39.1658 | 160.3813 | 139.3147 | -9.717941e-05 | 0.07073828 | 0 | 0 | 0
10732 | 418468.5 | 2011-01-23 09:32 | 2.847095839e-06 | 4 | 37 | 1.161343 | 4.199763 | 39.83265 | 39.1658 | 160.3813 | 139.3147 | 0 | 0.07073828 | 0 | 0 | 0
10733 | 418469.3 | 2011-01-23 09:32 | 0.7655959 | 4 | 37 | 1.111073 | 4.199763 | 39.83289 | 39.1658 | 160.3823 | 139.3147 | 0 | 0.07073828 | 0 | 0 | 0
10734 | 418471.2 | 2011-01-23 09:33 | 2.71876 | 4 | 37 | 1.06062 | 4.199763 | 39.83348 | 39.1658 | 160.3848 | 139.3147 | 0 | 0.07073828 | 0 | 0 | 0
10735 | 418474.1 | 2011-01-23 09:33 | 5.593639 | 4 | 37 | 1.010532 | 4.199601 | 39.83431 | 39.1658 | 160.3882 | 139.3147 | -3.242493e-05 | 0.07073828 | 0 | 0 | 0
10736 | 418478 | 2011-01-23 09:33 | 9.468588 | 4 | 37 | 0.9602624 | 4.199601 | 39.83537 | 39.1658 | 160.3927 | 139.3147 | 0 | 0.07073828 | 0 | 0 | 0
10737 | 418483 | 2011-01-23 09:33 | 14.49975 | 4 | 37 | 0.9101745 | 4.19944 | 39.83667 | 39.1658 | 160.3982 | 139.3147 | -6.475449e-05 | 0.07073828 | 0 | 0 | 0
10738 | 418489.6 | 2011-01-23 09:33 | 21.03089 | 4 | 37 | 0.8600866 | 4.199601 | 39.83828 | 39.1658 | 160.4049 | 139.3147 | 0 | 0.07073828 | 0 | 0 | 0
10739 | 418498.1 | 2011-01-23 09:33 | 29.56199 | 4 | 37 | 0.8099986 | 4.199601 | 39.84025 | 39.1658 | 160.4132 | 139.3147 | 0 | 0.07073828 | 0 | 0 | 0
10740 | 418509.4 | 2011-01-23 09:33 | 40.85871 | 4 | 37 | 0.7599107 | 4.199601 | 39.84271 | 39.1658 | 160.4235 | 139.3147 | 0 | 0.07073828 | 0 | 0 | 0
10741 | 418525 | 2011-01-23 09:33 | 56.45226 | 4 | 37 | 0.7098228 | 4.199601 | 39.84589 | 39.1658 | 160.4369 | 139.3147 | -3.242493e-05 | 0.07073828 | 0 | 0 | 0
10742 | 418548 | 2011-01-23 09:34 | 79.48306 | 4 | 37 | 0.6597348 | 4.199763 | 39.85026 | 39.1658 | 160.4552 | 139.3147 | 3.242493e-05 | 0.07073828 | 0 | 0 | 0
10743 | 418585.8 | 2011-01-23 09:34 | 117.2795 | 4 | 37 | 0.6096469 | 4.199763 | 39.8569 | 39.1658 | 160.4831 | 139.3147 | 3.242493e-05 | 0.07073828 | 0 | 0 | 0
10744 | 418649 | 2011-01-23 09:36 | 180.5127 | 4 | 37 | 0.559559 | 4.199601 | 39.86714 | 39.1658 | 160.5261 | 139.3147 | -3.242493e-05 | 0.07073828 | 0 | 0 | 0
10745 | 418741.3 | 2011-01-23 09:37 | 272.7791 | 4 | 37 | 0.5094711 | 4.199601 | 39.88082 | 39.1658 | 160.5835 | 139.3147 | -3.242493e-05 | 0.07073828 | 0 | 0 | 0
10746 | 418854.5 | 2011-01-23 09:39 | 386.025 | 4 | 37 | 0.4593831 | 4.199601 | 39.89604 | 39.1658 | 160.6475 | 139.3147 | -3.242493e-05 | 0.07073828 | 0 | 0 | 0
10747 | 418985.8 | 2011-01-23 09:41 | 517.2886 | 4 | 37 | 0.4092952 | 4.199601 | 39.91187 | 39.1658 | 160.7139 | 139.3147 | -3.242493e-05 | 0.07073828 | 0 | 0 | 0
10748 | 419138 | 2011-01-23 09:44 | 669.4891 | 4 | 37 | 0.3592073 | 4.199763 | 39.9281 | 39.1658 | 160.7821 | 139.3147 | 0 | 0.07073828 | 0 | 0 | 0
10749 | 419318.1 | 2011-01-23 09:47 | 849.5488 | 4 | 37 | 0.3091193 | 4.199601 | 39.94478 | 39.1658 | 160.8522 | 139.3147 | -3.242493e-05 | 0.07073828 | 0 | 0 | 0
10750 | 419537.2 | 2011-01-23 09:50 | 1068.655 | 4 | 37 | 0.2590314 | 4.199601 | 39.96203 | 39.1658 | 160.9246 | 139.3147 | -3.242493e-05 | 0.07073828 | 0 | 0 | 0
10751 | 419813.7 | 2011-01-23 09:55 | 1345.197 | 4 | 37 | 0.2089435 | 4.199601 | 39.97994 | 39.1658 | 160.9998 | 139.3147 | -3.242493e-05 | 0.07073828 | 0 | 0 | 0
10752 | 420185 | 2011-01-23 10:01 | 1716.457 | 4 | 37 | 0.1588555 | 4.199601 | 39.99879 | 39.1658 | 161.079 | 139.3147 | 0 | 0.07073828 | 0 | 0 | 0
10753 | 420737.7 | 2011-01-23 10:10 | 2269.182 | 4 | 37 | 0.1087676 | 4.19944 | 40.01909 | 39.1658 | 161.1643 | 139.3147 | -3.232956e-05 | 0.07073828 | 0 | 0 | 0
10754 | 421756.8 | 2011-01-23 10:27 | 3288.291 | 4 | 37 | 0.05867969 | 4.199601 | 40.04199 | 39.1658 | 161.2604 | 139.3147 | -3.242493e-05 | 0.07073828 | 0 | 0 | 0
10755 | 422054.5 | 2011-01-23 10:32 | 3585.958 | 4 | 37 | 0.04993707 | 4.199763 | 40.04649 | 39.1658 | 161.2793 | 139.3147 | 0 | 0.07073828 | 0 | 0 | 0
10756 | 422114.5 | 2011-01-23 10:33 | 60.01464 | 5 | 37 | 0 | 4.189727 | 40.04649 | 39.1658 | 161.2793 | 139.3147 | 0 | 0.07073828 | 0 | 0 | 0
10757 | 422114.7 | 2011-01-23 10:33 | 0.1874211 | 6 | 37 | 0.0003955525 | 4.191508 | 40.04649 | 39.1658 | 161.2793 | 139.3147 | 0 | 0.1046007 | 0 | 0 | 0
10758 | 422119.5 | 2011-01-23 10:33 | 5.01548 | 6 | 37 | 0.001670518 | 4.190051 | 40.04649 | 39.1658 | 161.2793 | 139.3147 | 0 | 0.1046007 | 0 | 0 | 0
10759 | 422119.5 | 2011-01-23 10:33 | 2.81200839e-06 | 7 | 37 | -1.341779 | 4.063796 | 40.04649 | 39.1658 | 161.2793 | 139.3147 | 0 | 0.1046007 | 0 | 0 | 0
10760 | 422120.6 | 2011-01-23 10:33 | 1.124954 | 7 | 37 | -1.350157 | 4.013617 | 40.04649 | 39.16622 | 161.2793 | 139.3164 | -0.01003571 | 0.1046007 | 0 | 0 | 0
10761 | 422145.5 | 2011-01-23 10:34 | 25.99955 | 7 | 37 | -1.349975 | 3.963601 | 40.04649 | 39.17555 | 161.2793 | 139.3536 | -0.00113306 | 0.1046007 | 0 | 0 | 0
10762 | 422175.5 | 2011-01-23 10:34 | 56.0148 | 7 | 37 | -1.349975 | 3.931066 | 40.04649 | 39.18681 | 161.2793 | 139.398 | -0.000712204 | 0.1046007 | 0 | 0 | 0
10763 | 422205.5 | 2011-01-23 10:35 | 86.02983 | 7 | 37 | -1.349793 | 3.908081 | 40.04649 | 39.19806 | 161.2793 | 139.4421 | -0.0005179405 | 0.1046007 | 0 | 0 | 0
10764 | 422235.6 | 2011-01-23 10:35 | 116.0451 | 7 | 37 | -1.349975 | 3.889951 | 40.04649 | 39.20932 | 161.2793 | 139.486 | -0.0004208565 | 0.1046007 | 0 | 0 | 0
10765 | 422265.6 | 2011-01-23 10:36 | 146.0601 | 7 | 37 | -1.349975 | 3.874736 | 40.04649 | 39.22057 | 161.2793 | 139.5297 | -0.000356102 | 0.1046007 | 0 | 0 | 0
10766 | 422295.6 | 2011-01-23 10:36 | 176.0753 | 7 | 37 | -1.349975 | 3.861301 | 40.04649 | 39.23183 | 161.2793 | 139.5732 | -0.0003237248 | 0.1046007 | 0 | 0 | 0
10767 | 422325.6 | 2011-01-23 10:37 | 206.0904 | 7 | 37 | -1.349975 | 3.849161 | 40.04649 | 39.24309 | 161.2793 | 139.6166 | -0.000259018 | 0.1046007 | 0 | 0 | 0
10768 | 422355.6 | 2011-01-23 10:37 | 236.1055 | 7 | 37 | -1.350157 | 3.837507 | 40.04649 | 39.25434 | 161.2793 | 139.6598 | -0.0003237248 | 0.1046007 | 0 | 0 | 0
10769 | 422385.6 | 2011-01-23 10:38 | 266.1207 | 7 | 37 | -1.349975 | 3.827147 | 40.04649 | 39.2656 | 161.2793 | 139.703 | -0.0002589702 | 0.1046007 | 0 | 0 | 0
10770 | 422415.7 | 2011-01-23 10:38 | 296.1358 | 7 | 37 | -1.350157 | 3.816788 | 40.04649 | 39.27685 | 161.2793 | 139.746 | -0.0002913952 | 0.1046007 | 0 | 0 | 0
10771 | 422445.7 | 2011-01-23 10:39 | 326.151 | 7 | 37 | -1.349975 | 3.807076 | 40.04649 | 39.28811 | 161.2793 | 139.7889 | -0.000259018 | 0.1046007 | 0 | 0 | 0
10772 | 422475.7 | 2011-01-23 10:39 | 356.1661 | 7 | 37 | -1.349975 | 3.797526 | 40.04649 | 39.29936 | 161.2793 | 139.8317 | -0.000259018 | 0.1046007 | 0 | 0 | 0
10773 | 422505.7 | 2011-01-23 10:40 | 386.1812 | 7 | 37 | -1.349975 | 3.788623 | 40.04649 | 39.31062 | 161.2793 | 139.8744 | -0.0001942635 | 0.1046007 | 0 | 0 | 0
10774 | 422535.7 | 2011-01-23 10:40 | 416.1964 | 7 | 37 | -1.350157 | 3.779883 | 40.04649 | 39.32188 | 161.2793 | 139.917 | -0.0001942158 | 0.1046007 | 0 | 0 | 0
10775 | 422565.7 | 2011-01-23 10:41 | 446.2116 | 7 | 37 | -1.350157 | 3.771142 | 40.04649 | 39.33313 | 161.2793 | 139.9595 | -0.000259018 | 0.1046007 | 0 | 0 | 0
10776 | 422595.7 | 2011-01-23 10:41 | 476.2266 | 7 | 37 | -1.350157 | 3.763048 | 40.04649 | 39.34439 | 161.2793 | 140.0019 | -0.0001618862 | 0.1046007 | 0 | 0 | 0
10777 | 422625.8 | 2011-01-23 10:42 | 506.2418 | 7 | 37 | -1.349975 | 3.754793 | 40.04649 | 39.35564 | 161.2793 | 140.0442 | -0.0001942158 | 0.1046007 | 0 | 0 | 0
10778 | 422655.8 | 2011-01-23 10:42 | 536.2569 | 7 | 37 | -1.349975 | 3.7467 | 40.04649 | 39.3669 | 161.2793 | 140.0864 | -0.000226593 | 0.1046007 | 0 | 0 | 0
10779 | 422685.8 | 2011-01-23 10:43 | 566.2722 | 7 | 37 | -1.349975 | 3.73893 | 40.04649 | 39.37816 | 161.2793 | 140.1286 | -0.000226593 | 0.1046007 | 0 | 0 | 0
10780 | 422715.8 | 2011-01-23 10:43 | 596.2872 | 7 | 37 | -1.350157 | 3.731323 | 40.04649 | 39.38941 | 161.2793 | 140.1706 | -0.0001942635 | 0.1046007 | 0 | 0 | 0
10781 | 422745.8 | 2011-01-23 10:44 | 626.3023 | 7 | 37 | -1.349793 | 3.723877 | 40.04649 | 39.40067 | 161.2793 | 140.2126 | -0.0001618385 | 0.1046007 | 0 | 0 | 0
10782 | 422775.8 | 2011-01-23 10:44 | 656.3175 | 7 | 37 | -1.349793 | 3.716269 | 40.04649 | 39.41192 | 161.2793 | 140.2544 | -0.0001942158 | 0.1046007 | 0 | 0 | 0
10783 | 422805.9 | 2011-01-23 10:45 | 686.3327 | 7 | 37 | -1.349975 | 3.708823 | 40.04649 | 39.42318 | 161.2793 | 140.2962 | -0.0002589702 | 0.1046007 | 0 | 0 | 0
10784 | 422835.9 | 2011-01-23 10:45 | 716.3478 | 7 | 37 | -1.350157 | 3.70154 | 40.04649 | 39.43444 | 161.2793 | 140.3379 | -0.0001942158 | 0.1046007 | 0 | 0 | 0
10785 | 422865.9 | 2011-01-23 10:46 | 746.3629 | 7 | 37 | -1.349975 | 3.694579 | 40.04649 | 39.44569 | 161.2793 | 140.3795 | -0.0001942635 | 0.1046007 | 0 | 0 | 0
10786 | 422895.9 | 2011-01-23 10:46 | 776.3781 | 7 | 37 | -1.350157 | 3.687457 | 40.04649 | 39.45695 | 161.2793 | 140.4211 | -0.0001942158 | 0.1046007 | 0 | 0 | 0
10787 | 422925.9 | 2011-01-23 10:47 | 806.3932 | 7 | 37 | -1.349975 | 3.680659 | 40.04649 | 39.46821 | 161.2793 | 140.4626 | -0.0001618862 | 0.1046007 | 0 | 0 | 0
10788 | 422955.9 | 2011-01-23 10:47 | 836.4083 | 7 | 37 | -1.350157 | 3.673698 | 40.04649 | 39.47946 | 161.2793 | 140.504 | -0.0001942635 | 0.1046007 | 0 | 0 | 0
10789 | 422985.9 | 2011-01-23 10:48 | 866.4235 | 7 | 37 | -1.349975 | 3.667062 | 40.04649 | 39.49072 | 161.2793 | 140.5453 | -0.0001942158 | 0.1046007 | 0 | 0 | 0
10790 | 423016 | 2011-01-23 10:48 | 896.441 | 7 | 37 | -1.349975 | 3.660425 | 40.04649 | 39.50197 | 161.2793 | 140.5865 | -0.0001618862 | 0.1046007 | 0 | 0 | 0
10791 | 423046 | 2011-01-23 10:49 | 926.4538 | 7 | 37 | -1.350157 | 3.653627 | 40.04649 | 39.51323 | 161.2793 | 140.6277 | -0.000226593 | 0.1046007 | 0 | 0 | 0
10792 | 423076 | 2011-01-23 10:49 | 956.4689 | 7 | 37 | -1.349975 | 3.647476 | 40.04649 | 39.52449 | 161.2793 | 140.6688 | -0.0001618385 | 0.1046007 | 0 | 0 | 0
10793 | 423106 | 2011-01-23 10:50 | 986.484 | 7 | 37 | -1.349975 | 3.641163 | 40.04649 | 39.53574 | 161.2793 | 140.7098 | -0.000129509 | 0.1046007 | 0 | 0 | 0
10794 | 423136 | 2011-01-23 10:50 | 1016.499 | 7 | 37 | -1.349793 | 3.634851 | 40.04649 | 39.547 | 161.2793 | 140.7507 | -0.000129509 | 0.1046007 | 0 | 0 | 0
10795 | 423166 | 2011-01-23 10:51 | 1046.514 | 7 | 37 | -1.350157 | 3.628376 | 40.04649 | 39.55825 | 161.2793 | 140.7916 | -0.000226593 | 0.1046007 | 0 | 0 | 0
10796 | 423196 | 2011-01-23 10:51 | 1076.529 | 7 | 37 | -1.349975 | 3.622549 | 40.04649 | 39.56951 | 161.2793 | 140.8324 | -0.0001294613 | 0.1046007 | 0 | 0 | 0
10797 | 423226.1 | 2011-01-23 10:52 | 1106.545 | 7 | 37 | -1.350157 | 3.61656 | 40.04649 | 39.58077 | 161.2793 | 140.8732 | -0.0001618862 | 0.1046007 | 0 | 0 | 0
10798 | 423256.1 | 2011-01-23 10:52 | 1136.56 | 7 | 37 | -1.350157 | 3.610571 | 40.04649 | 39.59202 | 161.2793 | 140.9138 | -0.0001942635 | 0.1046007 | 0 | 0 | 0
10799 | 423286.1 | 2011-01-23 10:53 | 1166.575 | 7 | 37 | -1.349975 | 3.604743 | 40.04649 | 39.60328 | 161.2793 | 140.9544 | -0.0001618862 | 0.1046007 | 0 | 0 | 0
10800 | 423316.1 | 2011-01-23 10:53 | 1196.592 | 7 | 37 | -1.349975 | 3.59924 | 40.04649 | 39.61453 | 161.2793 | 140.995 | -0.000129509 | 0.1046007 | 0 | 0 | 0
10801 | 423346.1 | 2011-01-23 10:54 | 1226.605 | 7 | 37 | -1.350157 | 3.593575 | 40.04649 | 39.62579 | 161.2793 | 141.0355 | -9.713173e-05 | 0.1046007 | 0 | 0 | 0
10802 | 423376.1 | 2011-01-23 10:54 | 1256.62 | 7 | 37 | -1.350157 | 3.587909 | 40.04649 | 39.63705 | 161.2793 | 141.0759 | -0.0001942158 | 0.1046007 | 0 | 0 | 0
10803 | 423406.2 | 2011-01-23 10:55 | 1286.635 | 7 | 37 | -1.349975 | 3.582568 | 40.04649 | 39.6483 | 161.2793 | 141.1162 | -0.0001618385 | 0.1046007 | 0 | 0 | 0
10804 | 423436.2 | 2011-01-23 10:55 | 1316.651 | 7 | 37 | -1.349793 | 3.577388 | 40.04649 | 39.65956 | 161.2793 | 141.1565 | -0.0001618862 | 0.1046007 | 0 | 0 | 0
10805 | 423466.2 | 2011-01-23 10:56 | 1346.666 | 7 | 37 | -1.349793 | 3.572208 | 40.04649 | 39.67081 | 161.2793 | 141.1968 | -0.000129509 | 0.1046007 | 0 | 0 | 0
10806 | 423496.2 | 2011-01-23 10:56 | 1376.681 | 7 | 37 | -1.349975 | 3.567029 | 40.04649 | 39.68207 | 161.2793 | 141.237 | -0.0001618385 | 0.1046007 | 0 | 0 | 0
10807 | 423526.2 | 2011-01-23 10:57 | 1406.696 | 7 | 37 | -1.349975 | 3.562335 | 40.04649 | 39.69333 | 161.2793 | 141.2771 | -9.713173e-05 | 0.1046007 | 0 | 0 | 0
10808 | 423556.2 | 2011-01-23 10:57 | 1436.711 | 7 | 37 | -1.349975 | 3.557479 | 40.04649 | 39.70458 | 161.2793 | 141.3172 | -9.713173e-05 | 0.1046007 | 0 | 0 | 0
10809 | 423586.2 | 2011-01-23 10:58 | 1466.726 | 7 | 37 | -1.349975 | 3.552623 | 40.04649 | 39.71584 | 161.2793 | 141.3572 | -0.000129509 | 0.1046007 | 0 | 0 | 0
10810 | 423616.3 | 2011-01-23 10:58 | 1496.741 | 7 | 37 | -1.349975 | 3.54809 | 40.04649 | 39.72709 | 161.2793 | 141.3971 | -0.0001618385 | 0.1046007 | 0 | 0 | 0
10811 | 423646.3 | 2011-01-23 10:59 | 1526.757 | 7 | 37 | -1.349975 | 3.54372 | 40.04649 | 39.73835 | 161.2793 | 141.437 | -6.475449e-05 | 0.1046007 | 0 | 0 | 0
10812 | 423676.3 | 2011-01-23 10:59 | 1556.772 | 7 | 37 | -1.349975 | 3.539511 | 40.04649 | 39.74961 | 161.2793 | 141.4769 | -9.713173e-05 | 0.1046007 | 0 | 0 | 0
10813 | 423706.3 | 2011-01-23 11:00 | 1586.787 | 7 | 37 | -1.350157 | 3.535141 | 40.04649 | 39.76086 | 161.2793 | 141.5167 | -6.475449e-05 | 0.1046007 | 0 | 0 | 0
10814 | 423736.3 | 2011-01-23 11:00 | 1616.802 | 7 | 37 | -1.349793 | 3.531095 | 40.04649 | 39.77212 | 161.2793 | 141.5565 | -9.708405e-05 | 0.1046007 | 0 | 0 | 0
10815 | 423766.3 | 2011-01-23 11:01 | 1646.817 | 7 | 37 | -1.350157 | 3.527048 | 40.04649 | 39.78337 | 161.2793 | 141.5962 | -0.0001294613 | 0.1046007 | 0 | 0 | 0
10816 | 423796.4 | 2011-01-23 11:01 | 1676.832 | 7 | 37 | -1.349975 | 3.523325 | 40.04649 | 39.79463 | 161.2793 | 141.6359 | -6.47068e-05 | 0.1046007 | 0 | 0 | 0
10817 | 423826.4 | 2011-01-23 11:02 | 1706.847 | 7 | 37 | -1.350157 | 3.51944 | 40.04649 | 39.80589 | 161.2793 | 141.6755 | -0.0001294613 | 0.1046007 | 0 | 0 | 0
10818 | 423856.4 | 2011-01-23 11:02 | 1736.863 | 7 | 37 | -1.350157 | 3.515879 | 40.04649 | 39.81714 | 161.2793 | 141.7151 | -9.708405e-05 | 0.1046007 | 0 | 0 | 0
10819 | 423886.4 | 2011-01-23 11:03 | 1766.878 | 7 | 37 | -1.349975 | 3.512318 | 40.04649 | 39.8284 | 161.2793 | 141.7547 | -6.475449e-05 | 0.1046007 | 0 | 0 | 0
10820 | 423916.4 | 2011-01-23 11:03 | 1796.893 | 7 | 37 | -1.350157 | 3.508595 | 40.04649 | 39.83965 | 161.2793 | 141.7942 | -0.000129509 | 0.1046007 | 0 | 0 | 0
10821 | 423946.4 | 2011-01-23 11:04 | 1826.908 | 7 | 37 | -1.350157 | 3.505358 | 40.04649 | 39.85091 | 161.2793 | 141.8337 | -9.713173e-05 | 0.1046007 | 0 | 0 | 0
10822 | 423976.4 | 2011-01-23 11:04 | 1856.923 | 7 | 37 | -1.349975 | 3.502282 | 40.04649 | 39.86217 | 161.2793 | 141.8731 | -9.708405e-05 | 0.1046007 | 0 | 0 | 0
10823 | 424006.5 | 2011-01-23 11:05 | 1886.938 | 7 | 37 | -1.350157 | 3.498883 | 40.04649 | 39.87342 | 161.2793 | 141.9125 | -9.713173e-05 | 0.1046007 | 0 | 0 | 0
10824 | 424036.5 | 2011-01-23 11:05 | 1916.953 | 7 | 37 | -1.349975 | 3.495484 | 40.04649 | 39.88468 | 161.2793 | 141.9519 | -0.000129509 | 0.1046007 | 0 | 0 | 0
10825 | 424066.5 | 2011-01-23 11:06 | 1946.969 | 7 | 37 | -1.349975 | 3.492409 | 40.04649 | 39.89594 | 161.2793 | 141.9912 | -6.475449e-05 | 0.1046007 | 0 | 0 | 0
10826 | 424096.5 | 2011-01-23 11:06 | 1976.984 | 7 | 37 | -1.349975 | 3.489333 | 40.04649 | 39.90719 | 161.2793 | 142.0305 | -6.475449e-05 | 0.1046007 | 0 | 0 | 0
10827 | 424126.5 | 2011-01-23 11:07 | 2006.999 | 7 | 37 | -1.350157 | 3.486096 | 40.04649 | 39.91845 | 161.2793 | 142.0698 | -6.475449e-05 | 0.1046007 | 0 | 0 | 0
10828 | 424156.5 | 2011-01-23 11:07 | 2037.014 | 7 | 37 | -1.349975 | 3.482697 | 40.04649 | 39.9297 | 161.2793 | 142.109 | -9.713173e-05 | 0.1046007 | 0 | 0 | 0
10829 | 424186.5 | 2011-01-23 11:08 | 2067.029 | 7 | 37 | -1.350157 | 3.479459 | 40.04649 | 39.94096 | 161.2793 | 142.1482 | -9.708405e-05 | 0.1046007 | 0 | 0 | 0
10830 | 424216.6 | 2011-01-23 11:08 | 2097.044 | 7 | 37 | -1.349975 | 3.476222 | 40.04649 | 39.95222 | 161.2793 | 142.1873 | -0.000129509 | 0.1046007 | 0 | 0 | 0
10831 | 424246.6 | 2011-01-23 11:09 | 2127.059 | 7 | 37 | -1.350157 | 3.472985 | 40.04649 | 39.96347 | 161.2793 | 142.2264 | -0.000129509 | 0.1046007 | 0 | 0 | 0
10832 | 424276.6 | 2011-01-23 11:09 | 2157.074 | 7 | 37 | -1.350157 | 3.469585 | 40.04649 | 39.97473 | 161.2793 | 142.2655 | -6.475449e-05 | 0.1046007 | 0 | 0 | 0
10833 | 424306.6 | 2011-01-23 11:10 | 2187.09 | 7 | 37 | -1.350339 | 3.465701 | 40.04649 | 39.98598 | 161.2793 | 142.3045 | -9.708405e-05 | 0.1046007 | 0 | 0 | 0
10834 | 424336.6 | 2011-01-23 11:10 | 2217.105 | 7 | 37 | -1.349975 | 3.461978 | 40.04649 | 39.99724 | 161.2793 | 142.3435 | -0.0001294613 | 0.1046007 | 0 | 0 | 0
10835 | 424366.6 | 2011-01-23 11:11 | 2247.12 | 7 | 37 | -1.349975 | 3.457931 | 40.04649 | 40.0085 | 161.2793 | 142.3825 | -0.0001294613 | 0.1046007 | 0 | 0 | 0
10836 | 424396.7 | 2011-01-23 11:11 | 2277.135 | 7 | 37 | -1.349975 | 3.453722 | 40.04649 | 40.01975 | 161.2793 | 142.4214 | -9.713173e-05 | 0.1046007 | 0 | 0 | 0
10837 | 424426.7 | 2011-01-23 11:12 | 2307.15 | 7 | 37 | -1.350157 | 3.448867 | 40.04649 | 40.03101 | 161.2793 | 142.4602 | -0.0001294613 | 0.1046007 | 0 | 0 | 0
10838 | 424456.7 | 2011-01-23 11:12 | 2337.165 | 7 | 37 | -1.350157 | 3.443849 | 40.04649 | 40.04226 | 161.2793 | 142.499 | -0.0001618862 | 0.1046007 | 0 | 0 | 0
10839 | 424486.7 | 2011-01-23 11:13 | 2367.181 | 7 | 37 | -1.349975 | 3.438183 | 40.04649 | 40.05352 | 161.2793 | 142.5377 | -0.000129509 | 0.1046007 | 0 | 0 | 0
10840 | 424516.7 | 2011-01-23 11:13 | 2397.196 | 7 | 37 | -1.349793 | 3.432356 | 40.04649 | 40.06478 | 161.2793 | 142.5764 | -0.000129509 | 0.1046007 | 0 | 0 | 0
10841 | 424546.7 | 2011-01-23 11:14 | 2427.211 | 7 | 37 | -1.350157 | 3.425234 | 40.04649 | 40.07603 | 161.2793 | 142.615 | -0.0001942158 | 0.1046007 | 0 | 0 | 0
10842 | 424576.7 | 2011-01-23 11:14 | 2457.226 | 7 | 37 | -1.350157 | 3.417464 | 40.04649 | 40.08729 | 161.2793 | 142.6535 | -0.0001942158 | 0.1046007 | 0 | 0 | 0
10843 | 424606.8 | 2011-01-23 11:15 | 2487.241 | 7 | 37 | -1.350157 | 3.408885 | 40.04649 | 40.09855 | 161.2793 | 142.6919 | -0.0002266407 | 0.1046007 | 0 | 0 | 0
10844 | 424636.8 | 2011-01-23 11:15 | 2517.256 | 7 | 37 | -1.349975 | 3.399012 | 40.04649 | 40.1098 | 161.2793 | 142.7302 | -0.0002913475 | 0.1046007 | 0 | 0 | 0
10845 | 424666.8 | 2011-01-23 11:16 | 2547.271 | 7 | 37 | -1.349975 | 3.387519 | 40.04649 | 40.12106 | 161.2793 | 142.7684 | -0.0002913475 | 0.1046007 | 0 | 0 | 0
10846 | 424696.8 | 2011-01-23 11:16 | 2577.286 | 7 | 37 | -1.349975 | 3.373761 | 40.04649 | 40.13232 | 161.2793 | 142.8065 | -0.0003884792 | 0.1046007 | 0 | 0 | 0
10847 | 424726.8 | 2011-01-23 11:17 | 2607.302 | 7 | 37 | -1.350157 | 3.357736 | 40.04649 | 40.14357 | 161.2793 | 142.8444 | -0.0004208565 | 0.1046007 | 0 | 0 | 0
10848 | 424756.8 | 2011-01-23 11:17 | 2637.317 | 7 | 37 | -1.350157 | 3.337988 | 40.04649 | 40.15483 | 161.2793 | 142.8821 | -0.0005827427 | 0.1046007 | 0 | 0 | 0
10849 | 424786.9 | 2011-01-23 11:18 | 2667.332 | 7 | 37 | -1.349975 | 3.31387 | 40.04649 | 40.16608 | 161.2793 | 142.9195 | -0.0007445812 | 0.1046007 | 0 | 0 | 0
10850 | 424816.9 | 2011-01-23 11:18 | 2697.347 | 7 | 37 | -1.349793 | 3.283925 | 40.04649 | 40.17734 | 161.2793 | 142.9567 | -0.0008740425 | 0.1046007 | 0 | 0 | 0
10851 | 424846.9 | 2011-01-23 11:19 | 2727.362 | 7 | 37 | -1.349975 | 3.245239 | 40.04649 | 40.18859 | 161.2793 | 142.9934 | -0.001100683 | 0.1046007 | 0 | 0 | 0
10852 | 424876.9 | 2011-01-23 11:19 | 2757.362 | 7 | 37 | -1.350157 | 3.195222 | 40.04649 | 40.19985 | 161.2793 | 143.0296 | -0.00152154 | 0.1046007 | 0 | 0 | 0
10853 | 424900.6 | 2011-01-23 11:20 | 2781.033 | 7 | 37 | -1.350157 | 3.145206 | 40.04649 | 40.20872 | 161.2793 | 143.0578 | -0.001877642 | 0.1046007 | 0 | 0 | 0
10854 | 424920.1 | 2011-01-23 11:20 | 2800.58 | 7 | 37 | -1.349975 | 3.095189 | 40.04649 | 40.21605 | 161.2793 | 143.0807 | -0.002169037 | 0.1046007 | 0 | 0 | 0
10855 | 424936.7 | 2011-01-23 11:20 | 2817.158 | 7 | 37 | -1.350157 | 3.045172 | 40.04649 | 40.22227 | 161.2793 | 143.0998 | -0.002557516 | 0.1046007 | 0 | 0 | 0
10856 | 424951.2 | 2011-01-23 11:21 | 2831.689 | 7 | 37 | -1.350157 | 2.995156 | 40.04649 | 40.22772 | 161.2793 | 143.1162 | -0.002881241 | 0.1046007 | 0 | 0 | 0
10857 | 424964 | 2011-01-23 11:21 | 2844.485 | 7 | 37 | -1.350157 | 2.945139 | 40.04649 | 40.23252 | 161.2793 | 143.1305 | -0.003269672 | 0.1046007 | 0 | 0 | 0
10858 | 424975.6 | 2011-01-23 11:21 | 2856.11 | 7 | 37 | -1.350157 | 2.895123 | 40.04649 | 40.23688 | 161.2793 | 143.1432 | -0.00352869 | 0.1046007 | 0 | 0 | 0
10859 | 424986.4 | 2011-01-23 11:21 | 2866.922 | 7 | 37 | -1.350157 | 2.845106 | 40.04649 | 40.24093 | 161.2793 | 143.1549 | -0.003755283 | 0.1046007 | 0 | 0 | 0
10860 | 424996.6 | 2011-01-23 11:21 | 2877.125 | 7 | 37 | -1.350157 | 2.794928 | 40.04649 | 40.24476 | 161.2793 | 143.1656 | -0.003981924 | 0.1046007 | 0 | 0 | 0
10861 | 425006.5 | 2011-01-23 11:21 | 2886.985 | 7 | 37 | -1.350157 | 2.744911 | 40.04649 | 40.24845 | 161.2793 | 143.1759 | -0.004079056 | 0.1046007 | 0 | 0 | 0
10862 | 425015.3 | 2011-01-23 11:22 | 2895.75 | 7 | 37 | -1.349975 | 2.699912 | 40.04649 | 40.25174 | 161.2793 | 143.1848 | -0.004143762 | 0.1046007 | 0 | 0 | 0
10863 | 425015.5 | 2011-01-23 11:22 | 0.1874219 | 8 | 37 | -0.000697275 | 2.864206 | 40.04649 | 40.25174 | 161.2793 | 143.1848 | 0 | 0.07297723 | 0 | 0 | 0
10864 | 425020.3 | 2011-01-23 11:22 | 5.015537 | 8 | 37 | 0.00148838 | 3.183082 | 40.0465 | 40.25174 | 161.2794 | 143.1848 | 0.02463598 | 0.07297723 | 0 | 0 | 0
10865 | 425050.3 | 2011-01-23 11:22 | 30.01524 | 1 | 38 | 0 | 3.364049 | 40.0465 | 40.25174 | 161.2794 | 143.1848 | 0.002298498 | 0.07297723 | 0 | 0 | 0
10866 | 425080.3 | 2011-01-23 11:23 | 60.03029 | 1 | 38 | 0 | 3.418597 | 40.0465 | 40.25174 | 161.2794 | 143.1848 | 0.001035929 | 0.07297723 | 0 | 0 | 0
10867 | 425110.3 | 2011-01-23 11:23 | 90.04542 | 1 | 38 | 0 | 3.448867 | 40.0465 | 40.25174 | 161.2794 | 143.1848 | 0.0006798744 | 0.07297723 | 0 | 0 | 0
10868 | 425140.3 | 2011-01-23 11:24 | 120.0138 | 1 | 38 | 0 | 3.468776 | 40.0465 | 40.25174 | 161.2794 | 143.1848 | 0.0004532337 | 0.07297723 | 0 | 0 | 0
10869 | 425170.3 | 2011-01-23 11:24 | 30.01513 | 2 | 38 | 0.6750344 | 3.64521 | 40.05212 | 40.25174 | 161.2997 | 143.1848 | 0.001424408 | 0.07297723 | 0 | 0 | 0
10870 | 425200.4 | 2011-01-23 11:25 | 60.03034 | 2 | 38 | 0.6752166 | 3.687619 | 40.05775 | 40.25174 | 161.3203 | 143.1848 | 0.0009064674 | 0.07297723 | 0 | 0 | 0
10871 | 425230.4 | 2011-01-23 11:25 | 90.04541 | 2 | 38 | 0.6750344 | 3.716917 | 40.06338 | 40.25174 | 161.3412 | 143.1848 | 0.0006474972 | 0.07297723 | 0 | 0 | 0
10872 | 425260.4 | 2011-01-23 11:26 | 120.0606 | 2 | 38 | 0.6752166 | 3.739254 | 40.06901 | 40.25174 | 161.3622 | 143.1848 | 0.0005503654 | 0.07297723 | 0 | 0 | 0
10873 | 425290.4 | 2011-01-23 11:26 | 150.0758 | 2 | 38 | 0.6752166 | 3.756574 | 40.07464 | 40.25174 | 161.3833 | 143.1848 | 0.0003884792 | 0.07297723 | 0 | 0 | 0
10874 | 425320.4 | 2011-01-23 11:27 | 180.0908 | 2 | 38 | 0.6750344 | 3.769361 | 40.08027 | 40.25174 | 161.4044 | 143.1848 | 0.0002589702 | 0.07297723 | 0 | 0 | 0
10875 | 425350.4 | 2011-01-23 11:27 | 210.106 | 2 | 38 | 0.6750344 | 3.778426 | 40.0859 | 40.25174 | 161.4257 | 143.1848 | 0.0001618385 | 0.07297723 | 0 | 0 | 0
10876 | 425380.4 | 2011-01-23 11:28 | 240.1211 | 2 | 38 | 0.6752166 | 3.785548 | 40.09153 | 40.25174 | 161.447 | 143.1848 | 0.0001942635 | 0.07297723 | 0 | 0 | 0
10877 | 425410.5 | 2011-01-23 11:28 | 270.1364 | 2 | 38 | 0.6748523 | 3.791051 | 40.09715 | 40.25174 | 161.4683 | 143.1848 | 0.000129509 | 0.07297723 | 0 | 0 | 0
10878 | 425440.5 | 2011-01-23 11:29 | 300.1514 | 2 | 38 | 0.6752166 | 3.796555 | 40.10278 | 40.25174 | 161.4896 | 143.1848 | 0.0001618862 | 0.07297723 | 0 | 0 | 0
10879 | 425470.5 | 2011-01-23 11:29 | 330.1666 | 2 | 38 | 0.6752166 | 3.801249 | 40.10841 | 40.25174 | 161.511 | 143.1848 | 0.0001294613 | 0.07297723 | 0 | 0 | 0
10880 | 425500.5 | 2011-01-23 11:30 | 360.1817 | 2 | 38 | 0.6750344 | 3.805943 | 40.11404 | 40.25174 | 161.5324 | 143.1848 | 0.000129509 | 0.07297723 | 0 | 0 | 0
10881 | 425530.5 | 2011-01-23 11:30 | 390.197 | 2 | 38 | 0.6750344 | 3.810475 | 40.11967 | 40.25174 | 161.5539 | 143.1848 | 9.713173e-05 | 0.07297723 | 0 | 0 | 0
10882 | 425560.5 | 2011-01-23 11:31 | 420.2119 | 2 | 38 | 0.6752166 | 3.815007 | 40.1253 | 40.25174 | 161.5753 | 143.1848 | 0.0001294613 | 0.07297723 | 0 | 0 | 0
10883 | 425590.6 | 2011-01-23 11:31 | 450.2271 | 2 | 38 | 0.6750344 | 3.819216 | 40.13093 | 40.25174 | 161.5968 | 143.1848 | 0.000129509 | 0.07297723 | 0 | 0 | 0
10884 | 425620.6 | 2011-01-23 11:32 | 480.2422 | 2 | 38 | 0.6752166 | 3.823425 | 40.13656 | 40.25174 | 161.6183 | 143.1848 | 9.713173e-05 | 0.07297723 | 0 | 0 | 0
10885 | 425650.6 | 2011-01-23 11:32 | 510.2574 | 2 | 38 | 0.6752166 | 3.827309 | 40.14219 | 40.25174 | 161.6399 | 143.1848 | 9.713173e-05 | 0.07297723 | 0 | 0 | 0
10886 | 425680.6 | 2011-01-23 11:33 | 540.2725 | 2 | 38 | 0.6752166 | 3.831356 | 40.14781 | 40.25174 | 161.6614 | 143.1848 | 9.713173e-05 | 0.07297723 | 0 | 0 | 0
10887 | 425710.6 | 2011-01-23 11:33 | 570.2877 | 2 | 38 | 0.6752166 | 3.835241 | 40.15344 | 40.25174 | 161.683 | 143.1848 | 9.713173e-05 | 0.07297723 | 0 | 0 | 0
10888 | 425740.6 | 2011-01-23 11:34 | 600.3052 | 2 | 38 | 0.6752166 | 3.839126 | 40.15907 | 40.25174 | 161.7046 | 143.1848 | 9.713173e-05 | 0.07297723 | 0 | 0 | 0
10889 | 425770.6 | 2011-01-23 11:34 | 630.318 | 2 | 38 | 0.6748523 | 3.842687 | 40.1647 | 40.25174 | 161.7262 | 143.1848 | 9.713173e-05 | 0.07297723 | 0 | 0 | 0
10890 | 425800.7 | 2011-01-23 11:35 | 660.3331 | 2 | 38 | 0.6750344 | 3.846571 | 40.17033 | 40.25174 | 161.7479 | 143.1848 | 9.713173e-05 | 0.07297723 | 0 | 0 | 0
10891 | 425830.7 | 2011-01-23 11:35 | 690.3482 | 2 | 38 | 0.6752166 | 3.850294 | 40.17596 | 40.25174 | 161.7695 | 143.1848 | 6.475449e-05 | 0.07297723 | 0 | 0 | 0
10892 | 425860.7 | 2011-01-23 11:36 | 720.3634 | 2 | 38 | 0.6750344 | 3.854017 | 40.18159 | 40.25174 | 161.7912 | 143.1848 | 0.000129509 | 0.07297723 | 0 | 0 | 0
10893 | 425890.7 | 2011-01-23 11:36 | 750.3785 | 2 | 38 | 0.6752166 | 3.857902 | 40.18722 | 40.25174 | 161.8129 | 143.1848 | 0.000129509 | 0.07297723 | 0 | 0 | 0
10894 | 425920.7 | 2011-01-23 11:37 | 780.3937 | 2 | 38 | 0.6750344 | 3.861301 | 40.19285 | 40.25174 | 161.8346 | 143.1848 | 6.475449e-05 | 0.07297723 | 0 | 0 | 0
10895 | 425950.7 | 2011-01-23 11:37 | 810.4088 | 2 | 38 | 0.6750344 | 3.865186 | 40.19847 | 40.25174 | 161.8564 | 143.1848 | 9.713173e-05 | 0.07297723 | 0 | 0 | 0
10896 | 425980.7 | 2011-01-23 11:38 | 840.4239 | 2 | 38 | 0.6752166 | 3.868585 | 40.2041 | 40.25174 | 161.8781 | 143.1848 | 3.237724e-05 | 0.07297723 | 0 | 0 | 0
10897 | 426010.8 | 2011-01-23 11:38 | 870.4391 | 2 | 38 | 0.6752166 | 3.87247 | 40.20973 | 40.25174 | 161.8999 | 143.1848 | 0.0001618385 | 0.07297723 | 0 | 0 | 0
10898 | 426040.8 | 2011-01-23 11:39 | 900.4402 | 2 | 38 | 0.6750344 | 3.875869 | 40.21536 | 40.25174 | 161.9217 | 143.1848 | 9.713173e-05 | 0.07297723 | 0 | 0 | 0
10899 | 426070.8 | 2011-01-23 11:39 | 930.456 | 2 | 38 | 0.6752166 | 3.87943 | 40.22099 | 40.25174 | 161.9436 | 143.1848 | 0.000129509 | 0.07297723 | 0 | 0 | 0
10900 | 426100.8 | 2011-01-23 11:40 | 960.4688 | 2 | 38 | 0.6752166 | 3.882668 | 40.22662 | 40.25174 | 161.9654 | 143.1848 | 3.237724e-05 | 0.07297723 | 0 | 0 | 0
10901 | 426130.8 | 2011-01-23 11:40 | 990.484 | 2 | 38 | 0.6750344 | 3.885905 | 40.23224 | 40.25174 | 161.9873 | 143.1848 | 9.708405e-05 | 0.07297723 | 0 | 0 | 0
10902 | 426160.8 | 2011-01-23 11:41 | 1020.499 | 2 | 38 | 0.6752166 | 3.889142 | 40.23787 | 40.25174 | 162.0091 | 143.1848 | 9.713173e-05 | 0.07297723 | 0 | 0 | 0
10903 | 426190.8 | 2011-01-23 11:41 | 1050.514 | 2 | 38 | 0.6752166 | 3.892218 | 40.2435 | 40.25174 | 162.031 | 143.1848 | 9.713173e-05 | 0.07297723 | 0 | 0 | 0
10904 | 426220.9 | 2011-01-23 11:42 | 1080.529 | 2 | 38 | 0.6752166 | 3.894646 | 40.24913 | 40.25174 | 162.053 | 143.1848 | 3.237724e-05 | 0.07297723 | 0 | 0 | 0
10905 | 426250.9 | 2011-01-23 11:42 | 1110.545 | 2 | 38 | 0.6750344 | 3.897721 | 40.25476 | 40.25174 | 162.0749 | 143.1848 | 0.000129509 | 0.07297723 | 0 | 0 | 0
10906 | 426280.9 | 2011-01-23 11:43 | 1140.56 | 2 | 38 | 0.6750344 | 3.900149 | 40.26039 | 40.25174 | 162.0968 | 143.1848 | 6.475449e-05 | 0.07297723 | 0 | 0 | 0
10907 | 426310.9 | 2011-01-23 11:43 | 1170.575 | 2 | 38 | 0.6752166 | 3.902739 | 40.26602 | 40.25174 | 162.1188 | 143.1848 | 6.47068e-05 | 0.07297723 | 0 | 0 | 0
10908 | 426340.9 | 2011-01-23 11:44 | 1200.59 | 2 | 38 | 0.6752166 | 3.905005 | 40.27165 | 40.25174 | 162.1408 | 143.1848 | 3.237724e-05 | 0.07297723 | 0 | 0 | 0
10909 | 426370.9 | 2011-01-23 11:44 | 1230.605 | 2 | 38 | 0.6750344 | 3.907271 | 40.27728 | 40.25174 | 162.1628 | 143.1848 | 0 | 0.07297723 | 0 | 0 | 0
10910 | 426400.9 | 2011-01-23 11:45 | 1260.62 | 2 | 38 | 0.6750344 | 3.909699 | 40.2829 | 40.25174 | 162.1848 | 143.1848 | 3.237724e-05 | 0.07297723 | 0 | 0 | 0
10911 | 426431 | 2011-01-23 11:45 | 1290.635 | 2 | 38 | 0.6752166 | 3.911965 | 40.28853 | 40.25174 | 162.2068 | 143.1848 | 6.475449e-05 | 0.07297723 | 0 | 0 | 0
10912 | 426461 | 2011-01-23 11:46 | 1320.651 | 2 | 38 | 0.6750344 | 3.91407 | 40.29416 | 40.25174 | 162.2288 | 143.1848 | 3.237724e-05 | 0.07297723 | 0 | 0 | 0
10913 | 426491 | 2011-01-23 11:46 | 1350.666 | 2 | 38 | 0.6750344 | 3.916174 | 40.29979 | 40.25174 | 162.2508 | 143.1848 | 3.232956e-05 | 0.07297723 | 0 | 0 | 0
10914 | 426521 | 2011-01-23 11:47 | 1380.681 | 2 | 38 | 0.6750344 | 3.918116 | 40.30542 | 40.25174 | 162.2729 | 143.1848 | 3.232956e-05 | 0.07297723 | 0 | 0 | 0
10915 | 426551 | 2011-01-23 11:47 | 1410.696 | 2 | 38 | 0.6752166 | 3.92022 | 40.31105 | 40.25174 | 162.295 | 143.1848 | 3.237724e-05 | 0.07297723 | 0 | 0 | 0
10916 | 426581 | 2011-01-23 11:48 | 1440.711 | 2 | 38 | 0.6752166 | 3.922163 | 40.31668 | 40.25174 | 162.317 | 143.1848 | 6.47068e-05 | 0.07297723 | 0 | 0 | 0
10917 | 426611.1 | 2011-01-23 11:48 | 1470.726 | 2 | 38 | 0.6750344 | 3.924267 | 40.32231 | 40.25174 | 162.3391 | 143.1848 | 6.475449e-05 | 0.07297723 | 0 | 0 | 0
10918 | 426641.1 | 2011-01-23 11:49 | 1500.741 | 2 | 38 | 0.6750344 | 3.926048 | 40.32793 | 40.25174 | 162.3612 | 143.1848 | 0 | 0.07297723 | 0 | 0 | 0
10919 | 426671.1 | 2011-01-23 11:49 | 1530.756 | 2 | 38 | 0.6748523 | 3.928152 | 40.33356 | 40.25174 | 162.3833 | 143.1848 | 3.237724e-05 | 0.07297723 | 0 | 0 | 0
10920 | 426701.1 | 2011-01-23 11:50 | 1560.772 | 2 | 38 | 0.6750344 | 3.930256 | 40.33919 | 40.25174 | 162.4054 | 143.1848 | 3.237724e-05 | 0.07297723 | 0 | 0 | 0
10921 | 426731.1 | 2011-01-23 11:50 | 1590.787 | 2 | 38 | 0.6750344 | 3.932199 | 40.34482 | 40.25174 | 162.4276 | 143.1848 | 0 | 0.07297723 | 0 | 0 | 0
10922 | 426761.1 | 2011-01-23 11:51 | 1620.802 | 2 | 38 | 0.6752166 | 3.934141 | 40.35045 | 40.25174 | 162.4497 | 143.1848 | 0 | 0.07297723 | 0 | 0 | 0
10923 | 426791.1 | 2011-01-23 11:51 | 1650.817 | 2 | 38 | 0.6750344 | 3.936083 | 40.35608 | 40.25174 | 162.4718 | 143.1848 | 0 | 0.07297723 | 0 | 0 | 0
10924 | 426821.2 | 2011-01-23 11:52 | 1680.832 | 2 | 38 | 0.6753987 | 3.938511 | 40.36171 | 40.25174 | 162.494 | 143.1848 | 9.713173e-05 | 0.07297723 | 0 | 0 | 0
10925 | 426851.2 | 2011-01-23 11:52 | 1710.847 | 2 | 38 | 0.6752166 | 3.940454 | 40.36734 | 40.25174 | 162.5162 | 143.1848 | 6.475449e-05 | 0.07297723 | 0 | 0 | 0
10926 | 426881.2 | 2011-01-23 11:53 | 1740.862 | 2 | 38 | 0.6752166 | 3.942396 | 40.37296 | 40.25174 | 162.5384 | 143.1848 | 9.713173e-05 | 0.07297723 | 0 | 0 | 0
10927 | 426911.2 | 2011-01-23 11:53 | 1770.878 | 2 | 38 | 0.6752166 | 3.9445 | 40.37859 | 40.25174 | 162.5606 | 143.1848 | 3.237724e-05 | 0.07297723 | 0 | 0 | 0
10928 | 426941.2 | 2011-01-23 11:54 | 1800.893 | 2 | 38 | 0.6752166 | 3.946443 | 40.38422 | 40.25174 | 162.5828 | 143.1848 | 6.475449e-05 | 0.07297723 | 0 | 0 | 0
10929 | 426971.2 | 2011-01-23 11:54 | 1830.908 | 2 | 38 | 0.6752166 | 3.948547 | 40.38985 | 40.25174 | 162.605 | 143.1848 | 6.475449e-05 | 0.07297723 | 0 | 0 | 0
10930 | 427001.2 | 2011-01-23 11:55 | 1860.923 | 2 | 38 | 0.6752166 | 3.950651 | 40.39548 | 40.25174 | 162.6272 | 143.1848 | 6.47068e-05 | 0.07297723 | 0 | 0 | 0
10931 | 427031.3 | 2011-01-23 11:55 | 1890.938 | 2 | 38 | 0.6750344 | 3.952594 | 40.40111 | 40.25174 | 162.6495 | 143.1848 | 6.47068e-05 | 0.07297723 | 0 | 0 | 0
10932 | 427061.3 | 2011-01-23 11:56 | 1920.953 | 2 | 38 | 0.6750344 | 3.954698 | 40.40674 | 40.25174 | 162.6717 | 143.1848 | 9.708405e-05 | 0.07297723 | 0 | 0 | 0
10933 | 427091.3 | 2011-01-23 11:56 | 1950.969 | 2 | 38 | 0.6752166 | 3.956802 | 40.41237 | 40.25174 | 162.694 | 143.1848 | 6.475449e-05 | 0.07297723 | 0 | 0 | 0
10934 | 427121.3 | 2011-01-23 11:57 | 1980.984 | 2 | 38 | 0.6750344 | 3.958583 | 40.418 | 40.25174 | 162.7163 | 143.1848 | 0 | 0.07297723 | 0 | 0 | 0
10935 | 427151.3 | 2011-01-23 11:57 | 2010.999 | 2 | 38 | 0.6750344 | 3.960687 | 40.42362 | 40.25174 | 162.7386 | 143.1848 | 6.475449e-05 | 0.07297723 | 0 | 0 | 0
10936 | 427181.3 | 2011-01-23 11:58 | 2041.014 | 2 | 38 | 0.6752166 | 3.962953 | 40.42925 | 40.25174 | 162.7609 | 143.1848 | 6.475449e-05 | 0.07297723 | 0 | 0 | 0
10937 | 427211.4 | 2011-01-23 11:58 | 2071.029 | 2 | 38 | 0.6752166 | 3.964895 | 40.43488 | 40.25174 | 162.7832 | 143.1848 | 6.475449e-05 | 0.07297723 | 0 | 0 | 0
10938 | 427241.4 | 2011-01-23 11:59 | 2101.044 | 2 | 38 | 0.6752166 | 3.966838 | 40.44051 | 40.25174 | 162.8055 | 143.1848 | 0 | 0.07297723 | 0 | 0 | 0
10939 | 427271.4 | 2011-01-23 11:59 | 2131.059 | 2 | 38 | 0.6750344 | 3.968942 | 40.44614 | 40.25174 | 162.8278 | 143.1848 | 0 | 0.07297723 | 0 | 0 | 0
10940 | 427301.4 | 2011-01-23 12:00 | 2161.074 | 2 | 38 | 0.6750344 | 3.971046 | 40.45177 | 40.25174 | 162.8502 | 143.1848 | 3.237724e-05 | 0.07297723 | 0 | 0 | 0
10941 | 427331.4 | 2011-01-23 12:00 | 2191.09 | 2 | 38 | 0.6752166 | 3.972989 | 40.4574 | 40.25174 | 162.8725 | 143.1848 | 3.237724e-05 | 0.07297723 | 0 | 0 | 0
10942 | 427361.4 | 2011-01-23 12:01 | 2221.105 | 2 | 38 | 0.6750344 | 3.974931 | 40.46303 | 40.25174 | 162.8949 | 143.1848 | 3.237724e-05 | 0.07297723 | 0 | 0 | 0
10943 | 427391.4 | 2011-01-23 12:01 | 2251.12 | 2 | 38 | 0.6752166 | 3.977036 | 40.46865 | 40.25174 | 162.9173 | 143.1848 | 3.237724e-05 | 0.07297723 | 0 | 0 | 0
10944 | 427421.5 | 2011-01-23 12:02 | 2281.135 | 2 | 38 | 0.6748523 | 3.97914 | 40.47428 | 40.25174 | 162.9397 | 143.1848 | 6.475449e-05 | 0.07297723 | 0 | 0 | 0
10945 | 427451.5 | 2011-01-23 12:02 | 2311.15 | 2 | 38 | 0.6750344 | 3.98092 | 40.47991 | 40.25174 | 162.9621 | 143.1848 | 3.237724e-05 | 0.07297723 | 0 | 0 | 0
10946 | 427481.5 | 2011-01-23 12:03 | 2341.165 | 2 | 38 | 0.6752166 | 3.983186 | 40.48554 | 40.25174 | 162.9845 | 143.1848 | 9.708405e-05 | 0.07297723 | 0 | 0 | 0
10947 | 427511.5 | 2011-01-23 12:03 | 2371.18 | 2 | 38 | 0.6752166 | 3.985129 | 40.49117 | 40.25174 | 163.0069 | 143.1848 | 6.47068e-05 | 0.07297723 | 0 | 0 | 0
10948 | 427541.5 | 2011-01-23 12:04 | 2401.196 | 2 | 38 | 0.6752166 | 3.987233 | 40.4968 | 40.25174 | 163.0293 | 143.1848 | 9.708405e-05 | 0.07297723 | 0 | 0 | 0
10949 | 427571.5 | 2011-01-23 12:04 | 2431.211 | 2 | 38 | 0.6752166 | 3.989175 | 40.50243 | 40.25174 | 163.0518 | 143.1848 | 3.237724e-05 | 0.07297723 | 0 | 0 | 0
10950 | 427601.5 | 2011-01-23 12:05 | 2461.226 | 2 | 38 | 0.6750344 | 3.991118 | 40.50806 | 40.25174 | 163.0743 | 143.1848 | 0 | 0.07297723 | 0 | 0 | 0
10951 | 427631.6 | 2011-01-23 12:05 | 2491.241 | 2 | 38 | 0.6752166 | 3.993222 | 40.51368 | 40.25174 | 163.0967 | 143.1848 | 3.237724e-05 | 0.07297723 | 0 | 0 | 0
10952 | 427661.6 | 2011-01-23 12:06 | 2521.256 | 2 | 38 | 0.6752166 | 3.995488 | 40.51931 | 40.25174 | 163.1192 | 143.1848 | 6.475449e-05 | 0.07297723 | 0 | 0 | 0
10953 | 427691.6 | 2011-01-23 12:06 | 2551.273 | 2 | 38 | 0.6752166 | 3.997431 | 40.52494 | 40.25174 | 163.1417 | 143.1848 | 3.237724e-05 | 0.07297723 | 0 | 0 | 0
10954 | 427721.6 | 2011-01-23 12:07 | 2581.286 | 2 | 38 | 0.6750344 | 3.999373 | 40.53057 | 40.25174 | 163.1642 | 143.1848 | 0 | 0.07297723 | 0 | 0 | 0
10955 | 427751.6 | 2011-01-23 12:07 | 2611.302 | 2 | 38 | 0.6750344 | 4.001801 | 40.5362 | 40.25174 | 163.1867 | 143.1848 | 6.475449e-05 | 0.07297723 | 0 | 0 | 0
10956 | 427781.6 | 2011-01-23 12:08 | 2641.317 | 2 | 38 | 0.6752166 | 4.003905 | 40.54183 | 40.25174 | 163.2093 | 143.1848 | 9.717941e-05 | 0.07297723 | 0 | 0 | 0
10957 | 427811.7 | 2011-01-23 12:08 | 2671.332 | 2 | 38 | 0.6752166 | 4.005847 | 40.54746 | 40.25174 | 163.2318 | 143.1848 | 3.232956e-05 | 0.07297723 | 0 | 0 | 0
10958 | 427841.7 | 2011-01-23 12:09 | 2701.347 | 2 | 38 | 0.6753987 | 4.008114 | 40.55309 | 40.25174 | 163.2544 | 143.1848 | 6.475449e-05 | 0.07297723 | 0 | 0 | 0
10959 | 427871.7 | 2011-01-23 12:09 | 2731.362 | 2 | 38 | 0.6750344 | 4.010056 | 40.55872 | 40.25174 | 163.2769 | 143.1848 | 3.232956e-05 | 0.07297723 | 0 | 0 | 0
10960 | 427901.7 | 2011-01-23 12:10 | 2761.377 | 2 | 38 | 0.6750344 | 4.012484 | 40.56434 | 40.25174 | 163.2995 | 143.1848 | 6.475449e-05 | 0.07297723 | 0 | 0 | 0
10961 | 427931.7 | 2011-01-23 12:10 | 2791.392 | 2 | 38 | 0.6752166 | 4.014588 | 40.56997 | 40.25174 | 163.3221 | 143.1848 | 3.232956e-05 | 0.07297723 | 0 | 0 | 0
10962 | 427961.7 | 2011-01-23 12:11 | 2821.408 | 2 | 38 | 0.6748523 | 4.016693 | 40.5756 | 40.25174 | 163.3447 | 143.1848 | 3.232956e-05 | 0.07297723 | 0 | 0 | 0
10963 | 427991.7 | 2011-01-23 12:11 | 2851.425 | 2 | 38 | 0.6752166 | 4.018959 | 40.58123 | 40.25174 | 163.3673 | 143.1848 | 3.232956e-05 | 0.07297723 | 0 | 0 | 0
10964 | 428021.8 | 2011-01-23 12:12 | 2881.438 | 2 | 38 | 0.6750344 | 4.021387 | 40.58686 | 40.25174 | 163.3899 | 143.1848 | 6.475449e-05 | 0.07297723 | 0 | 0 | 0
10965 | 428051.8 | 2011-01-23 12:12 | 2911.453 | 2 | 38 | 0.6750344 | 4.023653 | 40.59249 | 40.25174 | 163.4126 | 143.1848 | 6.475449e-05 | 0.07297723 | 0 | 0 | 0
10966 | 428081.8 | 2011-01-23 12:13 | 2941.468 | 2 | 38 | 0.6752166 | 4.025919 | 40.59812 | 40.25174 | 163.4352 | 143.1848 | 9.708405e-05 | 0.07297723 | 0 | 0 | 0
10967 | 428111.8 | 2011-01-23 12:13 | 2971.483 | 2 | 38 | 0.6752166 | 4.028347 | 40.60375 | 40.25174 | 163.4579 | 143.1848 | 9.708405e-05 | 0.07297723 | 0 | 0 | 0
10968 | 428141.8 | 2011-01-23 12:14 | 3001.498 | 2 | 38 | 0.6752166 | 4.030613 | 40.60937 | 40.25174 | 163.4806 | 143.1848 | 9.708405e-05 | 0.07297723 | 0 | 0 | 0
10969 | 428171.8 | 2011-01-23 12:14 | 3031.513 | 2 | 38 | 0.6752166 | 4.033041 | 40.615 | 40.25174 | 163.5033 | 143.1848 | 9.708405e-05 | 0.07297723 | 0 | 0 | 0
10970 | 428201.9 | 2011-01-23 12:15 | 3061.529 | 2 | 38 | 0.6752166 | 4.035469 | 40.62063 | 40.25174 | 163.526 | 143.1848 | 6.475449e-05 | 0.07297723 | 0 | 0 | 0
10971 | 428231.9 | 2011-01-23 12:15 | 3091.544 | 2 | 38 | 0.6752166 | 4.037735 | 40.62626 | 40.25174 | 163.5487 | 143.1848 | 3.232956e-05 | 0.07297723 | 0 | 0 | 0
10972 | 428261.9 | 2011-01-23 12:16 | 3121.559 | 2 | 38 | 0.6750344 | 4.040163 | 40.63189 | 40.25174 | 163.5714 | 143.1848 | 6.475449e-05 | 0.07297723 | 0 | 0 | 0
10973 | 428291.9 | 2011-01-23 12:16 | 3151.574 | 2 | 38 | 0.6750344 | 4.042753 | 40.63752 | 40.25174 | 163.5942 | 143.1848 | 9.717941e-05 | 0.07297723 | 0 | 0 | 0
10974 | 428321.9 | 2011-01-23 12:17 | 3181.589 | 2 | 38 | 0.6752166 | 4.045181 | 40.64315 | 40.25174 | 163.617 | 143.1848 | 6.475449e-05 | 0.07297723 | 0 | 0 | 0
10975 | 428351.9 | 2011-01-23 12:17 | 3211.604 | 2 | 38 | 0.6748523 | 4.047609 | 40.64877 | 40.25174 | 163.6397 | 143.1848 | 3.232956e-05 | 0.07297723 | 0 | 0 | 0
10976 | 428381.9 | 2011-01-23 12:18 | 3241.62 | 2 | 38 | 0.6750344 | 4.050361 | 40.6544 | 40.25174 | 163.6625 | 143.1848 | 6.475449e-05 | 0.07297723 | 0 | 0 | 0
10977 | 428412 | 2011-01-23 12:18 | 3271.635 | 2 | 38 | 0.6750344 | 4.052951 | 40.66003 | 40.25174 | 163.6853 | 143.1848 | 6.475449e-05 | 0.07297723 | 0 | 0 | 0
10978 | 428442 | 2011-01-23 12:19 | 3301.65 | 2 | 38 | 0.6752166 | 4.055702 | 40.66566 | 40.25174 | 163.7081 | 143.1848 | 9.708405e-05 | 0.07297723 | 0 | 0 | 0
10979 | 428472 | 2011-01-23 12:19 | 3331.665 | 2 | 38 | 0.6750344 | 4.05813 | 40.67129 | 40.25174 | 163.731 | 143.1848 | 6.475449e-05 | 0.07297723 | 0 | 0 | 0
10980 | 428502 | 2011-01-23 12:20 | 3361.68 | 2 | 38 | 0.6752166 | 4.060558 | 40.67692 | 40.25174 | 163.7538 | 143.1848 | 6.475449e-05 | 0.07297723 | 0 | 0 | 0
10981 | 428532 | 2011-01-23 12:20 | 3391.695 | 2 | 38 | 0.6752166 | 4.063472 | 40.68255 | 40.25174 | 163.7767 | 143.1848 | 6.475449e-05 | 0.07297723 | 0 | 0 | 0
10982 | 428562 | 2011-01-23 12:21 | 3421.71 | 2 | 38 | 0.6752166 | 4.066224 | 40.68818 | 40.25174 | 163.7996 | 143.1848 | 9.708405e-05 | 0.07297723 | 0 | 0 | 0
10983 | 428592 | 2011-01-23 12:21 | 3451.726 | 2 | 38 | 0.6750344 | 4.068813 | 40.69381 | 40.25174 | 163.8225 | 143.1848 | 6.475449e-05 | 0.07297723 | 0 | 0 | 0
10984 | 428622.1 | 2011-01-23 12:22 | 3481.741 | 2 | 38 | 0.6750344 | 4.071727 | 40.69943 | 40.25174 | 163.8454 | 143.1848 | 9.717941e-05 | 0.07297723 | 0 | 0 | 0
10985 | 428652.1 | 2011-01-23 12:22 | 3511.756 | 2 | 38 | 0.6750344 | 4.074479 | 40.70506 | 40.25174 | 163.8683 | 143.1848 | 6.475449e-05 | 0.07297723 | 0 | 0 | 0
10986 | 428682.1 | 2011-01-23 12:23 | 3541.771 | 2 | 38 | 0.6752166 | 4.077393 | 40.71069 | 40.25174 | 163.8913 | 143.1848 | 6.475449e-05 | 0.07297723 | 0 | 0 | 0
10987 | 428712.1 | 2011-01-23 12:23 | 3571.786 | 2 | 38 | 0.6752166 | 4.080144 | 40.71632 | 40.25174 | 163.9142 | 143.1848 | 6.465912e-05 | 0.07297723 | 0 | 0 | 0
10988 | 428742.1 | 2011-01-23 12:24 | 3601.801 | 2 | 38 | 0.6752166 | 4.083058 | 40.72195 | 40.25174 | 163.9372 | 143.1848 | 6.475449e-05 | 0.07297723 | 0 | 0 | 0
10989 | 428772.1 | 2011-01-23 12:24 | 3631.816 | 2 | 38 | 0.6752166 | 4.086133 | 40.72758 | 40.25174 | 163.9602 | 143.1848 | 9.708405e-05 | 0.07297723 | 0 | 0 | 0
10990 | 428802.2 | 2011-01-23 12:25 | 3661.831 | 2 | 38 | 0.6753987 | 4.089047 | 40.73321 | 40.25174 | 163.9832 | 143.1848 | 6.475449e-05 | 0.07297723 | 0 | 0 | 0
10991 | 428832.2 | 2011-01-23 12:25 | 3691.847 | 2 | 38 | 0.6750344 | 4.09196 | 40.73884 | 40.25174 | 164.0062 | 143.1848 | 9.717941e-05 | 0.07297723 | 0 | 0 | 0
10992 | 428862.2 | 2011-01-23 12:26 | 3721.862 | 2 | 38 | 0.6750344 | 4.094874 | 40.74446 | 40.25174 | 164.0293 | 143.1848 | 3.232956e-05 | 0.07297723 | 0 | 0 | 0
10993 | 428892.2 | 2011-01-23 12:26 | 3751.877 | 2 | 38 | 0.6752166 | 4.098111 | 40.75009 | 40.25174 | 164.0523 | 143.1848 | 9.708405e-05 | 0.07297723 | 0 | 0 | 0
10994 | 428922.2 | 2011-01-23 12:27 | 3781.892 | 2 | 38 | 0.6750344 | 4.101187 | 40.75572 | 40.25174 | 164.0754 | 143.1848 | 0.000129509 | 0.07297723 | 0 | 0 | 0
10995 | 428952.2 | 2011-01-23 12:27 | 3811.907 | 2 | 38 | 0.6750344 | 4.104262 | 40.76135 | 40.25174 | 164.0985 | 143.1848 | 6.475449e-05 | 0.07297723 | 0 | 0 | 0
10996 | 428982.2 | 2011-01-23 12:28 | 3841.922 | 2 | 38 | 0.6752166 | 4.1075 | 40.76698 | 40.25174 | 164.1216 | 143.1848 | 0.000129509 | 0.07297723 | 0 | 0 | 0
10997 | 429012.3 | 2011-01-23 12:28 | 3871.937 | 2 | 38 | 0.6748523 | 4.110575 | 40.7726 | 40.25174 | 164.1447 | 143.1848 | 9.708405e-05 | 0.07297723 | 0 | 0 | 0
10998 | 429042.3 | 2011-01-23 12:29 | 3901.952 | 2 | 38 | 0.6752166 | 4.11365 | 40.77823 | 40.25174 | 164.1679 | 143.1848 | 6.475449e-05 | 0.07297723 | 0 | 0 | 0
10999 | 429072.3 | 2011-01-23 12:29 | 3931.968 | 2 | 38 | 0.6750344 | 4.11705 | 40.78386 | 40.25174 | 164.191 | 143.1848 | 9.717941e-05 | 0.07297723 | 0 | 0 | 0
11000 | 429102.3 | 2011-01-23 12:30 | 3961.983 | 2 | 38 | 0.6750344 | 4.120287 | 40.78949 | 40.25174 | 164.2142 | 143.1848 | 9.708405e-05 | 0.07297723 | 0 | 0 | 0
11001 | 429132.3 | 2011-01-23 12:30 | 3991.998 | 2 | 38 | 0.6750344 | 4.123524 | 40.79512 | 40.25174 | 164.2374 | 143.1848 | 9.708405e-05 | 0.07297723 | 0 | 0 | 0
11002 | 429162.3 | 2011-01-23 12:31 | 4022.013 | 2 | 38 | 0.6750344 | 4.126924 | 40.80075 | 40.25174 | 164.2606 | 143.1848 | 9.717941e-05 | 0.07297723 | 0 | 0 | 0
11003 | 429192.4 | 2011-01-23 12:31 | 4052.028 | 2 | 38 | 0.6750344 | 4.130161 | 40.80638 | 40.25174 | 164.2839 | 143.1848 | 9.717941e-05 | 0.07297723 | 0 | 0 | 0
11004 | 429222.4 | 2011-01-23 12:32 | 4082.043 | 2 | 38 | 0.6750344 | 4.13356 | 40.81201 | 40.25174 | 164.3071 | 143.1848 | 6.465912e-05 | 0.07297723 | 0 | 0 | 0
11005 | 429252.4 | 2011-01-23 12:32 | 4112.058 | 2 | 38 | 0.6752166 | 4.137283 | 40.81763 | 40.25174 | 164.3304 | 143.1848 | 0.000129509 | 0.07297723 | 0 | 0 | 0
11006 | 429282.4 | 2011-01-23 12:33 | 4142.074 | 2 | 38 | 0.6752166 | 4.140358 | 40.82326 | 40.25174 | 164.3537 | 143.1848 | 6.475449e-05 | 0.07297723 | 0 | 0 | 0
11007 | 429312.4 | 2011-01-23 12:33 | 4172.089 | 2 | 38 | 0.6753987 | 4.144243 | 40.82889 | 40.25174 | 164.377 | 143.1848 | 0.0001619339 | 0.07297723 | 0 | 0 | 0
11008 | 429342.4 | 2011-01-23 12:34 | 4202.104 | 2 | 38 | 0.6750344 | 4.147642 | 40.83452 | 40.25174 | 164.4003 | 143.1848 | 9.708405e-05 | 0.07297723 | 0 | 0 | 0
11009 | 429372.4 | 2011-01-23 12:34 | 4232.119 | 2 | 38 | 0.6750344 | 4.151042 | 40.84015 | 40.25174 | 164.4237 | 143.1848 | 6.475449e-05 | 0.07297723 | 0 | 0 | 0
11010 | 429402.5 | 2011-01-23 12:35 | 4262.134 | 2 | 38 | 0.6753987 | 4.154603 | 40.84578 | 40.25174 | 164.4471 | 143.1848 | 9.708405e-05 | 0.07297723 | 0 | 0 | 0
11011 | 429432.5 | 2011-01-23 12:35 | 4292.15 | 2 | 38 | 0.6750344 | 4.158164 | 40.85141 | 40.25174 | 164.4705 | 143.1848 | 6.475449e-05 | 0.07297723 | 0 | 0 | 0
11012 | 429462.5 | 2011-01-23 12:36 | 4322.164 | 2 | 38 | 0.6750344 | 4.161725 | 40.85697 | 40.25174 | 164.4936 | 143.1848 | 6.475449e-05 | 0.07297723 | 0 | 0 | 0
11013 | 429492.5 | 2011-01-23 12:36 | 4352.18 | 2 | 38 | 0.6750344 | 4.165448 | 40.86266 | 40.25174 | 164.5173 | 143.1848 | 6.475449e-05 | 0.07297723 | 0 | 0 | 0
11014 | 429522.5 | 2011-01-23 12:37 | 4382.195 | 2 | 38 | 0.6752166 | 4.16917 | 40.86829 | 40.25174 | 164.5408 | 143.1848 | 9.708405e-05 | 0.07297723 | 0 | 0 | 0
11015 | 429552.5 | 2011-01-23 12:37 | 4412.21 | 2 | 38 | 0.6750344 | 4.172894 | 40.87392 | 40.25174 | 164.5643 | 143.1848 | 6.475449e-05 | 0.07297723 | 0 | 0 | 0
11016 | 429582.5 | 2011-01-23 12:38 | 4442.225 | 2 | 38 | 0.6750344 | 4.176778 | 40.87955 | 40.25174 | 164.5878 | 143.1848 | 9.717941e-05 | 0.07297723 | 0 | 0 | 0
11017 | 429612.6 | 2011-01-23 12:38 | 4472.242 | 2 | 38 | 0.6750344 | 4.180339 | 40.88518 | 40.25174 | 164.6113 | 143.1848 | 6.475449e-05 | 0.07297723 | 0 | 0 | 0
11018 | 429642.6 | 2011-01-23 12:39 | 4502.255 | 2 | 38 | 0.6752166 | 4.184386 | 40.89081 | 40.25174 | 164.6348 | 143.1848 | 9.708405e-05 | 0.07297723 | 0 | 0 | 0
11019 | 429672.6 | 2011-01-23 12:39 | 4532.27 | 2 | 38 | 0.6752166 | 4.188271 | 40.89644 | 40.25174 | 164.6584 | 143.1848 | 0.000129509 | 0.07297723 | 0 | 0 | 0
11020 | 429702.6 | 2011-01-23 12:40 | 4562.286 | 2 | 38 | 0.6750344 | 4.191994 | 40.90207 | 40.25174 | 164.682 | 143.1848 | 9.717941e-05 | 0.07297723 | 0 | 0 | 0
11021 | 429732.6 | 2011-01-23 12:40 | 4592.301 | 2 | 38 | 0.6750344 | 4.19604 | 40.9077 | 40.25174 | 164.7056 | 143.1848 | 0.0001618385 | 0.07297723 | 0 | 0 | 0
11022 | 429792.4 | 2011-01-23 12:41 | 30.01511 | 3 | 38 | 0 | 4.089209 | 40.91328 | 40.25174 | 164.729 | 143.1848 | -0.000453186 | 0.07297723 | 0 | 0 | 0
11023 | 429822.4 | 2011-01-23 12:42 | 60.03025 | 3 | 38 | 0 | 4.077069 | 40.91328 | 40.25174 | 164.729 | 143.1848 | -0.000226593 | 0.07297723 | 0 | 0 | 0
11024 | 429852.4 | 2011-01-23 12:42 | 90.04547 | 3 | 38 | 0 | 4.069785 | 40.91328 | 40.25174 | 164.729 | 143.1848 | -0.0001618385 | 0.07297723 | 0 | 0 | 0
11025 | 429882.4 | 2011-01-23 12:43 | 120.0137 | 3 | 38 | 0 | 4.065252 | 40.91328 | 40.25174 | 164.729 | 143.1848 | -3.242493e-05 | 0.07297723 | 0 | 0 | 0
11026 | 429882.4 | 2011-01-23 12:43 | 0.0154304 | 4 | 38 | 1.156425 | 4.199601 | 40.91328 | 40.25174 | 164.729 | 143.1848 | -3.242493e-05 | 0.07297723 | 0 | 0 | 0
11027 | 429883.4 | 2011-01-23 12:43 | 0.9529236 | 4 | 38 | 1.105426 | 4.19944 | 40.91358 | 40.25174 | 164.7303 | 143.1848 | -6.475449e-05 | 0.07297723 | 0 | 0 | 0
11028 | 429885.4 | 2011-01-23 12:43 | 2.999822 | 4 | 38 | 1.055338 | 4.199763 | 40.91419 | 40.25174 | 164.7328 | 143.1848 | 0 | 0.07297723 | 0 | 0 | 0
11029 | 429888.4 | 2011-01-23 12:43 | 5.999736 | 4 | 38 | 1.004886 | 4.199601 | 40.91505 | 40.25174 | 164.7364 | 143.1848 | 0 | 0.07297723 | 0 | 0 | 0
11030 | 429892.4 | 2011-01-23 12:43 | 9.999713 | 4 | 38 | 0.9547983 | 4.199601 | 40.91613 | 40.25174 | 164.741 | 143.1848 | 0 | 0.07297723 | 0 | 0 | 0
11031 | 429897.6 | 2011-01-23 12:43 | 15.2183 | 4 | 38 | 0.9045282 | 4.199601 | 40.91748 | 40.25174 | 164.7467 | 143.1848 | -3.242493e-05 | 0.07297723 | 0 | 0 | 0
11032 | 429904.3 | 2011-01-23 12:43 | 21.93695 | 4 | 38 | 0.8544403 | 4.199601 | 40.91912 | 40.25174 | 164.7535 | 143.1848 | 0 | 0.07297723 | 0 | 0 | 0
11033 | 429913.2 | 2011-01-23 12:43 | 30.76507 | 4 | 38 | 0.8041703 | 4.199601 | 40.92115 | 40.25174 | 164.7621 | 143.1848 | 0 | 0.07297723 | 0 | 0 | 0
11034 | 429924.9 | 2011-01-23 12:43 | 42.48348 | 4 | 38 | 0.7540823 | 4.199601 | 40.92368 | 40.25174 | 164.7727 | 143.1848 | -3.242493e-05 | 0.07297723 | 0 | 0 | 0
11035 | 429941.2 | 2011-01-23 12:44 | 58.7958 | 4 | 38 | 0.7039943 | 4.199763 | 40.92698 | 40.25174 | 164.7866 | 143.1848 | 3.242493e-05 | 0.07297723 | 0 | 0 | 0
11036 | 429965.5 | 2011-01-23 12:44 | 83.06096 | 4 | 38 | 0.6539064 | 4.199601 | 40.93155 | 40.25174 | 164.8057 | 143.1848 | -3.242493e-05 | 0.07297723 | 0 | 0 | 0
11037 | 430005.5 | 2011-01-23 12:45 | 123.0603 | 4 | 38 | 0.6038185 | 4.199601 | 40.93851 | 40.25174 | 164.835 | 143.1848 | -3.242493e-05 | 0.07297723 | 0 | 0 | 0
11038 | 430072.8 | 2011-01-23 12:46 | 190.3562 | 4 | 38 | 0.5537305 | 4.199601 | 40.9493 | 40.25174 | 164.8803 | 143.1848 | 0 | 0.07297723 | 0 | 0 | 0
11039 | 430167.9 | 2011-01-23 12:48 | 285.464 | 4 | 38 | 0.5036426 | 4.199601 | 40.96324 | 40.25174 | 164.9388 | 143.1848 | -3.242493e-05 | 0.07297723 | 0 | 0 | 0
11040 | 430283.2 | 2011-01-23 12:49 | 400.8215 | 4 | 38 | 0.4535547 | 4.199601 | 40.97856 | 40.25174 | 165.0032 | 143.1848 | -3.242493e-05 | 0.07297723 | 0 | 0 | 0
11041 | 430416.7 | 2011-01-23 12:52 | 534.2568 | 4 | 38 | 0.4034668 | 4.199601 | 40.99443 | 40.25174 | 165.0698 | 143.1848 | -3.242493e-05 | 0.07297723 | 0 | 0 | 0
11042 | 430571.3 | 2011-01-23 12:54 | 688.9106 | 4 | 38 | 0.3533789 | 4.199763 | 41.01067 | 40.25174 | 165.138 | 143.1848 | 3.242493e-05 | 0.07297723 | 0 | 0 | 0
11043 | 430754.5 | 2011-01-23 12:57 | 872.0794 | 4 | 38 | 0.3032909 | 4.199601 | 41.02735 | 40.25174 | 165.2081 | 143.1848 | 0 | 0.07297723 | 0 | 0 | 0
11044 | 430979 | 2011-01-23 13:01 | 1096.623 | 4 | 38 | 0.253203 | 4.19944 | 41.04466 | 40.25174 | 165.2808 | 143.1848 | -3.232956e-05 | 0.07297723 | 0 | 0 | 0
11045 | 431264 | 2011-01-23 13:06 | 1381.556 | 4 | 38 | 0.2031151 | 4.19944 | 41.06265 | 40.25174 | 165.3563 | 143.1848 | -6.475449e-05 | 0.07297723 | 0 | 0 | 0
11046 | 431650.5 | 2011-01-23 13:12 | 1768.143 | 4 | 38 | 0.1530271 | 4.199601 | 41.08165 | 40.25174 | 165.4361 | 143.1848 | -3.242493e-05 | 0.07297723 | 0 | 0 | 0
11047 | 432234.3 | 2011-01-23 13:22 | 2351.852 | 4 | 38 | 0.1029392 | 4.199763 | 41.10211 | 40.25174 | 165.522 | 143.1848 | 0 | 0.07297723 | 0 | 0 | 0
11048 | 433360.4 | 2011-01-23 13:41 | 3478.037 | 4 | 38 | 0.05285127 | 4.199601 | 41.12547 | 40.25174 | 165.6201 | 143.1848 | 0 | 0.07297723 | 0 | 0 | 0
11049 | 433465.9 | 2011-01-23 13:42 | 3583.504 | 4 | 38 | 0.04993707 | 4.199601 | 41.12698 | 40.25174 | 165.6265 | 143.1848 | -3.242493e-05 | 0.07297723 | 0 | 0 | 0
11050 | 433525.9 | 2011-01-23 13:43 | 60.01443 | 5 | 38 | 0 | 4.189727 | 41.12698 | 40.25174 | 165.6265 | 143.1848 | 0 | 0.07297723 | 0 | 0 | 0
11051 | 433526.1 | 2011-01-23 13:43 | 0.1873739 | 6 | 38 | -0.0001508613 | 4.189889 | 41.12698 | 40.25174 | 165.6265 | 143.1848 | 0 | 0.1046007 | 0 | 0 | 0
11052 | 433531 | 2011-01-23 13:44 | 5.01541 | 6 | 38 | 0.001670518 | 4.190051 | 41.12698 | 40.25174 | 165.6265 | 143.1848 | -3.242493e-05 | 0.1046007 | 0 | 0 | 0
11053 | 433531 | 2011-01-23 13:44 | 2.837070854e-06 | 7 | 38 | -1.3487 | 4.044695 | 41.12698 | 40.25174 | 165.6265 | 143.1848 | 0 | 0.1046007 | 0 | 0 | 0
11054 | 433538.9 | 2011-01-23 13:44 | 7.890479 | 7 | 38 | -1.350157 | 3.994679 | 41.12698 | 40.2547 | 165.6265 | 143.1967 | -0.002007151 | 0.1046007 | 0 | 0 | 0
11055 | 433568.9 | 2011-01-23 13:44 | 37.90561 | 7 | 38 | -1.349975 | 3.949194 | 41.12698 | 40.26596 | 165.6265 | 143.2414 | -0.0009712219 | 0.1046007 | 0 | 0 | 0
11056 | 433598.9 | 2011-01-23 13:45 | 67.92077 | 7 | 38 | -1.350157 | 3.921354 | 41.12698 | 40.27721 | 165.6265 | 143.2857 | -0.0006798267 | 0.1046007 | 0 | 0 | 0
11057 | 433628.9 | 2011-01-23 13:45 | 97.93593 | 7 | 38 | -1.349975 | 3.900635 | 41.12698 | 40.28847 | 165.6265 | 143.3297 | -0.0005179405 | 0.1046007 | 0 | 0 | 0
11058 | 433658.9 | 2011-01-23 13:46 | 127.951 | 7 | 38 | -1.349975 | 3.883962 | 41.12698 | 40.29972 | 165.6265 | 143.3735 | -0.0004208565 | 0.1046007 | 0 | 0 | 0
11059 | 433688.9 | 2011-01-23 13:46 | 157.9662 | 7 | 38 | -1.349793 | 3.869556 | 41.12698 | 40.31098 | 165.6265 | 143.4171 | -0.0003884792 | 0.1046007 | 0 | 0 | 0
11060 | 433718.9 | 2011-01-23 13:47 | 187.9814 | 7 | 38 | -1.349975 | 3.856769 | 41.12698 | 40.32224 | 165.6265 | 143.4606 | -0.0002913952 | 0.1046007 | 0 | 0 | 0
11061 | 433749 | 2011-01-23 13:47 | 217.9965 | 7 | 38 | -1.350157 | 3.844791 | 41.12698 | 40.33349 | 165.6265 | 143.5039 | -0.0003237248 | 0.1046007 | 0 | 0 | 0
11062 | 433779 | 2011-01-23 13:48 | 248.0116 | 7 | 38 | -1.349975 | 3.833784 | 41.12698 | 40.34475 | 165.6265 | 143.5472 | -0.0002913475 | 0.1046007 | 0 | 0 | 0
11063 | 433809 | 2011-01-23 13:48 | 278.0267 | 7 | 38 | -1.350157 | 3.823425 | 41.12698 | 40.356 | 165.6265 | 143.5903 | -0.000226593 | 0.1046007 | 0 | 0 | 0
11064 | 433839 | 2011-01-23 13:49 | 308.044 | 7 | 38 | -1.349975 | 3.813389 | 41.12698 | 40.36726 | 165.6265 | 143.6332 | -0.0002589702 | 0.1046007 | 0 | 0 | 0
11065 | 433869 | 2011-01-23 13:49 | 338.057 | 7 | 38 | -1.350157 | 3.803677 | 41.12698 | 40.37852 | 165.6265 | 143.6761 | -0.000259018 | 0.1046007 | 0 | 0 | 0
11066 | 433899 | 2011-01-23 13:50 | 368.0722 | 7 | 38 | -1.349975 | 3.794612 | 41.12698 | 40.38977 | 165.6265 | 143.7189 | -0.000226593 | 0.1046007 | 0 | 0 | 0
11067 | 433929.1 | 2011-01-23 13:50 | 398.0873 | 7 | 38 | -1.349975 | 3.785548 | 41.12698 | 40.40103 | 165.6265 | 143.7615 | -0.0002589702 | 0.1046007 | 0 | 0 | 0
11068 | 433959.1 | 2011-01-23 13:51 | 428.1024 | 7 | 38 | -1.350157 | 3.776645 | 41.12698 | 40.41228 | 165.6265 | 143.8041 | -0.0002913952 | 0.1046007 | 0 | 0 | 0
11069 | 433989.1 | 2011-01-23 13:51 | 458.1176 | 7 | 38 | -1.350157 | 3.768228 | 41.12698 | 40.42354 | 165.6265 | 143.8466 | -0.0002589702 | 0.1046007 | 0 | 0 | 0
11070 | 434019.1 | 2011-01-23 13:52 | 488.1327 | 7 | 38 | -1.349975 | 3.759973 | 41.12698 | 40.4348 | 165.6265 | 143.8889 | -0.000226593 | 0.1046007 | 0 | 0 | 0
11071 | 434049.1 | 2011-01-23 13:52 | 518.1479 | 7 | 38 | -1.350157 | 3.752042 | 41.12698 | 40.44605 | 165.6265 | 143.9312 | -0.0001618862 | 0.1046007 | 0 | 0 | 0
11072 | 434079.1 | 2011-01-23 13:53 | 548.163 | 7 | 38 | -1.350157 | 3.743948 | 41.12698 | 40.45731 | 165.6265 | 143.9734 | -0.0002266407 | 0.1046007 | 0 | 0 | 0
11073 | 434109.1 | 2011-01-23 13:53 | 578.1781 | 7 | 38 | -1.349975 | 3.736341 | 41.12698 | 40.46856 | 165.6265 | 144.0155 | -0.0001618862 | 0.1046007 | 0 | 0 | 0
11074 | 434139.2 | 2011-01-23 13:54 | 608.1955 | 7 | 38 | -1.350157 | 3.728571 | 41.12698 | 40.47982 | 165.6265 | 144.0575 | -0.0001942635 | 0.1046007 | 0 | 0 | 0
11075 | 434169.2 | 2011-01-23 13:54 | 638.2085 | 7 | 38 | -1.349975 | 3.721125 | 41.12698 | 40.49108 | 165.6265 | 144.0994 | -0.0001942635 | 0.1046007 | 0 | 0 | 0
11076 | 434199.2 | 2011-01-23 13:55 | 668.2236 | 7 | 38 | -1.350157 | 3.713679 | 41.12698 | 40.50233 | 165.6265 | 144.1413 | -0.0002266407 | 0.1046007 | 0 | 0 | 0
11077 | 434229.2 | 2011-01-23 13:55 | 698.2387 | 7 | 38 | -1.350157 | 3.706395 | 41.12698 | 40.51359 | 165.6265 | 144.183 | -0.0001618862 | 0.1046007 | 0 | 0 | 0
11078 | 434259.2 | 2011-01-23 13:56 | 728.2538 | 7 | 38 | -1.349793 | 3.699273 | 41.12698 | 40.52485 | 165.6265 | 144.2247 | -0.0001618385 | 0.1046007 | 0 | 0 | 0
11079 | 434289.2 | 2011-01-23 13:56 | 758.269 | 7 | 38 | -1.350157 | 3.691989 | 41.12698 | 40.5361 | 165.6265 | 144.2663 | -0.000226593 | 0.1046007 | 0 | 0 | 0
11080 | 434319.2 | 2011-01-23 13:57 | 788.2841 | 7 | 38 | -1.350157 | 3.685029 | 41.12698 | 40.54736 | 165.6265 | 144.3078 | -0.0002266407 | 0.1046007 | 0 | 0 | 0
11081 | 434349.3 | 2011-01-23 13:57 | 818.2992 | 7 | 38 | -1.349975 | 3.678231 | 41.12698 | 40.55861 | 165.6265 | 144.3493 | -0.0001618385 | 0.1046007 | 0 | 0 | 0
11082 | 434379.3 | 2011-01-23 13:58 | 848.3144 | 7 | 38 | -1.349975 | 3.671432 | 41.12698 | 40.56987 | 165.6265 | 144.3906 | -0.0001618862 | 0.1046007 | 0 | 0 | 0
11083 | 434409.3 | 2011-01-23 13:58 | 878.3295 | 7 | 38 | -1.350157 | 3.664796 | 41.12698 | 40.58113 | 165.6265 | 144.4319 | -0.0001618385 | 0.1046007 | 0 | 0 | 0
11084 | 434439.3 | 2011-01-23 13:59 | 908.3447 | 7 | 38 | -1.350157 | 3.658159 | 41.12698 | 40.59238 | 165.6265 | 144.4731 | -0.000129509 | 0.1046007 | 0 | 0 | 0
11085 | 434469.3 | 2011-01-23 13:59 | 938.3598 | 7 | 38 | -1.350339 | 3.651523 | 41.12698 | 40.60364 | 165.6265 | 144.5143 | -0.0001942158 | 0.1046007 | 0 | 0 | 0
11086 | 434499.3 | 2011-01-23 14:00 | 968.3749 | 7 | 38 | -1.350157 | 3.64521 | 41.12698 | 40.61489 | 165.6265 | 144.5553 | -0.0001618862 | 0.1046007 | 0 | 0 | 0
11087 | 434529.4 | 2011-01-23 14:00 | 998.3901 | 7 | 38 | -1.350157 | 3.638897 | 41.12698 | 40.62615 | 165.6265 | 144.5963 | -0.0001942635 | 0.1046007 | 0 | 0 | 0
11088 | 434559.4 | 2011-01-23 14:01 | 1028.405 | 7 | 38 | -1.350157 | 3.632585 | 41.12698 | 40.63741 | 165.6265 | 144.6373 | -0.0001618385 | 0.1046007 | 0 | 0 | 0
11089 | 434589.4 | 2011-01-23 14:01 | 1058.42 | 7 | 38 | -1.350157 | 3.626434 | 41.12698 | 40.64866 | 165.6265 | 144.6781 | -0.0001618385 | 0.1046007 | 0 | 0 | 0
11090 | 434619.4 | 2011-01-23 14:02 | 1088.435 | 7 | 38 | -1.349975 | 3.620606 | 41.12698 | 40.65992 | 165.6265 | 144.7189 | -0.0001618385 | 0.1046007 | 0 | 0 | 0
11091 | 434649.4 | 2011-01-23 14:02 | 1118.451 | 7 | 38 | -1.349975 | 3.614617 | 41.12698 | 40.67117 | 165.6265 | 144.7596 | -9.713173e-05 | 0.1046007 | 0 | 0 | 0
11092 | 434679.4 | 2011-01-23 14:03 | 1148.466 | 7 | 38 | -1.349975 | 3.608628 | 41.12698 | 40.68243 | 165.6265 | 144.8003 | -0.0001618862 | 0.1046007 | 0 | 0 | 0
11093 | 434709.4 | 2011-01-23 14:03 | 1178.481 | 7 | 38 | -1.350157 | 3.602801 | 41.12698 | 40.69369 | 165.6265 | 144.8409 | -0.0001942635 | 0.1046007 | 0 | 0 | 0
11094 | 434739.5 | 2011-01-23 14:04 | 1208.496 | 7 | 38 | -1.350157 | 3.597136 | 41.12698 | 40.70494 | 165.6265 | 144.8814 | -0.0001618862 | 0.1046007 | 0 | 0 | 0
11095 | 434769.5 | 2011-01-23 14:04 | 1238.511 | 7 | 38 | -1.349975 | 3.591632 | 41.12698 | 40.7162 | 165.6265 | 144.9218 | -0.000129509 | 0.1046007 | 0 | 0 | 0
11096 | 434799.5 | 2011-01-23 14:05 | 1268.527 | 7 | 38 | -1.350157 | 3.585967 | 41.12698 | 40.72745 | 165.6265 | 144.9622 | -0.0001618862 | 0.1046007 | 0 | 0 | 0
11097 | 434829.5 | 2011-01-23 14:05 | 1298.542 | 7 | 38 | -1.349975 | 3.580949 | 41.12698 | 40.73871 | 165.6265 | 145.0026 | -9.708405e-05 | 0.1046007 | 0 | 0 | 0
11098 | 434859.5 | 2011-01-23 14:06 | 1328.557 | 7 | 38 | -1.349975 | 3.575608 | 41.12698 | 40.74997 | 165.6265 | 145.0428 | -0.0001618862 | 0.1046007 | 0 | 0 | 0
11099 | 434889.5 | 2011-01-23 14:06 | 1358.572 | 7 | 38 | -1.350157 | 3.570428 | 41.12698 | 40.76122 | 165.6265 | 145.0831 | -0.000129509 | 0.1046007 | 0 | 0 | 0
11100 | 434919.5 | 2011-01-23 14:07 | 1388.587 | 7 | 38 | -1.349975 | 3.56541 | 41.12698 | 40.77248 | 165.6265 | 145.1232 | -0.0001294613 | 0.1046007 | 0 | 0 | 0
11101 | 434949.6 | 2011-01-23 14:07 | 1418.602 | 7 | 38 | -1.349975 | 3.560716 | 41.12698 | 40.78373 | 165.6265 | 145.1633 | -9.713173e-05 | 0.1046007 | 0 | 0 | 0
11102 | 434979.6 | 2011-01-23 14:08 | 1448.617 | 7 | 38 | -1.350157 | 3.555698 | 41.12698 | 40.79499 | 165.6265 | 145.2034 | -0.0001618385 | 0.1046007 | 0 | 0 | 0
11103 | 435009.6 | 2011-01-23 14:08 | 1478.632 | 7 | 38 | -1.349975 | 3.551166 | 41.12698 | 40.80625 | 165.6265 | 145.2434 | -0.000129509 | 0.1046007 | 0 | 0 | 0
11104 | 435039.6 | 2011-01-23 14:09 | 1508.647 | 7 | 38 | -1.350157 | 3.546633 | 41.12698 | 40.8175 | 165.6265 | 145.2833 | -0.000129509 | 0.1046007 | 0 | 0 | 0
11105 | 435069.6 | 2011-01-23 14:09 | 1538.663 | 7 | 38 | -1.349793 | 3.542263 | 41.12698 | 40.82876 | 165.6265 | 145.3232 | -0.0001294613 | 0.1046007 | 0 | 0 | 0
11106 | 435099.6 | 2011-01-23 14:10 | 1568.678 | 7 | 38 | -1.349975 | 3.537893 | 41.12698 | 40.84001 | 165.6265 | 145.3631 | -0.000129509 | 0.1046007 | 0 | 0 | 0
11107 | 435129.7 | 2011-01-23 14:10 | 1598.693 | 7 | 38 | -1.350157 | 3.533684 | 41.12698 | 40.85127 | 165.6265 | 145.4029 | -0.000129509 | 0.1046007 | 0 | 0 | 0
11108 | 435159.7 | 2011-01-23 14:11 | 1628.708 | 7 | 38 | -1.349975 | 3.529799 | 41.12698 | 40.86253 | 165.6265 | 145.4426 | -9.713173e-05 | 0.1046007 | 0 | 0 | 0
11109 | 435189.7 | 2011-01-23 14:11 | 1658.723 | 7 | 38 | -1.349975 | 3.525915 | 41.12698 | 40.87378 | 165.6265 | 145.4823 | -9.713173e-05 | 0.1046007 | 0 | 0 | 0
11110 | 435219.7 | 2011-01-23 14:12 | 1688.738 | 7 | 38 | -1.349975 | 3.52203 | 41.12698 | 40.88504 | 165.6265 | 145.522 | -9.713173e-05 | 0.1046007 | 0 | 0 | 0
11111 | 435249.7 | 2011-01-23 14:12 | 1718.753 | 7 | 38 | -1.349975 | 3.518307 | 41.12698 | 40.8963 | 165.6265 | 145.5616 | -0.000129509 | 0.1046007 | 0 | 0 | 0
11112 | 435279.7 | 2011-01-23 14:13 | 1748.769 | 7 | 38 | -1.349975 | 3.514908 | 41.12698 | 40.90755 | 165.6265 | 145.6012 | -3.237724e-05 | 0.1046007 | 0 | 0 | 0
11113 | 435309.7 | 2011-01-23 14:13 | 1778.784 | 7 | 38 | -1.350157 | 3.511023 | 41.12698 | 40.91881 | 165.6265 | 145.6407 | -0.000129509 | 0.1046007 | 0 | 0 | 0
11114 | 435339.8 | 2011-01-23 14:14 | 1808.799 | 7 | 38 | -1.349975 | 3.507948 | 41.12698 | 40.93006 | 165.6265 | 145.6802 | -6.475449e-05 | 0.1046007 | 0 | 0 | 0
11115 | 435369.8 | 2011-01-23 14:14 | 1838.814 | 7 | 38 | -1.350157 | 3.504225 | 41.12698 | 40.94132 | 165.6265 | 145.7197 | -9.708405e-05 | 0.1046007 | 0 | 0 | 0
11116 | 435399.8 | 2011-01-23 14:15 | 1868.829 | 7 | 38 | -1.350157 | 3.500987 | 41.12698 | 40.95258 | 165.6265 | 145.7591 | -0.000129509 | 0.1046007 | 0 | 0 | 0
11117 | 435429.8 | 2011-01-23 14:15 | 1898.844 | 7 | 38 | -1.350157 | 3.49775 | 41.12698 | 40.96383 | 165.6265 | 145.7985 | -9.713173e-05 | 0.1046007 | 0 | 0 | 0
11118 | 435459.8 | 2011-01-23 14:16 | 1928.859 | 7 | 38 | -1.350157 | 3.494513 | 41.12698 | 40.97509 | 165.6265 | 145.8379 | -0.0001294613 | 0.1046007 | 0 | 0 | 0
11119 | 435489.8 | 2011-01-23 14:16 | 1958.875 | 7 | 38 | -1.349975 | 3.491599 | 41.12698 | 40.98634 | 165.6265 | 145.8772 | -3.237724e-05 | 0.1046007 | 0 | 0 | 0
11120 | 435519.9 | 2011-01-23 14:17 | 1988.89 | 7 | 38 | -1.350157 | 3.488038 | 41.12698 | 40.9976 | 165.6265 | 145.9165 | -0.000129509 | 0.1046007 | 0 | 0 | 0
11121 | 435549.9 | 2011-01-23 14:17 | 2018.905 | 7 | 38 | -1.349975 | 3.485125 | 41.12698 | 41.00886 | 165.6265 | 145.9557 | -6.47068e-05 | 0.1046007 | 0 | 0 | 0
11122 | 435579.9 | 2011-01-23 14:18 | 2048.92 | 7 | 38 | -1.350157 | 3.481887 | 41.12698 | 41.02011 | 165.6265 | 145.9949 | -9.713173e-05 | 0.1046007 | 0 | 0 | 0
11123 | 435609.9 | 2011-01-23 14:18 | 2078.935 | 7 | 38 | -1.350157 | 3.478488 | 41.12698 | 41.03137 | 165.6265 | 146.0341 | -9.713173e-05 | 0.1046007 | 0 | 0 | 0
11124 | 435639.9 | 2011-01-23 14:19 | 2108.95 | 7 | 38 | -1.350157 | 3.475089 | 41.12698 | 41.04263 | 165.6265 | 146.0732 | -9.713173e-05 | 0.1046007 | 0 | 0 | 0
11125 | 435669.9 | 2011-01-23 14:19 | 2138.965 | 7 | 38 | -1.349975 | 3.472013 | 41.12698 | 41.05388 | 165.6265 | 146.1123 | -6.475449e-05 | 0.1046007 | 0 | 0 | 0
11126 | 435699.9 | 2011-01-23 14:20 | 2168.981 | 7 | 38 | -1.349975 | 3.468452 | 41.12698 | 41.06514 | 165.6265 | 146.1514 | -6.475449e-05 | 0.1046007 | 0 | 0 | 0
11127 | 435730 | 2011-01-23 14:20 | 2198.996 | 7 | 38 | -1.349975 | 3.464567 | 41.12698 | 41.07639 | 165.6265 | 146.1904 | -9.713173e-05 | 0.1046007 | 0 | 0 | 0
11128 | 435760 | 2011-01-23 14:21 | 2229.013 | 7 | 38 | -1.350157 | 3.460521 | 41.12698 | 41.08765 | 165.6265 | 146.2294 | -0.0001618862 | 0.1046007 | 0 | 0 | 0
11129 | 435790 | 2011-01-23 14:21 | 2259.026 | 7 | 38 | -1.349975 | 3.456636 | 41.12698 | 41.09891 | 165.6265 | 146.2683 | -6.475449e-05 | 0.1046007 | 0 | 0 | 0
11130 | 435820 | 2011-01-23 14:22 | 2289.041 | 7 | 38 | -1.350157 | 3.452104 | 41.12698 | 41.11016 | 165.6265 | 146.3072 | -0.0001294613 | 0.1046007 | 0 | 0 | 0
11131 | 435850 | 2011-01-23 14:22 | 2319.056 | 7 | 38 | -1.349975 | 3.447248 | 41.12698 | 41.12142 | 165.6265 | 146.346 | -0.0001618862 | 0.1046007 | 0 | 0 | 0
11132 | 435880 | 2011-01-23 14:23 | 2349.071 | 7 | 38 | -1.349975 | 3.442068 | 41.12698 | 41.13267 | 165.6265 | 146.3848 | -0.0001618862 | 0.1046007 | 0 | 0 | 0
11133 | 435910 | 2011-01-23 14:23 | 2379.087 | 7 | 38 | -1.350157 | 3.436079 | 41.12698 | 41.14393 | 165.6265 | 146.4235 | -0.0001942635 | 0.1046007 | 0 | 0 | 0
11134 | 435940.1 | 2011-01-23 14:24 | 2409.102 | 7 | 38 | -1.349975 | 3.429766 | 41.12698 | 41.15519 | 165.6265 | 146.4622 | -0.0001942635 | 0.1046007 | 0 | 0 | 0
11135 | 435970.1 | 2011-01-23 14:24 | 2439.117 | 7 | 38 | -1.349975 | 3.422644 | 41.12698 | 41.16644 | 165.6265 | 146.5007 | -0.0002266407 | 0.1046007 | 0 | 0 | 0
11136 | 436000.1 | 2011-01-23 14:25 | 2469.132 | 7 | 38 | -1.349793 | 3.414713 | 41.12698 | 41.1777 | 165.6265 | 146.5392 | -0.0002266407 | 0.1046007 | 0 | 0 | 0
11137 | 436030.1 | 2011-01-23 14:25 | 2499.147 | 7 | 38 | -1.349793 | 3.405486 | 41.12698 | 41.18895 | 165.6265 | 146.5776 | -0.0002913475 | 0.1046007 | 0 | 0 | 0
11138 | 436060.1 | 2011-01-23 14:26 | 2529.164 | 7 | 38 | -1.350157 | 3.394965 | 41.12698 | 41.20021 | 165.6265 | 146.6159 | -0.0002913475 | 0.1046007 | 0 | 0 | 0
11139 | 436090.1 | 2011-01-23 14:26 | 2559.177 | 7 | 38 | -1.349975 | 3.382825 | 41.12698 | 41.21147 | 165.6265 | 146.654 | -0.0003237248 | 0.1046007 | 0 | 0 | 0
11140 | 436120.2 | 2011-01-23 14:27 | 2589.193 | 7 | 38 | -1.349975 | 3.368257 | 41.12698 | 41.22272 | 165.6265 | 146.692 | -0.0004208565 | 0.1046007 | 0 | 0 | 0
11141 | 436150.2 | 2011-01-23 14:27 | 2619.208 | 7 | 38 | -1.350157 | 3.350938 | 41.12698 | 41.23398 | 165.6265 | 146.7298 | -0.0004855633 | 0.1046007 | 0 | 0 | 0
11142 | 436180.2 | 2011-01-23 14:28 | 2649.223 | 7 | 38 | -1.350157 | 3.329733 | 41.12698 | 41.24523 | 165.6265 | 146.7674 | -0.0006474495 | 0.1046007 | 0 | 0 | 0
11143 | 436210.2 | 2011-01-23 14:28 | 2679.238 | 7 | 38 | -1.350339 | 3.303511 | 41.12698 | 41.25649 | 165.6265 | 146.8048 | -0.0007445812 | 0.1046007 | 0 | 0 | 0
11144 | 436240.2 | 2011-01-23 14:29 | 2709.253 | 7 | 38 | -1.349975 | 3.270328 | 41.12698 | 41.26775 | 165.6265 | 146.8418 | -0.001003552 | 0.1046007 | 0 | 0 | 0
11145 | 436270.2 | 2011-01-23 14:29 | 2739.268 | 7 | 38 | -1.350339 | 3.227919 | 41.12698 | 41.279 | 165.6265 | 146.8784 | -0.001262569 | 0.1046007 | 0 | 0 | 0
11146 | 436297.7 | 2011-01-23 14:30 | 2766.736 | 7 | 38 | -1.350157 | 3.177741 | 41.12698 | 41.2893 | 165.6265 | 146.9114 | -0.001618671 | 0.1046007 | 0 | 0 | 0
11147 | 436319.7 | 2011-01-23 14:30 | 2788.721 | 7 | 38 | -1.349793 | 3.127724 | 41.12698 | 41.29755 | 165.6265 | 146.9374 | -0.002007151 | 0.1046007 | 0 | 0 | 0
11148 | 436338.1 | 2011-01-23 14:30 | 2807.127 | 7 | 38 | -1.349975 | 3.077546 | 41.12698 | 41.30445 | 165.6265 | 146.9588 | -0.002363253 | 0.1046007 | 0 | 0 | 0
11149 | 436353.9 | 2011-01-23 14:31 | 2822.939 | 7 | 38 | -1.350157 | 3.027529 | 41.12698 | 41.31038 | 165.6265 | 146.9769 | -0.002719307 | 0.1046007 | 0 | 0 | 0
11150 | 436367.7 | 2011-01-23 14:31 | 2836.782 | 7 | 38 | -1.349975 | 2.977513 | 41.12698 | 41.31557 | 165.6265 | 146.9925 | -0.003043079 | 0.1046007 | 0 | 0 | 0
11151 | 436380 | 2011-01-23 14:31 | 2849.079 | 7 | 38 | -1.350157 | 2.927496 | 41.12698 | 41.32018 | 165.6265 | 147.0061 | -0.003366804 | 0.1046007 | 0 | 0 | 0
11152 | 436391.4 | 2011-01-23 14:31 | 2860.407 | 7 | 38 | -1.349975 | 2.877479 | 41.12698 | 41.32443 | 165.6265 | 147.0184 | -0.003625774 | 0.1046007 | 0 | 0 | 0
11153 | 436401.9 | 2011-01-23 14:31 | 2870.939 | 7 | 38 | -1.350157 | 2.827463 | 41.12698 | 41.32838 | 165.6265 | 147.0297 | -0.00391717 | 0.1046007 | 0 | 0 | 0
11154 | 436411.9 | 2011-01-23 14:32 | 2880.985 | 7 | 38 | -1.349975 | 2.777446 | 41.12698 | 41.33215 | 165.6265 | 147.0403 | -0.004046679 | 0.1046007 | 0 | 0 | 0
11155 | 436421.7 | 2011-01-23 14:32 | 2890.766 | 7 | 38 | -1.349975 | 2.727268 | 41.12698 | 41.33581 | 165.6265 | 147.0504 | -0.00417614 | 0.1046007 | 0 | 0 | 0
11156 | 436427 | 2011-01-23 14:32 | 2896.078 | 7 | 38 | -1.350157 | 2.699912 | 41.12698 | 41.33781 | 165.6265 | 147.0558 | -0.004143762 | 0.1046007 | 0 | 0 | 0
11157 | 436427.2 | 2011-01-23 14:32 | 0.1874176 | 8 | 38 | -0.001061551 | 2.84284 | 41.12698 | 41.33781 | 165.6265 | 147.0558 | 0 | 0.07142068 | 0 | 0 | 0
11158 | 436432.1 | 2011-01-23 14:32 | 5.015597 | 8 | 38 | 0.001852656 | 3.183082 | 41.12699 | 41.33781 | 165.6265 | 147.0558 | 0.02499208 | 0.07142068 | 0 | 0 | 0
11159 | 436462.1 | 2011-01-23 14:32 | 30.01521 | 1 | 39 | 0 | 3.363563 | 41.12699 | 41.33781 | 165.6265 | 147.0558 | 0.002298498 | 0.07142068 | 0 | 0 | 0
11160 | 436492.1 | 2011-01-23 14:33 | 60.03036 | 1 | 39 | 0 | 3.418112 | 41.12699 | 41.33781 | 165.6265 | 147.0558 | 0.001068354 | 0.07142068 | 0 | 0 | 0
11161 | 436522.1 | 2011-01-23 14:33 | 90.04549 | 1 | 39 | 0 | 3.448219 | 41.12699 | 41.33781 | 165.6265 | 147.0558 | 0.0006151199 | 0.07142068 | 0 | 0 | 0
11162 | 436552.1 | 2011-01-23 14:34 | 120.0139 | 1 | 39 | 0 | 3.46829 | 41.12699 | 41.33781 | 165.6265 | 147.0558 | 0.0004855633 | 0.07142068 | 0 | 0 | 0
11163 | 436582.1 | 2011-01-23 14:34 | 30.01518 | 2 | 39 | 0.6752166 | 3.645048 | 41.13261 | 41.33781 | 165.6468 | 147.0558 | 0.001489162 | 0.07142068 | 0 | 0 | 0
11164 | 436612.1 | 2011-01-23 14:35 | 60.03026 | 2 | 39 | 0.6750344 | 3.687295 | 41.13824 | 41.33781 | 165.6675 | 147.0558 | 0.0009064674 | 0.07142068 | 0 | 0 | 0
11165 | 436642.1 | 2011-01-23 14:35 | 90.04541 | 2 | 39 | 0.6752166 | 3.716917 | 41.14387 | 41.33781 | 165.6883 | 147.0558 | 0.0007122516 | 0.07142068 | 0 | 0 | 0
11166 | 436672.2 | 2011-01-23 14:36 | 120.0605 | 2 | 39 | 0.6752166 | 3.739092 | 41.1495 | 41.33781 | 165.7093 | 147.0558 | 0.0005503654 | 0.07142068 | 0 | 0 | 0
11167 | 436702.2 | 2011-01-23 14:36 | 150.0757 | 2 | 39 | 0.6752166 | 3.75625 | 41.15513 | 41.33781 | 165.7304 | 147.0558 | 0.000356102 | 0.07142068 | 0 | 0 | 0
11168 | 436732.2 | 2011-01-23 14:37 | 180.0908 | 2 | 39 | 0.6752166 | 3.769361 | 41.16076 | 41.33781 | 165.7516 | 147.0558 | 0.0002913475 | 0.07142068 | 0 | 0 | 0
11169 | 436762.2 | 2011-01-23 14:37 | 210.1061 | 2 | 39 | 0.6752166 | 3.778426 | 41.16639 | 41.33781 | 165.7728 | 147.0558 | 0.0002589702 | 0.07142068 | 0 | 0 | 0
11170 | 436792.2 | 2011-01-23 14:38 | 240.1211 | 2 | 39 | 0.6748523 | 3.785224 | 41.17202 | 41.33781 | 165.7941 | 147.0558 | 0.0001618862 | 0.07142068 | 0 | 0 | 0
11171 | 436822.2 | 2011-01-23 14:38 | 270.1362 | 2 | 39 | 0.6752166 | 3.791213 | 41.17765 | 41.33781 | 165.8154 | 147.0558 | 0.0001942635 | 0.07142068 | 0 | 0 | 0
11172 | 436852.3 | 2011-01-23 14:39 | 300.1514 | 2 | 39 | 0.6750344 | 3.796231 | 41.18328 | 41.33781 | 165.8368 | 147.0558 | 0.000129509 | 0.07142068 | 0 | 0 | 0
11173 | 436882.3 | 2011-01-23 14:39 | 330.1665 | 2 | 39 | 0.6752166 | 3.801249 | 41.1889 | 41.33781 | 165.8582 | 147.0558 | 0.0001294613 | 0.07142068 | 0 | 0 | 0
11174 | 436912.3 | 2011-01-23 14:40 | 360.1817 | 2 | 39 | 0.6752166 | 3.805781 | 41.19453 | 41.33781 | 165.8796 | 147.0558 | 9.713173e-05 | 0.07142068 | 0 | 0 | 0
11175 | 436942.3 | 2011-01-23 14:40 | 390.1968 | 2 | 39 | 0.6750344 | 3.810475 | 41.20016 | 41.33781 | 165.901 | 147.0558 | 0.000129509 | 0.07142068 | 0 | 0 | 0
11176 | 436972.3 | 2011-01-23 14:41 | 420.2119 | 2 | 39 | 0.6752166 | 3.814846 | 41.20579 | 41.33781 | 165.9225 | 147.0558 | 0.0001294613 | 0.07142068 | 0 | 0 | 0
11177 | 437002.3 | 2011-01-23 14:41 | 450.2271 | 2 | 39 | 0.6750344 | 3.819054 | 41.21142 | 41.33781 | 165.944 | 147.0558 | 9.713173e-05 | 0.07142068 | 0 | 0 | 0
11178 | 437032.3 | 2011-01-23 14:42 | 480.2422 | 2 | 39 | 0.6752166 | 3.823263 | 41.21705 | 41.33781 | 165.9655 | 147.0558 | 0.0001618862 | 0.07142068 | 0 | 0 | 0
11179 | 437062.4 | 2011-01-23 14:42 | 510.2573 | 2 | 39 | 0.6750344 | 3.827147 | 41.22268 | 41.33781 | 165.987 | 147.0558 | 6.475449e-05 | 0.07142068 | 0 | 0 | 0
11180 | 437092.4 | 2011-01-23 14:43 | 540.2725 | 2 | 39 | 0.6750344 | 3.831032 | 41.22831 | 41.33781 | 166.0086 | 147.0558 | 9.713173e-05 | 0.07142068 | 0 | 0 | 0
11181 | 437122.4 | 2011-01-23 14:43 | 570.2876 | 2 | 39 | 0.6750344 | 3.834917 | 41.23393 | 41.33781 | 166.0301 | 147.0558 | 9.713173e-05 | 0.07142068 | 0 | 0 | 0
11182 | 437152.4 | 2011-01-23 14:44 | 600.3028 | 2 | 39 | 0.6752166 | 3.838802 | 41.23956 | 41.33781 | 166.0517 | 147.0558 | 9.713173e-05 | 0.07142068 | 0 | 0 | 0
11183 | 437182.4 | 2011-01-23 14:44 | 630.3182 | 2 | 39 | 0.6752166 | 3.842525 | 41.24519 | 41.33781 | 166.0734 | 147.0558 | 6.475449e-05 | 0.07142068 | 0 | 0 | 0
11184 | 437212.4 | 2011-01-23 14:45 | 660.3331 | 2 | 39 | 0.6750344 | 3.84641 | 41.25082 | 41.33781 | 166.095 | 147.0558 | 0.000129509 | 0.07142068 | 0 | 0 | 0
11185 | 437242.5 | 2011-01-23 14:45 | 690.3482 | 2 | 39 | 0.6752166 | 3.850132 | 41.25645 | 41.33781 | 166.1167 | 147.0558 | 9.713173e-05 | 0.07142068 | 0 | 0 | 0
11186 | 437272.5 | 2011-01-23 14:46 | 720.3633 | 2 | 39 | 0.6752166 | 3.853855 | 41.26208 | 41.33781 | 166.1383 | 147.0558 | 9.713173e-05 | 0.07142068 | 0 | 0 | 0
11187 | 437302.5 | 2011-01-23 14:46 | 750.3786 | 2 | 39 | 0.6752166 | 3.857578 | 41.26771 | 41.33781 | 166.16 | 147.0558 | 0.000129509 | 0.07142068 | 0 | 0 | 0
11188 | 437332.5 | 2011-01-23 14:47 | 780.3936 | 2 | 39 | 0.6750344 | 3.861301 | 41.27334 | 41.33781 | 166.1818 | 147.0558 | 9.713173e-05 | 0.07142068 | 0 | 0 | 0
11189 | 437362.5 | 2011-01-23 14:47 | 810.4087 | 2 | 39 | 0.6750344 | 3.864862 | 41.27896 | 41.33781 | 166.2035 | 147.0558 | 6.475449e-05 | 0.07142068 | 0 | 0 | 0
11190 | 437392.5 | 2011-01-23 14:48 | 840.4239 | 2 | 39 | 0.6748523 | 3.868423 | 41.28459 | 41.33781 | 166.2253 | 147.0558 | 3.237724e-05 | 0.07142068 | 0 | 0 | 0
11191 | 437422.5 | 2011-01-23 14:48 | 870.439 | 2 | 39 | 0.6750344 | 3.872146 | 41.29022 | 41.33781 | 166.2471 | 147.0558 | 0.0001294613 | 0.07142068 | 0 | 0 | 0
11192 | 437452.6 | 2011-01-23 14:49 | 900.4541 | 2 | 39 | 0.6752166 | 3.875707 | 41.29585 | 41.33781 | 166.2689 | 147.0558 | 9.713173e-05 | 0.07142068 | 0 | 0 | 0
11193 | 437482.6 | 2011-01-23 14:49 | 930.4693 | 2 | 39 | 0.6750344 | 3.879107 | 41.30148 | 41.33781 | 166.2907 | 147.0558 | 3.237724e-05 | 0.07142068 | 0 | 0 | 0
11194 | 437512.6 | 2011-01-23 14:50 | 960.4844 | 2 | 39 | 0.6752166 | 3.882668 | 41.30711 | 41.33781 | 166.3125 | 147.0558 | 0.000129509 | 0.07142068 | 0 | 0 | 0
11195 | 437542.6 | 2011-01-23 14:50 | 990.4996 | 2 | 39 | 0.6750344 | 3.885743 | 41.31274 | 41.33781 | 166.3344 | 147.0558 | 6.47068e-05 | 0.07142068 | 0 | 0 | 0
11196 | 437572.6 | 2011-01-23 14:51 | 1020.515 | 2 | 39 | 0.6752166 | 3.88898 | 41.31837 | 41.33781 | 166.3563 | 147.0558 | 6.475449e-05 | 0.07142068 | 0 | 0 | 0
11197 | 437602.6 | 2011-01-23 14:51 | 1050.53 | 2 | 39 | 0.6752166 | 3.891894 | 41.32399 | 41.33781 | 166.3782 | 147.0558 | 6.475449e-05 | 0.07142068 | 0 | 0 | 0
11198 | 437632.7 | 2011-01-23 14:52 | 1080.547 | 2 | 39 | 0.6752166 | 3.894646 | 41.32962 | 41.33781 | 166.4001 | 147.0558 | 3.237724e-05 | 0.07142068 | 0 | 0 | 0
11199 | 437662.7 | 2011-01-23 14:52 | 1110.56 | 2 | 39 | 0.6750344 | 3.897397 | 41.33525 | 41.33781 | 166.422 | 147.0558 | 6.475449e-05 | 0.07142068 | 0 | 0 | 0
11200 | 437692.7 | 2011-01-23 14:53 | 1140.575 | 2 | 39 | 0.6750344 | 3.900149 | 41.34088 | 41.33781 | 166.444 | 147.0558 | 3.237724e-05 | 0.07142068 | 0 | 0 | 0
11201 | 437722.7 | 2011-01-23 14:53 | 1170.59 | 2 | 39 | 0.6752166 | 3.902577 | 41.34651 | 41.33781 | 166.4659 | 147.0558 | 6.475449e-05 | 0.07142068 | 0 | 0 | 0
11202 | 437752.7 | 2011-01-23 14:54 | 1200.606 | 2 | 39 | 0.6752166 | 3.905005 | 41.35214 | 41.33781 | 166.4879 | 147.0558 | 6.475449e-05 | 0.07142068 | 0 | 0 | 0
11203 | 437782.7 | 2011-01-23 14:54 | 1230.621 | 2 | 39 | 0.6750344 | 3.907271 | 41.35777 | 41.33781 | 166.5099 | 147.0558 | 6.475449e-05 | 0.07142068 | 0 | 0 | 0
11204 | 437812.7 | 2011-01-23 14:55 | 1260.636 | 2 | 39 | 0.6750344 | 3.909537 | 41.3634 | 41.33781 | 166.5319 | 147.0558 | 6.475449e-05 | 0.07142068 | 0 | 0 | 0
11205 | 437842.8 | 2011-01-23 14:55 | 1290.651 | 2 | 39 | 0.6752166 | 3.911965 | 41.36902 | 41.33781 | 166.5539 | 147.0558 | 0.000129509 | 0.07142068 | 0 | 0 | 0
11206 | 437872.8 | 2011-01-23 14:56 | 1320.666 | 2 | 39 | 0.6750344 | 3.913908 | 41.37465 | 41.33781 | 166.5759 | 147.0558 | 3.237724e-05 | 0.07142068 | 0 | 0 | 0
11207 | 437902.8 | 2011-01-23 14:56 | 1350.681 | 2 | 39 | 0.6752166 | 3.916012 | 41.38028 | 41.33781 | 166.598 | 147.0558 | 6.475449e-05 | 0.07142068 | 0 | 0 | 0
11208 | 437932.8 | 2011-01-23 14:57 | 1380.699 | 2 | 39 | 0.6750344 | 3.917954 | 41.38591 | 41.33781 | 166.62 | 147.0558 | 3.237724e-05 | 0.07142068 | 0 | 0 | 0
11209 | 437962.8 | 2011-01-23 14:57 | 1410.712 | 2 | 39 | 0.6750344 | 3.92022 | 41.39154 | 41.33781 | 166.6421 | 147.0558 | 6.47068e-05 | 0.07142068 | 0 | 0 | 0
11210 | 437992.8 | 2011-01-23 14:58 | 1440.727 | 2 | 39 | 0.6750344 | 3.922163 | 41.39717 | 41.33781 | 166.6641 | 147.0558 | 6.47068e-05 | 0.07142068 | 0 | 0 | 0
11211 | 438022.8 | 2011-01-23 14:58 | 1470.742 | 2 | 39 | 0.6750344 | 3.924105 | 41.4028 | 41.33781 | 166.6862 | 147.0558 | 6.47068e-05 | 0.07142068 | 0 | 0 | 0
11212 | 438052.9 | 2011-01-23 14:59 | 1500.757 | 2 | 39 | 0.6752166 | 3.926209 | 41.40843 | 41.33781 | 166.7083 | 147.0558 | 9.713173e-05 | 0.07142068 | 0 | 0 | 0
11213 | 438082.9 | 2011-01-23 14:59 | 1530.772 | 2 | 39 | 0.6752166 | 3.928152 | 41.41406 | 41.33781 | 166.7304 | 147.0558 | 3.237724e-05 | 0.07142068 | 0 | 0 | 0
11214 | 438112.9 | 2011-01-23 15:00 | 1560.787 | 2 | 39 | 0.6752166 | 3.930094 | 41.41968 | 41.33781 | 166.7525 | 147.0558 | 3.237724e-05 | 0.07142068 | 0 | 0 | 0
11215 | 438142.9 | 2011-01-23 15:00 | 1590.802 | 2 | 39 | 0.6750344 | 3.932199 | 41.42531 | 41.33781 | 166.7747 | 147.0558 | 9.713173e-05 | 0.07142068 | 0 | 0 | 0
11216 | 438172.9 | 2011-01-23 15:01 | 1620.817 | 2 | 39 | 0.6752166 | 3.934141 | 41.43094 | 41.33781 | 166.7968 | 147.0558 | 3.237724e-05 | 0.07142068 | 0 | 0 | 0
11217 | 438202.9 | 2011-01-23 15:01 | 1650.833 | 2 | 39 | 0.6752166 | 3.936083 | 41.43657 | 41.33781 | 166.819 | 147.0558 | 3.237724e-05 | 0.07142068 | 0 | 0 | 0
11218 | 438233 | 2011-01-23 15:02 | 1680.848 | 2 | 39 | 0.6750344 | 3.938188 | 41.4422 | 41.33781 | 166.8411 | 147.0558 | 6.475449e-05 | 0.07142068 | 0 | 0 | 0
11219 | 438263 | 2011-01-23 15:02 | 1710.863 | 2 | 39 | 0.6750344 | 3.94013 | 41.44783 | 41.33781 | 166.8633 | 147.0558 | 3.237724e-05 | 0.07142068 | 0 | 0 | 0
11220 | 438293 | 2011-01-23 15:03 | 1740.878 | 2 | 39 | 0.6750344 | 3.942234 | 41.45346 | 41.33781 | 166.8855 | 147.0558 | 3.237724e-05 | 0.07142068 | 0 | 0 | 0
11221 | 438323 | 2011-01-23 15:03 | 1770.893 | 2 | 39 | 0.6750344 | 3.944177 | 41.45909 | 41.33781 | 166.9077 | 147.0558 | 6.475449e-05 | 0.07142068 | 0 | 0 | 0
11222 | 438353 | 2011-01-23 15:04 | 1800.908 | 2 | 39 | 0.6750344 | 3.946443 | 41.46471 | 41.33781 | 166.9299 | 147.0558 | 6.475449e-05 | 0.07142068 | 0 | 0 | 0
11223 | 438383 | 2011-01-23 15:04 | 1830.924 | 2 | 39 | 0.6752166 | 3.948385 | 41.47034 | 41.33781 | 166.9521 | 147.0558 | 3.237724e-05 | 0.07142068 | 0 | 0 | 0
11224 | 438413 | 2011-01-23 15:05 | 1860.939 | 2 | 39 | 0.6748523 | 3.950166 | 41.47597 | 41.33781 | 166.9743 | 147.0558 | -3.237724e-05 | 0.07142068 | 0 | 0 | 0
11225 | 438443.1 | 2011-01-23 15:05 | 1890.954 | 2 | 39 | 0.6750344 | 3.952432 | 41.4816 | 41.33781 | 166.9966 | 147.0558 | 6.475449e-05 | 0.07142068 | 0 | 0 | 0
11226 | 438473.1 | 2011-01-23 15:06 | 1920.969 | 2 | 39 | 0.6750344 | 3.954698 | 41.48723 | 41.33781 | 167.0188 | 147.0558 | 9.708405e-05 | 0.07142068 | 0 | 0 | 0
11227 | 438503.1 | 2011-01-23 15:06 | 1950.984 | 2 | 39 | 0.6752166 | 3.95664 | 41.49286 | 41.33781 | 167.0411 | 147.0558 | 6.47068e-05 | 0.07142068 | 0 | 0 | 0
11228 | 438533.1 | 2011-01-23 15:07 | 1980.999 | 2 | 39 | 0.6752166 | 3.958745 | 41.49849 | 41.33781 | 167.0634 | 147.0558 | 6.475449e-05 | 0.07142068 | 0 | 0 | 0
11229 | 438563.1 | 2011-01-23 15:07 | 2011.014 | 2 | 39 | 0.6750344 | 3.960687 | 41.50412 | 41.33781 | 167.0857 | 147.0558 | 6.475449e-05 | 0.07142068 | 0 | 0 | 0
11230 | 438593.1 | 2011-01-23 15:08 | 2041.03 | 2 | 39 | 0.6752166 | 3.962629 | 41.50974 | 41.33781 | 167.108 | 147.0558 | 6.475449e-05 | 0.07142068 | 0 | 0 | 0
11231 | 438623.1 | 2011-01-23 15:08 | 2071.045 | 2 | 39 | 0.6752166 | 3.964572 | 41.51537 | 41.33781 | 167.1303 | 147.0558 | 3.237724e-05 | 0.07142068 | 0 | 0 | 0
11232 | 438653.2 | 2011-01-23 15:09 | 2101.06 | 2 | 39 | 0.6750344 | 3.966676 | 41.521 | 41.33781 | 167.1526 | 147.0558 | 0 | 0.07142068 | 0 | 0 | 0
11233 | 438683.2 | 2011-01-23 15:09 | 2131.075 | 2 | 39 | 0.6750344 | 3.968618 | 41.52663 | 41.33781 | 167.1749 | 147.0558 | 0 | 0.07142068 | 0 | 0 | 0
11234 | 438713.2 | 2011-01-23 15:10 | 2161.09 | 2 | 39 | 0.6750344 | 3.970885 | 41.53226 | 41.33781 | 167.1973 | 147.0558 | 6.475449e-05 | 0.07142068 | 0 | 0 | 0
11235 | 438743.2 | 2011-01-23 15:10 | 2191.105 | 2 | 39 | 0.6752166 | 3.972827 | 41.53789 | 41.33781 | 167.2196 | 147.0558 | 3.237724e-05 | 0.07142068 | 0 | 0 | 0
11236 | 438773.2 | 2011-01-23 15:11 | 2221.12 | 2 | 39 | 0.6750344 | 3.974931 | 41.54352 | 41.33781 | 167.242 | 147.0558 | 9.713173e-05 | 0.07142068 | 0 | 0 | 0
11237 | 438803.2 | 2011-01-23 15:11 | 2251.135 | 2 | 39 | 0.6750344 | 3.976874 | 41.54915 | 41.33781 | 167.2644 | 147.0558 | 6.475449e-05 | 0.07142068 | 0 | 0 | 0
11238 | 438833.3 | 2011-01-23 15:12 | 2281.151 | 2 | 39 | 0.6750344 | 3.978816 | 41.55477 | 41.33781 | 167.2868 | 147.0558 | 3.237724e-05 | 0.07142068 | 0 | 0 | 0
11239 | 438863.3 | 2011-01-23 15:12 | 2311.166 | 2 | 39 | 0.6748523 | 3.98092 | 41.5604 | 41.33781 | 167.3092 | 147.0558 | 6.475449e-05 | 0.07142068 | 0 | 0 | 0
11240 | 438893.3 | 2011-01-23 15:13 | 2341.181 | 2 | 39 | 0.6750344 | 3.982863 | 41.56603 | 41.33781 | 167.3316 | 147.0558 | 3.237724e-05 | 0.07142068 | 0 | 0 | 0
11241 | 438923.3 | 2011-01-23 15:13 | 2371.196 | 2 | 39 | 0.6752166 | 3.985129 | 41.57166 | 41.33781 | 167.354 | 147.0558 | 6.47068e-05 | 0.07142068 | 0 | 0 | 0
11242 | 438953.3 | 2011-01-23 15:14 | 2401.211 | 2 | 39 | 0.6752166 | 3.987071 | 41.57729 | 41.33781 | 167.3764 | 147.0558 | 6.47068e-05 | 0.07142068 | 0 | 0 | 0
11243 | 438983.3 | 2011-01-23 15:14 | 2431.226 | 2 | 39 | 0.6748523 | 3.989013 | 41.58292 | 41.33781 | 167.3989 | 147.0558 | 3.232956e-05 | 0.07142068 | 0 | 0 | 0
11244 | 439013.3 | 2011-01-23 15:15 | 2461.241 | 2 | 39 | 0.6750344 | 3.991118 | 41.58855 | 41.33781 | 167.4213 | 147.0558 | 3.237724e-05 | 0.07142068 | 0 | 0 | 0
11245 | 439043.4 | 2011-01-23 15:15 | 2491.257 | 2 | 39 | 0.6750344 | 3.993222 | 41.59418 | 41.33781 | 167.4438 | 147.0558 | 6.475449e-05 | 0.07142068 | 0 | 0 | 0
11246 | 439073.4 | 2011-01-23 15:16 | 2521.272 | 2 | 39 | 0.6750344 | 3.995164 | 41.5998 | 41.33781 | 167.4663 | 147.0558 | 3.237724e-05 | 0.07142068 | 0 | 0 | 0
11247 | 439103.4 | 2011-01-23 15:16 | 2551.287 | 2 | 39 | 0.6752166 | 3.997431 | 41.60543 | 41.33781 | 167.4888 | 147.0558 | 6.475449e-05 | 0.07142068 | 0 | 0 | 0
11248 | 439133.4 | 2011-01-23 15:17 | 2581.302 | 2 | 39 | 0.6750344 | 3.999373 | 41.61106 | 41.33781 | 167.5113 | 147.0558 | 3.237724e-05 | 0.07142068 | 0 | 0 | 0
11249 | 439163.4 | 2011-01-23 15:17 | 2611.317 | 2 | 39 | 0.6750344 | 4.001477 | 41.61669 | 41.33781 | 167.5338 | 147.0558 | 3.232956e-05 | 0.07142068 | 0 | 0 | 0
11250 | 439193.4 | 2011-01-23 15:18 | 2641.332 | 2 | 39 | 0.6752166 | 4.003582 | 41.62232 | 41.33781 | 167.5563 | 147.0558 | 6.475449e-05 | 0.07142068 | 0 | 0 | 0
11251 | 439223.5 | 2011-01-23 15:18 | 2671.347 | 2 | 39 | 0.6750344 | 4.005847 | 41.62795 | 41.33781 | 167.5789 | 147.0558 | 9.708405e-05 | 0.07142068 | 0 | 0 | 0
11252 | 439253.5 | 2011-01-23 15:19 | 2701.363 | 2 | 39 | 0.6750344 | 4.007952 | 41.63358 | 41.33781 | 167.6014 | 147.0558 | 6.475449e-05 | 0.07142068 | 0 | 0 | 0
11253 | 439283.5 | 2011-01-23 15:19 | 2731.378 | 2 | 39 | 0.6750344 | 4.01038 | 41.63921 | 41.33781 | 167.624 | 147.0558 | 0.000129509 | 0.07142068 | 0 | 0 | 0
11254 | 439313.5 | 2011-01-23 15:20 | 2761.393 | 2 | 39 | 0.6748523 | 4.012322 | 41.64483 | 41.33781 | 167.6466 | 147.0558 | 6.475449e-05 | 0.07142068 | 0 | 0 | 0
11255 | 439343.5 | 2011-01-23 15:20 | 2791.408 | 2 | 39 | 0.6752166 | 4.014588 | 41.65046 | 41.33781 | 167.6692 | 147.0558 | 6.475449e-05 | 0.07142068 | 0 | 0 | 0
11256 | 439373.5 | 2011-01-23 15:21 | 2821.423 | 2 | 39 | 0.6748523 | 4.016693 | 41.65609 | 41.33781 | 167.6918 | 147.0558 | 3.232956e-05 | 0.07142068 | 0 | 0 | 0
11257 | 439403.5 | 2011-01-23 15:21 | 2851.438 | 2 | 39 | 0.6752166 | 4.018797 | 41.66172 | 41.33781 | 167.7144 | 147.0558 | 0 | 0.07142068 | 0 | 0 | 0
11258 | 439433.6 | 2011-01-23 15:22 | 2881.453 | 2 | 39 | 0.6752166 | 4.021225 | 41.66735 | 41.33781 | 167.737 | 147.0558 | 6.475449e-05 | 0.07142068 | 0 | 0 | 0
11259 | 439463.6 | 2011-01-23 15:22 | 2911.468 | 2 | 39 | 0.6750344 | 4.023491 | 41.67298 | 41.33781 | 167.7597 | 147.0558 | 3.232956e-05 | 0.07142068 | 0 | 0 | 0
11260 | 439493.6 | 2011-01-23 15:23 | 2941.484 | 2 | 39 | 0.6750344 | 4.025757 | 41.67861 | 41.33781 | 167.7823 | 147.0558 | 0 | 0.07142068 | 0 | 0 | 0
11261 | 439523.6 | 2011-01-23 15:23 | 2971.499 | 2 | 39 | 0.6750344 | 4.028185 | 41.68424 | 41.33781 | 167.805 | 147.0558 | 3.232956e-05 | 0.07142068 | 0 | 0 | 0
11262 | 439553.6 | 2011-01-23 15:24 | 3001.516 | 2 | 39 | 0.6750344 | 4.030451 | 41.68986 | 41.33781 | 167.8277 | 147.0558 | 3.242493e-05 | 0.07142068 | 0 | 0 | 0
11263 | 439583.6 | 2011-01-23 15:24 | 3031.529 | 2 | 39 | 0.6748523 | 4.032879 | 41.69549 | 41.33781 | 167.8504 | 147.0558 | 6.475449e-05 | 0.07142068 | 0 | 0 | 0
11264 | 439613.6 | 2011-01-23 15:25 | 3061.544 | 2 | 39 | 0.6750344 | 4.035469 | 41.70112 | 41.33781 | 167.8731 | 147.0558 | 6.475449e-05 | 0.07142068 | 0 | 0 | 0
11265 | 439643.7 | 2011-01-23 15:25 | 3091.559 | 2 | 39 | 0.6752166 | 4.037897 | 41.70675 | 41.33781 | 167.8958 | 147.0558 | 9.708405e-05 | 0.07142068 | 0 | 0 | 0
11266 | 439673.7 | 2011-01-23 15:26 | 3121.574 | 2 | 39 | 0.6750344 | 4.040325 | 41.71238 | 41.33781 | 167.9185 | 147.0558 | 6.475449e-05 | 0.07142068 | 0 | 0 | 0
11267 | 439703.7 | 2011-01-23 15:26 | 3151.59 | 2 | 39 | 0.6748523 | 4.042591 | 41.71801 | 41.33781 | 167.9413 | 147.0558 | 6.475449e-05 | 0.07142068 | 0 | 0 | 0
11268 | 439733.7 | 2011-01-23 15:27 | 3181.605 | 2 | 39 | 0.6752166 | 4.045181 | 41.72364 | 41.33781 | 167.964 | 147.0558 | 9.717941e-05 | 0.07142068 | 0 | 0 | 0
11269 | 439763.7 | 2011-01-23 15:27 | 3211.62 | 2 | 39 | 0.6752166 | 4.047609 | 41.72927 | 41.33781 | 167.9868 | 147.0558 | 3.232956e-05 | 0.07142068 | 0 | 0 | 0
11270 | 439793.7 | 2011-01-23 15:28 | 3241.636 | 2 | 39 | 0.6752166 | 4.050199 | 41.73489 | 41.33781 | 168.0096 | 147.0558 | 6.475449e-05 | 0.07142068 | 0 | 0 | 0
11271 | 439823.8 | 2011-01-23 15:28 | 3271.651 | 2 | 39 | 0.6750344 | 4.052789 | 41.74052 | 41.33781 | 168.0324 | 147.0558 | 6.475449e-05 | 0.07142068 | 0 | 0 | 0
11272 | 439853.8 | 2011-01-23 15:29 | 3301.668 | 2 | 39 | 0.6748523 | 4.055378 | 41.74615 | 41.33781 | 168.0552 | 147.0558 | 6.475449e-05 | 0.07142068 | 0 | 0 | 0
11273 | 439883.8 | 2011-01-23 15:29 | 3331.68 | 2 | 39 | 0.6750344 | 4.057969 | 41.75178 | 41.33781 | 168.078 | 147.0558 | 6.475449e-05 | 0.07142068 | 0 | 0 | 0
11274 | 439913.8 | 2011-01-23 15:30 | 3361.696 | 2 | 39 | 0.6750344 | 4.060397 | 41.75741 | 41.33781 | 168.1009 | 147.0558 | 3.242493e-05 | 0.07142068 | 0 | 0 | 0
11275 | 439943.8 | 2011-01-23 15:30 | 3391.711 | 2 | 39 | 0.6750344 | 4.063472 | 41.76303 | 41.33781 | 168.1238 | 147.0558 | 0.000129509 | 0.07142068 | 0 | 0 | 0
11276 | 439973.8 | 2011-01-23 15:31 | 3421.726 | 2 | 39 | 0.6752166 | 4.066062 | 41.76866 | 41.33781 | 168.1466 | 147.0558 | 9.717941e-05 | 0.07142068 | 0 | 0 | 0
11277 | 440003.8 | 2011-01-23 15:31 | 3451.741 | 2 | 39 | 0.6752166 | 4.068975 | 41.77429 | 41.33781 | 168.1695 | 147.0558 | 6.475449e-05 | 0.07142068 | 0 | 0 | 0
11278 | 440033.9 | 2011-01-23 15:32 | 3481.756 | 2 | 39 | 0.6750344 | 4.071565 | 41.77992 | 41.33781 | 168.1924 | 147.0558 | 6.475449e-05 | 0.07142068 | 0 | 0 | 0
11279 | 440063.9 | 2011-01-23 15:32 | 3511.771 | 2 | 39 | 0.6750344 | 4.074479 | 41.78555 | 41.33781 | 168.2154 | 147.0558 | 9.708405e-05 | 0.07142068 | 0 | 0 | 0
11280 | 440093.9 | 2011-01-23 15:33 | 3541.786 | 2 | 39 | 0.6752166 | 4.07723 | 41.79118 | 41.33781 | 168.2383 | 147.0558 | 6.475449e-05 | 0.07142068 | 0 | 0 | 0
11281 | 440123.9 | 2011-01-23 15:33 | 3571.802 | 2 | 39 | 0.6752166 | 4.080144 | 41.79681 | 41.33781 | 168.2613 | 147.0558 | 9.708405e-05 | 0.07142068 | 0 | 0 | 0
11282 | 440153.9 | 2011-01-23 15:34 | 3601.817 | 2 | 39 | 0.6752166 | 4.08322 | 41.80244 | 41.33781 | 168.2842 | 147.0558 | 9.708405e-05 | 0.07142068 | 0 | 0 | 0
11283 | 440183.9 | 2011-01-23 15:34 | 3631.832 | 2 | 39 | 0.6748523 | 4.085809 | 41.80806 | 41.33781 | 168.3072 | 147.0558 | 6.465912e-05 | 0.07142068 | 0 | 0 | 0
11284 | 440214 | 2011-01-23 15:35 | 3661.847 | 2 | 39 | 0.6750344 | 4.088723 | 41.81369 | 41.33781 | 168.3302 | 147.0558 | 3.242493e-05 | 0.07142068 | 0 | 0 | 0
11285 | 440244 | 2011-01-23 15:35 | 3691.862 | 2 | 39 | 0.6750344 | 4.091637 | 41.81932 | 41.33781 | 168.3533 | 147.0558 | 6.475449e-05 | 0.07142068 | 0 | 0 | 0
11286 | 440274 | 2011-01-23 15:36 | 3721.877 | 2 | 39 | 0.6750344 | 4.094874 | 41.82495 | 41.33781 | 168.3763 | 147.0558 | 9.708405e-05 | 0.07142068 | 0 | 0 | 0
11287 | 440304 | 2011-01-23 15:36 | 3751.893 | 2 | 39 | 0.6752166 | 4.09795 | 41.83058 | 41.33781 | 168.3994 | 147.0558 | 9.717941e-05 | 0.07142068 | 0 | 0 | 0
11288 | 440334 | 2011-01-23 15:37 | 3781.908 | 2 | 39 | 0.6752166 | 4.100863 | 41.83621 | 41.33781 | 168.4224 | 147.0558 | 6.475449e-05 | 0.07142068 | 0 | 0 | 0
11289 | 440364 | 2011-01-23 15:37 | 3811.923 | 2 | 39 | 0.6752166 | 4.1041 | 41.84184 | 41.33781 | 168.4455 | 147.0558 | 6.475449e-05 | 0.07142068 | 0 | 0 | 0
11290 | 440394 | 2011-01-23 15:38 | 3841.938 | 2 | 39 | 0.6752166 | 4.107337 | 41.84746 | 41.33781 | 168.4686 | 147.0558 | 9.708405e-05 | 0.07142068 | 0 | 0 | 0
11291 | 440424.1 | 2011-01-23 15:38 | 3871.953 | 2 | 39 | 0.6748523 | 4.110251 | 41.85309 | 41.33781 | 168.4918 | 147.0558 | 6.475449e-05 | 0.07142068 | 0 | 0 | 0
11292 | 440454.1 | 2011-01-23 15:39 | 3901.968 | 2 | 39 | 0.6752166 | 4.11365 | 41.85872 | 41.33781 | 168.5149 | 147.0558 | 9.708405e-05 | 0.07142068 | 0 | 0 | 0
11293 | 440484.1 | 2011-01-23 15:39 | 3931.983 | 2 | 39 | 0.6750344 | 4.116888 | 41.86435 | 41.33781 | 168.5381 | 147.0558 | 9.708405e-05 | 0.07142068 | 0 | 0 | 0
11294 | 440514.1 | 2011-01-23 15:40 | 3961.999 | 2 | 39 | 0.6752166 | 4.119963 | 41.86998 | 41.33781 | 168.5612 | 147.0558 | 3.232956e-05 | 0.07142068 | 0 | 0 | 0
11295 | 440544.1 | 2011-01-23 15:40 | 3992.014 | 2 | 39 | 0.6750344 | 4.123363 | 41.87561 | 41.33781 | 168.5844 | 147.0558 | 9.717941e-05 | 0.07142068 | 0 | 0 | 0
11296 | 440574.1 | 2011-01-23 15:41 | 4022.029 | 2 | 39 | 0.6753987 | 4.126924 | 41.88124 | 41.33781 | 168.6077 | 147.0558 | 0.000129509 | 0.07142068 | 0 | 0 | 0
11297 | 440604.1 | 2011-01-23 15:41 | 4052.044 | 2 | 39 | 0.6750344 | 4.130161 | 41.88687 | 41.33781 | 168.6309 | 147.0558 | 9.717941e-05 | 0.07142068 | 0 | 0 | 0
11298 | 440634.2 | 2011-01-23 15:42 | 4082.059 | 2 | 39 | 0.6752166 | 4.13356 | 41.8925 | 41.33781 | 168.6542 | 147.0558 | 9.708405e-05 | 0.07142068 | 0 | 0 | 0
11299 | 440664.2 | 2011-01-23 15:42 | 4112.074 | 2 | 39 | 0.6750344 | 4.136959 | 41.89812 | 41.33781 | 168.6774 | 147.0558 | 6.475449e-05 | 0.07142068 | 0 | 0 | 0
11300 | 440694.2 | 2011-01-23 15:43 | 4142.089 | 2 | 39 | 0.6752166 | 4.140358 | 41.90375 | 41.33781 | 168.7007 | 147.0558 | 9.717941e-05 | 0.07142068 | 0 | 0 | 0
11301 | 440724.2 | 2011-01-23 15:43 | 4172.104 | 2 | 39 | 0.6753987 | 4.144081 | 41.90938 | 41.33781 | 168.7241 | 147.0558 | 0.000129509 | 0.07142068 | 0 | 0 | 0
11302 | 440754.2 | 2011-01-23 15:44 | 4202.12 | 2 | 39 | 0.6752166 | 4.14748 | 41.91501 | 41.33781 | 168.7474 | 147.0558 | 0.000129509 | 0.07142068 | 0 | 0 | 0
11303 | 440784.2 | 2011-01-23 15:44 | 4232.135 | 2 | 39 | 0.6750344 | 4.151042 | 41.92064 | 41.33781 | 168.7707 | 147.0558 | 9.708405e-05 | 0.07142068 | 0 | 0 | 0
11304 | 440814.3 | 2011-01-23 15:45 | 4262.15 | 2 | 39 | 0.6750344 | 4.154441 | 41.92627 | 41.33781 | 168.7941 | 147.0558 | 6.475449e-05 | 0.07142068 | 0 | 0 | 0
11305 | 440844.3 | 2011-01-23 15:45 | 4292.165 | 2 | 39 | 0.6752166 | 4.158164 | 41.9319 | 41.33781 | 168.8175 | 147.0558 | 9.708405e-05 | 0.07142068 | 0 | 0 | 0
11306 | 440874.3 | 2011-01-23 15:46 | 4322.18 | 2 | 39 | 0.6750344 | 4.161887 | 41.93753 | 41.33781 | 168.8409 | 147.0558 | 9.717941e-05 | 0.07142068 | 0 | 0 | 0
11307 | 440904.3 | 2011-01-23 15:46 | 4352.195 | 2 | 39 | 0.6752166 | 4.165448 | 41.94315 | 41.33781 | 168.8644 | 147.0558 | 9.717941e-05 | 0.07142068 | 0 | 0 | 0
11308 | 440934.3 | 2011-01-23 15:47 | 4382.21 | 2 | 39 | 0.6750344 | 4.169009 | 41.94878 | 41.33781 | 168.8878 | 147.0558 | 9.717941e-05 | 0.07142068 | 0 | 0 | 0
11309 | 440964.3 | 2011-01-23 15:47 | 4412.226 | 2 | 39 | 0.6750344 | 4.172894 | 41.95441 | 41.33781 | 168.9113 | 147.0558 | 9.717941e-05 | 0.07142068 | 0 | 0 | 0
11310 | 440994.3 | 2011-01-23 15:48 | 4442.241 | 2 | 39 | 0.6752166 | 4.176616 | 41.96004 | 41.33781 | 168.9348 | 147.0558 | 9.708405e-05 | 0.07142068 | 0 | 0 | 0
11311 | 441024.4 | 2011-01-23 15:48 | 4472.256 | 2 | 39 | 0.6750344 | 4.180501 | 41.96567 | 41.33781 | 168.9583 | 147.0558 | 0.000129509 | 0.07142068 | 0 | 0 | 0
11312 | 441054.4 | 2011-01-23 15:49 | 4502.271 | 2 | 39 | 0.6750344 | 4.184386 | 41.9713 | 41.33781 | 168.9819 | 147.0558 | 0.000129509 | 0.07142068 | 0 | 0 | 0
11313 | 441084.4 | 2011-01-23 15:49 | 4532.286 | 2 | 39 | 0.6750344 | 4.188109 | 41.97693 | 41.33781 | 169.0054 | 147.0558 | 0.0001619339 | 0.07142068 | 0 | 0 | 0
11314 | 441114.4 | 2011-01-23 15:50 | 4562.301 | 2 | 39 | 0.6750344 | 4.191994 | 41.98256 | 41.33781 | 169.029 | 147.0558 | 9.717941e-05 | 0.07142068 | 0 | 0 | 0
11315 | 441144.4 | 2011-01-23 15:50 | 4592.316 | 2 | 39 | 0.6750344 | 4.195879 | 41.98818 | 41.33781 | 169.0526 | 147.0558 | 0.000129509 | 0.07142068 | 0 | 0 | 0
11316 | 441174.4 | 2011-01-23 15:51 | 4622.331 | 2 | 39 | 0.6752166 | 4.199925 | 41.99381 | 41.33781 | 169.0762 | 147.0558 | 0.000129509 | 0.07142068 | 0 | 0 | 0
11317 | 441205 | 2011-01-23 15:51 | 30.01492 | 3 | 39 | 0 | 4.089371 | 41.99392 | 41.33781 | 169.0767 | 147.0558 | -0.0003884315 | 0.07142068 | 0 | 0 | 0
11318 | 441235 | 2011-01-23 15:52 | 60.03005 | 3 | 39 | 0 | 4.077393 | 41.99392 | 41.33781 | 169.0767 | 147.0558 | -0.000226593 | 0.07142068 | 0 | 0 | 0
11319 | 441265.1 | 2011-01-23 15:52 | 90.04519 | 3 | 39 | 0 | 4.069947 | 41.99392 | 41.33781 | 169.0767 | 147.0558 | -0.0001294136 | 0.07142068 | 0 | 0 | 0
11320 | 441295 | 2011-01-23 15:53 | 120.0135 | 3 | 39 | 0 | 4.065091 | 41.99392 | 41.33781 | 169.0767 | 147.0558 | -9.708405e-05 | 0.07142068 | 0 | 0 | 0
11321 | 441355 | 2011-01-23 15:54 | 60.0148 | 5 | 39 | 0 | 4.059425 | 41.99392 | 41.33781 | 169.0767 | 147.0558 | -6.475449e-05 | 0.07142068 | 0 | 0 | 0
11322 | 441355.2 | 2011-01-23 15:54 | 0.1897208 | 6 | 39 | 0.0009419663 | 4.059587 | 41.99392 | 41.33781 | 169.0767 | 147.0558 | 0 | 0.1022614 | 0 | 0 | 0
11323 | 441360.1 | 2011-01-23 15:54 | 5.015523 | 6 | 39 | 0.001670518 | 4.059425 | 41.99392 | 41.33781 | 169.0767 | 147.0558 | -6.475449e-05 | 0.1022614 | 0 | 0 | 0
11324 | 441360.1 | 2011-01-23 15:54 | 0.01565252 | 7 | 39 | -1.349793 | 3.904034 | 41.99392 | 41.33781 | 169.0767 | 147.0558 | -0.004888344 | 0.1022614 | 0 | 0 | 0
11325 | 441379.5 | 2011-01-23 15:54 | 19.40588 | 7 | 39 | -1.350157 | 3.853855 | 41.99392 | 41.34508 | 169.0767 | 147.0839 | -0.001327324 | 0.1022614 | 0 | 0 | 0
11326 | 441409.5 | 2011-01-23 15:55 | 49.42101 | 7 | 39 | -1.349793 | 3.819702 | 41.99392 | 41.35634 | 169.0767 | 147.1271 | -0.0007445812 | 0.1022614 | 0 | 0 | 0
11327 | 441439.5 | 2011-01-23 15:55 | 79.43617 | 7 | 39 | -1.350157 | 3.796393 | 41.99392 | 41.3676 | 169.0767 | 147.17 | -0.0005503654 | 0.1022614 | 0 | 0 | 0
11328 | 441469.5 | 2011-01-23 15:56 | 109.4513 | 7 | 39 | -1.350339 | 3.778264 | 41.99392 | 41.37885 | 169.0767 | 147.2126 | -0.000485611 | 0.1022614 | 0 | 0 | 0
11329 | 441499.5 | 2011-01-23 15:56 | 139.4667 | 7 | 39 | -1.349793 | 3.763696 | 41.99392 | 41.39011 | 169.0767 | 147.255 | -0.0003237248 | 0.1022614 | 0 | 0 | 0
11330 | 441529.5 | 2011-01-23 15:57 | 169.4816 | 7 | 39 | -1.350157 | 3.750585 | 41.99392 | 41.40136 | 169.0767 | 147.2973 | -0.0003884792 | 0.1022614 | 0 | 0 | 0
11331 | 441559.5 | 2011-01-23 15:57 | 199.4967 | 7 | 39 | -1.350157 | 3.739092 | 41.99392 | 41.41262 | 169.0767 | 147.3395 | -0.0002913475 | 0.1022614 | 0 | 0 | 0
11332 | 441589.6 | 2011-01-23 15:58 | 229.5118 | 7 | 39 | -1.349975 | 3.728571 | 41.99392 | 41.42388 | 169.0767 | 147.3815 | -0.0002266407 | 0.1022614 | 0 | 0 | 0
11333 | 441619.6 | 2011-01-23 15:58 | 259.527 | 7 | 39 | -1.350157 | 3.718374 | 41.99392 | 41.43513 | 169.0767 | 147.4234 | -0.0002913475 | 0.1022614 | 0 | 0 | 0
11334 | 441649.6 | 2011-01-23 15:59 | 289.5422 | 7 | 39 | -1.349975 | 3.709309 | 41.99392 | 41.44639 | 169.0767 | 147.4652 | -0.000226593 | 0.1022614 | 0 | 0 | 0
11335 | 441679.6 | 2011-01-23 15:59 | 319.5574 | 7 | 39 | -1.350157 | 3.700568 | 41.99392 | 41.45764 | 169.0767 | 147.5069 | -0.0002589702 | 0.1022614 | 0 | 0 | 0
11336 | 441709.6 | 2011-01-23 16:00 | 349.5725 | 7 | 39 | -1.349975 | 3.692475 | 41.99392 | 41.4689 | 169.0767 | 147.5485 | -0.0001618862 | 0.1022614 | 0 | 0 | 0
11337 | 441739.6 | 2011-01-23 16:00 | 379.5876 | 7 | 39 | -1.350157 | 3.684382 | 41.99392 | 41.48016 | 169.0767 | 147.5901 | -0.0001942158 | 0.1022614 | 0 | 0 | 0
11338 | 441769.7 | 2011-01-23 16:01 | 409.6028 | 7 | 39 | -1.349975 | 3.676936 | 41.99392 | 41.49141 | 169.0767 | 147.6315 | -0.0001618862 | 0.1022614 | 0 | 0 | 0
11339 | 441799.7 | 2011-01-23 16:01 | 439.6178 | 7 | 39 | -1.350157 | 3.669328 | 41.99392 | 41.50267 | 169.0767 | 147.6728 | -0.0001942635 | 0.1022614 | 0 | 0 | 0
11340 | 441829.7 | 2011-01-23 16:02 | 469.633 | 7 | 39 | -1.350157 | 3.662044 | 41.99392 | 41.51392 | 169.0767 | 147.7141 | -0.0002266407 | 0.1022614 | 0 | 0 | 0
11341 | 441859.7 | 2011-01-23 16:02 | 499.6481 | 7 | 39 | -1.349975 | 3.655246 | 41.99392 | 41.52518 | 169.0767 | 147.7553 | -0.0001618385 | 0.1022614 | 0 | 0 | 0
11342 | 441889.7 | 2011-01-23 16:03 | 529.6634 | 7 | 39 | -1.350157 | 3.648124 | 41.99392 | 41.53644 | 169.0767 | 147.7964 | -0.0001942635 | 0.1022614 | 0 | 0 | 0
11343 | 441919.7 | 2011-01-23 16:03 | 559.6784 | 7 | 39 | -1.350157 | 3.641163 | 41.99392 | 41.54769 | 169.0767 | 147.8374 | -0.0002266407 | 0.1022614 | 0 | 0 | 0
11344 | 441949.7 | 2011-01-23 16:04 | 589.6936 | 7 | 39 | -1.349975 | 3.634851 | 41.99392 | 41.55895 | 169.0767 | 147.8783 | -0.000129509 | 0.1022614 | 0 | 0 | 0
11345 | 441979.8 | 2011-01-23 16:04 | 619.7087 | 7 | 39 | -1.350157 | 3.62789 | 41.99392 | 41.5702 | 169.0767 | 147.9192 | -0.0001942635 | 0.1022614 | 0 | 0 | 0
11346 | 442009.8 | 2011-01-23 16:05 | 649.724 | 7 | 39 | -1.350157 | 3.621416 | 41.99392 | 41.58146 | 169.0767 | 147.96 | -0.0001942635 | 0.1022614 | 0 | 0 | 0
11347 | 442039.8 | 2011-01-23 16:05 | 679.7391 | 7 | 39 | -1.349975 | 3.614941 | 41.99392 | 41.59272 | 169.0767 | 148.0007 | -0.0001942158 | 0.1022614 | 0 | 0 | 0
11348 | 442069.8 | 2011-01-23 16:06 | 709.7542 | 7 | 39 | -1.349975 | 3.60879 | 41.99392 | 41.60397 | 169.0767 | 148.0414 | -0.000129509 | 0.1022614 | 0 | 0 | 0
11349 | 442099.8 | 2011-01-23 16:06 | 739.7693 | 7 | 39 | -1.349975 | 3.602477 | 41.99392 | 41.61523 | 169.0767 | 148.082 | -0.0001942635 | 0.1022614 | 0 | 0 | 0
11350 | 442129.8 | 2011-01-23 16:07 | 769.7845 | 7 | 39 | -1.349975 | 3.596327 | 41.99392 | 41.62648 | 169.0767 | 148.1225 | -0.0001294613 | 0.1022614 | 0 | 0 | 0
11351 | 442159.8 | 2011-01-23 16:07 | 799.7997 | 7 | 39 | -1.350157 | 3.590176 | 41.99392 | 41.63774 | 169.0767 | 148.1629 | -0.0001618385 | 0.1022614 | 0 | 0 | 0
11352 | 442189.9 | 2011-01-23 16:08 | 829.8147 | 7 | 39 | -1.349975 | 3.584025 | 41.99392 | 41.649 | 169.0767 | 148.2033 | -0.0001942158 | 0.1022614 | 0 | 0 | 0
11353 | 442219.9 | 2011-01-23 16:08 | 859.8298 | 7 | 39 | -1.349975 | 3.578197 | 41.99392 | 41.66025 | 169.0767 | 148.2436 | -0.000129509 | 0.1022614 | 0 | 0 | 0
11354 | 442249.9 | 2011-01-23 16:09 | 889.845 | 7 | 39 | -1.349975 | 3.572694 | 41.99392 | 41.67151 | 169.0767 | 148.2839 | -9.713173e-05 | 0.1022614 | 0 | 0 | 0
11355 | 442279.9 | 2011-01-23 16:09 | 919.8601 | 7 | 39 | -1.350157 | 3.566705 | 41.99392 | 41.68276 | 169.0767 | 148.3241 | -0.0001618862 | 0.1022614 | 0 | 0 | 0
11356 | 442309.9 | 2011-01-23 16:10 | 949.8754 | 7 | 39 | -1.349975 | 3.561363 | 41.99392 | 41.69402 | 169.0767 | 148.3642 | -0.0001618385 | 0.1022614 | 0 | 0 | 0
11357 | 442339.9 | 2011-01-23 16:10 | 979.8905 | 7 | 39 | -1.350157 | 3.55586 | 41.99392 | 41.70528 | 169.0767 | 148.4042 | -0.0001294613 | 0.1022614 | 0 | 0 | 0
11358 | 442370 | 2011-01-23 16:11 | 1009.906 | 7 | 39 | -1.350157 | 3.55068 | 41.99392 | 41.71653 | 169.0767 | 148.4442 | -0.000129509 | 0.1022614 | 0 | 0 | 0
11359 | 442400 | 2011-01-23 16:11 | 1039.921 | 7 | 39 | -1.350157 | 3.545662 | 41.99392 | 41.72779 | 169.0767 | 148.4842 | -9.713173e-05 | 0.1022614 | 0 | 0 | 0
11360 | 442430 | 2011-01-23 16:12 | 1069.936 | 7 | 39 | -1.349793 | 3.540807 | 41.99392 | 41.73904 | 169.0767 | 148.524 | -9.708405e-05 | 0.1022614 | 0 | 0 | 0
11361 | 442460 | 2011-01-23 16:12 | 1099.953 | 7 | 39 | -1.350157 | 3.535789 | 41.99392 | 41.7503 | 169.0767 | 148.5639 | -0.000129509 | 0.1022614 | 0 | 0 | 0
11362 | 442490 | 2011-01-23 16:13 | 1129.966 | 7 | 39 | -1.349975 | 3.531256 | 41.99392 | 41.76156 | 169.0767 | 148.6036 | -0.000129509 | 0.1022614 | 0 | 0 | 0
11363 | 442520 | 2011-01-23 16:13 | 1159.981 | 7 | 39 | -1.349793 | 3.526886 | 41.99392 | 41.77281 | 169.0767 | 148.6434 | -9.713173e-05 | 0.1022614 | 0 | 0 | 0
11364 | 442550 | 2011-01-23 16:14 | 1189.996 | 7 | 39 | -1.349975 | 3.522192 | 41.99392 | 41.78407 | 169.0767 | 148.683 | -0.0001618862 | 0.1022614 | 0 | 0 | 0
11365 | 442580.1 | 2011-01-23 16:14 | 1220.012 | 7 | 39 | -1.350157 | 3.518145 | 41.99392 | 41.79532 | 169.0767 | 148.7227 | -0.000129509 | 0.1022614 | 0 | 0 | 0
11366 | 442610.1 | 2011-01-23 16:15 | 1250.027 | 7 | 39 | -1.349975 | 3.51426 | 41.99392 | 41.80658 | 169.0767 | 148.7622 | -6.475449e-05 | 0.1022614 | 0 | 0 | 0
11367 | 442640.1 | 2011-01-23 16:15 | 1280.042 | 7 | 39 | -1.349975 | 3.510214 | 41.99392 | 41.81784 | 169.0767 | 148.8018 | -9.713173e-05 | 0.1022614 | 0 | 0 | 0
11368 | 442670.1 | 2011-01-23 16:16 | 1310.057 | 7 | 39 | -1.349975 | 3.506167 | 41.99392 | 41.82909 | 169.0767 | 148.8413 | -0.0001294613 | 0.1022614 | 0 | 0 | 0
11369 | 442700.1 | 2011-01-23 16:16 | 1340.072 | 7 | 39 | -1.350157 | 3.503739 | 41.99392 | 41.83676 | 169.0767 | 148.8681 | -0.000129509 | 0.1022614 | 0 | 0 | 0
11370 | 442730.1 | 2011-01-23 16:17 | 1370.087 | 7 | 39 | -1.350157 | 3.498883 | 41.99392 | 41.85161 | 169.0767 | 148.9201 | -0.000129509 | 0.1022614 | 0 | 0 | 0
11371 | 442760.2 | 2011-01-23 16:17 | 1400.103 | 7 | 39 | -1.350157 | 3.495322 | 41.99392 | 41.86286 | 169.0767 | 148.9595 | -9.713173e-05 | 0.1022614 | 0 | 0 | 0
11372 | 442790.2 | 2011-01-23 16:18 | 1430.117 | 7 | 39 | -1.349975 | 3.491761 | 41.99392 | 41.87412 | 169.0767 | 148.9988 | -0.000129509 | 0.1022614 | 0 | 0 | 0
11373 | 442820.2 | 2011-01-23 16:18 | 1460.133 | 7 | 39 | -1.350157 | 3.488362 | 41.99392 | 41.88537 | 169.0767 | 149.0381 | -9.713173e-05 | 0.1022614 | 0 | 0 | 0
11374 | 442850.2 | 2011-01-23 16:19 | 1490.148 | 7 | 39 | -1.349975 | 3.484963 | 41.99392 | 41.89663 | 169.0767 | 149.0773 | -9.708405e-05 | 0.1022614 | 0 | 0 | 0
11375 | 442880.2 | 2011-01-23 16:19 | 1520.163 | 7 | 39 | -1.349975 | 3.481563 | 41.99392 | 41.90789 | 169.0767 | 149.1165 | -9.713173e-05 | 0.1022614 | 0 | 0 | 0
11376 | 442910.2 | 2011-01-23 16:20 | 1550.178 | 7 | 39 | -1.349793 | 3.478326 | 41.99392 | 41.91914 | 169.0767 | 149.1557 | -9.713173e-05 | 0.1022614 | 0 | 0 | 0
11377 | 442940.2 | 2011-01-23 16:20 | 1580.193 | 7 | 39 | -1.350157 | 3.474603 | 41.99392 | 41.9304 | 169.0767 | 149.1948 | -9.713173e-05 | 0.1022614 | 0 | 0 | 0
11378 | 442970.3 | 2011-01-23 16:21 | 1610.208 | 7 | 39 | -1.349975 | 3.471042 | 41.99392 | 41.94165 | 169.0767 | 149.2339 | -9.713173e-05 | 0.1022614 | 0 | 0 | 0
11379 | 443000.3 | 2011-01-23 16:21 | 1640.223 | 7 | 39 | -1.350157 | 3.467481 | 41.99392 | 41.95291 | 169.0767 | 149.273 | -0.0001294613 | 0.1022614 | 0 | 0 | 0
11380 | 443030.3 | 2011-01-23 16:22 | 1670.239 | 7 | 39 | -1.350157 | 3.463758 | 41.99392 | 41.96417 | 169.0767 | 149.312 | -0.0001294613 | 0.1022614 | 0 | 0 | 0
11381 | 443060.3 | 2011-01-23 16:22 | 1700.254 | 7 | 39 | -1.349975 | 3.459873 | 41.99392 | 41.97542 | 169.0767 | 149.351 | -0.0001294613 | 0.1022614 | 0 | 0 | 0
11382 | 443090.3 | 2011-01-23 16:23 | 1730.269 | 7 | 39 | -1.350157 | 3.455665 | 41.99392 | 41.98668 | 169.0767 | 149.3899 | -0.000129509 | 0.1022614 | 0 | 0 | 0
11383 | 443120.3 | 2011-01-23 16:23 | 1760.284 | 7 | 39 | -1.350157 | 3.451133 | 41.99392 | 41.99793 | 169.0767 | 149.4288 | -0.000129509 | 0.1022614 | 0 | 0 | 0
11384 | 443150.3 | 2011-01-23 16:24 | 1790.299 | 7 | 39 | -1.350157 | 3.446439 | 41.99392 | 42.00919 | 169.0767 | 149.4676 | -0.0001294613 | 0.1022614 | 0 | 0 | 0
11385 | 443180.4 | 2011-01-23 16:24 | 1820.314 | 7 | 39 | -1.349975 | 3.441259 | 41.99392 | 42.02045 | 169.0767 | 149.5063 | -0.0001618862 | 0.1022614 | 0 | 0 | 0
11386 | 443210.4 | 2011-01-23 16:25 | 1850.329 | 7 | 39 | -1.350157 | 3.435593 | 41.99392 | 42.0317 | 169.0767 | 149.545 | -0.000129509 | 0.1022614 | 0 | 0 | 0
11387 | 443240.4 | 2011-01-23 16:25 | 1880.345 | 7 | 39 | -1.349975 | 3.428957 | 41.99392 | 42.04296 | 169.0767 | 149.5837 | -0.0001618385 | 0.1022614 | 0 | 0 | 0
11388 | 443270.4 | 2011-01-23 16:26 | 1910.36 | 7 | 39 | -1.349975 | 3.421997 | 41.99392 | 42.05421 | 169.0767 | 149.6222 | -0.0001618385 | 0.1022614 | 0 | 0 | 0
11389 | 443300.4 | 2011-01-23 16:26 | 1940.375 | 7 | 39 | -1.349975 | 3.413742 | 41.99392 | 42.06547 | 169.0767 | 149.6607 | -0.0002589702 | 0.1022614 | 0 | 0 | 0
11390 | 443330.4 | 2011-01-23 16:27 | 1970.39 | 7 | 39 | -1.349793 | 3.404515 | 41.99392 | 42.07673 | 169.0767 | 149.6991 | -0.0002589702 | 0.1022614 | 0 | 0 | 0
11391 | 443360.5 | 2011-01-23 16:27 | 2000.405 | 7 | 39 | -1.350157 | 3.39367 | 41.99392 | 42.08798 | 169.0767 | 149.7373 | -0.000356102 | 0.1022614 | 0 | 0 | 0
11392 | 443390.5 | 2011-01-23 16:28 | 2030.42 | 7 | 39 | -1.349793 | 3.381368 | 41.99392 | 42.09924 | 169.0767 | 149.7755 | -0.0003237248 | 0.1022614 | 0 | 0 | 0
11393 | 443420.5 | 2011-01-23 16:28 | 2060.436 | 7 | 39 | -1.349793 | 3.366315 | 41.99392 | 42.11049 | 169.0767 | 149.8134 | -0.0004208565 | 0.1022614 | 0 | 0 | 0
11394 | 443450.5 | 2011-01-23 16:29 | 2090.45 | 7 | 39 | -1.349975 | 3.348186 | 41.99392 | 42.12175 | 169.0767 | 149.8512 | -0.000485611 | 0.1022614 | 0 | 0 | 0
11395 | 443480.5 | 2011-01-23 16:29 | 2120.466 | 7 | 39 | -1.349975 | 3.325686 | 41.99392 | 42.133 | 169.0767 | 149.8888 | -0.0006474495 | 0.1022614 | 0 | 0 | 0
11396 | 443510.5 | 2011-01-23 16:30 | 2150.481 | 7 | 39 | -1.350157 | 3.297198 | 41.99392 | 42.14426 | 169.0767 | 149.9261 | -0.0008417129 | 0.1022614 | 0 | 0 | 0
11397 | 443540.5 | 2011-01-23 16:30 | 2180.496 | 7 | 39 | -1.349975 | 3.261102 | 41.99392 | 42.15552 | 169.0767 | 149.963 | -0.001068306 | 0.1022614 | 0 | 0 | 0
11398 | 443570.6 | 2011-01-23 16:31 | 2210.511 | 7 | 39 | -1.349975 | 3.21319 | 41.99392 | 42.16677 | 169.0767 | 149.9994 | -0.001424408 | 0.1022614 | 0 | 0 | 0
11399 | 443594.8 | 2011-01-23 16:31 | 2234.792 | 7 | 39 | -1.350157 | 3.163173 | 41.99392 | 42.17588 | 169.0767 | 150.0285 | -0.001845264 | 0.1022614 | 0 | 0 | 0
11400 | 443614.5 | 2011-01-23 16:32 | 2254.448 | 7 | 39 | -1.349975 | 3.113156 | 41.99392 | 42.18325 | 169.0767 | 150.0516 | -0.002201366 | 0.1022614 | 0 | 0 | 0
11401 | 443631.2 | 2011-01-23 16:32 | 2271.119 | 7 | 39 | -1.350339 | 3.06314 | 41.99392 | 42.1895 | 169.0767 | 150.0709 | -0.002589846 | 0.1022614 | 0 | 0 | 0
11402 | 443645.6 | 2011-01-23 16:32 | 2285.51 | 7 | 39 | -1.350157 | 3.013123 | 41.99392 | 42.1949 | 169.0767 | 150.0873 | -0.002945948 | 0.1022614 | 0 | 0 | 0
11403 | 443658.2 | 2011-01-23 16:32 | 2298.15 | 7 | 39 | -1.350157 | 2.962945 | 41.99392 | 42.19964 | 169.0767 | 150.1015 | -0.003302097 | 0.1022614 | 0 | 0 | 0
11404 | 443669.5 | 2011-01-23 16:33 | 2309.416 | 7 | 39 | -1.349975 | 2.912928 | 41.99392 | 42.20386 | 169.0767 | 150.1139 | -0.003658199 | 0.1022614 | 0 | 0 | 0
11405 | 443679.7 | 2011-01-23 16:33 | 2319.697 | 7 | 39 | -1.349975 | 2.862911 | 41.99392 | 42.20772 | 169.0767 | 150.125 | -0.003981876 | 0.1022614 | 0 | 0 | 0
11406 | 443689.3 | 2011-01-23 16:33 | 2329.228 | 7 | 39 | -1.350157 | 2.812733 | 41.99392 | 42.21129 | 169.0767 | 150.1352 | -0.004273272 | 0.1022614 | 0 | 0 | 0
11407 | 443698.3 | 2011-01-23 16:33 | 2338.259 | 7 | 39 | -1.350157 | 2.762554 | 41.99392 | 42.21468 | 169.0767 | 150.1446 | -0.004532242 | 0.1022614 | 0 | 0 | 0
11408 | 443706.9 | 2011-01-23 16:33 | 2346.853 | 7 | 39 | -1.350339 | 2.712376 | 41.99392 | 42.2179 | 169.0767 | 150.1535 | -0.004726505 | 0.1022614 | 0 | 0 | 0
11409 | 443709.1 | 2011-01-23 16:33 | 2349.009 | 7 | 39 | -1.349975 | 2.699912 | 41.99392 | 42.21871 | 169.0767 | 150.1556 | -0.004726457 | 0.1022614 | 0 | 0 | 0
11410 | 443709.3 | 2011-01-23 16:33 | 0.2007203 | 8 | 39 | -0.0005151371 | 2.871005 | 41.99392 | 42.21871 | 169.0767 | 150.1556 | 0 | 0.07142068 | 0 | 0 | 0
11411 | 443714.1 | 2011-01-23 16:33 | 5.013153 | 8 | 39 | 0.00148838 | 3.187291 | 41.99392 | 42.21871 | 169.0767 | 150.1556 | 0.02366481 | 0.07142068 | 0 | 0 | 0
11412 | 443744.1 | 2011-01-23 16:34 | 30.01513 | 1 | 40 | 0 | 3.353851 | 41.99392 | 42.21871 | 169.0767 | 150.1556 | 0.002071857 | 0.07142068 | 0 | 0 | 0
11413 | 443774.1 | 2011-01-23 16:34 | 60.03026 | 1 | 40 | 0 | 3.403058 | 41.99392 | 42.21871 | 169.0767 | 150.1556 | 0.000938797 | 0.07142068 | 0 | 0 | 0
11414 | 443804.1 | 2011-01-23 16:35 | 90.0454 | 1 | 40 | 0 | 3.429766 | 41.99392 | 42.21871 | 169.0767 | 150.1556 | 0.0006150723 | 0.07142068 | 0 | 0 | 0
11415 | 443834.1 | 2011-01-23 16:35 | 120.0137 | 1 | 40 | 0 | 3.447086 | 41.99392 | 42.21871 | 169.0767 | 150.1556 | 0.0003884792 | 0.07142068 | 0 | 0 | 0
11416 | 443864.1 | 2011-01-23 16:36 | 30.01524 | 2 | 40 | 0.6750344 | 3.627081 | 41.99955 | 42.21871 | 169.0969 | 150.1556 | 0.001553869 | 0.07142068 | 0 | 0 | 0
11417 | 443894.1 | 2011-01-23 16:36 | 60.03028 | 2 | 40 | 0.6752166 | 3.672404 | 42.00518 | 42.21871 | 169.1175 | 150.1556 | 0.001035976 | 0.07142068 | 0 | 0 | 0
11418 | 443924.1 | 2011-01-23 16:37 | 90.04543 | 2 | 40 | 0.6750344 | 3.704129 | 42.01081 | 42.21871 | 169.1382 | 150.1556 | 0.0007445812 | 0.07142068 | 0 | 0 | 0
11419 | 443954.1 | 2011-01-23 16:37 | 120.0606 | 2 | 40 | 0.6752166 | 3.728733 | 42.01644 | 42.21871 | 169.1591 | 150.1556 | 0.000582695 | 0.07142068 | 0 | 0 | 0
11420 | 443984.2 | 2011-01-23 16:38 | 150.0759 | 2 | 40 | 0.6750344 | 3.748157 | 42.02207 | 42.21871 | 169.1802 | 150.1556 | 0.0004532337 | 0.07142068 | 0 | 0 | 0
11421 | 444014.2 | 2011-01-23 16:38 | 180.0908 | 2 | 40 | 0.6752166 | 3.763372 | 42.02769 | 42.21871 | 169.2013 | 150.1556 | 0.0003884792 | 0.07142068 | 0 | 0 | 0
11422 | 444044.2 | 2011-01-23 16:39 | 210.106 | 2 | 40 | 0.6750344 | 3.774217 | 42.03332 | 42.21871 | 169.2225 | 150.1556 | 0.000259018 | 0.07142068 | 0 | 0 | 0
11423 | 444074.2 | 2011-01-23 16:39 | 240.1211 | 2 | 40 | 0.6752166 | 3.78231 | 42.03895 | 42.21871 | 169.2438 | 150.1556 | 0.0001618385 | 0.07142068 | 0 | 0 | 0
11424 | 444104.2 | 2011-01-23 16:40 | 270.1363 | 2 | 40 | 0.6752166 | 3.788623 | 42.04458 | 42.21871 | 169.2651 | 150.1556 | 0.000129509 | 0.07142068 | 0 | 0 | 0
11425 | 444134.2 | 2011-01-23 16:40 | 300.1514 | 2 | 40 | 0.6752166 | 3.794127 | 42.05021 | 42.21871 | 169.2865 | 150.1556 | 0.0001294613 | 0.07142068 | 0 | 0 | 0
11426 | 444164.2 | 2011-01-23 16:41 | 330.1666 | 2 | 40 | 0.6750344 | 3.798983 | 42.05584 | 42.21871 | 169.3078 | 150.1556 | 0.0001618862 | 0.07142068 | 0 | 0 | 0
11427 | 444194.3 | 2011-01-23 16:41 | 360.1817 | 2 | 40 | 0.6750344 | 3.803839 | 42.06147 | 42.21871 | 169.3292 | 150.1556 | 0.000129509 | 0.07142068 | 0 | 0 | 0
11428 | 444224.3 | 2011-01-23 16:42 | 390.1968 | 2 | 40 | 0.6752166 | 3.808371 | 42.06709 | 42.21871 | 169.3506 | 150.1556 | 0.000129509 | 0.07142068 | 0 | 0 | 0
11429 | 444254.3 | 2011-01-23 16:42 | 420.212 | 2 | 40 | 0.6752166 | 3.812741 | 42.07272 | 42.21871 | 169.3721 | 150.1556 | 0.0001294613 | 0.07142068 | 0 | 0 | 0
11430 | 444284.3 | 2011-01-23 16:43 | 450.2271 | 2 | 40 | 0.6752166 | 3.81695 | 42.07835 | 42.21871 | 169.3936 | 150.1556 | 9.708405e-05 | 0.07142068 | 0 | 0 | 0
11431 | 444314.3 | 2011-01-23 16:43 | 480.2422 | 2 | 40 | 0.6752166 | 3.821158 | 42.08398 | 42.21871 | 169.4151 | 150.1556 | 9.713173e-05 | 0.07142068 | 0 | 0 | 0
11432 | 444344.3 | 2011-01-23 16:44 | 510.2574 | 2 | 40 | 0.6752166 | 3.825205 | 42.08961 | 42.21871 | 169.4366 | 150.1556 | 0.000129509 | 0.07142068 | 0 | 0 | 0
11433 | 444374.4 | 2011-01-23 16:44 | 540.2725 | 2 | 40 | 0.6750344 | 3.82909 | 42.09524 | 42.21871 | 169.4581 | 150.1556 | 0.000129509 | 0.07142068 | 0 | 0 | 0
11434 | 444404.4 | 2011-01-23 16:45 | 570.2877 | 2 | 40 | 0.6750344 | 3.832975 | 42.10087 | 42.21871 | 169.4797 | 150.1556 | 0.000129509 | 0.07142068 | 0 | 0 | 0
11435 | 444434.4 | 2011-01-23 16:45 | 600.3028 | 2 | 40 | 0.6753987 | 3.836859 | 42.1065 | 42.21871 | 169.5013 | 150.1556 | 9.713173e-05 | 0.07142068 | 0 | 0 | 0
11436 | 444464.4 | 2011-01-23 16:46 | 630.3179 | 2 | 40 | 0.6752166 | 3.84042 | 42.11212 | 42.21871 | 169.5229 | 150.1556 | 6.475449e-05 | 0.07142068 | 0 | 0 | 0
11437 | 444494.4 | 2011-01-23 16:46 | 660.3332 | 2 | 40 | 0.6752166 | 3.844305 | 42.11775 | 42.21871 | 169.5445 | 150.1556 | 0.000129509 | 0.07142068 | 0 | 0 | 0
11438 | 444524.4 | 2011-01-23 16:47 | 690.3483 | 2 | 40 | 0.6750344 | 3.848028 | 42.12338 | 42.21871 | 169.5662 | 150.1556 | 9.713173e-05 | 0.07142068 | 0 | 0 | 0
11439 | 444554.4 | 2011-01-23 16:47 | 720.3634 | 2 | 40 | 0.6750344 | 3.851589 | 42.12901 | 42.21871 | 169.5878 | 150.1556 | 9.713173e-05 | 0.07142068 | 0 | 0 | 0
11440 | 444584.5 | 2011-01-23 16:48 | 750.3785 | 2 | 40 | 0.6748523 | 3.85515 | 42.13464 | 42.21871 | 169.6095 | 150.1556 | 3.237724e-05 | 0.07142068 | 0 | 0 | 0
11441 | 444614.5 | 2011-01-23 16:48 | 780.3937 | 2 | 40 | 0.6750344 | 3.858873 | 42.14027 | 42.21871 | 169.6312 | 150.1556 | 6.47068e-05 | 0.07142068 | 0 | 0 | 0
11442 | 444644.5 | 2011-01-23 16:49 | 810.4088 | 2 | 40 | 0.6750344 | 3.862758 | 42.1459 | 42.21871 | 169.653 | 150.1556 | 9.708405e-05 | 0.07142068 | 0 | 0 | 0
11443 | 444674.5 | 2011-01-23 16:49 | 840.4239 | 2 | 40 | 0.6752166 | 3.866319 | 42.15153 | 42.21871 | 169.6747 | 150.1556 | 0.000129509 | 0.07142068 | 0 | 0 | 0
11444 | 444704.5 | 2011-01-23 16:50 | 870.4391 | 2 | 40 | 0.6750344 | 3.86988 | 42.15715 | 42.21871 | 169.6965 | 150.1556 | 6.475449e-05 | 0.07142068 | 0 | 0 | 0
11445 | 444734.5 | 2011-01-23 16:50 | 900.4542 | 2 | 40 | 0.6750344 | 3.873441 | 42.16278 | 42.21871 | 169.7183 | 150.1556 | 9.713173e-05 | 0.07142068 | 0 | 0 | 0
11446 | 444764.6 | 2011-01-23 16:51 | 930.4693 | 2 | 40 | 0.6752166 | 3.877164 | 42.16841 | 42.21871 | 169.7401 | 150.1556 | 9.713173e-05 | 0.07142068 | 0 | 0 | 0
11447 | 444794.6 | 2011-01-23 16:51 | 960.4845 | 2 | 40 | 0.6750344 | 3.880239 | 42.17404 | 42.21871 | 169.7619 | 150.1556 | 6.475449e-05 | 0.07142068 | 0 | 0 | 0
11448 | 444824.6 | 2011-01-23 16:52 | 990.4996 | 2 | 40 | 0.6752166 | 3.883962 | 42.17967 | 42.21871 | 169.7838 | 150.1556 | 0.0001294613 | 0.07142068 | 0 | 0 | 0
11449 | 444854.6 | 2011-01-23 16:52 | 1020.515 | 2 | 40 | 0.6752166 | 3.887038 | 42.1853 | 42.21871 | 169.8056 | 150.1556 | 9.713173e-05 | 0.07142068 | 0 | 0 | 0
11450 | 444884.6 | 2011-01-23 16:53 | 1050.53 | 2 | 40 | 0.6752166 | 3.890113 | 42.19093 | 42.21871 | 169.8275 | 150.1556 | 6.475449e-05 | 0.07142068 | 0 | 0 | 0
11451 | 444914.6 | 2011-01-23 16:53 | 1080.545 | 2 | 40 | 0.6750344 | 3.893027 | 42.19656 | 42.21871 | 169.8494 | 150.1556 | 6.475449e-05 | 0.07142068 | 0 | 0 | 0
11452 | 444944.6 | 2011-01-23 16:54 | 1110.562 | 2 | 40 | 0.6748523 | 3.895941 | 42.20219 | 42.21871 | 169.8714 | 150.1556 | 9.713173e-05 | 0.07142068 | 0 | 0 | 0
11453 | 444974.7 | 2011-01-23 16:54 | 1140.575 | 2 | 40 | 0.6750344 | 3.89853 | 42.20781 | 42.21871 | 169.8933 | 150.1556 | 3.237724e-05 | 0.07142068 | 0 | 0 | 0
11454 | 445004.7 | 2011-01-23 16:55 | 1170.591 | 2 | 40 | 0.6750344 | 3.901282 | 42.21344 | 42.21871 | 169.9153 | 150.1556 | 9.708405e-05 | 0.07142068 | 0 | 0 | 0
11455 | 445034.7 | 2011-01-23 16:55 | 1200.606 | 2 | 40 | 0.6750344 | 3.90371 | 42.21907 | 42.21871 | 169.9372 | 150.1556 | 6.475449e-05 | 0.07142068 | 0 | 0 | 0
11456 | 445064.7 | 2011-01-23 16:56 | 1230.621 | 2 | 40 | 0.6750344 | 3.906138 | 42.2247 | 42.21871 | 169.9592 | 150.1556 | 3.237724e-05 | 0.07142068 | 0 | 0 | 0
11457 | 445094.7 | 2011-01-23 16:56 | 1260.636 | 2 | 40 | 0.6750344 | 3.908566 | 42.23033 | 42.21871 | 169.9812 | 150.1556 | 6.47068e-05 | 0.07142068 | 0 | 0 | 0
11458 | 445124.7 | 2011-01-23 16:57 | 1290.651 | 2 | 40 | 0.6752166 | 3.910832 | 42.23596 | 42.21871 | 170.0032 | 150.1556 | 9.708405e-05 | 0.07142068 | 0 | 0 | 0
11459 | 445154.7 | 2011-01-23 16:57 | 1320.666 | 2 | 40 | 0.6750344 | 3.912936 | 42.24159 | 42.21871 | 170.0252 | 150.1556 | 3.237724e-05 | 0.07142068 | 0 | 0 | 0
11460 | 445184.8 | 2011-01-23 16:58 | 1350.681 | 2 | 40 | 0.6752166 | 3.915041 | 42.24721 | 42.21871 | 170.0472 | 150.1556 | 6.475449e-05 | 0.07142068 | 0 | 0 | 0
11461 | 445214.8 | 2011-01-23 16:58 | 1380.696 | 2 | 40 | 0.6752166 | 3.917145 | 42.25284 | 42.21871 | 170.0693 | 150.1556 | 3.237724e-05 | 0.07142068 | 0 | 0 | 0
11462 | 445244.8 | 2011-01-23 16:59 | 1410.714 | 2 | 40 | 0.6750344 | 3.919249 | 42.25847 | 42.21871 | 170.0913 | 150.1556 | 9.713173e-05 | 0.07142068 | 0 | 0 | 0
11463 | 445274.8 | 2011-01-23 16:59 | 1440.727 | 2 | 40 | 0.6753987 | 3.921192 | 42.2641 | 42.21871 | 170.1134 | 150.1556 | 6.475449e-05 | 0.07142068 | 0 | 0 | 0
11464 | 445304.8 | 2011-01-23 17:00 | 1470.742 | 2 | 40 | 0.6750344 | 3.922972 | 42.26973 | 42.21871 | 170.1355 | 150.1556 | 0 | 0.07142068 | 0 | 0 | 0
11465 | 445334.8 | 2011-01-23 17:00 | 1500.757 | 2 | 40 | 0.6750344 | 3.925076 | 42.27536 | 42.21871 | 170.1576 | 150.1556 | 3.237724e-05 | 0.07142068 | 0 | 0 | 0
11466 | 445364.9 | 2011-01-23 17:01 | 1530.772 | 2 | 40 | 0.6750344 | 3.927181 | 42.28099 | 42.21871 | 170.1797 | 150.1556 | 6.475449e-05 | 0.07142068 | 0 | 0 | 0
11467 | 445394.9 | 2011-01-23 17:01 | 1560.787 | 2 | 40 | 0.6750344 | 3.929285 | 42.28662 | 42.21871 | 170.2018 | 150.1556 | 6.475449e-05 | 0.07142068 | 0 | 0 | 0
11468 | 445424.9 | 2011-01-23 17:02 | 1590.802 | 2 | 40 | 0.6750344 | 3.931066 | 42.29224 | 42.21871 | 170.2239 | 150.1556 | 3.237724e-05 | 0.07142068 | 0 | 0 | 0
11469 | 445454.9 | 2011-01-23 17:02 | 1620.818 | 2 | 40 | 0.6750344 | 3.93317 | 42.29787 | 42.21871 | 170.246 | 150.1556 | 3.237724e-05 | 0.07142068 | 0 | 0 | 0
11470 | 445484.9 | 2011-01-23 17:03 | 1650.833 | 2 | 40 | 0.6750344 | 3.935274 | 42.3035 | 42.21871 | 170.2682 | 150.1556 | 3.237724e-05 | 0.07142068 | 0 | 0 | 0
11471 | 445514.9 | 2011-01-23 17:03 | 1680.848 | 2 | 40 | 0.6752166 | 3.937378 | 42.30913 | 42.21871 | 170.2903 | 150.1556 | 9.708405e-05 | 0.07142068 | 0 | 0 | 0
11472 | 445544.9 | 2011-01-23 17:04 | 1710.863 | 2 | 40 | 0.6752166 | 3.939321 | 42.31476 | 42.21871 | 170.3125 | 150.1556 | 6.47068e-05 | 0.07142068 | 0 | 0 | 0
11473 | 445575 | 2011-01-23 17:04 | 1740.878 | 2 | 40 | 0.6750344 | 3.941425 | 42.32039 | 42.21871 | 170.3347 | 150.1556 | 6.475449e-05 | 0.07142068 | 0 | 0 | 0
11474 | 445605 | 2011-01-23 17:05 | 1770.893 | 2 | 40 | 0.6752166 | 3.943529 | 42.32602 | 42.21871 | 170.3569 | 150.1556 | 6.475449e-05 | 0.07142068 | 0 | 0 | 0
11475 | 445635 | 2011-01-23 17:05 | 1800.908 | 2 | 40 | 0.6750344 | 3.94531 | 42.33165 | 42.21871 | 170.3791 | 150.1556 | 0 | 0.07142068 | 0 | 0 | 0
11476 | 445665 | 2011-01-23 17:06 | 1830.924 | 2 | 40 | 0.6750344 | 3.947414 | 42.33727 | 42.21871 | 170.4013 | 150.1556 | 3.237724e-05 | 0.07142068 | 0 | 0 | 0
11477 | 445695 | 2011-01-23 17:06 | 1860.939 | 2 | 40 | 0.6750344 | 3.949518 | 42.3429 | 42.21871 | 170.4235 | 150.1556 | 6.475449e-05 | 0.07142068 | 0 | 0 | 0
11478 | 445725 | 2011-01-23 17:07 | 1890.954 | 2 | 40 | 0.6752166 | 3.951784 | 42.34853 | 42.21871 | 170.4458 | 150.1556 | 9.713173e-05 | 0.07142068 | 0 | 0 | 0
11479 | 445755.1 | 2011-01-23 17:07 | 1920.969 | 2 | 40 | 0.6750344 | 3.953727 | 42.35416 | 42.21871 | 170.468 | 150.1556 | 6.475449e-05 | 0.07142068 | 0 | 0 | 0
11480 | 445785.1 | 2011-01-23 17:08 | 1950.984 | 2 | 40 | 0.6752166 | 3.955831 | 42.35979 | 42.21871 | 170.4903 | 150.1556 | 9.713173e-05 | 0.07142068 | 0 | 0 | 0
11481 | 445815.1 | 2011-01-23 17:08 | 1980.999 | 2 | 40 | 0.6752166 | 3.957935 | 42.36542 | 42.21871 | 170.5125 | 150.1556 | 9.713173e-05 | 0.07142068 | 0 | 0 | 0
11482 | 445845.1 | 2011-01-23 17:09 | 2011.014 | 2 | 40 | 0.6753987 | 3.96004 | 42.37105 | 42.21871 | 170.5348 | 150.1556 | 6.475449e-05 | 0.07142068 | 0 | 0 | 0
11483 | 445875.1 | 2011-01-23 17:09 | 2041.03 | 2 | 40 | 0.6752166 | 3.96182 | 42.37668 | 42.21871 | 170.5571 | 150.1556 | 3.237724e-05 | 0.07142068 | 0 | 0 | 0
11484 | 445905.1 | 2011-01-23 17:10 | 2071.045 | 2 | 40 | 0.6750344 | 3.964086 | 42.3823 | 42.21871 | 170.5794 | 150.1556 | 9.708405e-05 | 0.07142068 | 0 | 0 | 0
11485 | 445935.1 | 2011-01-23 17:10 | 2101.06 | 2 | 40 | 0.6752166 | 3.966028 | 42.38793 | 42.21871 | 170.6017 | 150.1556 | 6.47068e-05 | 0.07142068 | 0 | 0 | 0
11486 | 445965.2 | 2011-01-23 17:11 | 2131.075 | 2 | 40 | 0.6750344 | 3.968133 | 42.39356 | 42.21871 | 170.6241 | 150.1556 | 6.47068e-05 | 0.07142068 | 0 | 0 | 0
11487 | 445995.2 | 2011-01-23 17:11 | 2161.09 | 2 | 40 | 0.6752166 | 3.970075 | 42.39919 | 42.21871 | 170.6464 | 150.1556 | 9.708405e-05 | 0.07142068 | 0 | 0 | 0
11488 | 446025.2 | 2011-01-23 17:12 | 2191.105 | 2 | 40 | 0.6752166 | 3.972179 | 42.40482 | 42.21871 | 170.6688 | 150.1556 | 3.237724e-05 | 0.07142068 | 0 | 0 | 0
11489 | 446055.2 | 2011-01-23 17:12 | 2221.12 | 2 | 40 | 0.6748523 | 3.974122 | 42.41045 | 42.21871 | 170.6911 | 150.1556 | 6.475449e-05 | 0.07142068 | 0 | 0 | 0
11490 | 446085.2 | 2011-01-23 17:13 | 2251.135 | 2 | 40 | 0.6752166 | 3.976226 | 42.41608 | 42.21871 | 170.7135 | 150.1556 | 3.237724e-05 | 0.07142068 | 0 | 0 | 0
11491 | 446115.2 | 2011-01-23 17:13 | 2281.151 | 2 | 40 | 0.6752166 | 3.978168 | 42.42171 | 42.21871 | 170.7359 | 150.1556 | 0.000129509 | 0.07142068 | 0 | 0 | 0
11492 | 446145.2 | 2011-01-23 17:14 | 2311.166 | 2 | 40 | 0.6750344 | 3.980273 | 42.42734 | 42.21871 | 170.7583 | 150.1556 | 6.475449e-05 | 0.07142068 | 0 | 0 | 0
11493 | 446175.3 | 2011-01-23 17:14 | 2341.181 | 2 | 40 | 0.6750344 | 3.982215 | 42.43296 | 42.21871 | 170.7807 | 150.1556 | 0 | 0.07142068 | 0 | 0 | 0
11494 | 446205.3 | 2011-01-23 17:15 | 2371.196 | 2 | 40 | 0.6750344 | 3.984319 | 42.43859 | 42.21871 | 170.8031 | 150.1556 | 6.475449e-05 | 0.07142068 | 0 | 0 | 0
11495 | 446235.3 | 2011-01-23 17:15 | 2401.211 | 2 | 40 | 0.6752166 | 3.986424 | 42.44422 | 42.21871 | 170.8256 | 150.1556 | 9.713173e-05 | 0.07142068 | 0 | 0 | 0
11496 | 446265.3 | 2011-01-23 17:16 | 2431.226 | 2 | 40 | 0.6750344 | 3.988204 | 42.44985 | 42.21871 | 170.848 | 150.1556 | 6.475449e-05 | 0.07142068 | 0 | 0 | 0
11497 | 446295.3 | 2011-01-23 17:16 | 2461.241 | 2 | 40 | 0.6748523 | 3.99047 | 42.45548 | 42.21871 | 170.8705 | 150.1556 | 6.475449e-05 | 0.07142068 | 0 | 0 | 0
11498 | 446325.3 | 2011-01-23 17:17 | 2491.257 | 2 | 40 | 0.6752166 | 3.992575 | 42.46111 | 42.21871 | 170.8929 | 150.1556 | 6.475449e-05 | 0.07142068 | 0 | 0 | 0
11499 | 446355.4 | 2011-01-23 17:17 | 2521.272 | 2 | 40 | 0.6750344 | 3.994355 | 42.46674 | 42.21871 | 170.9154 | 150.1556 | 6.475449e-05 | 0.07142068 | 0 | 0 | 0
11500 | 446385.4 | 2011-01-23 17:18 | 2551.287 | 2 | 40 | 0.6748523 | 3.996621 | 42.47236 | 42.21871 | 170.9379 | 150.1556 | 3.232956e-05 | 0.07142068 | 0 | 0 | 0
11501 | 446415.4 | 2011-01-23 17:18 | 2581.302 | 2 | 40 | 0.6752166 | 3.998725 | 42.47799 | 42.21871 | 170.9604 | 150.1556 | 6.47068e-05 | 0.07142068 | 0 | 0 | 0
11502 | 446445.4 | 2011-01-23 17:19 | 2611.317 | 2 | 40 | 0.6748523 | 4.000668 | 42.48362 | 42.21871 | 170.9829 | 150.1556 | 3.242493e-05 | 0.07142068 | 0 | 0 | 0
11503 | 446475.4 | 2011-01-23 17:19 | 2641.332 | 2 | 40 | 0.6750344 | 4.003096 | 42.48925 | 42.21871 | 171.0054 | 150.1556 | 9.717941e-05 | 0.07142068 | 0 | 0 | 0
11504 | 446505.4 | 2011-01-23 17:20 | 2671.348 | 2 | 40 | 0.6746702 | 4.004877 | 42.49488 | 42.21871 | 171.028 | 150.1556 | 0 | 0.07142068 | 0 | 0 | 0
11505 | 446535.4 | 2011-01-23 17:20 | 2701.363 | 2 | 40 | 0.6750344 | 4.006981 | 42.50051 | 42.21871 | 171.0505 | 150.1556 | 3.242493e-05 | 0.07142068 | 0 | 0 | 0
11506 | 446565.5 | 2011-01-23 17:21 | 2731.378 | 2 | 40 | 0.6752166 | 4.009408 | 42.50613 | 42.21871 | 171.0731 | 150.1556 | 6.475449e-05 | 0.07142068 | 0 | 0 | 0
11507 | 446595.5 | 2011-01-23 17:21 | 2761.393 | 2 | 40 | 0.6750344 | 4.011513 | 42.51176 | 42.21871 | 171.0956 | 150.1556 | 6.475449e-05 | 0.07142068 | 0 | 0 | 0
11508 | 446625.5 | 2011-01-23 17:22 | 2791.408 | 2 | 40 | 0.6750344 | 4.013779 | 42.51739 | 42.21871 | 171.1182 | 150.1556 | 6.475449e-05 | 0.07142068 | 0 | 0 | 0
11509 | 446655.5 | 2011-01-23 17:22 | 2821.423 | 2 | 40 | 0.6752166 | 4.016045 | 42.52302 | 42.21871 | 171.1408 | 150.1556 | 6.475449e-05 | 0.07142068 | 0 | 0 | 0
11510 | 446685.5 | 2011-01-23 17:23 | 2851.438 | 2 | 40 | 0.6753987 | 4.018312 | 42.52865 | 42.21871 | 171.1634 | 150.1556 | 9.717941e-05 | 0.07142068 | 0 | 0 | 0
11511 | 446715.5 | 2011-01-23 17:23 | 2881.453 | 2 | 40 | 0.6752166 | 4.020577 | 42.53428 | 42.21871 | 171.1861 | 150.1556 | 9.708405e-05 | 0.07142068 | 0 | 0 | 0
11512 | 446745.5 | 2011-01-23 17:24 | 2911.469 | 2 | 40 | 0.6750344 | 4.022682 | 42.53991 | 42.21871 | 171.2087 | 150.1556 | 6.475449e-05 | 0.07142068 | 0 | 0 | 0
11513 | 446775.6 | 2011-01-23 17:24 | 2941.484 | 2 | 40 | 0.6750344 | 4.024948 | 42.54554 | 42.21871 | 171.2313 | 150.1556 | 6.475449e-05 | 0.07142068 | 0 | 0 | 0
11514 | 446805.6 | 2011-01-23 17:25 | 2971.499 | 2 | 40 | 0.6752166 | 4.027214 | 42.55116 | 42.21871 | 171.254 | 150.1556 | 3.242493e-05 | 0.07142068 | 0 | 0 | 0
11515 | 446835.6 | 2011-01-23 17:25 | 3001.514 | 2 | 40 | 0.6752166 | 4.029804 | 42.55679 | 42.21871 | 171.2767 | 150.1556 | 6.475449e-05 | 0.07142068 | 0 | 0 | 0
11516 | 446865.6 | 2011-01-23 17:26 | 3031.531 | 2 | 40 | 0.6750344 | 4.032232 | 42.56242 | 42.21871 | 171.2994 | 150.1556 | 9.708405e-05 | 0.07142068 | 0 | 0 | 0
11517 | 446895.6 | 2011-01-23 17:26 | 3061.544 | 2 | 40 | 0.6752166 | 4.034498 | 42.56805 | 42.21871 | 171.3221 | 150.1556 | 6.475449e-05 | 0.07142068 | 0 | 0 | 0
11518 | 446925.6 | 2011-01-23 17:27 | 3091.559 | 2 | 40 | 0.6752166 | 4.036926 | 42.57368 | 42.21871 | 171.3448 | 150.1556 | 6.475449e-05 | 0.07142068 | 0 | 0 | 0
11519 | 446955.7 | 2011-01-23 17:27 | 3121.575 | 2 | 40 | 0.6752166 | 4.039354 | 42.57931 | 42.21871 | 171.3675 | 150.1556 | 6.475449e-05 | 0.07142068 | 0 | 0 | 0
11520 | 446985.7 | 2011-01-23 17:28 | 3151.59 | 2 | 40 | 0.6750344 | 4.04162 | 42.58494 | 42.21871 | 171.3903 | 150.1556 | 3.232956e-05 | 0.07142068 | 0 | 0 | 0
11521 | 447015.7 | 2011-01-23 17:28 | 3181.605 | 2 | 40 | 0.6753987 | 4.044372 | 42.59057 | 42.21871 | 171.413 | 150.1556 | 9.708405e-05 | 0.07142068 | 0 | 0 | 0
11522 | 447045.7 | 2011-01-23 17:29 | 3211.62 | 2 | 40 | 0.6752166 | 4.0468 | 42.59619 | 42.21871 | 171.4358 | 150.1556 | 6.475449e-05 | 0.07142068 | 0 | 0 | 0
11523 | 447075.7 | 2011-01-23 17:29 | 3241.635 | 2 | 40 | 0.6750344 | 4.049228 | 42.60182 | 42.21871 | 171.4586 | 150.1556 | 3.232956e-05 | 0.07142068 | 0 | 0 | 0
11524 | 447105.7 | 2011-01-23 17:30 | 3271.65 | 2 | 40 | 0.6752166 | 4.051817 | 42.60745 | 42.21871 | 171.4814 | 150.1556 | 3.232956e-05 | 0.07142068 | 0 | 0 | 0
11525 | 447135.7 | 2011-01-23 17:30 | 3301.665 | 2 | 40 | 0.6750344 | 4.054408 | 42.61308 | 42.21871 | 171.5042 | 150.1556 | 9.717941e-05 | 0.07142068 | 0 | 0 | 0
11526 | 447165.8 | 2011-01-23 17:31 | 3331.681 | 2 | 40 | 0.6750344 | 4.056997 | 42.61871 | 42.21871 | 171.527 | 150.1556 | 9.708405e-05 | 0.07142068 | 0 | 0 | 0
11527 | 447195.8 | 2011-01-23 17:31 | 3361.682 | 2 | 40 | 0.6750344 | 4.059587 | 42.62434 | 42.21871 | 171.5499 | 150.1556 | 6.475449e-05 | 0.07142068 | 0 | 0 | 0
11528 | 447225.8 | 2011-01-23 17:32 | 3391.695 | 2 | 40 | 0.6748523 | 4.062015 | 42.62996 | 42.21871 | 171.5727 | 150.1556 | 3.232956e-05 | 0.07142068 | 0 | 0 | 0
11529 | 447255.8 | 2011-01-23 17:32 | 3421.71 | 2 | 40 | 0.6750344 | 4.064929 | 42.63559 | 42.21871 | 171.5956 | 150.1556 | 6.475449e-05 | 0.07142068 | 0 | 0 | 0
11530 | 447285.8 | 2011-01-23 17:33 | 3451.725 | 2 | 40 | 0.6750344 | 4.06768 | 42.64122 | 42.21871 | 171.6185 | 150.1556 | 6.475449e-05 | 0.07142068 | 0 | 0 | 0
11531 | 447315.8 | 2011-01-23 17:33 | 3481.741 | 2 | 40 | 0.6748523 | 4.07027 | 42.64685 | 42.21871 | 171.6414 | 150.1556 | 3.232956e-05 | 0.07142068 | 0 | 0 | 0
11532 | 447345.8 | 2011-01-23 17:34 | 3511.756 | 2 | 40 | 0.6750344 | 4.073184 | 42.65248 | 42.21871 | 171.6643 | 150.1556 | 3.242493e-05 | 0.07142068 | 0 | 0 | 0
11533 | 447375.9 | 2011-01-23 17:34 | 3541.771 | 2 | 40 | 0.6750344 | 4.075936 | 42.65811 | 42.21871 | 171.6872 | 150.1556 | 3.242493e-05 | 0.07142068 | 0 | 0 | 0
11534 | 447405.9 | 2011-01-23 17:35 | 3571.786 | 2 | 40 | 0.6752166 | 4.079011 | 42.66374 | 42.21871 | 171.7102 | 150.1556 | 9.708405e-05 | 0.07142068 | 0 | 0 | 0
11535 | 447435.9 | 2011-01-23 17:35 | 3601.801 | 2 | 40 | 0.6750344 | 4.081924 | 42.66937 | 42.21871 | 171.7331 | 150.1556 | 9.708405e-05 | 0.07142068 | 0 | 0 | 0
11536 | 447465.9 | 2011-01-23 17:36 | 3631.816 | 2 | 40 | 0.6752166 | 4.084676 | 42.67499 | 42.21871 | 171.7561 | 150.1556 | 6.475449e-05 | 0.07142068 | 0 | 0 | 0
11537 | 447495.9 | 2011-01-23 17:36 | 3661.831 | 2 | 40 | 0.6750344 | 4.08759 | 42.68062 | 42.21871 | 171.7791 | 150.1556 | 6.465912e-05 | 0.07142068 | 0 | 0 | 0
11538 | 447525.9 | 2011-01-23 17:37 | 3691.847 | 2 | 40 | 0.6750344 | 4.090665 | 42.68625 | 42.21871 | 171.8021 | 150.1556 | 9.708405e-05 | 0.07142068 | 0 | 0 | 0
11539 | 447555.9 | 2011-01-23 17:37 | 3721.862 | 2 | 40 | 0.6753987 | 4.093741 | 42.69188 | 42.21871 | 171.8252 | 150.1556 | 9.717941e-05 | 0.07142068 | 0 | 0 | 0
11540 | 447586 | 2011-01-23 17:38 | 3751.877 | 2 | 40 | 0.6750344 | 4.096493 | 42.69751 | 42.21871 | 171.8482 | 150.1556 | 6.475449e-05 | 0.07142068 | 0 | 0 | 0
11541 | 447616 | 2011-01-23 17:38 | 3781.892 | 2 | 40 | 0.6750344 | 4.099568 | 42.70314 | 42.21871 | 171.8713 | 150.1556 | 6.475449e-05 | 0.07142068 | 0 | 0 | 0
11542 | 447646 | 2011-01-23 17:39 | 3811.907 | 2 | 40 | 0.6752166 | 4.102806 | 42.70877 | 42.21871 | 171.8944 | 150.1556 | 6.475449e-05 | 0.07142068 | 0 | 0 | 0
11543 | 447676 | 2011-01-23 17:39 | 3841.922 | 2 | 40 | 0.6753987 | 4.106043 | 42.7144 | 42.21871 | 171.9175 | 150.1556 | 9.717941e-05 | 0.07142068 | 0 | 0 | 0
11544 | 447706 | 2011-01-23 17:40 | 3871.937 | 2 | 40 | 0.6752166 | 4.108956 | 42.72003 | 42.21871 | 171.9406 | 150.1556 | 9.708405e-05 | 0.07142068 | 0 | 0 | 0
11545 | 447736 | 2011-01-23 17:40 | 3901.953 | 2 | 40 | 0.6752166 | 4.112194 | 42.72566 | 42.21871 | 171.9638 | 150.1556 | 6.475449e-05 | 0.07142068 | 0 | 0 | 0
11546 | 447766 | 2011-01-23 17:41 | 3931.968 | 2 | 40 | 0.6752166 | 4.115431 | 42.73129 | 42.21871 | 171.9869 | 150.1556 | 9.708405e-05 | 0.07142068 | 0 | 0 | 0
11547 | 447796.1 | 2011-01-23 17:41 | 3961.983 | 2 | 40 | 0.6750344 | 4.118506 | 42.73691 | 42.21871 | 172.0101 | 150.1556 | 6.475449e-05 | 0.07142068 | 0 | 0 | 0
11548 | 447826.1 | 2011-01-23 17:42 | 3991.998 | 2 | 40 | 0.6750344 | 4.121744 | 42.74254 | 42.21871 | 172.0333 | 150.1556 | 6.475449e-05 | 0.07142068 | 0 | 0 | 0
11549 | 447856.1 | 2011-01-23 17:42 | 4022.013 | 2 | 40 | 0.6750344 | 4.124981 | 42.74817 | 42.21871 | 172.0565 | 150.1556 | 6.475449e-05 | 0.07142068 | 0 | 0 | 0
11550 | 447886.1 | 2011-01-23 17:43 | 4052.028 | 2 | 40 | 0.6753987 | 4.128542 | 42.7538 | 42.21871 | 172.0797 | 150.1556 | 9.708405e-05 | 0.07142068 | 0 | 0 | 0
11551 | 447916.1 | 2011-01-23 17:43 | 4082.043 | 2 | 40 | 0.6752166 | 4.131779 | 42.75943 | 42.21871 | 172.103 | 150.1556 | 6.465912e-05 | 0.07142068 | 0 | 0 | 0
11552 | 447946.1 | 2011-01-23 17:44 | 4112.058 | 2 | 40 | 0.6750344 | 4.135179 | 42.76506 | 42.21871 | 172.1262 | 150.1556 | 9.708405e-05 | 0.07142068 | 0 | 0 | 0
11553 | 447976.2 | 2011-01-23 17:44 | 4142.074 | 2 | 40 | 0.6752166 | 4.13874 | 42.77069 | 42.21871 | 172.1495 | 150.1556 | 9.708405e-05 | 0.07142068 | 0 | 0 | 0
11554 | 448006.2 | 2011-01-23 17:45 | 4172.089 | 2 | 40 | 0.6750344 | 4.141977 | 42.77632 | 42.21871 | 172.1728 | 150.1556 | 9.708405e-05 | 0.07142068 | 0 | 0 | 0
11555 | 448036.2 | 2011-01-23 17:45 | 4202.104 | 2 | 40 | 0.6748523 | 4.145538 | 42.78194 | 42.21871 | 172.1961 | 150.1556 | 9.708405e-05 | 0.07142068 | 0 | 0 | 0
11556 | 448066.2 | 2011-01-23 17:46 | 4232.119 | 2 | 40 | 0.6750344 | 4.149099 | 42.78757 | 42.21871 | 172.2195 | 150.1556 | 9.708405e-05 | 0.07142068 | 0 | 0 | 0
11557 | 448096.2 | 2011-01-23 17:46 | 4262.134 | 2 | 40 | 0.6752166 | 4.15266 | 42.7932 | 42.21871 | 172.2429 | 150.1556 | 9.708405e-05 | 0.07142068 | 0 | 0 | 0
11558 | 448126.2 | 2011-01-23 17:47 | 4292.149 | 2 | 40 | 0.6750344 | 4.156221 | 42.79883 | 42.21871 | 172.2662 | 150.1556 | 9.717941e-05 | 0.07142068 | 0 | 0 | 0
11559 | 448156.2 | 2011-01-23 17:47 | 4322.165 | 2 | 40 | 0.6750344 | 4.159782 | 42.80446 | 42.21871 | 172.2896 | 150.1556 | 9.717941e-05 | 0.07142068 | 0 | 0 | 0
11560 | 448186.3 | 2011-01-23 17:48 | 4352.18 | 2 | 40 | 0.6752166 | 4.163343 | 42.81009 | 42.21871 | 172.3131 | 150.1556 | 9.717941e-05 | 0.07142068 | 0 | 0 | 0
11561 | 448216.3 | 2011-01-23 17:48 | 4382.195 | 2 | 40 | 0.6752166 | 4.167228 | 42.81572 | 42.21871 | 172.3365 | 150.1556 | 0.0001619339 | 0.07142068 | 0 | 0 | 0
11562 | 448246.3 | 2011-01-23 17:49 | 4412.21 | 2 | 40 | 0.6750344 | 4.170465 | 42.82135 | 42.21871 | 172.36 | 150.1556 | 3.242493e-05 | 0.07142068 | 0 | 0 | 0
11563 | 448276.3 | 2011-01-23 17:49 | 4442.225 | 2 | 40 | 0.6752166 | 4.17435 | 42.82697 | 42.21871 | 172.3835 | 150.1556 | 6.475449e-05 | 0.07142068 | 0 | 0 | 0
11564 | 448306.3 | 2011-01-23 17:50 | 4472.24 | 2 | 40 | 0.6752166 | 4.178073 | 42.8326 | 42.21871 | 172.407 | 150.1556 | 6.475449e-05 | 0.07142068 | 0 | 0 | 0
11565 | 448336.3 | 2011-01-23 17:50 | 4502.255 | 2 | 40 | 0.6752166 | 4.18212 | 42.83823 | 42.21871 | 172.4305 | 150.1556 | 0.000129509 | 0.07142068 | 0 | 0 | 0
11566 | 448366.4 | 2011-01-23 17:51 | 4532.271 | 2 | 40 | 0.6748523 | 4.185681 | 42.84386 | 42.21871 | 172.4541 | 150.1556 | 9.717941e-05 | 0.07142068 | 0 | 0 | 0
11567 | 448396.4 | 2011-01-23 17:51 | 4562.286 | 2 | 40 | 0.6750344 | 4.189727 | 42.84949 | 42.21871 | 172.4776 | 150.1556 | 9.708405e-05 | 0.07142068 | 0 | 0 | 0
11568 | 448426.4 | 2011-01-23 17:52 | 4592.301 | 2 | 40 | 0.6752166 | 4.19345 | 42.85512 | 42.21871 | 172.5012 | 150.1556 | 9.717941e-05 | 0.07142068 | 0 | 0 | 0
11569 | 448456.4 | 2011-01-23 17:52 | 4622.316 | 2 | 40 | 0.6748523 | 4.197173 | 42.86075 | 42.21871 | 172.5248 | 150.1556 | 6.475449e-05 | 0.07142068 | 0 | 0 | 0
11570 | 448505.7 | 2011-01-23 17:53 | 30.01512 | 3 | 40 | 0 | 4.089371 | 42.86436 | 42.21871 | 172.54 | 150.1556 | -0.0004207611 | 0.07142068 | 0 | 0 | 0
11571 | 448535.7 | 2011-01-23 17:54 | 60.03025 | 3 | 40 | 0 | 4.077554 | 42.86436 | 42.21871 | 172.54 | 150.1556 | -0.000259018 | 0.07142068 | 0 | 0 | 0
11572 | 448565.7 | 2011-01-23 17:54 | 90.0454 | 3 | 40 | 0 | 4.07027 | 42.86436 | 42.21871 | 172.54 | 150.1556 | -9.717941e-05 | 0.07142068 | 0 | 0 | 0
11573 | 448595.7 | 2011-01-23 17:55 | 120.0137 | 3 | 40 | 0 | 4.065414 | 42.86436 | 42.21871 | 172.54 | 150.1556 | -9.708405e-05 | 0.07142068 | 0 | 0 | 0
11574 | 448595.7 | 2011-01-23 17:55 | 0.01571806 | 4 | 40 | 1.160432 | 4.199925 | 42.86436 | 42.21871 | 172.54 | 150.1556 | 0 | 0.07142068 | 0 | 0 | 0
11575 | 448596.4 | 2011-01-23 17:55 | 0.7969363 | 4 | 40 | 1.109798 | 4.199601 | 42.86461 | 42.21871 | 172.541 | 150.1556 | -6.475449e-05 | 0.07142068 | 0 | 0 | 0
11576 | 448598.4 | 2011-01-23 17:55 | 2.749976 | 4 | 40 | 1.05971 | 4.199601 | 42.8652 | 42.21871 | 172.5435 | 150.1556 | -6.475449e-05 | 0.07142068 | 0 | 0 | 0
11577 | 448601.3 | 2011-01-23 17:55 | 5.671863 | 4 | 40 | 1.009258 | 4.199601 | 42.86603 | 42.21871 | 172.547 | 150.1556 | -3.242493e-05 | 0.07142068 | 0 | 0 | 0
11578 | 448605.2 | 2011-01-23 17:55 | 9.578043 | 4 | 40 | 0.9589875 | 4.199601 | 42.8671 | 42.21871 | 172.5515 | 150.1556 | -3.242493e-05 | 0.07142068 | 0 | 0 | 0
11579 | 448610.3 | 2011-01-23 17:55 | 14.65836 | 4 | 40 | 0.9088995 | 4.199601 | 42.86842 | 42.21871 | 172.557 | 150.1556 | 0 | 0.07142068 | 0 | 0 | 0
11580 | 448616.9 | 2011-01-23 17:55 | 21.24965 | 4 | 40 | 0.8588116 | 4.199763 | 42.87003 | 42.21871 | 172.5638 | 150.1556 | 3.242493e-05 | 0.07142068 | 0 | 0 | 0
11581 | 448625.5 | 2011-01-23 17:55 | 29.82776 | 4 | 40 | 0.8087237 | 4.199601 | 42.87202 | 42.21871 | 172.5722 | 150.1556 | 0 | 0.07142068 | 0 | 0 | 0
11582 | 448636.9 | 2011-01-23 17:55 | 41.21811 | 4 | 40 | 0.7586358 | 4.199601 | 42.87449 | 42.21871 | 172.5826 | 150.1556 | 0 | 0.07142068 | 0 | 0 | 0
11583 | 448652.7 | 2011-01-23 17:56 | 57.06158 | 4 | 40 | 0.7085478 | 4.199601 | 42.87772 | 42.21871 | 172.5961 | 150.1556 | 0 | 0.07142068 | 0 | 0 | 0
11584 | 448676.2 | 2011-01-23 17:56 | 80.54561 | 4 | 40 | 0.6584599 | 4.199601 | 42.88216 | 42.21871 | 172.6148 | 150.1556 | 0 | 0.07142068 | 0 | 0 | 0
11585 | 448714.9 | 2011-01-23 17:57 | 119.2013 | 4 | 40 | 0.608372 | 4.199601 | 42.88894 | 42.21871 | 172.6432 | 150.1556 | -3.242493e-05 | 0.07142068 | 0 | 0 | 0
11586 | 448779.7 | 2011-01-23 17:58 | 184.0595 | 4 | 40 | 0.558284 | 4.199601 | 42.89942 | 42.21871 | 172.6872 | 150.1556 | 0 | 0.07142068 | 0 | 0 | 0
11587 | 448873.6 | 2011-01-23 17:59 | 277.9174 | 4 | 40 | 0.508014 | 4.19944 | 42.9133 | 42.21871 | 172.7455 | 150.1556 | -6.475449e-05 | 0.07142068 | 0 | 0 | 0
11588 | 448988.8 | 2011-01-23 18:01 | 393.1811 | 4 | 40 | 0.457926 | 4.199601 | 42.92875 | 42.21871 | 172.8104 | 150.1556 | 0 | 0.07142068 | 0 | 0 | 0
11589 | 449122 | 2011-01-23 18:03 | 526.3353 | 4 | 40 | 0.4078381 | 4.199601 | 42.94475 | 42.21871 | 172.8776 | 150.1556 | 0 | 0.07142068 | 0 | 0 | 0
11590 | 449276.2 | 2011-01-23 18:06 | 680.536 | 4 | 40 | 0.3577502 | 4.199601 | 42.96112 | 42.21871 | 172.9464 | 150.1556 | -3.242493e-05 | 0.07142068 | 0 | 0 | 0
11591 | 449460 | 2011-01-23 18:09 | 864.3141 | 4 | 40 | 0.3076622 | 4.199601 | 42.97808 | 42.21871 | 173.0176 | 150.1556 | 0 | 0.07142068 | 0 | 0 | 0
11592 | 449683.7 | 2011-01-23 18:13 | 1088.061 | 4 | 40 | 0.2575743 | 4.199601 | 42.99561 | 42.21871 | 173.0912 | 150.1556 | 0 | 0.07142068 | 0 | 0 | 0
11593 | 449967.9 | 2011-01-23 18:18 | 1372.259 | 4 | 40 | 0.2074864 | 4.199763 | 43.0139 | 42.21871 | 173.168 | 150.1556 | 3.242493e-05 | 0.07142068 | 0 | 0 | 0
11594 | 450353.1 | 2011-01-23 18:24 | 1757.44 | 4 | 40 | 0.1573984 | 4.19944 | 43.0333 | 42.21871 | 173.2495 | 150.1556 | -6.475449e-05 | 0.07142068 | 0 | 0 | 0
11595 | 450932.1 | 2011-01-23 18:34 | 2336.478 | 4 | 40 | 0.1073105 | 4.199763 | 43.0543 | 42.21871 | 173.3377 | 150.1556 | 3.242493e-05 | 0.07142068 | 0 | 0 | 0
11596 | 452022 | 2011-01-23 18:52 | 3426.351 | 4 | 40 | 0.05722259 | 4.199601 | 43.07827 | 42.21871 | 173.4384 | 150.1556 | 0 | 0.07142068 | 0 | 0 | 0
11597 | 452286.1 | 2011-01-23 18:56 | 3690.487 | 4 | 40 | 0.04993707 | 4.199601 | 43.08222 | 42.21871 | 173.4549 | 150.1556 | -3.242493e-05 | 0.07142068 | 0 | 0 | 0
11598 | 452346.1 | 2011-01-23 18:57 | 60.017 | 5 | 40 | 0 | 4.189727 | 43.08222 | 42.21871 | 173.4549 | 150.1556 | 0 | 0.07142068 | 0 | 0 | 0
11599 | 452346.3 | 2011-01-23 18:57 | 0.1875357 | 6 | 40 | 3.127666e-05 | 4.189889 | 43.08222 | 42.21871 | 173.4549 | 150.1556 | 0 | 0.1031672 | 0 | 0 | 0
11600 | 452351.2 | 2011-01-23 18:57 | 5.015494 | 6 | 40 | 0.001670518 | 4.190051 | 43.08222 | 42.21871 | 173.4549 | 150.1556 | 0 | 0.1031672 | 0 | 0 | 0
11601 | 452351.2 | 2011-01-23 18:57 | 0.01554817 | 7 | 40 | -1.349793 | 4.027376 | 43.08222 | 42.21872 | 173.4549 | 150.1557 | -0.003884792 | 0.1031672 | 0 | 0 | 0
11602 | 452368.2 | 2011-01-23 18:58 | 17.01525 | 7 | 40 | -1.349975 | 3.977359 | 43.08222 | 42.22509 | 173.4549 | 150.1811 | -0.001489162 | 0.1031672 | 0 | 0 | 0
11603 | 452398.2 | 2011-01-23 18:58 | 47.03041 | 7 | 40 | -1.349793 | 3.94013 | 43.08222 | 42.23635 | 173.4549 | 150.2257 | -0.0008093357 | 0.1031672 | 0 | 0 | 0
11604 | 452428.2 | 2011-01-23 18:59 | 77.04555 | 7 | 40 | -1.349975 | 3.915041 | 43.08222 | 42.2476 | 173.4549 | 150.2699 | -0.0005179882 | 0.1031672 | 0 | 0 | 0
11605 | 452458.2 | 2011-01-23 18:59 | 107.0607 | 7 | 40 | -1.350157 | 3.895455 | 43.08222 | 42.25886 | 173.4549 | 150.3138 | -0.000485611 | 0.1031672 | 0 | 0 | 0
11606 | 452488.2 | 2011-01-23 19:00 | 137.0759 | 7 | 40 | -1.349975 | 3.879916 | 43.08222 | 42.27011 | 173.4549 | 150.3576 | -0.000356102 | 0.1031672 | 0 | 0 | 0
11607 | 452518.2 | 2011-01-23 19:00 | 167.0909 | 7 | 40 | -1.350157 | 3.865834 | 43.08222 | 42.28137 | 173.4549 | 150.4012 | -0.0003884792 | 0.1031672 | 0 | 0 | 0
11608 | 452548.2 | 2011-01-23 19:01 | 197.1061 | 7 | 40 | -1.349975 | 3.853208 | 43.08222 | 42.29263 | 173.4549 | 150.4446 | -0.0003237724 | 0.1031672 | 0 | 0 | 0
11609 | 452578.3 | 2011-01-23 19:01 | 227.1212 | 7 | 40 | -1.349975 | 3.841877 | 43.08222 | 42.30388 | 173.4549 | 150.4879 | -0.000259018 | 0.1031672 | 0 | 0 | 0
11610 | 452608.3 | 2011-01-23 19:02 | 257.1365 | 7 | 40 | -1.350157 | 3.83087 | 43.08222 | 42.31514 | 173.4549 | 150.5311 | -0.0002913475 | 0.1031672 | 0 | 0 | 0
11611 | 452638.3 | 2011-01-23 19:02 | 287.1515 | 7 | 40 | -1.349975 | 3.820511 | 43.08222 | 42.32639 | 173.4549 | 150.5742 | -0.0002913952 | 0.1031672 | 0 | 0 | 0
11612 | 452668.3 | 2011-01-23 19:03 | 317.1667 | 7 | 40 | -1.349975 | 3.810637 | 43.08222 | 42.33765 | 173.4549 | 150.6171 | -0.0002589702 | 0.1031672 | 0 | 0 | 0
11613 | 452698.3 | 2011-01-23 19:03 | 347.1818 | 7 | 40 | -1.350157 | 3.801087 | 43.08222 | 42.34891 | 173.4549 | 150.66 | -0.0002589702 | 0.1031672 | 0 | 0 | 0
11614 | 452728.3 | 2011-01-23 19:04 | 377.197 | 7 | 40 | -1.349975 | 3.792022 | 43.08222 | 42.36016 | 173.4549 | 150.7027 | -0.0002266407 | 0.1031672 | 0 | 0 | 0
11615 | 452758.4 | 2011-01-23 19:04 | 407.2121 | 7 | 40 | -1.350157 | 3.78312 | 43.08222 | 42.37142 | 173.4549 | 150.7453 | -0.000226593 | 0.1031672 | 0 | 0 | 0
11616 | 452788.4 | 2011-01-23 19:05 | 437.2272 | 7 | 40 | -1.350157 | 3.774379 | 43.08222 | 42.38267 | 173.4549 | 150.7879 | -0.0002589702 | 0.1031672 | 0 | 0 | 0
11617 | 452818.4 | 2011-01-23 19:05 | 467.2424 | 7 | 40 | -1.349975 | 3.766124 | 43.08222 | 42.39393 | 173.4549 | 150.8303 | -0.000226593 | 0.1031672 | 0 | 0 | 0
11618 | 452848.4 | 2011-01-23 19:06 | 497.2575 | 7 | 40 | -1.349975 | 3.757869 | 43.08222 | 42.40519 | 173.4549 | 150.8726 | -0.0002266407 | 0.1031672 | 0 | 0 | 0
11619 | 452878.4 | 2011-01-23 19:06 | 527.2726 | 7 | 40 | -1.350339 | 3.749452 | 43.08222 | 42.41644 | 173.4549 | 150.9149 | -0.0002589702 | 0.1031672 | 0 | 0 | 0
11620 | 452908.4 | 2011-01-23 19:07 | 557.2878 | 7 | 40 | -1.349975 | 3.741844 | 43.08222 | 42.4277 | 173.4549 | 150.9571 | -0.0001942158 | 0.1031672 | 0 | 0 | 0
11621 | 452938.4 | 2011-01-23 19:07 | 587.3029 | 7 | 40 | -1.350157 | 3.733913 | 43.08222 | 42.43895 | 173.4549 | 150.9991 | -0.000226593 | 0.1031672 | 0 | 0 | 0
11622 | 452968.5 | 2011-01-23 19:08 | 617.318 | 7 | 40 | -1.349793 | 3.726629 | 43.08222 | 42.45021 | 173.4549 | 151.0411 | -0.0001618862 | 0.1031672 | 0 | 0 | 0
11623 | 452998.5 | 2011-01-23 19:08 | 647.3332 | 7 | 40 | -1.349975 | 3.719021 | 43.08222 | 42.46147 | 173.4549 | 151.083 | -0.000129509 | 0.1031672 | 0 | 0 | 0
11624 | 453028.5 | 2011-01-23 19:09 | 677.3483 | 7 | 40 | -1.350157 | 3.711413 | 43.08222 | 42.47272 | 173.4549 | 151.1248 | -0.0002266407 | 0.1031672 | 0 | 0 | 0
11625 | 453058.5 | 2011-01-23 19:09 | 707.3635 | 7 | 40 | -1.350157 | 3.704129 | 43.08222 | 42.48398 | 173.4549 | 151.1666 | -0.0002266407 | 0.1031672 | 0 | 0 | 0
11626 | 453088.5 | 2011-01-23 19:10 | 737.3786 | 7 | 40 | -1.350157 | 3.697169 | 43.08222 | 42.49523 | 173.4549 | 151.2082 | -0.000129509 | 0.1031672 | 0 | 0 | 0
11627 | 453118.5 | 2011-01-23 19:10 | 767.3937 | 7 | 40 | -1.350157 | 3.689885 | 43.08222 | 42.50649 | 173.4549 | 151.2498 | -0.000226593 | 0.1031672 | 0 | 0 | 0
11628 | 453148.6 | 2011-01-23 19:11 | 797.4089 | 7 | 40 | -1.349793 | 3.683249 | 43.08222 | 42.51775 | 173.4549 | 151.2913 | -0.000129509 | 0.1031672 | 0 | 0 | 0
11629 | 453178.6 | 2011-01-23 19:11 | 827.4241 | 7 | 40 | -1.349975 | 3.676126 | 43.08222 | 42.529 | 173.4549 | 151.3327 | -0.0001618385 | 0.1031672 | 0 | 0 | 0
11630 | 453208.6 | 2011-01-23 19:12 | 857.4391 | 7 | 40 | -1.350157 | 3.669166 | 43.08222 | 42.54026 | 173.4549 | 151.3741 | -0.0001942635 | 0.1031672 | 0 | 0 | 0
11631 | 453238.6 | 2011-01-23 19:12 | 887.4543 | 7 | 40 | -1.349975 | 3.66253 | 43.08222 | 42.55151 | 173.4549 | 151.4153 | -0.0001942158 | 0.1031672 | 0 | 0 | 0
11632 | 453268.6 | 2011-01-23 19:13 | 917.4694 | 7 | 40 | -1.350339 | 3.655893 | 43.08222 | 42.56277 | 173.4549 | 151.4565 | -0.0001942635 | 0.1031672 | 0 | 0 | 0
11633 | 453298.6 | 2011-01-23 19:13 | 947.4846 | 7 | 40 | -1.350157 | 3.64958 | 43.08222 | 42.57403 | 173.4549 | 151.4976 | -0.0001618385 | 0.1031672 | 0 | 0 | 0
11634 | 453328.6 | 2011-01-23 19:14 | 977.4997 | 7 | 40 | -1.349975 | 3.643106 | 43.08222 | 42.58528 | 173.4549 | 151.5387 | -0.000129509 | 0.1031672 | 0 | 0 | 0
11635 | 453358.7 | 2011-01-23 19:14 | 1007.515 | 7 | 40 | -1.350157 | 3.636793 | 43.08222 | 42.59654 | 173.4549 | 151.5796 | -0.0001618862 | 0.1031672 | 0 | 0 | 0
11636 | 453388.7 | 2011-01-23 19:15 | 1037.53 | 7 | 40 | -1.350157 | 3.63048 | 43.08222 | 42.60779 | 173.4549 | 151.6205 | -0.0001942158 | 0.1031672 | 0 | 0 | 0
11637 | 453418.7 | 2011-01-23 19:15 | 1067.545 | 7 | 40 | -1.350157 | 3.624491 | 43.08222 | 42.61905 | 173.4549 | 151.6614 | -0.0001618385 | 0.1031672 | 0 | 0 | 0
11638 | 453448.7 | 2011-01-23 19:16 | 1097.561 | 7 | 40 | -1.350157 | 3.61834 | 43.08222 | 42.63031 | 173.4549 | 151.7021 | -0.0001618862 | 0.1031672 | 0 | 0 | 0
11639 | 453478.7 | 2011-01-23 19:16 | 1127.575 | 7 | 40 | -1.350157 | 3.612351 | 43.08222 | 42.64156 | 173.4549 | 151.7428 | -0.0001942635 | 0.1031672 | 0 | 0 | 0
11640 | 453508.7 | 2011-01-23 19:17 | 1157.591 | 7 | 40 | -1.349975 | 3.606686 | 43.08222 | 42.65282 | 173.4549 | 151.7835 | -0.0001618862 | 0.1031672 | 0 | 0 | 0
11641 | 453538.7 | 2011-01-23 19:17 | 1187.606 | 7 | 40 | -1.349975 | 3.600859 | 43.08222 | 42.66407 | 173.4549 | 151.824 | -0.0001618862 | 0.1031672 | 0 | 0 | 0
11642 | 453568.8 | 2011-01-23 19:18 | 1217.621 | 7 | 40 | -1.349975 | 3.595193 | 43.08222 | 42.67533 | 173.4549 | 151.8645 | -0.000129509 | 0.1031672 | 0 | 0 | 0
11643 | 453598.8 | 2011-01-23 19:18 | 1247.636 | 7 | 40 | -1.349975 | 3.58969 | 43.08222 | 42.68659 | 173.4549 | 151.905 | -0.000129509 | 0.1031672 | 0 | 0 | 0
11644 | 453628.8 | 2011-01-23 19:19 | 1277.651 | 7 | 40 | -1.349975 | 3.584025 | 43.08222 | 42.69784 | 173.4549 | 151.9453 | -0.0001618862 | 0.1031672 | 0 | 0 | 0
11645 | 453658.8 | 2011-01-23 19:19 | 1307.666 | 7 | 40 | -1.349975 | 3.578845 | 43.08222 | 42.7091 | 173.4549 | 151.9856 | -0.0001618385 | 0.1031672 | 0 | 0 | 0
11646 | 453688.8 | 2011-01-23 19:20 | 1337.682 | 7 | 40 | -1.350157 | 3.573503 | 43.08222 | 42.72035 | 173.4549 | 152.0259 | -0.0001942635 | 0.1031672 | 0 | 0 | 0
11647 | 453718.8 | 2011-01-23 19:20 | 1367.697 | 7 | 40 | -1.349975 | 3.568647 | 43.08222 | 42.73161 | 173.4549 | 152.0661 | -9.713173e-05 | 0.1031672 | 0 | 0 | 0
11648 | 453748.9 | 2011-01-23 19:21 | 1397.712 | 7 | 40 | -1.350157 | 3.563468 | 43.08222 | 42.74287 | 173.4549 | 152.1062 | -0.0001618385 | 0.1031672 | 0 | 0 | 0
11649 | 453778.9 | 2011-01-23 19:21 | 1427.727 | 7 | 40 | -1.350157 | 3.558774 | 43.08222 | 42.75412 | 173.4549 | 152.1463 | -0.000129509 | 0.1031672 | 0 | 0 | 0
11650 | 453808.9 | 2011-01-23 19:22 | 1457.742 | 7 | 40 | -1.350157 | 3.55408 | 43.08222 | 42.76538 | 173.4549 | 152.1864 | -9.708405e-05 | 0.1031672 | 0 | 0 | 0
11651 | 453838.9 | 2011-01-23 19:22 | 1487.757 | 7 | 40 | -1.349975 | 3.549547 | 43.08222 | 42.77663 | 173.4549 | 152.2263 | -9.713173e-05 | 0.1031672 | 0 | 0 | 0
11652 | 453868.9 | 2011-01-23 19:23 | 1517.772 | 7 | 40 | -1.350157 | 3.544853 | 43.08222 | 42.78789 | 173.4549 | 152.2663 | -0.000129509 | 0.1031672 | 0 | 0 | 0
11653 | 453898.9 | 2011-01-23 19:23 | 1547.79 | 7 | 40 | -1.349975 | 3.540483 | 43.08222 | 42.79915 | 173.4549 | 152.3061 | -0.0001294613 | 0.1031672 | 0 | 0 | 0
11654 | 453928.9 | 2011-01-23 19:24 | 1577.803 | 7 | 40 | -1.350157 | 3.536274 | 43.08222 | 42.8104 | 173.4549 | 152.346 | -0.000129509 | 0.1031672 | 0 | 0 | 0
11655 | 453959 | 2011-01-23 19:24 | 1607.818 | 7 | 40 | -1.349975 | 3.532066 | 43.08222 | 42.82166 | 173.4549 | 152.3857 | -0.000129509 | 0.1031672 | 0 | 0 | 0
11656 | 453989 | 2011-01-23 19:25 | 1637.833 | 7 | 40 | -1.349975 | 3.528181 | 43.08222 | 42.83291 | 173.4549 | 152.4255 | -0.000129509 | 0.1031672 | 0 | 0 | 0
11657 | 454019 | 2011-01-23 19:25 | 1667.848 | 7 | 40 | -1.349975 | 3.524296 | 43.08222 | 42.84417 | 173.4549 | 152.4652 | -0.000129509 | 0.1031672 | 0 | 0 | 0
11658 | 454049 | 2011-01-23 19:26 | 1697.863 | 7 | 40 | -1.350339 | 3.520411 | 43.08222 | 42.85543 | 173.4549 | 152.5048 | -9.713173e-05 | 0.1031672 | 0 | 0 | 0
11659 | 454079 | 2011-01-23 19:26 | 1727.878 | 7 | 40 | -1.349975 | 3.51685 | 43.08222 | 42.86668 | 173.4549 | 152.5444 | -9.713173e-05 | 0.1031672 | 0 | 0 | 0
11660 | 454109 | 2011-01-23 19:27 | 1757.893 | 7 | 40 | -1.349975 | 3.513289 | 43.08222 | 42.87794 | 173.4549 | 152.584 | -6.475449e-05 | 0.1031672 | 0 | 0 | 0
11661 | 454139.1 | 2011-01-23 19:27 | 1787.909 | 7 | 40 | -1.349975 | 3.509566 | 43.08222 | 42.88919 | 173.4549 | 152.6235 | -0.0001618385 | 0.1031672 | 0 | 0 | 0
11662 | 454169.1 | 2011-01-23 19:28 | 1817.924 | 7 | 40 | -1.349975 | 3.506329 | 43.08222 | 42.90045 | 173.4549 | 152.663 | -9.708405e-05 | 0.1031672 | 0 | 0 | 0
11663 | 454199.1 | 2011-01-23 19:28 | 1847.939 | 7 | 40 | -1.349975 | 3.50293 | 43.08222 | 42.91171 | 173.4549 | 152.7024 | -6.475449e-05 | 0.1031672 | 0 | 0 | 0
11664 | 454229.1 | 2011-01-23 19:29 | 1877.954 | 7 | 40 | -1.349975 | 3.499854 | 43.08222 | 42.92296 | 173.4549 | 152.7419 | -3.237724e-05 | 0.1031672 | 0 | 0 | 0
11665 | 454259.1 | 2011-01-23 19:29 | 1907.969 | 7 | 40 | -1.349975 | 3.496617 | 43.08222 | 42.93422 | 173.4549 | 152.7812 | -6.47068e-05 | 0.1031672 | 0 | 0 | 0
11666 | 454289.1 | 2011-01-23 19:30 | 1937.984 | 7 | 40 | -1.350157 | 3.493218 | 43.08222 | 42.94547 | 173.4549 | 152.8206 | -6.475449e-05 | 0.1031672 | 0 | 0 | 0
11667 | 454319.1 | 2011-01-23 19:30 | 1967.999 | 7 | 40 | -1.349975 | 3.490142 | 43.08222 | 42.95673 | 173.4549 | 152.8599 | -6.475449e-05 | 0.1031672 | 0 | 0 | 0
11668 | 454349.2 | 2011-01-23 19:31 | 1998.014 | 7 | 40 | -1.350157 | 3.486905 | 43.08222 | 42.96799 | 173.4549 | 152.8991 | -9.708405e-05 | 0.1031672 | 0 | 0 | 0
11669 | 454379.2 | 2011-01-23 19:31 | 2028.03 | 7 | 40 | -1.349793 | 3.483829 | 43.08222 | 42.97924 | 173.4549 | 152.9384 | -6.475449e-05 | 0.1031672 | 0 | 0 | 0
11670 | 454409.2 | 2011-01-23 19:32 | 2058.045 | 7 | 40 | -1.349975 | 3.480268 | 43.08222 | 42.9905 | 173.4549 | 152.9776 | -0.0001618862 | 0.1031672 | 0 | 0 | 0
11671 | 454439.2 | 2011-01-23 19:32 | 2088.06 | 7 | 40 | -1.349975 | 3.477193 | 43.08222 | 43.00175 | 173.4549 | 153.0167 | -9.708405e-05 | 0.1031672 | 0 | 0 | 0
11672 | 454469.2 | 2011-01-23 19:33 | 2118.075 | 7 | 40 | -1.349975 | 3.473956 | 43.08222 | 43.01301 | 173.4549 | 153.0558 | -6.475449e-05 | 0.1031672 | 0 | 0 | 0
11673 | 454499.2 | 2011-01-23 19:33 | 2148.09 | 7 | 40 | -1.350157 | 3.470395 | 43.08222 | 43.02426 | 173.4549 | 153.0949 | -6.475449e-05 | 0.1031672 | 0 | 0 | 0
11674 | 454529.2 | 2011-01-23 19:34 | 2178.105 | 7 | 40 | -1.349975 | 3.466672 | 43.08222 | 43.03552 | 173.4549 | 153.134 | -0.000129509 | 0.1031672 | 0 | 0 | 0
11675 | 454559.3 | 2011-01-23 19:34 | 2208.121 | 7 | 40 | -1.349793 | 3.463111 | 43.08222 | 43.04677 | 173.4549 | 153.173 | -6.475449e-05 | 0.1031672 | 0 | 0 | 0
11676 | 454589.3 | 2011-01-23 19:35 | 2238.136 | 7 | 40 | -1.350157 | 3.459064 | 43.08222 | 43.05803 | 173.4549 | 153.2119 | -9.713173e-05 | 0.1031672 | 0 | 0 | 0
11677 | 454619.3 | 2011-01-23 19:35 | 2268.151 | 7 | 40 | -1.350157 | 3.454694 | 43.08222 | 43.06929 | 173.4549 | 153.2508 | -0.000129509 | 0.1031672 | 0 | 0 | 0
11678 | 454649.3 | 2011-01-23 19:36 | 2298.166 | 7 | 40 | -1.349975 | 3.450323 | 43.08222 | 43.08054 | 173.4549 | 153.2897 | -9.713173e-05 | 0.1031672 | 0 | 0 | 0
11679 | 454679.3 | 2011-01-23 19:36 | 2328.181 | 7 | 40 | -1.349975 | 3.445305 | 43.08222 | 43.0918 | 173.4549 | 153.3285 | -9.713173e-05 | 0.1031672 | 0 | 0 | 0
11680 | 454709.3 | 2011-01-23 19:37 | 2358.196 | 7 | 40 | -1.350157 | 3.439802 | 43.08222 | 43.10306 | 173.4549 | 153.3672 | -0.000129509 | 0.1031672 | 0 | 0 | 0
11681 | 454739.4 | 2011-01-23 19:37 | 2388.211 | 7 | 40 | -1.350157 | 3.433651 | 43.08222 | 43.11431 | 173.4549 | 153.4059 | -0.0001942635 | 0.1031672 | 0 | 0 | 0
11682 | 454769.4 | 2011-01-23 19:38 | 2418.226 | 7 | 40 | -1.349975 | 3.427176 | 43.08222 | 43.12557 | 173.4549 | 153.4445 | -0.0001942158 | 0.1031672 | 0 | 0 | 0
11683 | 454799.4 | 2011-01-23 19:38 | 2448.242 | 7 | 40 | -1.349975 | 3.419569 | 43.08222 | 43.13682 | 173.4549 | 153.4831 | -0.000226593 | 0.1031672 | 0 | 0 | 0
11684 | 454829.4 | 2011-01-23 19:39 | 2478.257 | 7 | 40 | -1.350157 | 3.411314 | 43.08222 | 43.14808 | 173.4549 | 153.5215 | -0.0002589702 | 0.1031672 | 0 | 0 | 0
11685 | 454859.4 | 2011-01-23 19:39 | 2508.272 | 7 | 40 | -1.350157 | 3.401602 | 43.08222 | 43.15934 | 173.4549 | 153.5599 | -0.000259018 | 0.1031672 | 0 | 0 | 0
11686 | 454889.4 | 2011-01-23 19:40 | 2538.287 | 7 | 40 | -1.349975 | 3.390595 | 43.08222 | 43.17059 | 173.4549 | 153.5981 | -0.0002913475 | 0.1031672 | 0 | 0 | 0
11687 | 454919.4 | 2011-01-23 19:40 | 2568.302 | 7 | 40 | -1.350157 | 3.377322 | 43.08222 | 43.18185 | 173.4549 | 153.6362 | -0.0003884792 | 0.1031672 | 0 | 0 | 0
11688 | 454949.5 | 2011-01-23 19:41 | 2598.317 | 7 | 40 | -1.349793 | 3.362106 | 43.08222 | 43.1931 | 173.4549 | 153.6741 | -0.0004208565 | 0.1031672 | 0 | 0 | 0
11689 | 454979.5 | 2011-01-23 19:41 | 2628.332 | 7 | 40 | -1.350157 | 3.34333 | 43.08222 | 43.20436 | 173.4549 | 153.7119 | -0.0005179405 | 0.1031672 | 0 | 0 | 0
11690 | 455009.5 | 2011-01-23 19:42 | 2658.347 | 7 | 40 | -1.350339 | 3.320507 | 43.08222 | 43.21562 | 173.4549 | 153.7494 | -0.0006798267 | 0.1031672 | 0 | 0 | 0
11691 | 455039.5 | 2011-01-23 19:42 | 2688.363 | 7 | 40 | -1.350339 | 3.292018 | 43.08222 | 43.22687 | 173.4549 | 153.7866 | -0.0008093357 | 0.1031672 | 0 | 0 | 0
11692 | 455069.5 | 2011-01-23 19:43 | 2718.378 | 7 | 40 | -1.349975 | 3.25576 | 43.08222 | 43.23813 | 173.4549 | 153.8235 | -0.001068354 | 0.1031672 | 0 | 0 | 0
11693 | 455099.5 | 2011-01-23 19:43 | 2748.393 | 7 | 40 | -1.350157 | 3.208819 | 43.08222 | 43.24938 | 173.4549 | 153.8598 | -0.001392031 | 0.1031672 | 0 | 0 | 0
11694 | 455124.6 | 2011-01-23 19:43 | 2773.455 | 7 | 40 | -1.349975 | 3.158803 | 43.08222 | 43.25878 | 173.4549 | 153.8898 | -0.001748133 | 0.1031672 | 0 | 0 | 0
11695 | 455144.9 | 2011-01-23 19:44 | 2793.783 | 7 | 40 | -1.350157 | 3.108786 | 43.08222 | 43.26641 | 173.4549 | 153.9137 | -0.00213666 | 0.1031672 | 0 | 0 | 0
11696 | 455162.2 | 2011-01-23 19:44 | 2811.064 | 7 | 40 | -1.350157 | 3.058769 | 43.08222 | 43.27289 | 173.4549 | 153.9337 | -0.002460384 | 0.1031672 | 0 | 0 | 0
11697 | 455177.1 | 2011-01-23 19:44 | 2825.97 | 7 | 40 | -1.349975 | 3.008753 | 43.08222 | 43.27848 | 173.4549 | 153.9506 | -0.002816486 | 0.1031672 | 0 | 0 | 0
11698 | 455190.2 | 2011-01-23 19:45 | 2839.095 | 7 | 40 | -1.350157 | 2.958736 | 43.08222 | 43.2834 | 173.4549 | 153.9653 | -0.003204965 | 0.1031672 | 0 | 0 | 0
11699 | 455202 | 2011-01-23 19:45 | 2850.86 | 7 | 40 | -1.349975 | 2.90872 | 43.08222 | 43.28781 | 173.4549 | 153.9783 | -0.003528643 | 0.1031672 | 0 | 0 | 0
11700 | 455212.9 | 2011-01-23 19:45 | 2861.719 | 7 | 40 | -1.349975 | 2.858703 | 43.08222 | 43.29188 | 173.4549 | 153.99 | -0.003787661 | 0.1031672 | 0 | 0 | 0
11701 | 455223.1 | 2011-01-23 19:45 | 2871.953 | 7 | 40 | -1.350157 | 2.808524 | 43.08222 | 43.29572 | 173.4549 | 154.0009 | -0.004046631 | 0.1031672 | 0 | 0 | 0
11702 | 455232.9 | 2011-01-23 19:45 | 2881.75 | 7 | 40 | -1.349975 | 2.758346 | 43.08222 | 43.29939 | 173.4549 | 154.0111 | -0.004208517 | 0.1031672 | 0 | 0 | 0
11703 | 455242.5 | 2011-01-23 19:45 | 2891.344 | 7 | 40 | -1.349975 | 2.708329 | 43.08222 | 43.30299 | 173.4549 | 154.0209 | -0.00417614 | 0.1031672 | 0 | 0 | 0
11704 | 455244.1 | 2011-01-23 19:45 | 2892.937 | 7 | 40 | -1.349975 | 2.699912 | 43.08222 | 43.30359 | 173.4549 | 154.0226 | -0.004208517 | 0.1031672 | 0 | 0 | 0
11705 | 455244.3 | 2011-01-23 19:45 | 0.1875086 | 8 | 40 | -0.000879413 | 2.850286 | 43.08222 | 43.30359 | 173.4549 | 154.0226 | 0 | 0.07148596 | 0 | 0 | 0
11706 | 455249.1 | 2011-01-23 19:46 | 5.01546 | 8 | 40 | 0.001852656 | 3.182111 | 43.08222 | 43.30359 | 173.4549 | 154.0226 | 0.02483025 | 0.07148596 | 0 | 0 | 0
11707 | 455279.1 | 2011-01-23 19:46 | 30.01529 | 1 | 41 | 0 | 3.362268 | 43.08222 | 43.30359 | 173.4549 | 154.0226 | 0.002233744 | 0.07148596 | 0 | 0 | 0
11708 | 455309.1 | 2011-01-23 19:47 | 60.03026 | 1 | 41 | 0 | 3.417141 | 43.08222 | 43.30359 | 173.4549 | 154.0226 | 0.001068306 | 0.07148596 | 0 | 0 | 0
11709 | 455339.1 | 2011-01-23 19:47 | 90.04543 | 1 | 41 | 0 | 3.447248 | 43.08222 | 43.30359 | 173.4549 | 154.0226 | 0.0006474495 | 0.07148596 | 0 | 0 | 0
11710 | 455369.1 | 2011-01-23 19:48 | 120.0137 | 1 | 41 | 0 | 3.467157 | 43.08222 | 43.30359 | 173.4549 | 154.0226 | 0.000485611 | 0.07148596 | 0 | 0 | 0
11711 | 455399.1 | 2011-01-23 19:48 | 30.01512 | 2 | 41 | 0.6752166 | 3.643591 | 43.08785 | 43.30359 | 173.4753 | 154.0226 | 0.001489162 | 0.07148596 | 0 | 0 | 0
11712 | 455429.1 | 2011-01-23 19:49 | 60.03027 | 2 | 41 | 0.6750344 | 3.686324 | 43.09348 | 43.30359 | 173.4959 | 154.0226 | 0.0009712219 | 0.07148596 | 0 | 0 | 0
11713 | 455459.2 | 2011-01-23 19:49 | 90.04539 | 2 | 41 | 0.6750344 | 3.715784 | 43.09911 | 43.30359 | 173.5167 | 154.0226 | 0.0006474495 | 0.07148596 | 0 | 0 | 0
11714 | 455489.2 | 2011-01-23 19:50 | 120.0606 | 2 | 41 | 0.6750344 | 3.738283 | 43.10474 | 43.30359 | 173.5377 | 154.0226 | 0.0005179405 | 0.07148596 | 0 | 0 | 0
11715 | 455519.2 | 2011-01-23 19:50 | 150.0758 | 2 | 41 | 0.6752166 | 3.755926 | 43.11036 | 43.30359 | 173.5588 | 154.0226 | 0.0004532337 | 0.07148596 | 0 | 0 | 0
11716 | 455549.2 | 2011-01-23 19:51 | 180.0908 | 2 | 41 | 0.6750344 | 3.768714 | 43.11599 | 43.30359 | 173.58 | 154.0226 | 0.0002913475 | 0.07148596 | 0 | 0 | 0
11717 | 455579.2 | 2011-01-23 19:51 | 210.106 | 2 | 41 | 0.6752166 | 3.77794 | 43.12162 | 43.30359 | 173.6012 | 154.0226 | 0.0002266407 | 0.07148596 | 0 | 0 | 0
11718 | 455609.2 | 2011-01-23 19:52 | 240.1211 | 2 | 41 | 0.6750344 | 3.785062 | 43.12725 | 43.30359 | 173.6225 | 154.0226 | 0.0001942635 | 0.07148596 | 0 | 0 | 0
11719 | 455639.3 | 2011-01-23 19:52 | 270.1363 | 2 | 41 | 0.6750344 | 3.790728 | 43.13288 | 43.30359 | 173.6438 | 154.0226 | 0.000129509 | 0.07148596 | 0 | 0 | 0
11720 | 455669.3 | 2011-01-23 19:53 | 300.1514 | 2 | 41 | 0.6752166 | 3.796069 | 43.13851 | 43.30359 | 173.6652 | 154.0226 | 0.0001294613 | 0.07148596 | 0 | 0 | 0
11721 | 455699.3 | 2011-01-23 19:53 | 330.1665 | 2 | 41 | 0.6752166 | 3.800925 | 43.14414 | 43.30359 | 173.6866 | 154.0226 | 0.000129509 | 0.07148596 | 0 | 0 | 0
11722 | 455729.3 | 2011-01-23 19:54 | 360.1817 | 2 | 41 | 0.6748523 | 3.805457 | 43.14976 | 43.30359 | 173.708 | 154.0226 | 9.708405e-05 | 0.07148596 | 0 | 0 | 0
11723 | 455759.3 | 2011-01-23 19:54 | 390.1968 | 2 | 41 | 0.6750344 | 3.80999 | 43.15539 | 43.30359 | 173.7294 | 154.0226 | 9.713173e-05 | 0.07148596 | 0 | 0 | 0
11724 | 455789.3 | 2011-01-23 19:55 | 420.2119 | 2 | 41 | 0.6750344 | 3.81436 | 43.16102 | 43.30359 | 173.7509 | 154.0226 | 9.713173e-05 | 0.07148596 | 0 | 0 | 0
11725 | 455819.3 | 2011-01-23 19:55 | 450.2272 | 2 | 41 | 0.6750344 | 3.818568 | 43.16665 | 43.30359 | 173.7723 | 154.0226 | 0.0001294613 | 0.07148596 | 0 | 0 | 0
11726 | 455849.4 | 2011-01-23 19:56 | 480.2422 | 2 | 41 | 0.6750344 | 3.822777 | 43.17228 | 43.30359 | 173.7938 | 154.0226 | 0.0001294613 | 0.07148596 | 0 | 0 | 0
11727 | 455879.4 | 2011-01-23 19:56 | 510.2574 | 2 | 41 | 0.6750344 | 3.826824 | 43.17791 | 43.30359 | 173.8154 | 154.0226 | 9.713173e-05 | 0.07148596 | 0 | 0 | 0
11728 | 455909.4 | 2011-01-23 19:57 | 540.2725 | 2 | 41 | 0.6750344 | 3.830709 | 43.18354 | 43.30359 | 173.8369 | 154.0226 | 0.000129509 | 0.07148596 | 0 | 0 | 0
11729 | 455939.4 | 2011-01-23 19:57 | 570.2878 | 2 | 41 | 0.6752166 | 3.834593 | 43.18916 | 43.30359 | 173.8585 | 154.0226 | 0.000129509 | 0.07148596 | 0 | 0 | 0
11730 | 455969.4 | 2011-01-23 19:58 | 600.3028 | 2 | 41 | 0.6750344 | 3.838478 | 43.19479 | 43.30359 | 173.8801 | 154.0226 | 0.000129509 | 0.07148596 | 0 | 0 | 0
11731 | 455999.4 | 2011-01-23 19:58 | 630.3179 | 2 | 41 | 0.6750344 | 3.842039 | 43.20042 | 43.30359 | 173.9017 | 154.0226 | 9.713173e-05 | 0.07148596 | 0 | 0 | 0
11732 | 456029.5 | 2011-01-23 19:59 | 660.3331 | 2 | 41 | 0.6752166 | 3.845924 | 43.20605 | 43.30359 | 173.9233 | 154.0226 | 0.0001294613 | 0.07148596 | 0 | 0 | 0
11733 | 456059.5 | 2011-01-23 19:59 | 690.3484 | 2 | 41 | 0.6752166 | 3.849485 | 43.21168 | 43.30359 | 173.945 | 154.0226 | 9.708405e-05 | 0.07148596 | 0 | 0 | 0
11734 | 456089.5 | 2011-01-23 20:00 | 720.3633 | 2 | 41 | 0.6752166 | 3.85337 | 43.21731 | 43.30359 | 173.9667 | 154.0226 | 9.708405e-05 | 0.07148596 | 0 | 0 | 0
11735 | 456119.5 | 2011-01-23 20:00 | 750.3785 | 2 | 41 | 0.6752166 | 3.857093 | 43.22294 | 43.30359 | 173.9884 | 154.0226 | 9.708405e-05 | 0.07148596 | 0 | 0 | 0
11736 | 456149.5 | 2011-01-23 20:01 | 780.3936 | 2 | 41 | 0.6752166 | 3.860816 | 43.22857 | 43.30359 | 174.0101 | 154.0226 | 9.708405e-05 | 0.07148596 | 0 | 0 | 0
11737 | 456179.5 | 2011-01-23 20:01 | 810.4088 | 2 | 41 | 0.6752166 | 3.864377 | 43.23419 | 43.30359 | 174.0318 | 154.0226 | 0.000129509 | 0.07148596 | 0 | 0 | 0
11738 | 456209.5 | 2011-01-23 20:02 | 840.4239 | 2 | 41 | 0.6750344 | 3.8681 | 43.23982 | 43.30359 | 174.0536 | 154.0226 | 0.000129509 | 0.07148596 | 0 | 0 | 0
11739 | 456239.6 | 2011-01-23 20:02 | 870.439 | 2 | 41 | 0.6750344 | 3.871661 | 43.24545 | 43.30359 | 174.0754 | 154.0226 | 9.713173e-05 | 0.07148596 | 0 | 0 | 0
11740 | 456269.6 | 2011-01-23 20:03 | 900.4568 | 2 | 41 | 0.6752166 | 3.87506 | 43.25108 | 43.30359 | 174.0972 | 154.0226 | 6.475449e-05 | 0.07148596 | 0 | 0 | 0
11741 | 456299.6 | 2011-01-23 20:03 | 930.4693 | 2 | 41 | 0.6750344 | 3.878621 | 43.25671 | 43.30359 | 174.119 | 154.0226 | 9.713173e-05 | 0.07148596 | 0 | 0 | 0
11742 | 456329.6 | 2011-01-23 20:04 | 960.4845 | 2 | 41 | 0.6752166 | 3.88202 | 43.26234 | 43.30359 | 174.1408 | 154.0226 | 9.708405e-05 | 0.07148596 | 0 | 0 | 0
11743 | 456359.6 | 2011-01-23 20:04 | 990.4996 | 2 | 41 | 0.6752166 | 3.885096 | 43.26797 | 43.30359 | 174.1627 | 154.0226 | 6.475449e-05 | 0.07148596 | 0 | 0 | 0
11744 | 456389.6 | 2011-01-23 20:05 | 1020.515 | 2 | 41 | 0.6748523 | 3.888171 | 43.27359 | 43.30359 | 174.1846 | 154.0226 | 6.475449e-05 | 0.07148596 | 0 | 0 | 0
11745 | 456419.6 | 2011-01-23 20:05 | 1050.53 | 2 | 41 | 0.6752166 | 3.891408 | 43.27922 | 43.30359 | 174.2065 | 154.0226 | 9.708405e-05 | 0.07148596 | 0 | 0 | 0
11746 | 456449.7 | 2011-01-23 20:06 | 1080.545 | 2 | 41 | 0.6750344 | 3.89416 | 43.28485 | 43.30359 | 174.2284 | 154.0226 | 9.713173e-05 | 0.07148596 | 0 | 0 | 0
11747 | 456479.7 | 2011-01-23 20:06 | 1110.56 | 2 | 41 | 0.6752166 | 3.897074 | 43.29048 | 43.30359 | 174.2503 | 154.0226 | 0.0001294613 | 0.07148596 | 0 | 0 | 0
11748 | 456509.7 | 2011-01-23 20:07 | 1140.575 | 2 | 41 | 0.6752166 | 3.899663 | 43.29611 | 43.30359 | 174.2723 | 154.0226 | 9.713173e-05 | 0.07148596 | 0 | 0 | 0
11749 | 456539.7 | 2011-01-23 20:07 | 1170.59 | 2 | 41 | 0.6752166 | 3.902253 | 43.30174 | 43.30359 | 174.2942 | 154.0226 | 6.475449e-05 | 0.07148596 | 0 | 0 | 0
11750 | 456569.7 | 2011-01-23 20:08 | 1200.608 | 2 | 41 | 0.6750344 | 3.904681 | 43.30737 | 43.30359 | 174.3162 | 154.0226 | 9.708405e-05 | 0.07148596 | 0 | 0 | 0
11751 | 456599.7 | 2011-01-23 20:08 | 1230.621 | 2 | 41 | 0.6750344 | 3.906947 | 43.313 | 43.30359 | 174.3382 | 154.0226 | 3.237724e-05 | 0.07148596 | 0 | 0 | 0
11752 | 456629.8 | 2011-01-23 20:09 | 1260.636 | 2 | 41 | 0.6750344 | 3.909375 | 43.31862 | 43.30359 | 174.3602 | 154.0226 | 9.713173e-05 | 0.07148596 | 0 | 0 | 0
11753 | 456659.8 | 2011-01-23 20:09 | 1290.651 | 2 | 41 | 0.6750344 | 3.911318 | 43.32425 | 43.30359 | 174.3822 | 154.0226 | 3.237724e-05 | 0.07148596 | 0 | 0 | 0
11754 | 456689.8 | 2011-01-23 20:10 | 1320.666 | 2 | 41 | 0.6753987 | 3.913746 | 43.32988 | 43.30359 | 174.4042 | 154.0226 | 9.713173e-05 | 0.07148596 | 0 | 0 | 0
11755 | 456719.8 | 2011-01-23 20:10 | 1350.681 | 2 | 41 | 0.6748523 | 3.915526 | 43.33551 | 43.30359 | 174.4262 | 154.0226 | 3.237724e-05 | 0.07148596 | 0 | 0 | 0
11756 | 456749.8 | 2011-01-23 20:11 | 1380.696 | 2 | 41 | 0.6753987 | 3.917793 | 43.34114 | 43.30359 | 174.4483 | 154.0226 | 6.475449e-05 | 0.07148596 | 0 | 0 | 0
11757 | 456779.8 | 2011-01-23 20:11 | 1410.712 | 2 | 41 | 0.6752166 | 3.919735 | 43.34677 | 43.30359 | 174.4703 | 154.0226 | 6.475449e-05 | 0.07148596 | 0 | 0 | 0
11758 | 456809.8 | 2011-01-23 20:12 | 1440.727 | 2 | 41 | 0.6752166 | 3.921839 | 43.3524 | 43.30359 | 174.4924 | 154.0226 | 6.475449e-05 | 0.07148596 | 0 | 0 | 0
11759 | 456839.9 | 2011-01-23 20:12 | 1470.742 | 2 | 41 | 0.6750344 | 3.923782 | 43.35803 | 43.30359 | 174.5145 | 154.0226 | 6.475449e-05 | 0.07148596 | 0 | 0 | 0
11760 | 456869.9 | 2011-01-23 20:13 | 1500.757 | 2 | 41 | 0.6750344 | 3.925724 | 43.36365 | 43.30359 | 174.5366 | 154.0226 | 6.47068e-05 | 0.07148596 | 0 | 0 | 0
11761 | 456899.9 | 2011-01-23 20:13 | 1530.772 | 2 | 41 | 0.6750344 | 3.927666 | 43.36928 | 43.30359 | 174.5587 | 154.0226 | 6.47068e-05 | 0.07148596 | 0 | 0 | 0
11762 | 456929.9 | 2011-01-23 20:14 | 1560.787 | 2 | 41 | 0.6750344 | 3.92977 | 43.37491 | 43.30359 | 174.5808 | 154.0226 | 6.47068e-05 | 0.07148596 | 0 | 0 | 0
11763 | 456959.9 | 2011-01-23 20:14 | 1590.802 | 2 | 41 | 0.6750344 | 3.931875 | 43.38054 | 43.30359 | 174.6029 | 154.0226 | 6.475449e-05 | 0.07148596 | 0 | 0 | 0
11764 | 456989.9 | 2011-01-23 20:15 | 1620.818 | 2 | 41 | 0.6752166 | 3.933655 | 43.38617 | 43.30359 | 174.6251 | 154.0226 | 3.237724e-05 | 0.07148596 | 0 | 0 | 0
11765 | 457020 | 2011-01-23 20:15 | 1650.833 | 2 | 41 | 0.6750344 | 3.93576 | 43.3918 | 43.30359 | 174.6472 | 154.0226 | 6.475449e-05 | 0.07148596 | 0 | 0 | 0
11766 | 457050 | 2011-01-23 20:16 | 1680.848 | 2 | 41 | 0.6752166 | 3.937864 | 43.39743 | 43.30359 | 174.6694 | 154.0226 | 6.475449e-05 | 0.07148596 | 0 | 0 | 0
11767 | 457080 | 2011-01-23 20:16 | 1710.863 | 2 | 41 | 0.6752166 | 3.939968 | 43.40305 | 43.30359 | 174.6915 | 154.0226 | 9.713173e-05 | 0.07148596 | 0 | 0 | 0
11768 | 457110 | 2011-01-23 20:17 | 1740.878 | 2 | 41 | 0.6752166 | 3.941911 | 43.40868 | 43.30359 | 174.7137 | 154.0226 | 6.475449e-05 | 0.07148596 | 0 | 0 | 0
11769 | 457140 | 2011-01-23 20:17 | 1770.893 | 2 | 41 | 0.6752166 | 3.943853 | 43.41431 | 43.30359 | 174.7359 | 154.0226 | 6.475449e-05 | 0.07148596 | 0 | 0 | 0
11770 | 457170 | 2011-01-23 20:18 | 1800.908 | 2 | 41 | 0.6752166 | 3.946119 | 43.41994 | 43.30359 | 174.7581 | 154.0226 | 9.713173e-05 | 0.07148596 | 0 | 0 | 0
11771 | 457200 | 2011-01-23 20:18 | 1830.923 | 2 | 41 | 0.6752166 | 3.948223 | 43.42557 | 43.30359 | 174.7803 | 154.0226 | 9.713173e-05 | 0.07148596 | 0 | 0 | 0
11772 | 457230.1 | 2011-01-23 20:19 | 1860.939 | 2 | 41 | 0.6750344 | 3.950004 | 43.4312 | 43.30359 | 174.8026 | 154.0226 | 3.237724e-05 | 0.07148596 | 0 | 0 | 0
11773 | 457260.1 | 2011-01-23 20:19 | 1890.954 | 2 | 41 | 0.6752166 | 3.95227 | 43.43683 | 43.30359 | 174.8248 | 154.0226 | 9.713173e-05 | 0.07148596 | 0 | 0 | 0
11774 | 457290.1 | 2011-01-23 20:20 | 1920.969 | 2 | 41 | 0.6748523 | 3.954212 | 43.44246 | 43.30359 | 174.847 | 154.0226 | 3.237724e-05 | 0.07148596 | 0 | 0 | 0
11775 | 457320.1 | 2011-01-23 20:20 | 1950.984 | 2 | 41 | 0.6752166 | 3.956478 | 43.44809 | 43.30359 | 174.8693 | 154.0226 | 0.0001294613 | 0.07148596 | 0 | 0 | 0
11776 | 457350.1 | 2011-01-23 20:21 | 1980.999 | 2 | 41 | 0.6752166 | 3.958259 | 43.45371 | 43.30359 | 174.8916 | 154.0226 | 6.47068e-05 | 0.07148596 | 0 | 0 | 0
11777 | 457380.1 | 2011-01-23 20:21 | 2011.014 | 2 | 41 | 0.6750344 | 3.960363 | 43.45934 | 43.30359 | 174.9139 | 154.0226 | 3.237724e-05 | 0.07148596 | 0 | 0 | 0
11778 | 457410.1 | 2011-01-23 20:22 | 2041.029 | 2 | 41 | 0.6750344 | 3.962306 | 43.46497 | 43.30359 | 174.9362 | 154.0226 | 6.47068e-05 | 0.07148596 | 0 | 0 | 0
11779 | 457440.2 | 2011-01-23 20:22 | 2071.045 | 2 | 41 | 0.6748523 | 3.96441 | 43.4706 | 43.30359 | 174.9585 | 154.0226 | 6.475449e-05 | 0.07148596 | 0 | 0 | 0
11780 | 457470.2 | 2011-01-23 20:23 | 2101.06 | 2 | 41 | 0.6752166 | 3.966514 | 43.47623 | 43.30359 | 174.9808 | 154.0226 | 6.475449e-05 | 0.07148596 | 0 | 0 | 0
11781 | 457500.2 | 2011-01-23 20:23 | 2131.075 | 2 | 41 | 0.6752166 | 3.968618 | 43.48185 | 43.30359 | 175.0031 | 154.0226 | 9.713173e-05 | 0.07148596 | 0 | 0 | 0
11782 | 457530.2 | 2011-01-23 20:24 | 2161.09 | 2 | 41 | 0.6750344 | 3.970561 | 43.48748 | 43.30359 | 175.0255 | 154.0226 | 9.713173e-05 | 0.07148596 | 0 | 0 | 0
11783 | 457560.2 | 2011-01-23 20:24 | 2191.105 | 2 | 41 | 0.6752166 | 3.972503 | 43.49311 | 43.30359 | 175.0478 | 154.0226 | 3.237724e-05 | 0.07148596 | 0 | 0 | 0
11784 | 457590.2 | 2011-01-23 20:25 | 2221.12 | 2 | 41 | 0.6750344 | 3.974607 | 43.49874 | 43.30359 | 175.0702 | 154.0226 | 9.713173e-05 | 0.07148596 | 0 | 0 | 0
11785 | 457620.3 | 2011-01-23 20:25 | 2251.135 | 2 | 41 | 0.6750344 | 3.97655 | 43.50437 | 43.30359 | 175.0926 | 154.0226 | 3.237724e-05 | 0.07148596 | 0 | 0 | 0
11786 | 457650.3 | 2011-01-23 20:26 | 2281.151 | 2 | 41 | 0.6750344 | 3.978654 | 43.51 | 43.30359 | 175.115 | 154.0226 | 6.475449e-05 | 0.07148596 | 0 | 0 | 0
11787 | 457680.3 | 2011-01-23 20:26 | 2311.166 | 2 | 41 | 0.6752166 | 3.980597 | 43.51563 | 43.30359 | 175.1374 | 154.0226 | 6.475449e-05 | 0.07148596 | 0 | 0 | 0
11788 | 457710.3 | 2011-01-23 20:27 | 2341.181 | 2 | 41 | 0.6752166 | 3.982539 | 43.52126 | 43.30359 | 175.1598 | 154.0226 | 3.237724e-05 | 0.07148596 | 0 | 0 | 0
11789 | 457740.3 | 2011-01-23 20:27 | 2371.196 | 2 | 41 | 0.6752166 | 3.984805 | 43.52689 | 43.30359 | 175.1822 | 154.0226 | 3.237724e-05 | 0.07148596 | 0 | 0 | 0
11790 | 457770.3 | 2011-01-23 20:28 | 2401.211 | 2 | 41 | 0.6752166 | 3.986909 | 43.53251 | 43.30359 | 175.2046 | 154.0226 | 9.713173e-05 | 0.07148596 | 0 | 0 | 0
11791 | 457800.3 | 2011-01-23 20:28 | 2431.226 | 2 | 41 | 0.6750344 | 3.98869 | 43.53814 | 43.30359 | 175.2271 | 154.0226 | 0 | 0.07148596 | 0 | 0 | 0
11792 | 457830.4 | 2011-01-23 20:29 | 2461.241 | 2 | 41 | 0.6750344 | 3.990794 | 43.54377 | 43.30359 | 175.2495 | 154.0226 | 6.475449e-05 | 0.07148596 | 0 | 0 | 0
11793 | 457860.4 | 2011-01-23 20:29 | 2491.257 | 2 | 41 | 0.6752166 | 3.992898 | 43.5494 | 43.30359 | 175.272 | 154.0226 | 9.708405e-05 | 0.07148596 | 0 | 0 | 0
11794 | 457890.4 | 2011-01-23 20:30 | 2521.272 | 2 | 41 | 0.6752166 | 3.995003 | 43.55503 | 43.30359 | 175.2945 | 154.0226 | 6.475449e-05 | 0.07148596 | 0 | 0 | 0
11795 | 457920.4 | 2011-01-23 20:30 | 2551.287 | 2 | 41 | 0.6750344 | 3.996945 | 43.56066 | 43.30359 | 175.317 | 154.0226 | 3.237724e-05 | 0.07148596 | 0 | 0 | 0
11796 | 457950.4 | 2011-01-23 20:31 | 2581.302 | 2 | 41 | 0.6752166 | 3.999211 | 43.56629 | 43.30359 | 175.3395 | 154.0226 | 6.475449e-05 | 0.07148596 | 0 | 0 | 0
11797 | 457980.4 | 2011-01-23 20:31 | 2611.317 | 2 | 41 | 0.6750344 | 4.001153 | 43.57192 | 43.30359 | 175.362 | 154.0226 | 3.232956e-05 | 0.07148596 | 0 | 0 | 0
11798 | 458010.5 | 2011-01-23 20:32 | 2641.332 | 2 | 41 | 0.6750344 | 4.003258 | 43.57754 | 43.30359 | 175.3845 | 154.0226 | 6.475449e-05 | 0.07148596 | 0 | 0 | 0
11799 | 458040.5 | 2011-01-23 20:32 | 2671.347 | 2 | 41 | 0.6750344 | 4.005524 | 43.58317 | 43.30359 | 175.4071 | 154.0226 | 9.708405e-05 | 0.07148596 | 0 | 0 | 0
11800 | 458070.5 | 2011-01-23 20:33 | 2701.363 | 2 | 41 | 0.6752166 | 4.007628 | 43.5888 | 43.30359 | 175.4296 | 154.0226 | 3.232956e-05 | 0.07148596 | 0 | 0 | 0
11801 | 458100.5 | 2011-01-23 20:33 | 2731.378 | 2 | 41 | 0.6752166 | 4.009894 | 43.59443 | 43.30359 | 175.4522 | 154.0226 | 6.475449e-05 | 0.07148596 | 0 | 0 | 0
11802 | 458130.5 | 2011-01-23 20:34 | 2761.393 | 2 | 41 | 0.6750344 | 4.011999 | 43.60006 | 43.30359 | 175.4747 | 154.0226 | 6.475449e-05 | 0.07148596 | 0 | 0 | 0
11803 | 458160.5 | 2011-01-23 20:34 | 2791.408 | 2 | 41 | 0.6752166 | 4.014265 | 43.60569 | 43.30359 | 175.4973 | 154.0226 | 6.475449e-05 | 0.07148596 | 0 | 0 | 0
11804 | 458190.5 | 2011-01-23 20:35 | 2821.425 | 2 | 41 | 0.6750344 | 4.016369 | 43.61132 | 43.30359 | 175.5199 | 154.0226 | 0 | 0.07148596 | 0 | 0 | 0
11805 | 458220.6 | 2011-01-23 20:35 | 2851.438 | 2 | 41 | 0.6748523 | 4.018635 | 43.61695 | 43.30359 | 175.5426 | 154.0226 | 6.465912e-05 | 0.07148596 | 0 | 0 | 0
11806 | 458250.6 | 2011-01-23 20:36 | 2881.453 | 2 | 41 | 0.6748523 | 4.020739 | 43.62257 | 43.30359 | 175.5652 | 154.0226 | 0 | 0.07148596 | 0 | 0 | 0
11807 | 458280.6 | 2011-01-23 20:36 | 2911.469 | 2 | 41 | 0.6752166 | 4.023329 | 43.6282 | 43.30359 | 175.5878 | 154.0226 | 9.717941e-05 | 0.07148596 | 0 | 0 | 0
11808 | 458310.6 | 2011-01-23 20:37 | 2941.484 | 2 | 41 | 0.6750344 | 4.025434 | 43.63383 | 43.30359 | 175.6105 | 154.0226 | 3.242493e-05 | 0.07148596 | 0 | 0 | 0
11809 | 458340.6 | 2011-01-23 20:37 | 2971.499 | 2 | 41 | 0.6752166 | 4.027862 | 43.63946 | 43.30359 | 175.6331 | 154.0226 | 3.242493e-05 | 0.07148596 | 0 | 0 | 0
11810 | 458370.6 | 2011-01-23 20:38 | 3001.514 | 2 | 41 | 0.6750344 | 4.030128 | 43.64509 | 43.30359 | 175.6558 | 154.0226 | 3.232956e-05 | 0.07148596 | 0 | 0 | 0
11811 | 458400.6 | 2011-01-23 20:38 | 3031.529 | 2 | 41 | 0.6748523 | 4.032556 | 43.65072 | 43.30359 | 175.6785 | 154.0226 | 6.475449e-05 | 0.07148596 | 0 | 0 | 0
11812 | 458430.7 | 2011-01-23 20:39 | 3061.544 | 2 | 41 | 0.6752166 | 4.034984 | 43.65635 | 43.30359 | 175.7012 | 154.0226 | 3.242493e-05 | 0.07148596 | 0 | 0 | 0
11813 | 458460.7 | 2011-01-23 20:39 | 3091.559 | 2 | 41 | 0.6752166 | 4.037412 | 43.66198 | 43.30359 | 175.7239 | 154.0226 | 6.475449e-05 | 0.07148596 | 0 | 0 | 0
11814 | 458490.7 | 2011-01-23 20:40 | 3121.577 | 2 | 41 | 0.6750344 | 4.039839 | 43.66761 | 43.30359 | 175.7467 | 154.0226 | 9.708405e-05 | 0.07148596 | 0 | 0 | 0
11815 | 458520.7 | 2011-01-23 20:40 | 3151.59 | 2 | 41 | 0.6750344 | 4.042429 | 43.67323 | 43.30359 | 175.7694 | 154.0226 | 9.717941e-05 | 0.07148596 | 0 | 0 | 0
11816 | 458550.7 | 2011-01-23 20:41 | 3181.605 | 2 | 41 | 0.6752166 | 4.044858 | 43.67886 | 43.30359 | 175.7922 | 154.0226 | 6.475449e-05 | 0.07148596 | 0 | 0 | 0
11817 | 458580.7 | 2011-01-23 20:41 | 3211.62 | 2 | 41 | 0.6750344 | 4.047447 | 43.68449 | 43.30359 | 175.815 | 154.0226 | 6.475449e-05 | 0.07148596 | 0 | 0 | 0
11818 | 458610.8 | 2011-01-23 20:42 | 3241.635 | 2 | 41 | 0.6752166 | 4.050037 | 43.69012 | 43.30359 | 175.8377 | 154.0226 | 6.475449e-05 | 0.07148596 | 0 | 0 | 0
11819 | 458640.8 | 2011-01-23 20:42 | 3271.65 | 2 | 41 | 0.6753987 | 4.052627 | 43.69575 | 43.30359 | 175.8605 | 154.0226 | 3.242493e-05 | 0.07148596 | 0 | 0 | 0
11820 | 458670.8 | 2011-01-23 20:43 | 3301.665 | 2 | 41 | 0.6752166 | 4.055217 | 43.70138 | 43.30359 | 175.8834 | 154.0226 | 3.242493e-05 | 0.07148596 | 0 | 0 | 0
11821 | 458700.8 | 2011-01-23 20:43 | 3331.68 | 2 | 41 | 0.6750344 | 4.057806 | 43.70701 | 43.30359 | 175.9062 | 154.0226 | 6.475449e-05 | 0.07148596 | 0 | 0 | 0
11822 | 458730.8 | 2011-01-23 20:44 | 3361.696 | 2 | 41 | 0.6752166 | 4.060397 | 43.71264 | 43.30359 | 175.9291 | 154.0226 | 6.475449e-05 | 0.07148596 | 0 | 0 | 0
11823 | 458760.8 | 2011-01-23 20:44 | 3391.711 | 2 | 41 | 0.6750344 | 4.062986 | 43.71827 | 43.30359 | 175.9519 | 154.0226 | 3.242493e-05 | 0.07148596 | 0 | 0 | 0
11824 | 458790.8 | 2011-01-23 20:45 | 3421.726 | 2 | 41 | 0.6752166 | 4.065738 | 43.7239 | 43.30359 | 175.9748 | 154.0226 | 6.475449e-05 | 0.07148596 | 0 | 0 | 0
11825 | 458820.9 | 2011-01-23 20:45 | 3451.741 | 2 | 41 | 0.6752166 | 4.068652 | 43.72952 | 43.30359 | 175.9977 | 154.0226 | 6.475449e-05 | 0.07148596 | 0 | 0 | 0
11826 | 458850.9 | 2011-01-23 20:46 | 3481.756 | 2 | 41 | 0.6752166 | 4.071404 | 43.73515 | 43.30359 | 176.0206 | 154.0226 | 9.717941e-05 | 0.07148596 | 0 | 0 | 0
11827 | 458880.9 | 2011-01-23 20:46 | 3511.771 | 2 | 41 | 0.6750344 | 4.074155 | 43.74078 | 43.30359 | 176.0435 | 154.0226 | 0.0001294136 | 0.07148596 | 0 | 0 | 0
11828 | 458910.9 | 2011-01-23 20:47 | 3541.786 | 2 | 41 | 0.6750344 | 4.077069 | 43.74641 | 43.30359 | 176.0665 | 154.0226 | 6.475449e-05 | 0.07148596 | 0 | 0 | 0
11829 | 458940.9 | 2011-01-23 20:47 | 3571.802 | 2 | 41 | 0.6750344 | 4.079821 | 43.75204 | 43.30359 | 176.0894 | 154.0226 | 6.475449e-05 | 0.07148596 | 0 | 0 | 0
11830 | 458970.9 | 2011-01-23 20:48 | 3601.817 | 2 | 41 | 0.6752166 | 4.082896 | 43.75767 | 43.30359 | 176.1124 | 154.0226 | 9.708405e-05 | 0.07148596 | 0 | 0 | 0
11831 | 459001 | 2011-01-23 20:48 | 3631.832 | 2 | 41 | 0.6750344 | 4.085809 | 43.7633 | 43.30359 | 176.1354 | 154.0226 | 9.708405e-05 | 0.07148596 | 0 | 0 | 0
11832 | 459031 | 2011-01-23 20:49 | 3661.847 | 2 | 41 | 0.6752166 | 4.088723 | 43.76893 | 43.30359 | 176.1584 | 154.0226 | 6.475449e-05 | 0.07148596 | 0 | 0 | 0
11833 | 459061 | 2011-01-23 20:49 | 3691.862 | 2 | 41 | 0.6750344 | 4.091637 | 43.77456 | 43.30359 | 176.1814 | 154.0226 | 6.475449e-05 | 0.07148596 | 0 | 0 | 0
11834 | 459091 | 2011-01-23 20:50 | 3721.877 | 2 | 41 | 0.6750344 | 4.094712 | 43.78018 | 43.30359 | 176.2045 | 154.0226 | 0.000129509 | 0.07148596 | 0 | 0 | 0
11835 | 459121 | 2011-01-23 20:50 | 3751.892 | 2 | 41 | 0.6750344 | 4.097626 | 43.78581 | 43.30359 | 176.2275 | 154.0226 | 3.242493e-05 | 0.07148596 | 0 | 0 | 0
11836 | 459151 | 2011-01-23 20:51 | 3781.908 | 2 | 41 | 0.6750344 | 4.100863 | 43.79144 | 43.30359 | 176.2506 | 154.0226 | 6.475449e-05 | 0.07148596 | 0 | 0 | 0
11837 | 459181 | 2011-01-23 20:51 | 3811.923 | 2 | 41 | 0.6750344 | 4.103939 | 43.79707 | 43.30359 | 176.2737 | 154.0226 | 6.475449e-05 | 0.07148596 | 0 | 0 | 0
11838 | 459211.1 | 2011-01-23 20:52 | 3841.938 | 2 | 41 | 0.6752166 | 4.107014 | 43.8027 | 43.30359 | 176.2968 | 154.0226 | 9.708405e-05 | 0.07148596 | 0 | 0 | 0
11839 | 459241.1 | 2011-01-23 20:52 | 3871.953 | 2 | 41 | 0.6750344 | 4.110251 | 43.80833 | 43.30359 | 176.3199 | 154.0226 | 9.717941e-05 | 0.07148596 | 0 | 0 | 0
11840 | 459271.1 | 2011-01-23 20:53 | 3901.968 | 2 | 41 | 0.6750344 | 4.113489 | 43.81396 | 43.30359 | 176.3431 | 154.0226 | 9.717941e-05 | 0.07148596 | 0 | 0 | 0
11841 | 459301.1 | 2011-01-23 20:53 | 3931.983 | 2 | 41 | 0.6750344 | 4.116726 | 43.81959 | 43.30359 | 176.3662 | 154.0226 | 9.717941e-05 | 0.07148596 | 0 | 0 | 0
11842 | 459331.1 | 2011-01-23 20:54 | 3961.998 | 2 | 41 | 0.6752166 | 4.120125 | 43.82521 | 43.30359 | 176.3894 | 154.0226 | 0.0001618385 | 0.07148596 | 0 | 0 | 0
11843 | 459361.1 | 2011-01-23 20:54 | 3992.013 | 2 | 41 | 0.6752166 | 4.1232 | 43.83084 | 43.30359 | 176.4126 | 154.0226 | 0.000129509 | 0.07148596 | 0 | 0 | 0
11844 | 459391.1 | 2011-01-23 20:55 | 4022.029 | 2 | 41 | 0.6752166 | 4.1266 | 43.83647 | 43.30359 | 176.4358 | 154.0226 | 6.475449e-05 | 0.07148596 | 0 | 0 | 0
11845 | 459421.2 | 2011-01-23 20:55 | 4052.044 | 2 | 41 | 0.6750344 | 4.129837 | 43.8421 | 43.30359 | 176.4591 | 154.0226 | 6.475449e-05 | 0.07148596 | 0 | 0 | 0
11846 | 459451.2 | 2011-01-23 20:56 | 4082.059 | 2 | 41 | 0.6750344 | 4.133398 | 43.84773 | 43.30359 | 176.4823 | 154.0226 | 9.708405e-05 | 0.07148596 | 0 | 0 | 0
11847 | 459481.2 | 2011-01-23 20:56 | 4112.074 | 2 | 41 | 0.6752166 | 4.136635 | 43.85336 | 43.30359 | 176.5056 | 154.0226 | 9.708405e-05 | 0.07148596 | 0 | 0 | 0
11848 | 459511.2 | 2011-01-23 20:57 | 4142.089 | 2 | 41 | 0.6750344 | 4.140196 | 43.85899 | 43.30359 | 176.5289 | 154.0226 | 6.475449e-05 | 0.07148596 | 0 | 0 | 0
11849 | 459541.2 | 2011-01-23 20:57 | 4172.104 | 2 | 41 | 0.6752166 | 4.143596 | 43.86462 | 43.30359 | 176.5522 | 154.0226 | 9.717941e-05 | 0.07148596 | 0 | 0 | 0
11850 | 459571.2 | 2011-01-23 20:58 | 4202.12 | 2 | 41 | 0.6752166 | 4.147157 | 43.87025 | 43.30359 | 176.5755 | 154.0226 | 9.708405e-05 | 0.07148596 | 0 | 0 | 0
11851 | 459601.3 | 2011-01-23 20:58 | 4232.135 | 2 | 41 | 0.6750344 | 4.150718 | 43.87587 | 43.30359 | 176.5989 | 154.0226 | 9.708405e-05 | 0.07148596 | 0 | 0 | 0
11852 | 459631.3 | 2011-01-23 20:59 | 4262.15 | 2 | 41 | 0.6750344 | 4.154279 | 43.8815 | 43.30359 | 176.6223 | 154.0226 | 6.475449e-05 | 0.07148596 | 0 | 0 | 0
11853 | 459661.3 | 2011-01-23 20:59 | 4292.165 | 2 | 41 | 0.6752166 | 4.15784 | 43.88713 | 43.30359 | 176.6456 | 154.0226 | 9.708405e-05 | 0.07148596 | 0 | 0 | 0
11854 | 459691.3 | 2011-01-23 21:00 | 4322.18 | 2 | 41 | 0.6752166 | 4.161563 | 43.89276 | 43.30359 | 176.6691 | 154.0226 | 6.475449e-05 | 0.07148596 | 0 | 0 | 0
11855 | 459721.3 | 2011-01-23 21:00 | 4352.195 | 2 | 41 | 0.6750344 | 4.165124 | 43.89839 | 43.30359 | 176.6925 | 154.0226 | 9.717941e-05 | 0.07148596 | 0 | 0 | 0
11856 | 459751.3 | 2011-01-23 21:01 | 4382.21 | 2 | 41 | 0.6752166 | 4.169009 | 43.90402 | 43.30359 | 176.716 | 154.0226 | 0.000129509 | 0.07148596 | 0 | 0 | 0
11857 | 459781.3 | 2011-01-23 21:01 | 4412.226 | 2 | 41 | 0.6750344 | 4.172731 | 43.90965 | 43.30359 | 176.7394 | 154.0226 | 0.0001618385 | 0.07148596 | 0 | 0 | 0
11858 | 459811.4 | 2011-01-23 21:02 | 4442.241 | 2 | 41 | 0.6752166 | 4.176616 | 43.91528 | 43.30359 | 176.7629 | 154.0226 | 0.000129509 | 0.07148596 | 0 | 0 | 0
11859 | 459841.4 | 2011-01-23 21:02 | 4472.256 | 2 | 41 | 0.6750344 | 4.180177 | 43.9209 | 43.30359 | 176.7864 | 154.0226 | 6.475449e-05 | 0.07148596 | 0 | 0 | 0
11860 | 459871.4 | 2011-01-23 21:03 | 4502.271 | 2 | 41 | 0.6752166 | 4.184062 | 43.92653 | 43.30359 | 176.81 | 154.0226 | 9.708405e-05 | 0.07148596 | 0 | 0 | 0
11861 | 459901.4 | 2011-01-23 21:03 | 4532.286 | 2 | 41 | 0.6752166 | 4.187947 | 43.93216 | 43.30359 | 176.8335 | 154.0226 | 0.000129509 | 0.07148596 | 0 | 0 | 0
11862 | 459931.4 | 2011-01-23 21:04 | 4562.301 | 2 | 41 | 0.6752166 | 4.191832 | 43.93779 | 43.30359 | 176.8571 | 154.0226 | 0.000129509 | 0.07148596 | 0 | 0 | 0
11863 | 459961.4 | 2011-01-23 21:04 | 4592.316 | 2 | 41 | 0.6752166 | 4.195716 | 43.94342 | 43.30359 | 176.8807 | 154.0226 | 9.708405e-05 | 0.07148596 | 0 | 0 | 0
11864 | 459991.5 | 2011-01-23 21:05 | 4622.331 | 2 | 41 | 0.6750344 | 4.199601 | 43.94905 | 43.30359 | 176.9044 | 154.0226 | 9.708405e-05 | 0.07148596 | 0 | 0 | 0
11865 | 460023 | 2011-01-23 21:05 | 30.01509 | 3 | 41 | 0 | 4.089371 | 43.94934 | 43.30359 | 176.9056 | 154.0226 | -0.0004207611 | 0.07148596 | 0 | 0 | 0
11866 | 460053 | 2011-01-23 21:06 | 60.03023 | 3 | 41 | 0 | 4.077554 | 43.94934 | 43.30359 | 176.9056 | 154.0226 | -0.000226593 | 0.07148596 | 0 | 0 | 0
11867 | 460083.1 | 2011-01-23 21:06 | 90.04539 | 3 | 41 | 0 | 4.07027 | 43.94934 | 43.30359 | 176.9056 | 154.0226 | -9.717941e-05 | 0.07148596 | 0 | 0 | 0
11868 | 460113 | 2011-01-23 21:07 | 120.0137 | 3 | 41 | 0 | 4.065414 | 43.94934 | 43.30359 | 176.9056 | 154.0226 | -9.708405e-05 | 0.07148596 | 0 | 0 | 0
11869 | 460113 | 2011-01-23 21:07 | 0.0158013 | 4 | 41 | 1.16025 | 4.199601 | 43.94935 | 43.30359 | 176.9056 | 154.0226 | 0 | 0.07148596 | 0 | 0 | 0
11870 | 460113.8 | 2011-01-23 21:07 | 0.7969264 | 4 | 41 | 1.10998 | 4.199601 | 43.94959 | 43.30359 | 176.9066 | 154.0226 | 0 | 0.07148596 | 0 | 0 | 0
11871 | 460115.8 | 2011-01-23 21:07 | 2.749961 | 4 | 41 | 1.05971 | 4.199601 | 43.95018 | 43.30359 | 176.9091 | 154.0226 | 0 | 0.07148596 | 0 | 0 | 0
11872 | 460118.7 | 2011-01-23 21:07 | 5.67185 | 4 | 41 | 1.009258 | 4.199601 | 43.95102 | 43.30359 | 176.9126 | 154.0226 | -3.242493e-05 | 0.07148596 | 0 | 0 | 0
11873 | 460122.6 | 2011-01-23 21:07 | 9.578135 | 4 | 41 | 0.9591696 | 4.199601 | 43.95208 | 43.30359 | 176.9171 | 154.0226 | 0 | 0.07148596 | 0 | 0 | 0
11874 | 460127.7 | 2011-01-23 21:07 | 14.65602 | 4 | 41 | 0.9088995 | 4.199763 | 43.9534 | 43.30359 | 176.9226 | 154.0226 | 3.242493e-05 | 0.07148596 | 0 | 0 | 0
11875 | 460134.3 | 2011-01-23 21:07 | 21.24966 | 4 | 41 | 0.8586295 | 4.199763 | 43.95502 | 43.30359 | 176.9294 | 154.0226 | 3.242493e-05 | 0.07148596 | 0 | 0 | 0
11876 | 460142.8 | 2011-01-23 21:07 | 29.82771 | 4 | 41 | 0.8085415 | 4.199601 | 43.957 | 43.30359 | 176.9378 | 154.0226 | 3.232956e-05 | 0.07148596 | 0 | 0 | 0
11877 | 460154.2 | 2011-01-23 21:07 | 41.18914 | 4 | 41 | 0.7584536 | 4.199763 | 43.95947 | 43.30359 | 176.9481 | 154.0226 | 3.242493e-05 | 0.07148596 | 0 | 0 | 0
11878 | 460170 | 2011-01-23 21:08 | 56.96789 | 4 | 41 | 0.7083657 | 4.199601 | 43.96268 | 43.30359 | 176.9616 | 154.0226 | 0 | 0.07148596 | 0 | 0 | 0
11879 | 460193.4 | 2011-01-23 21:08 | 80.42066 | 4 | 41 | 0.6582778 | 4.199601 | 43.96712 | 43.30359 | 176.9803 | 154.0226 | 0 | 0.07148596 | 0 | 0 | 0
11880 | 460231.7 | 2011-01-23 21:09 | 118.7168 | 4 | 41 | 0.6081898 | 4.199601 | 43.97383 | 43.30359 | 177.0085 | 154.0226 | 0 | 0.07148596 | 0 | 0 | 0
11881 | 460296 | 2011-01-23 21:10 | 183.0128 | 4 | 41 | 0.5581019 | 4.199601 | 43.98421 | 43.30359 | 177.0521 | 154.0226 | 0 | 0.07148596 | 0 | 0 | 0
11882 | 460388.7 | 2011-01-23 21:11 | 275.6518 | 4 | 41 | 0.508014 | 4.199601 | 43.99791 | 43.30359 | 177.1096 | 154.0226 | 0 | 0.07148596 | 0 | 0 | 0
11883 | 460501.9 | 2011-01-23 21:13 | 388.9312 | 4 | 41 | 0.457926 | 4.199763 | 44.01309 | 43.30359 | 177.1733 | 154.0226 | 0 | 0.07148596 | 0 | 0 | 0
11884 | 460633.9 | 2011-01-23 21:15 | 520.8353 | 4 | 41 | 0.4078381 | 4.199763 | 44.02894 | 43.30359 | 177.2399 | 154.0226 | 0 | 0.07148596 | 0 | 0 | 0
11885 | 460786.1 | 2011-01-23 21:18 | 673.0828 | 4 | 41 | 0.3577502 | 4.199601 | 44.0451 | 43.30359 | 177.3078 | 154.0226 | 0 | 0.07148596 | 0 | 0 | 0
11886 | 460967 | 2011-01-23 21:21 | 854.0175 | 4 | 41 | 0.3076622 | 4.199601 | 44.0618 | 43.30359 | 177.3779 | 154.0226 | -3.242493e-05 | 0.07148596 | 0 | 0 | 0
11887 | 461186.7 | 2011-01-23 21:25 | 1073.733 | 4 | 41 | 0.2575743 | 4.199601 | 44.079 | 43.30359 | 177.4501 | 154.0226 | 3.232956e-05 | 0.07148596 | 0 | 0 | 0
11888 | 461464.7 | 2011-01-23 21:29 | 1351.681 | 4 | 41 | 0.2074864 | 4.19944 | 44.09689 | 43.30359 | 177.5253 | 154.0226 | -6.475449e-05 | 0.07148596 | 0 | 0 | 0
11889 | 461841.8 | 2011-01-23 21:35 | 1728.769 | 4 | 41 | 0.1573984 | 4.199601 | 44.11587 | 43.30359 | 177.605 | 154.0226 | -3.242493e-05 | 0.07148596 | 0 | 0 | 0
11890 | 462400.2 | 2011-01-23 21:45 | 2287.135 | 4 | 41 | 0.1073105 | 4.19944 | 44.13614 | 43.30359 | 177.6901 | 154.0226 | -6.475449e-05 | 0.07148596 | 0 | 0 | 0
11891 | 463455.2 | 2011-01-23 22:02 | 3342.227 | 4 | 41 | 0.05722259 | 4.199601 | 44.15939 | 43.30359 | 177.7877 | 154.0226 | -6.475449e-05 | 0.07148596 | 0 | 0 | 0
11892 | 463706.2 | 2011-01-23 22:07 | 3593.145 | 4 | 41 | 0.04993707 | 4.199601 | 44.16314 | 43.30359 | 177.8035 | 154.0226 | -3.242493e-05 | 0.07148596 | 0 | 0 | 0
11893 | 463766.2 | 2011-01-23 22:08 | 60.01456 | 5 | 41 | 0 | 4.189727 | 44.16314 | 43.30359 | 177.8035 | 154.0226 | -3.242493e-05 | 0.07148596 | 0 | 0 | 0
11894 | 463766.4 | 2011-01-23 22:08 | 0.1876024 | 6 | 41 | -0.0001508613 | 4.189889 | 44.16314 | 43.30359 | 177.8035 | 154.0226 | 0 | 0.1046007 | 0 | 0 | 0
11895 | 463771.2 | 2011-01-23 22:08 | 5.015551 | 6 | 41 | 0.001670518 | 4.189889 | 44.16314 | 43.30359 | 177.8035 | 154.0226 | -6.475449e-05 | 0.1046007 | 0 | 0 | 0
11896 | 463771.2 | 2011-01-23 22:08 | 2.832058361e-06 | 7 | 41 | -1.349064 | 4.042915 | 44.16314 | 43.30359 | 177.8035 | 154.0226 | 0 | 0.1046007 | 0 | 0 | 0
11897 | 463780 | 2011-01-23 22:08 | 8.783296 | 7 | 41 | -1.349975 | 3.992898 | 44.16314 | 43.30688 | 177.8035 | 154.0358 | -0.001942396 | 0.1046007 | 0 | 0 | 0
11898 | 463810 | 2011-01-23 22:08 | 38.79628 | 7 | 41 | -1.349793 | 3.948709 | 44.16314 | 43.31814 | 177.8035 | 154.0804 | -0.0009064674 | 0.1046007 | 0 | 0 | 0
11899 | 463840 | 2011-01-23 22:09 | 68.81139 | 7 | 41 | -1.349975 | 3.921354 | 44.16314 | 43.3294 | 177.8035 | 154.1247 | -0.000582695 | 0.1046007 | 0 | 0 | 0
11900 | 463870.1 | 2011-01-23 22:09 | 98.82652 | 7 | 41 | -1.349975 | 3.900635 | 44.16314 | 43.34065 | 177.8035 | 154.1687 | -0.0004855633 | 0.1046007 | 0 | 0 | 0
11901 | 463900.1 | 2011-01-23 22:10 | 128.8417 | 7 | 41 | -1.350157 | 3.883962 | 44.16314 | 43.35191 | 177.8035 | 154.2125 | -0.0003884792 | 0.1046007 | 0 | 0 | 0
11902 | 463930.1 | 2011-01-23 22:10 | 158.8568 | 7 | 41 | -1.349975 | 3.869718 | 44.16314 | 43.36316 | 177.8035 | 154.2562 | -0.0003884792 | 0.1046007 | 0 | 0 | 0
11903 | 463960.1 | 2011-01-23 22:11 | 188.8719 | 7 | 41 | -1.350157 | 3.856769 | 44.16314 | 43.37442 | 177.8035 | 154.2996 | -0.0003561497 | 0.1046007 | 0 | 0 | 0
11904 | 463990.1 | 2011-01-23 22:11 | 218.8871 | 7 | 41 | -1.349975 | 3.845115 | 44.16314 | 43.38567 | 177.8035 | 154.343 | -0.0002913475 | 0.1046007 | 0 | 0 | 0
11905 | 464020.1 | 2011-01-23 22:12 | 248.9022 | 7 | 41 | -1.349975 | 3.834108 | 44.16314 | 43.39693 | 177.8035 | 154.3862 | -0.000259018 | 0.1046007 | 0 | 0 | 0
11906 | 464050.2 | 2011-01-23 22:12 | 278.9174 | 7 | 41 | -1.349793 | 3.823586 | 44.16314 | 43.40819 | 177.8035 | 154.4293 | -0.0002589702 | 0.1046007 | 0 | 0 | 0
11907 | 464080.2 | 2011-01-23 22:13 | 308.9325 | 7 | 41 | -1.349975 | 3.813713 | 44.16314 | 43.41944 | 177.8035 | 154.4723 | -0.000226593 | 0.1046007 | 0 | 0 | 0
11908 | 464110.2 | 2011-01-23 22:13 | 338.9476 | 7 | 41 | -1.349975 | 3.804001 | 44.16314 | 43.4307 | 177.8035 | 154.5152 | -0.000226593 | 0.1046007 | 0 | 0 | 0
11909 | 464140.2 | 2011-01-23 22:14 | 368.9628 | 7 | 41 | -1.349975 | 3.794774 | 44.16314 | 43.44196 | 177.8035 | 154.5579 | -0.0001942158 | 0.1046007 | 0 | 0 | 0
11910 | 464170.2 | 2011-01-23 22:14 | 398.9779 | 7 | 41 | -1.349975 | 3.78571 | 44.16314 | 43.45321 | 177.8035 | 154.6006 | -0.000226593 | 0.1046007 | 0 | 0 | 0
11911 | 464200.2 | 2011-01-23 22:15 | 428.9931 | 7 | 41 | -1.350157 | 3.776969 | 44.16314 | 43.46447 | 177.8035 | 154.6432 | -0.0002266407 | 0.1046007 | 0 | 0 | 0
11912 | 464230.2 | 2011-01-23 22:15 | 459.0082 | 7 | 41 | -1.350157 | 3.768552 | 44.16314 | 43.47572 | 177.8035 | 154.6856 | -0.0001942158 | 0.1046007 | 0 | 0 | 0
11913 | 464260.3 | 2011-01-23 22:16 | 489.0233 | 7 | 41 | -1.349975 | 3.760135 | 44.16314 | 43.48698 | 177.8035 | 154.728 | -0.000226593 | 0.1046007 | 0 | 0 | 0
11914 | 464290.3 | 2011-01-23 22:16 | 519.0385 | 7 | 41 | -1.349975 | 3.752042 | 44.16314 | 43.49824 | 177.8035 | 154.7703 | -0.0002266407 | 0.1046007 | 0 | 0 | 0
11915 | 464320.3 | 2011-01-23 22:17 | 549.0536 | 7 | 41 | -1.349975 | 3.74411 | 44.16314 | 43.50949 | 177.8035 | 154.8125 | -0.0002266407 | 0.1046007 | 0 | 0 | 0
11916 | 464350.3 | 2011-01-23 22:17 | 579.0688 | 7 | 41 | -1.349975 | 3.736341 | 44.16314 | 43.52075 | 177.8035 | 154.8546 | -0.0001942635 | 0.1046007 | 0 | 0 | 0
11917 | 464380.3 | 2011-01-23 22:18 | 609.0839 | 7 | 41 | -1.349975 | 3.728733 | 44.16314 | 43.532 | 177.8035 | 154.8966 | -0.0001942635 | 0.1046007 | 0 | 0 | 0
11918 | 464410.3 | 2011-01-23 22:18 | 639.099 | 7 | 41 | -1.349975 | 3.721449 | 44.16314 | 43.54326 | 177.8035 | 154.9385 | -0.0001618862 | 0.1046007 | 0 | 0 | 0
11919 | 464440.4 | 2011-01-23 22:19 | 669.1144 | 7 | 41 | -1.350157 | 3.713841 | 44.16314 | 43.55452 | 177.8035 | 154.9803 | -0.0002266407 | 0.1046007 | 0 | 0 | 0
11920 | 464470.4 | 2011-01-23 22:19 | 699.1294 | 7 | 41 | -1.350157 | 3.706557 | 44.16314 | 43.56577 | 177.8035 | 155.0221 | -0.0001618862 | 0.1046007 | 0 | 0 | 0
11921 | 464500.4 | 2011-01-23 22:20 | 729.1444 | 7 | 41 | -1.350157 | 3.699273 | 44.16314 | 43.57703 | 177.8035 | 155.0638 | -0.0001942158 | 0.1046007 | 0 | 0 | 0
11922 | 464530.4 | 2011-01-23 22:20 | 759.1596 | 7 | 41 | -1.350157 | 3.692151 | 44.16314 | 43.58828 | 177.8035 | 155.1054 | -0.0001942635 | 0.1046007 | 0 | 0 | 0
11923 | 464560.4 | 2011-01-23 22:21 | 789.1747 | 7 | 41 | -1.349975 | 3.685353 | 44.16314 | 43.59954 | 177.8035 | 155.1469 | -0.0001618862 | 0.1046007 | 0 | 0 | 0
11924 | 464590.4 | 2011-01-23 22:21 | 819.1898 | 7 | 41 | -1.349975 | 3.678231 | 44.16314 | 43.6108 | 177.8035 | 155.1883 | -0.0001618385 | 0.1046007 | 0 | 0 | 0
11925 | 464620.4 | 2011-01-23 22:22 | 849.205 | 7 | 41 | -1.350157 | 3.671594 | 44.16314 | 43.62205 | 177.8035 | 155.2297 | -0.0001942635 | 0.1046007 | 0 | 0 | 0
11926 | 464650.5 | 2011-01-23 22:22 | 879.2201 | 7 | 41 | -1.349975 | 3.664958 | 44.16314 | 43.63331 | 177.8035 | 155.271 | -0.0001618385 | 0.1046007 | 0 | 0 | 0
11927 | 464680.5 | 2011-01-23 22:23 | 909.2353 | 7 | 41 | -1.349975 | 3.658159 | 44.16314 | 43.64456 | 177.8035 | 155.3122 | -0.0001942635 | 0.1046007 | 0 | 0 | 0
11928 | 464710.5 | 2011-01-23 22:23 | 939.2504 | 7 | 41 | -1.349975 | 3.651685 | 44.16314 | 43.65582 | 177.8035 | 155.3534 | -0.0001618385 | 0.1046007 | 0 | 0 | 0
11929 | 464740.5 | 2011-01-23 22:24 | 969.2655 | 7 | 41 | -1.349975 | 3.645372 | 44.16314 | 43.66708 | 177.8035 | 155.3944 | -0.000129509 | 0.1046007 | 0 | 0 | 0
11930 | 464770.5 | 2011-01-23 22:24 | 999.2808 | 7 | 41 | -1.350157 | 3.638897 | 44.16314 | 43.67833 | 177.8035 | 155.4354 | -0.0001942635 | 0.1046007 | 0 | 0 | 0
11931 | 464800.5 | 2011-01-23 22:25 | 1029.296 | 7 | 41 | -1.350157 | 3.632423 | 44.16314 | 43.68959 | 177.8035 | 155.4763 | -0.000226593 | 0.1046007 | 0 | 0 | 0
11932 | 464830.5 | 2011-01-23 22:25 | 1059.311 | 7 | 41 | -1.350157 | 3.626434 | 44.16314 | 43.70084 | 177.8035 | 155.5172 | -0.0001618385 | 0.1046007 | 0 | 0 | 0
11933 | 464860.6 | 2011-01-23 22:26 | 1089.326 | 7 | 41 | -1.350157 | 3.620283 | 44.16314 | 43.7121 | 177.8035 | 155.558 | -0.0001942158 | 0.1046007 | 0 | 0 | 0
11934 | 464890.6 | 2011-01-23 22:26 | 1119.341 | 7 | 41 | -1.349975 | 3.614617 | 44.16314 | 43.72336 | 177.8035 | 155.5987 | -0.000129509 | 0.1046007 | 0 | 0 | 0
11935 | 464920.6 | 2011-01-23 22:27 | 1149.356 | 7 | 41 | -1.350157 | 3.608628 | 44.16314 | 43.73461 | 177.8035 | 155.6394 | -0.0001618862 | 0.1046007 | 0 | 0 | 0
11936 | 464950.6 | 2011-01-23 22:27 | 1179.372 | 7 | 41 | -1.349975 | 3.602963 | 44.16314 | 43.74587 | 177.8035 | 155.6799 | -0.0001618862 | 0.1046007 | 0 | 0 | 0
11937 | 464980.6 | 2011-01-23 22:28 | 1209.387 | 7 | 41 | -1.349975 | 3.597136 | 44.16314 | 43.75712 | 177.8035 | 155.7205 | -0.0001618862 | 0.1046007 | 0 | 0 | 0
11938 | 465010.6 | 2011-01-23 22:28 | 1239.402 | 7 | 41 | -1.350157 | 3.59147 | 44.16314 | 43.76838 | 177.8035 | 155.7609 | -0.0001942635 | 0.1046007 | 0 | 0 | 0
11939 | 465040.7 | 2011-01-23 22:29 | 1269.417 | 7 | 41 | -1.349975 | 3.586129 | 44.16314 | 43.77964 | 177.8035 | 155.8013 | -0.0001942158 | 0.1046007 | 0 | 0 | 0
11940 | 465070.7 | 2011-01-23 22:29 | 1299.432 | 7 | 41 | -1.349975 | 3.580787 | 44.16314 | 43.79089 | 177.8035 | 155.8417 | -0.0001294613 | 0.1046007 | 0 | 0 | 0
11941 | 465100.7 | 2011-01-23 22:30 | 1329.447 | 7 | 41 | -1.349975 | 3.575608 | 44.16314 | 43.80215 | 177.8035 | 155.8819 | -0.000129509 | 0.1046007 | 0 | 0 | 0
11942 | 465130.7 | 2011-01-23 22:30 | 1359.462 | 7 | 41 | -1.350157 | 3.570428 | 44.16314 | 43.8134 | 177.8035 | 155.9221 | -0.0001618862 | 0.1046007 | 0 | 0 | 0
11943 | 465160.7 | 2011-01-23 22:31 | 1389.477 | 7 | 41 | -1.350339 | 3.565086 | 44.16314 | 43.82466 | 177.8035 | 155.9623 | -0.0001942158 | 0.1046007 | 0 | 0 | 0
11944 | 465190.7 | 2011-01-23 22:31 | 1419.493 | 7 | 41 | -1.349975 | 3.560554 | 44.16314 | 43.83592 | 177.8035 | 156.0024 | -0.0001618862 | 0.1046007 | 0 | 0 | 0
11945 | 465220.7 | 2011-01-23 22:32 | 1449.508 | 7 | 41 | -1.350157 | 3.555698 | 44.16314 | 43.84717 | 177.8035 | 156.0425 | -0.0001618385 | 0.1046007 | 0 | 0 | 0
11946 | 465250.8 | 2011-01-23 22:32 | 1479.523 | 7 | 41 | -1.349975 | 3.551166 | 44.16314 | 43.85843 | 177.8035 | 156.0825 | -0.000129509 | 0.1046007 | 0 | 0 | 0
11947 | 465280.8 | 2011-01-23 22:33 | 1509.538 | 7 | 41 | -1.349975 | 3.546795 | 44.16314 | 43.86969 | 177.8035 | 156.1224 | -9.713173e-05 | 0.1046007 | 0 | 0 | 0
11948 | 465310.8 | 2011-01-23 22:33 | 1539.553 | 7 | 41 | -1.349975 | 3.542263 | 44.16314 | 43.88094 | 177.8035 | 156.1623 | -9.708405e-05 | 0.1046007 | 0 | 0 | 0
11949 | 465340.8 | 2011-01-23 22:34 | 1569.568 | 7 | 41 | -1.349975 | 3.538055 | 44.16314 | 43.8922 | 177.8035 | 156.2022 | -6.475449e-05 | 0.1046007 | 0 | 0 | 0
11950 | 465370.8 | 2011-01-23 22:34 | 1599.583 | 7 | 41 | -1.349975 | 3.533846 | 44.16314 | 43.90345 | 177.8035 | 156.242 | -9.713173e-05 | 0.1046007 | 0 | 0 | 0
11951 | 465400.8 | 2011-01-23 22:35 | 1629.601 | 7 | 41 | -1.349975 | 3.529799 | 44.16314 | 43.91471 | 177.8035 | 156.2817 | -9.713173e-05 | 0.1046007 | 0 | 0 | 0
11952 | 465430.9 | 2011-01-23 22:35 | 1659.614 | 7 | 41 | -1.350157 | 3.525753 | 44.16314 | 43.92596 | 177.8035 | 156.3214 | -0.0001618862 | 0.1046007 | 0 | 0 | 0
11953 | 465460.9 | 2011-01-23 22:36 | 1689.629 | 7 | 41 | -1.349975 | 3.522192 | 44.16314 | 43.93722 | 177.8035 | 156.3611 | -9.713173e-05 | 0.1046007 | 0 | 0 | 0
11954 | 465490.9 | 2011-01-23 22:36 | 1719.644 | 7 | 41 | -1.349975 | 3.518469 | 44.16314 | 43.94847 | 177.8035 | 156.4007 | -9.713173e-05 | 0.1046007 | 0 | 0 | 0
11955 | 465520.9 | 2011-01-23 22:37 | 1749.659 | 7 | 41 | -1.350157 | 3.514584 | 44.16314 | 43.95973 | 177.8035 | 156.4403 | -0.000129509 | 0.1046007 | 0 | 0 | 0
11956 | 465550.9 | 2011-01-23 22:37 | 1779.674 | 7 | 41 | -1.349975 | 3.511185 | 44.16314 | 43.97099 | 177.8035 | 156.4798 | -9.713173e-05 | 0.1046007 | 0 | 0 | 0
11957 | 465580.9 | 2011-01-23 22:38 | 1809.689 | 7 | 41 | -1.350157 | 3.507786 | 44.16314 | 43.98224 | 177.8035 | 156.5193 | -9.713173e-05 | 0.1046007 | 0 | 0 | 0
11958 | 465610.9 | 2011-01-23 22:38 | 1839.705 | 7 | 41 | -1.350157 | 3.504548 | 44.16314 | 43.9935 | 177.8035 | 156.5588 | -6.475449e-05 | 0.1046007 | 0 | 0 | 0
11959 | 465641 | 2011-01-23 22:39 | 1869.72 | 7 | 41 | -1.349793 | 3.501311 | 44.16314 | 44.00476 | 177.8035 | 156.5982 | -6.475449e-05 | 0.1046007 | 0 | 0 | 0
11960 | 465671 | 2011-01-23 22:39 | 1899.735 | 7 | 41 | -1.350157 | 3.497912 | 44.16314 | 44.01601 | 177.8035 | 156.6376 | -9.713173e-05 | 0.1046007 | 0 | 0 | 0
11961 | 465701 | 2011-01-23 22:40 | 1929.752 | 7 | 41 | -1.349975 | 3.494998 | 44.16314 | 44.02727 | 177.8035 | 156.677 | -3.237724e-05 | 0.1046007 | 0 | 0 | 0
11962 | 465731 | 2011-01-23 22:40 | 1959.765 | 7 | 41 | -1.350157 | 3.491437 | 44.16314 | 44.03852 | 177.8035 | 156.7163 | -9.713173e-05 | 0.1046007 | 0 | 0 | 0
11963 | 465761 | 2011-01-23 22:41 | 1989.78 | 7 | 41 | -1.349975 | 3.488362 | 44.16314 | 44.04978 | 177.8035 | 156.7556 | -6.475449e-05 | 0.1046007 | 0 | 0 | 0
11964 | 465791 | 2011-01-23 22:41 | 2019.795 | 7 | 41 | -1.349975 | 3.485125 | 44.16314 | 44.06104 | 177.8035 | 156.7948 | -9.708405e-05 | 0.1046007 | 0 | 0 | 0
11965 | 465821 | 2011-01-23 22:42 | 2049.811 | 7 | 41 | -1.350157 | 3.481887 | 44.16314 | 44.07229 | 177.8035 | 156.834 | -0.000129509 | 0.1046007 | 0 | 0 | 0
11966 | 465851.1 | 2011-01-23 22:42 | 2079.826 | 7 | 41 | -1.349975 | 3.478812 | 44.16314 | 44.08355 | 177.8035 | 156.8732 | -6.475449e-05 | 0.1046007 | 0 | 0 | 0
11967 | 465881.1 | 2011-01-23 22:43 | 2109.841 | 7 | 41 | -1.350157 | 3.475251 | 44.16314 | 44.0948 | 177.8035 | 156.9123 | -0.0001294613 | 0.1046007 | 0 | 0 | 0
11968 | 465911.1 | 2011-01-23 22:43 | 2139.856 | 7 | 41 | -1.349975 | 3.472013 | 44.16314 | 44.10606 | 177.8035 | 156.9514 | -9.713173e-05 | 0.1046007 | 0 | 0 | 0
11969 | 465941.1 | 2011-01-23 22:44 | 2169.871 | 7 | 41 | -1.349975 | 3.468452 | 44.16314 | 44.11732 | 177.8035 | 156.9905 | -9.713173e-05 | 0.1046007 | 0 | 0 | 0
11970 | 465971.1 | 2011-01-23 22:44 | 2199.886 | 7 | 41 | -1.349975 | 3.464729 | 44.16314 | 44.12857 | 177.8035 | 157.0295 | -9.713173e-05 | 0.1046007 | 0 | 0 | 0
11971 | 466001.1 | 2011-01-23 22:45 | 2229.901 | 7 | 41 | -1.350157 | 3.460683 | 44.16314 | 44.13983 | 177.8035 | 157.0685 | -0.000129509 | 0.1046007 | 0 | 0 | 0
11972 | 466031.2 | 2011-01-23 22:45 | 2259.916 | 7 | 41 | -1.349975 | 3.456474 | 44.16314 | 44.15108 | 177.8035 | 157.1074 | -9.708405e-05 | 0.1046007 | 0 | 0 | 0
11973 | 466061.2 | 2011-01-23 22:46 | 2289.932 | 7 | 41 | -1.349975 | 3.452104 | 44.16314 | 44.16234 | 177.8035 | 157.1463 | -0.0001294613 | 0.1046007 | 0 | 0 | 0
11974 | 466091.2 | 2011-01-23 22:46 | 2319.947 | 7 | 41 | -1.349975 | 3.447248 | 44.16314 | 44.1736 | 177.8035 | 157.1851 | -9.713173e-05 | 0.1046007 | 0 | 0 | 0
11975 | 466121.2 | 2011-01-23 22:47 | 2349.962 | 7 | 41 | -1.350157 | 3.441906 | 44.16314 | 44.18485 | 177.8035 | 157.2239 | -0.0001618862 | 0.1046007 | 0 | 0 | 0
11976 | 466151.2 | 2011-01-23 22:47 | 2379.977 | 7 | 41 | -1.350157 | 3.436079 | 44.16314 | 44.19611 | 177.8035 | 157.2626 | -0.0001942635 | 0.1046007 | 0 | 0 | 0
11977 | 466181.2 | 2011-01-23 22:48 | 2409.992 | 7 | 41 | -1.350157 | 3.429605 | 44.16314 | 44.20736 | 177.8035 | 157.3013 | -0.000226593 | 0.1046007 | 0 | 0 | 0
11978 | 466211.2 | 2011-01-23 22:48 | 2440.007 | 7 | 41 | -1.349975 | 3.422644 | 44.16314 | 44.21862 | 177.8035 | 157.3398 | -0.0002266407 | 0.1046007 | 0 | 0 | 0
11979 | 466241.3 | 2011-01-23 22:49 | 2470.022 | 7 | 41 | -1.349975 | 3.414551 | 44.16314 | 44.22988 | 177.8035 | 157.3783 | -0.0001942635 | 0.1046007 | 0 | 0 | 0
11980 | 466271.3 | 2011-01-23 22:49 | 2500.038 | 7 | 41 | -1.350339 | 3.405001 | 44.16314 | 44.24113 | 177.8035 | 157.4167 | -0.0002913952 | 0.1046007 | 0 | 0 | 0
11981 | 466301.3 | 2011-01-23 22:50 | 2530.053 | 7 | 41 | -1.349975 | 3.394641 | 44.16314 | 44.25239 | 177.8035 | 157.455 | -0.0002913475 | 0.1046007 | 0 | 0 | 0
11982 | 466331.3 | 2011-01-23 22:50 | 2560.068 | 7 | 41 | -1.349975 | 3.382178 | 44.16314 | 44.26364 | 177.8035 | 157.4931 | -0.0003884792 | 0.1046007 | 0 | 0 | 0
11983 | 466361.3 | 2011-01-23 22:51 | 2590.083 | 7 | 41 | -1.350157 | 3.36761 | 44.16314 | 44.2749 | 177.8035 | 157.5311 | -0.0004208565 | 0.1046007 | 0 | 0 | 0
11984 | 466391.3 | 2011-01-23 22:51 | 2620.098 | 7 | 41 | -1.350157 | 3.349966 | 44.16314 | 44.28616 | 177.8035 | 157.5689 | -0.0005503654 | 0.1046007 | 0 | 0 | 0
11985 | 466421.3 | 2011-01-23 22:52 | 2650.113 | 7 | 41 | -1.349975 | 3.328762 | 44.16314 | 44.29741 | 177.8035 | 157.6065 | -0.0006151199 | 0.1046007 | 0 | 0 | 0
11986 | 466451.4 | 2011-01-23 22:52 | 2680.128 | 7 | 41 | -1.350157 | 3.302054 | 44.16314 | 44.30867 | 177.8035 | 157.6438 | -0.0007445812 | 0.1046007 | 0 | 0 | 0
11987 | 466481.4 | 2011-01-23 22:53 | 2710.144 | 7 | 41 | -1.349975 | 3.268386 | 44.16314 | 44.31992 | 177.8035 | 157.6808 | -0.0009711742 | 0.1046007 | 0 | 0 | 0
11988 | 466511.4 | 2011-01-23 22:53 | 2740.159 | 7 | 41 | -1.350157 | 3.225329 | 44.16314 | 44.33118 | 177.8035 | 157.7174 | -0.001262569 | 0.1046007 | 0 | 0 | 0
11989 | 466538.4 | 2011-01-23 22:54 | 2767.158 | 7 | 41 | -1.349975 | 3.175313 | 44.16314 | 44.34131 | 177.8035 | 157.7498 | -0.001618671 | 0.1046007 | 0 | 0 | 0
11990 | 466560 | 2011-01-23 22:54 | 2788.752 | 7 | 41 | -1.350157 | 3.125296 | 44.16314 | 44.3494 | 177.8035 | 157.7753 | -0.002007103 | 0.1046007 | 0 | 0 | 0
11991 | 466578.2 | 2011-01-23 22:54 | 2806.97 | 7 | 41 | -1.350157 | 3.07528 | 44.16314 | 44.35624 | 177.8035 | 157.7965 | -0.002363205 | 0.1046007 | 0 | 0 | 0
11992 | 466593.9 | 2011-01-23 22:55 | 2822.673 | 7 | 41 | -1.349975 | 3.025263 | 44.16314 | 44.36212 | 177.8035 | 157.8145 | -0.002686977 | 0.1046007 | 0 | 0 | 0
11993 | 466607.5 | 2011-01-23 22:55 | 2836.313 | 7 | 41 | -1.350157 | 2.975246 | 44.16314 | 44.36724 | 177.8035 | 157.8298 | -0.003043079 | 0.1046007 | 0 | 0 | 0
11994 | 466619.8 | 2011-01-23 22:55 | 2848.563 | 7 | 41 | -1.349975 | 2.92523 | 44.16314 | 44.37183 | 177.8035 | 157.8434 | -0.003334427 | 0.1046007 | 0 | 0 | 0
11995 | 466631 | 2011-01-23 22:55 | 2859.737 | 7 | 41 | -1.349975 | 2.875213 | 44.16314 | 44.37602 | 177.8035 | 157.8555 | -0.003658199 | 0.1046007 | 0 | 0 | 0
11996 | 466641.5 | 2011-01-23 22:55 | 2870.235 | 7 | 41 | -1.350157 | 2.825035 | 44.16314 | 44.37996 | 177.8035 | 157.8667 | -0.00391717 | 0.1046007 | 0 | 0 | 0
11997 | 466651.5 | 2011-01-23 22:56 | 2880.25 | 7 | 41 | -1.350157 | 2.774856 | 44.16314 | 44.38372 | 177.8035 | 157.8773 | -0.004046631 | 0.1046007 | 0 | 0 | 0
11998 | 466661.2 | 2011-01-23 22:56 | 2889.969 | 7 | 41 | -1.349975 | 2.724678 | 44.16314 | 44.38736 | 177.8035 | 157.8873 | -0.004143762 | 0.1046007 | 0 | 0 | 0
11999 | 466666 | 2011-01-23 22:56 | 2894.766 | 7 | 41 | -1.349975 | 2.699912 | 44.16314 | 44.38916 | 177.8035 | 157.8922 | -0.004111385 | 0.1046007 | 0 | 0 | 0
12000 | 466666.2 | 2011-01-23 22:56 | 0.1875613 | 8 | 41 | -0.000879413 | 2.864692 | 44.16314 | 44.38916 | 177.8035 | 157.8922 | 0 | 0.07073828 | 0 | 0 | 0
12001 | 466671 | 2011-01-23 22:56 | 5.015522 | 8 | 41 | 0.001670518 | 3.181464 | 44.16314 | 44.38916 | 177.8035 | 157.8922 | 0.02470074 | 0.07073828 | 0 | 0 | 0
12002 | 466701.1 | 2011-01-23 22:56 | 30.01514 | 1 | 42 | 0 | 3.36243 | 44.16314 | 44.38916 | 177.8035 | 157.8922 | 0.002298498 | 0.07073828 | 0 | 0 | 0
12003 | 466731.1 | 2011-01-23 22:57 | 60.03037 | 1 | 42 | 0 | 3.417464 | 44.16314 | 44.38916 | 177.8035 | 157.8922 | 0.001068306 | 0.07073828 | 0 | 0 | 0
12004 | 466761.1 | 2011-01-23 22:57 | 90.04542 | 1 | 42 | 0 | 3.447572 | 44.16314 | 44.38916 | 177.8035 | 157.8922 | 0.0006150723 | 0.07073828 | 0 | 0 | 0
12005 | 466791.1 | 2011-01-23 22:58 | 120.0137 | 1 | 42 | 0 | 3.467481 | 44.16314 | 44.38916 | 177.8035 | 157.8922 | 0.0004532337 | 0.07073828 | 0 | 0 | 0
12006 | 466821.1 | 2011-01-23 22:58 | 30.01518 | 2 | 42 | 0.6750344 | 3.644077 | 44.16877 | 44.38916 | 177.8238 | 157.8922 | 0.00148921 | 0.07073828 | 0 | 0 | 0
12007 | 466851.1 | 2011-01-23 22:59 | 60.03026 | 2 | 42 | 0.6753987 | 3.68681 | 44.1744 | 44.38916 | 177.8444 | 157.8922 | 0.0009711742 | 0.07073828 | 0 | 0 | 0
12008 | 466881.1 | 2011-01-23 22:59 | 90.04559 | 2 | 42 | 0.6752166 | 3.716431 | 44.18003 | 44.38916 | 177.8653 | 157.8922 | 0.000712204 | 0.07073828 | 0 | 0 | 0
12009 | 466911.1 | 2011-01-23 23:00 | 120.0606 | 2 | 42 | 0.6750344 | 3.738607 | 44.18566 | 44.38916 | 177.8863 | 157.8922 | 0.0005179405 | 0.07073828 | 0 | 0 | 0
12010 | 466941.2 | 2011-01-23 23:00 | 150.0757 | 2 | 42 | 0.6750344 | 3.755926 | 44.19128 | 44.38916 | 177.9074 | 157.8922 | 0.0003884792 | 0.07073828 | 0 | 0 | 0
12011 | 466971.2 | 2011-01-23 23:01 | 180.0908 | 2 | 42 | 0.6752166 | 3.769037 | 44.19691 | 44.38916 | 177.9285 | 157.8922 | 0.0002913475 | 0.07073828 | 0 | 0 | 0
12012 | 467001.2 | 2011-01-23 23:01 | 210.106 | 2 | 42 | 0.6750344 | 3.778102 | 44.20254 | 44.38916 | 177.9498 | 157.8922 | 0.0001942635 | 0.07073828 | 0 | 0 | 0
12013 | 467031.2 | 2011-01-23 23:02 | 240.1211 | 2 | 42 | 0.6750344 | 3.7849 | 44.20817 | 44.38916 | 177.9711 | 157.8922 | 0.000129509 | 0.07073828 | 0 | 0 | 0
12014 | 467061.2 | 2011-01-23 23:02 | 270.1362 | 2 | 42 | 0.6753987 | 3.79089 | 44.2138 | 44.38916 | 177.9924 | 157.8922 | 0.000129509 | 0.07073828 | 0 | 0 | 0
12015 | 467091.2 | 2011-01-23 23:03 | 300.1514 | 2 | 42 | 0.6750344 | 3.796069 | 44.21943 | 44.38916 | 178.0137 | 157.8922 | 0.0001294613 | 0.07073828 | 0 | 0 | 0
12016 | 467121.2 | 2011-01-23 23:03 | 330.1665 | 2 | 42 | 0.6750344 | 3.800925 | 44.22506 | 44.38916 | 178.0351 | 157.8922 | 9.713173e-05 | 0.07073828 | 0 | 0 | 0
12017 | 467151.3 | 2011-01-23 23:04 | 360.1817 | 2 | 42 | 0.6750344 | 3.805619 | 44.23068 | 44.38916 | 178.0565 | 157.8922 | 9.713173e-05 | 0.07073828 | 0 | 0 | 0
12018 | 467181.3 | 2011-01-23 23:04 | 390.1969 | 2 | 42 | 0.6750344 | 3.80999 | 44.23631 | 44.38916 | 178.078 | 157.8922 | 9.713173e-05 | 0.07073828 | 0 | 0 | 0
12019 | 467211.3 | 2011-01-23 23:05 | 420.2119 | 2 | 42 | 0.6752166 | 3.814522 | 44.24194 | 44.38916 | 178.0994 | 157.8922 | 0.000129509 | 0.07073828 | 0 | 0 | 0
12020 | 467241.3 | 2011-01-23 23:05 | 450.227 | 2 | 42 | 0.6750344 | 3.81873 | 44.24757 | 44.38916 | 178.1209 | 157.8922 | 6.47068e-05 | 0.07073828 | 0 | 0 | 0
12021 | 467271.3 | 2011-01-23 23:06 | 480.2422 | 2 | 42 | 0.6752166 | 3.822939 | 44.2532 | 44.38916 | 178.1424 | 157.8922 | 0.0001294613 | 0.07073828 | 0 | 0 | 0
12022 | 467301.3 | 2011-01-23 23:06 | 510.2574 | 2 | 42 | 0.6752166 | 3.826824 | 44.25883 | 44.38916 | 178.1639 | 157.8922 | 6.475449e-05 | 0.07073828 | 0 | 0 | 0
12023 | 467331.4 | 2011-01-23 23:07 | 540.2724 | 2 | 42 | 0.6750344 | 3.83087 | 44.26446 | 44.38916 | 178.1855 | 157.8922 | 0.000129509 | 0.07073828 | 0 | 0 | 0
12024 | 467361.4 | 2011-01-23 23:07 | 570.2876 | 2 | 42 | 0.6748523 | 3.834755 | 44.27009 | 44.38916 | 178.2071 | 157.8922 | 9.713173e-05 | 0.07073828 | 0 | 0 | 0
12025 | 467391.4 | 2011-01-23 23:08 | 600.3028 | 2 | 42 | 0.6752166 | 3.838478 | 44.27571 | 44.38916 | 178.2287 | 157.8922 | 9.713173e-05 | 0.07073828 | 0 | 0 | 0
12026 | 467421.4 | 2011-01-23 23:08 | 630.3179 | 2 | 42 | 0.6752166 | 3.842039 | 44.28134 | 44.38916 | 178.2503 | 157.8922 | 3.237724e-05 | 0.07073828 | 0 | 0 | 0
12027 | 467451.4 | 2011-01-23 23:09 | 660.333 | 2 | 42 | 0.6752166 | 3.846086 | 44.28697 | 44.38916 | 178.2719 | 157.8922 | 9.713173e-05 | 0.07073828 | 0 | 0 | 0
12028 | 467481.4 | 2011-01-23 23:09 | 690.3481 | 2 | 42 | 0.6750344 | 3.849809 | 44.2926 | 44.38916 | 178.2936 | 157.8922 | 0.000129509 | 0.07073828 | 0 | 0 | 0
12029 | 467511.4 | 2011-01-23 23:10 | 720.3633 | 2 | 42 | 0.6750344 | 3.85337 | 44.29823 | 44.38916 | 178.3152 | 157.8922 | 6.475449e-05 | 0.07073828 | 0 | 0 | 0
12030 | 467541.5 | 2011-01-23 23:10 | 750.3784 | 2 | 42 | 0.6752166 | 3.857255 | 44.30386 | 44.38916 | 178.3369 | 157.8922 | 0.0001618385 | 0.07073828 | 0 | 0 | 0
12031 | 467571.5 | 2011-01-23 23:11 | 780.3935 | 2 | 42 | 0.6746702 | 3.860654 | 44.30949 | 44.38916 | 178.3587 | 157.8922 | 6.47068e-05 | 0.07073828 | 0 | 0 | 0
12032 | 467601.5 | 2011-01-23 23:11 | 810.4087 | 2 | 42 | 0.6750344 | 3.864538 | 44.31512 | 44.38916 | 178.3804 | 157.8922 | 9.708405e-05 | 0.07073828 | 0 | 0 | 0
12033 | 467631.5 | 2011-01-23 23:12 | 840.4261 | 2 | 42 | 0.6750344 | 3.8681 | 44.32074 | 44.38916 | 178.4022 | 157.8922 | 9.713173e-05 | 0.07073828 | 0 | 0 | 0
12034 | 467661.5 | 2011-01-23 23:12 | 870.4389 | 2 | 42 | 0.6752166 | 3.871823 | 44.32637 | 44.38916 | 178.424 | 157.8922 | 0.000129509 | 0.07073828 | 0 | 0 | 0
12035 | 467691.5 | 2011-01-23 23:13 | 900.4541 | 2 | 42 | 0.6750344 | 3.875222 | 44.332 | 44.38916 | 178.4458 | 157.8922 | 9.713173e-05 | 0.07073828 | 0 | 0 | 0
12036 | 467721.5 | 2011-01-23 23:13 | 930.4692 | 2 | 42 | 0.6750344 | 3.878783 | 44.33763 | 44.38916 | 178.4676 | 157.8922 | 9.713173e-05 | 0.07073828 | 0 | 0 | 0
12037 | 467751.6 | 2011-01-23 23:14 | 960.4844 | 2 | 42 | 0.6750344 | 3.88202 | 44.34326 | 44.38916 | 178.4894 | 157.8922 | 9.708405e-05 | 0.07073828 | 0 | 0 | 0
12038 | 467781.6 | 2011-01-23 23:14 | 990.4995 | 2 | 42 | 0.6752166 | 3.885419 | 44.34889 | 44.38916 | 178.5113 | 157.8922 | 0.000129509 | 0.07073828 | 0 | 0 | 0
12039 | 467811.6 | 2011-01-23 23:15 | 1020.515 | 2 | 42 | 0.6750344 | 3.888495 | 44.35452 | 44.38916 | 178.5332 | 157.8922 | 9.713173e-05 | 0.07073828 | 0 | 0 | 0
12040 | 467841.6 | 2011-01-23 23:15 | 1050.53 | 2 | 42 | 0.6750344 | 3.89157 | 44.36014 | 44.38916 | 178.5551 | 157.8922 | 9.708405e-05 | 0.07073828 | 0 | 0 | 0
12041 | 467871.6 | 2011-01-23 23:16 | 1080.545 | 2 | 42 | 0.6750344 | 3.894322 | 44.36577 | 44.38916 | 178.577 | 157.8922 | 0 | 0.07073828 | 0 | 0 | 0
12042 | 467901.6 | 2011-01-23 23:16 | 1110.56 | 2 | 42 | 0.6752166 | 3.897074 | 44.3714 | 44.38916 | 178.5989 | 157.8922 | 6.47068e-05 | 0.07073828 | 0 | 0 | 0
12043 | 467931.7 | 2011-01-23 23:17 | 1140.577 | 2 | 42 | 0.6750344 | 3.899663 | 44.37703 | 44.38916 | 178.6208 | 157.8922 | 6.475449e-05 | 0.07073828 | 0 | 0 | 0
12044 | 467961.7 | 2011-01-23 23:17 | 1170.59 | 2 | 42 | 0.6752166 | 3.902253 | 44.38266 | 44.38916 | 178.6428 | 157.8922 | 6.475449e-05 | 0.07073828 | 0 | 0 | 0
12045 | 467991.7 | 2011-01-23 23:18 | 1200.605 | 2 | 42 | 0.6752166 | 3.904843 | 44.38829 | 44.38916 | 178.6648 | 157.8922 | 0.0001294613 | 0.07073828 | 0 | 0 | 0
12046 | 468021.7 | 2011-01-23 23:18 | 1230.621 | 2 | 42 | 0.6750344 | 3.907109 | 44.39392 | 44.38916 | 178.6868 | 157.8922 | 9.713173e-05 | 0.07073828 | 0 | 0 | 0
12047 | 468051.7 | 2011-01-23 23:19 | 1260.636 | 2 | 42 | 0.6752166 | 3.909214 | 44.39955 | 44.38916 | 178.7088 | 157.8922 | 9.713173e-05 | 0.07073828 | 0 | 0 | 0
12048 | 468081.7 | 2011-01-23 23:19 | 1290.651 | 2 | 42 | 0.6750344 | 3.91148 | 44.40517 | 44.38916 | 178.7308 | 157.8922 | 3.237724e-05 | 0.07073828 | 0 | 0 | 0
12049 | 468111.7 | 2011-01-23 23:20 | 1320.666 | 2 | 42 | 0.6750344 | 3.913584 | 44.4108 | 44.38916 | 178.7528 | 157.8922 | 6.475449e-05 | 0.07073828 | 0 | 0 | 0
12050 | 468141.8 | 2011-01-23 23:20 | 1350.681 | 2 | 42 | 0.6750344 | 3.915688 | 44.41643 | 44.38916 | 178.7748 | 157.8922 | 6.475449e-05 | 0.07073828 | 0 | 0 | 0
12051 | 468171.8 | 2011-01-23 23:21 | 1380.696 | 2 | 42 | 0.6750344 | 3.917793 | 44.42206 | 44.38916 | 178.7969 | 157.8922 | 9.713173e-05 | 0.07073828 | 0 | 0 | 0
12052 | 468201.8 | 2011-01-23 23:21 | 1410.712 | 2 | 42 | 0.6752166 | 3.919735 | 44.42769 | 44.38916 | 178.8189 | 157.8922 | 6.475449e-05 | 0.07073828 | 0 | 0 | 0
12053 | 468231.8 | 2011-01-23 23:22 | 1440.727 | 2 | 42 | 0.6750344 | 3.921677 | 44.43332 | 44.38916 | 178.841 | 157.8922 | 3.237724e-05 | 0.07073828 | 0 | 0 | 0
12054 | 468261.8 | 2011-01-23 23:22 | 1470.742 | 2 | 42 | 0.6752166 | 3.923782 | 44.43895 | 44.38916 | 178.8631 | 157.8922 | 3.237724e-05 | 0.07073828 | 0 | 0 | 0
12055 | 468291.8 | 2011-01-23 23:23 | 1500.757 | 2 | 42 | 0.6750344 | 3.925562 | 44.44458 | 44.38916 | 178.8852 | 157.8922 | 0 | 0.07073828 | 0 | 0 | 0
12056 | 468321.9 | 2011-01-23 23:23 | 1530.772 | 2 | 42 | 0.6748523 | 3.927666 | 44.4502 | 44.38916 | 178.9073 | 157.8922 | 0 | 0.07073828 | 0 | 0 | 0
12057 | 468351.9 | 2011-01-23 23:24 | 1560.787 | 2 | 42 | 0.6748523 | 3.92977 | 44.45583 | 44.38916 | 178.9294 | 157.8922 | 6.47068e-05 | 0.07073828 | 0 | 0 | 0
12058 | 468381.9 | 2011-01-23 23:24 | 1590.802 | 2 | 42 | 0.6750344 | 3.931875 | 44.46146 | 44.38916 | 178.9515 | 157.8922 | 6.475449e-05 | 0.07073828 | 0 | 0 | 0
12059 | 468411.9 | 2011-01-23 23:25 | 1620.817 | 2 | 42 | 0.6750344 | 3.933655 | 44.46709 | 44.38916 | 178.9736 | 157.8922 | 6.47068e-05 | 0.07073828 | 0 | 0 | 0
12060 | 468441.9 | 2011-01-23 23:25 | 1650.833 | 2 | 42 | 0.6750344 | 3.93576 | 44.47272 | 44.38916 | 178.9958 | 157.8922 | 6.475449e-05 | 0.07073828 | 0 | 0 | 0
12061 | 468471.9 | 2011-01-23 23:26 | 1680.848 | 2 | 42 | 0.6752166 | 3.937702 | 44.47834 | 44.38916 | 179.0179 | 157.8922 | 0 | 0.07073828 | 0 | 0 | 0
12062 | 468501.9 | 2011-01-23 23:26 | 1710.863 | 2 | 42 | 0.6750344 | 3.939806 | 44.48397 | 44.38916 | 179.0401 | 157.8922 | 3.237724e-05 | 0.07073828 | 0 | 0 | 0
12063 | 468532 | 2011-01-23 23:27 | 1740.878 | 2 | 42 | 0.6750344 | 3.941911 | 44.4896 | 44.38916 | 179.0623 | 157.8922 | 6.475449e-05 | 0.07073828 | 0 | 0 | 0
12064 | 468562 | 2011-01-23 23:27 | 1770.893 | 2 | 42 | 0.6750344 | 3.944015 | 44.49523 | 44.38916 | 179.0845 | 157.8922 | 6.475449e-05 | 0.07073828 | 0 | 0 | 0
12065 | 468592 | 2011-01-23 23:28 | 1800.908 | 2 | 42 | 0.6750344 | 3.945795 | 44.50086 | 44.38916 | 179.1067 | 157.8922 | 0 | 0.07073828 | 0 | 0 | 0
12066 | 468622 | 2011-01-23 23:28 | 1830.923 | 2 | 42 | 0.6752166 | 3.948061 | 44.50649 | 44.38916 | 179.1289 | 157.8922 | 6.475449e-05 | 0.07073828 | 0 | 0 | 0
12067 | 468652 | 2011-01-23 23:29 | 1860.939 | 2 | 42 | 0.6750344 | 3.950004 | 44.51212 | 44.38916 | 179.1511 | 157.8922 | 0 | 0.07073828 | 0 | 0 | 0
12068 | 468682 | 2011-01-23 23:29 | 1890.954 | 2 | 42 | 0.6750344 | 3.95227 | 44.51775 | 44.38916 | 179.1734 | 157.8922 | 0.000129509 | 0.07073828 | 0 | 0 | 0
12069 | 468712 | 2011-01-23 23:30 | 1920.969 | 2 | 42 | 0.6752166 | 3.954374 | 44.52338 | 44.38916 | 179.1956 | 157.8922 | 0.000129509 | 0.07073828 | 0 | 0 | 0
12070 | 468742.1 | 2011-01-23 23:30 | 1950.984 | 2 | 42 | 0.6752166 | 3.956478 | 44.529 | 44.38916 | 179.2179 | 157.8922 | 9.708405e-05 | 0.07073828 | 0 | 0 | 0
12071 | 468772.1 | 2011-01-23 23:31 | 1980.999 | 2 | 42 | 0.6752166 | 3.958421 | 44.53463 | 44.38916 | 179.2402 | 157.8922 | 9.708405e-05 | 0.07073828 | 0 | 0 | 0
12072 | 468802.1 | 2011-01-23 23:31 | 2011.014 | 2 | 42 | 0.6752166 | 3.960201 | 44.54026 | 44.38916 | 179.2625 | 157.8922 | 6.47068e-05 | 0.07073828 | 0 | 0 | 0
12073 | 468832.1 | 2011-01-23 23:32 | 2041.029 | 2 | 42 | 0.6750344 | 3.962144 | 44.54589 | 44.38916 | 179.2847 | 157.8922 | 0 | 0.07073828 | 0 | 0 | 0
12074 | 468862.1 | 2011-01-23 23:32 | 2071.045 | 2 | 42 | 0.6752166 | 3.96441 | 44.55152 | 44.38916 | 179.3071 | 157.8922 | 3.237724e-05 | 0.07073828 | 0 | 0 | 0
12075 | 468892.1 | 2011-01-23 23:33 | 2101.06 | 2 | 42 | 0.6750344 | 3.966352 | 44.55715 | 44.38916 | 179.3294 | 157.8922 | 3.237724e-05 | 0.07073828 | 0 | 0 | 0
12076 | 468922.2 | 2011-01-23 23:33 | 2131.075 | 2 | 42 | 0.6752166 | 3.968457 | 44.56278 | 44.38916 | 179.3517 | 157.8922 | 3.237724e-05 | 0.07073828 | 0 | 0 | 0
12077 | 468952.2 | 2011-01-23 23:34 | 2161.09 | 2 | 42 | 0.6752166 | 3.970561 | 44.56841 | 44.38916 | 179.3741 | 157.8922 | 6.475449e-05 | 0.07073828 | 0 | 0 | 0
12078 | 468982.2 | 2011-01-23 23:34 | 2191.105 | 2 | 42 | 0.6750344 | 3.972341 | 44.57403 | 44.38916 | 179.3964 | 157.8922 | 6.475449e-05 | 0.07073828 | 0 | 0 | 0
12079 | 469012.2 | 2011-01-23 23:35 | 2221.12 | 2 | 42 | 0.6752166 | 3.974607 | 44.57966 | 44.38916 | 179.4188 | 157.8922 | 9.713173e-05 | 0.07073828 | 0 | 0 | 0
12080 | 469042.2 | 2011-01-23 23:35 | 2251.135 | 2 | 42 | 0.6750344 | 3.97655 | 44.58529 | 44.38916 | 179.4412 | 157.8922 | 6.475449e-05 | 0.07073828 | 0 | 0 | 0
12081 | 469072.2 | 2011-01-23 23:36 | 2281.151 | 2 | 42 | 0.6750344 | 3.978492 | 44.59092 | 44.38916 | 179.4635 | 157.8922 | 6.475449e-05 | 0.07073828 | 0 | 0 | 0
12082 | 469102.2 | 2011-01-23 23:36 | 2311.166 | 2 | 42 | 0.6752166 | 3.980597 | 44.59655 | 44.38916 | 179.4859 | 157.8922 | 3.237724e-05 | 0.07073828 | 0 | 0 | 0
12083 | 469132.3 | 2011-01-23 23:37 | 2341.181 | 2 | 42 | 0.6750344 | 3.982539 | 44.60218 | 44.38916 | 179.5084 | 157.8922 | 3.237724e-05 | 0.07073828 | 0 | 0 | 0
12084 | 469162.3 | 2011-01-23 23:37 | 2371.196 | 2 | 42 | 0.6752166 | 3.984643 | 44.60781 | 44.38916 | 179.5308 | 157.8922 | 6.475449e-05 | 0.07073828 | 0 | 0 | 0
12085 | 469192.3 | 2011-01-23 23:38 | 2401.211 | 2 | 42 | 0.6750344 | 3.986586 | 44.61344 | 44.38916 | 179.5532 | 157.8922 | 3.237724e-05 | 0.07073828 | 0 | 0 | 0
12086 | 469222.3 | 2011-01-23 23:38 | 2431.226 | 2 | 42 | 0.6752166 | 3.989013 | 44.61907 | 44.38916 | 179.5757 | 157.8922 | 9.708405e-05 | 0.07073828 | 0 | 0 | 0
12087 | 469252.3 | 2011-01-23 23:39 | 2461.241 | 2 | 42 | 0.6752166 | 3.990794 | 44.62469 | 44.38916 | 179.5981 | 157.8922 | 3.237724e-05 | 0.07073828 | 0 | 0 | 0
12088 | 469282.3 | 2011-01-23 23:39 | 2491.257 | 2 | 42 | 0.6750344 | 3.992898 | 44.63032 | 44.38916 | 179.6206 | 157.8922 | 6.47068e-05 | 0.07073828 | 0 | 0 | 0
12089 | 469312.4 | 2011-01-23 23:40 | 2521.272 | 2 | 42 | 0.6750344 | 3.995003 | 44.63595 | 44.38916 | 179.6431 | 157.8922 | 3.237724e-05 | 0.07073828 | 0 | 0 | 0
12090 | 469342.4 | 2011-01-23 23:40 | 2551.287 | 2 | 42 | 0.6748523 | 3.996783 | 44.64158 | 44.38916 | 179.6656 | 157.8922 | 3.237724e-05 | 0.07073828 | 0 | 0 | 0
12091 | 469372.4 | 2011-01-23 23:41 | 2581.302 | 2 | 42 | 0.6752166 | 3.999049 | 44.64721 | 44.38916 | 179.6881 | 157.8922 | 6.475449e-05 | 0.07073828 | 0 | 0 | 0
12092 | 469402.4 | 2011-01-23 23:41 | 2611.317 | 2 | 42 | 0.6752166 | 4.001316 | 44.65284 | 44.38916 | 179.7106 | 157.8922 | 9.717941e-05 | 0.07073828 | 0 | 0 | 0
12093 | 469432.4 | 2011-01-23 23:42 | 2641.332 | 2 | 42 | 0.6752166 | 4.003419 | 44.65847 | 44.38916 | 179.7331 | 157.8922 | 6.465912e-05 | 0.07073828 | 0 | 0 | 0
12094 | 469462.4 | 2011-01-23 23:42 | 2671.347 | 2 | 42 | 0.6752166 | 4.005362 | 44.6641 | 44.38916 | 179.7556 | 157.8922 | 3.242493e-05 | 0.07073828 | 0 | 0 | 0
12095 | 469492.4 | 2011-01-23 23:43 | 2701.362 | 2 | 42 | 0.6752166 | 4.007628 | 44.66972 | 44.38916 | 179.7782 | 157.8922 | 6.475449e-05 | 0.07073828 | 0 | 0 | 0
12096 | 469522.5 | 2011-01-23 23:43 | 2731.378 | 2 | 42 | 0.6750344 | 4.009732 | 44.67535 | 44.38916 | 179.8008 | 157.8922 | 6.475449e-05 | 0.07073828 | 0 | 0 | 0
12097 | 469552.5 | 2011-01-23 23:44 | 2761.395 | 2 | 42 | 0.6750344 | 4.011999 | 44.68098 | 44.38916 | 179.8233 | 157.8922 | 6.475449e-05 | 0.07073828 | 0 | 0 | 0
12098 | 469582.5 | 2011-01-23 23:44 | 2791.408 | 2 | 42 | 0.6752166 | 4.014265 | 44.68661 | 44.38916 | 179.8459 | 157.8922 | 9.708405e-05 | 0.07073828 | 0 | 0 | 0
12099 | 469612.5 | 2011-01-23 23:45 | 2821.423 | 2 | 42 | 0.6752166 | 4.016531 | 44.69224 | 44.38916 | 179.8685 | 157.8922 | 9.717941e-05 | 0.07073828 | 0 | 0 | 0
12100 | 469642.5 | 2011-01-23 23:45 | 2851.438 | 2 | 42 | 0.6750344 | 4.018635 | 44.69787 | 44.38916 | 179.8911 | 157.8922 | 6.465912e-05 | 0.07073828 | 0 | 0 | 0
12101 | 469672.5 | 2011-01-23 23:46 | 2881.453 | 2 | 42 | 0.6753987 | 4.021063 | 44.7035 | 44.38916 | 179.9138 | 157.8922 | 6.475449e-05 | 0.07073828 | 0 | 0 | 0
12102 | 469702.5 | 2011-01-23 23:46 | 2911.468 | 2 | 42 | 0.6748523 | 4.023167 | 44.70913 | 44.38916 | 179.9364 | 157.8922 | 3.232956e-05 | 0.07073828 | 0 | 0 | 0
12103 | 469732.6 | 2011-01-23 23:47 | 2941.484 | 2 | 42 | 0.6750344 | 4.025595 | 44.71476 | 44.38916 | 179.9591 | 157.8922 | 6.475449e-05 | 0.07073828 | 0 | 0 | 0
12104 | 469762.6 | 2011-01-23 23:47 | 2971.499 | 2 | 42 | 0.6752166 | 4.028023 | 44.72039 | 44.38916 | 179.9817 | 157.8922 | 6.475449e-05 | 0.07073828 | 0 | 0 | 0
12105 | 469792.6 | 2011-01-23 23:48 | 3001.514 | 2 | 42 | 0.6750344 | 4.030289 | 44.72601 | 44.38916 | 180.0044 | 157.8922 | 9.708405e-05 | 0.07073828 | 0 | 0 | 0
12106 | 469822.6 | 2011-01-23 23:48 | 3031.529 | 2 | 42 | 0.6752166 | 4.032717 | 44.73164 | 44.38916 | 180.0271 | 157.8922 | 9.708405e-05 | 0.07073828 | 0 | 0 | 0
12107 | 469852.6 | 2011-01-23 23:49 | 3061.546 | 2 | 42 | 0.6750344 | 4.034984 | 44.73727 | 44.38916 | 180.0498 | 157.8922 | 9.717941e-05 | 0.07073828 | 0 | 0 | 0
12108 | 469882.6 | 2011-01-23 23:49 | 3091.559 | 2 | 42 | 0.6752166 | 4.037412 | 44.7429 | 44.38916 | 180.0725 | 157.8922 | 6.475449e-05 | 0.07073828 | 0 | 0 | 0
12109 | 469912.7 | 2011-01-23 23:50 | 3121.574 | 2 | 42 | 0.6750344 | 4.039839 | 44.74853 | 44.38916 | 180.0953 | 157.8922 | 6.465912e-05 | 0.07073828 | 0 | 0 | 0
12110 | 469942.7 | 2011-01-23 23:50 | 3151.589 | 2 | 42 | 0.6752166 | 4.042429 | 44.75416 | 44.38916 | 180.118 | 157.8922 | 6.475449e-05 | 0.07073828 | 0 | 0 | 0
12111 | 469972.7 | 2011-01-23 23:51 | 3181.605 | 2 | 42 | 0.6750344 | 4.044695 | 44.75979 | 44.38916 | 180.1408 | 157.8922 | 6.475449e-05 | 0.07073828 | 0 | 0 | 0
12112 | 470002.7 | 2011-01-23 23:51 | 3211.62 | 2 | 42 | 0.6752166 | 4.047447 | 44.76542 | 44.38916 | 180.1635 | 157.8922 | 6.475449e-05 | 0.07073828 | 0 | 0 | 0
12113 | 470032.7 | 2011-01-23 23:52 | 3241.635 | 2 | 42 | 0.6748523 | 4.049713 | 44.77104 | 44.38916 | 180.1863 | 157.8922 | 3.232956e-05 | 0.07073828 | 0 | 0 | 0
12114 | 470062.7 | 2011-01-23 23:52 | 3271.65 | 2 | 42 | 0.6750344 | 4.052465 | 44.77667 | 44.38916 | 180.2091 | 157.8922 | 3.232956e-05 | 0.07073828 | 0 | 0 | 0
12115 | 470092.7 | 2011-01-23 23:53 | 3301.665 | 2 | 42 | 0.6750344 | 4.055217 | 44.7823 | 44.38916 | 180.232 | 157.8922 | 9.708405e-05 | 0.07073828 | 0 | 0 | 0
12116 | 470122.8 | 2011-01-23 23:53 | 3331.68 | 2 | 42 | 0.6752166 | 4.057806 | 44.78793 | 44.38916 | 180.2548 | 157.8922 | 6.475449e-05 | 0.07073828 | 0 | 0 | 0
12117 | 470152.8 | 2011-01-23 23:54 | 3361.695 | 2 | 42 | 0.6752166 | 4.060397 | 44.79356 | 44.38916 | 180.2776 | 157.8922 | 6.475449e-05 | 0.07073828 | 0 | 0 | 0
12118 | 470182.8 | 2011-01-23 23:54 | 3391.711 | 2 | 42 | 0.6752166 | 4.063148 | 44.79919 | 44.38916 | 180.3005 | 157.8922 | 6.475449e-05 | 0.07073828 | 0 | 0 | 0
12119 | 470212.8 | 2011-01-23 23:55 | 3421.726 | 2 | 42 | 0.6750344 | 4.0659 | 44.80482 | 44.38916 | 180.3234 | 157.8922 | 9.708405e-05 | 0.07073828 | 0 | 0 | 0
12120 | 470242.8 | 2011-01-23 23:55 | 3451.741 | 2 | 42 | 0.6750344 | 4.06849 | 44.81045 | 44.38916 | 180.3463 | 157.8922 | 6.465912e-05 | 0.07073828 | 0 | 0 | 0
12121 | 470272.8 | 2011-01-23 23:56 | 3481.756 | 2 | 42 | 0.6752166 | 4.071404 | 44.81607 | 44.38916 | 180.3692 | 157.8922 | 9.717941e-05 | 0.07073828 | 0 | 0 | 0
12122 | 470302.9 | 2011-01-23 23:56 | 3511.771 | 2 | 42 | 0.6752166 | 4.074155 | 44.8217 | 44.38916 | 180.3921 | 157.8922 | 6.465912e-05 | 0.07073828 | 0 | 0 | 0
12123 | 470332.9 | 2011-01-23 23:57 | 3541.786 | 2 | 42 | 0.6752166 | 4.077069 | 44.82733 | 44.38916 | 180.415 | 157.8922 | 9.717941e-05 | 0.07073828 | 0 | 0 | 0
12124 | 470362.9 | 2011-01-23 23:57 | 3571.801 | 2 | 42 | 0.6752166 | 4.079982 | 44.83296 | 44.38916 | 180.438 | 157.8922 | 0.000129509 | 0.07073828 | 0 | 0 | 0
12125 | 470392.9 | 2011-01-23 23:58 | 3601.817 | 2 | 42 | 0.6750344 | 4.082734 | 44.83859 | 44.38916 | 180.461 | 157.8922 | 3.242493e-05 | 0.07073828 | 0 | 0 | 0
12126 | 470422.9 | 2011-01-23 23:58 | 3631.832 | 2 | 42 | 0.6750344 | 4.085648 | 44.84422 | 44.38916 | 180.484 | 157.8922 | 6.475449e-05 | 0.07073828 | 0 | 0 | 0
12127 | 470452.9 | 2011-01-23 23:59 | 3661.847 | 2 | 42 | 0.6750344 | 4.088561 | 44.84985 | 44.38916 | 180.507 | 157.8922 | 6.475449e-05 | 0.07073828 | 0 | 0 | 0
12128 | 470482.9 | 2011-01-23 23:59 | 3691.862 | 2 | 42 | 0.6750344 | 4.091475 | 44.85548 | 44.38916 | 180.53 | 157.8922 | 3.232956e-05 | 0.07073828 | 0 | 0 | 0
12129 | 470513 | 2011-01-24 | 3721.877 | 2 | 42 | 0.6752166 | 4.094712 | 44.8611 | 44.38916 | 180.553 | 157.8922 | 6.475449e-05 | 0.07073828 | 0 | 0 | 0
12130 | 470543 | 2011-01-24 | 3751.892 | 2 | 42 | 0.6750344 | 4.097626 | 44.86673 | 44.38916 | 180.5761 | 157.8922 | 6.475449e-05 | 0.07073828 | 0 | 0 | 0
12131 | 470573 | 2011-01-24 00:01 | 3781.907 | 2 | 42 | 0.6752166 | 4.100863 | 44.87236 | 44.38916 | 180.5992 | 157.8922 | 9.708405e-05 | 0.07073828 | 0 | 0 | 0
12132 | 470603 | 2011-01-24 00:01 | 3811.923 | 2 | 42 | 0.6752166 | 4.103939 | 44.87799 | 44.38916 | 180.6222 | 157.8922 | 9.717941e-05 | 0.07073828 | 0 | 0 | 0
12133 | 470633 | 2011-01-24 00:02 | 3841.938 | 2 | 42 | 0.6750344 | 4.106852 | 44.88362 | 44.38916 | 180.6454 | 157.8922 | 3.242493e-05 | 0.07073828 | 0 | 0 | 0
12134 | 470663 | 2011-01-24 00:02 | 3871.953 | 2 | 42 | 0.6750344 | 4.110251 | 44.88925 | 44.38916 | 180.6685 | 157.8922 | 9.717941e-05 | 0.07073828 | 0 | 0 | 0
12135 | 470693 | 2011-01-24 00:03 | 3901.968 | 2 | 42 | 0.6752166 | 4.113327 | 44.89488 | 44.38916 | 180.6916 | 157.8922 | 6.475449e-05 | 0.07073828 | 0 | 0 | 0
12136 | 470723.1 | 2011-01-24 00:03 | 3931.983 | 2 | 42 | 0.6752166 | 4.116726 | 44.90051 | 44.38916 | 180.7148 | 157.8922 | 9.717941e-05 | 0.07073828 | 0 | 0 | 0
12137 | 470753.1 | 2011-01-24 00:04 | 3961.998 | 2 | 42 | 0.6752166 | 4.119802 | 44.90613 | 44.38916 | 180.738 | 157.8922 | 9.717941e-05 | 0.07073828 | 0 | 0 | 0
12138 | 470783.1 | 2011-01-24 00:04 | 3992.013 | 2 | 42 | 0.6752166 | 4.1232 | 44.91176 | 44.38916 | 180.7612 | 157.8922 | 9.708405e-05 | 0.07073828 | 0 | 0 | 0
12139 | 470813.1 | 2011-01-24 00:05 | 4022.029 | 2 | 42 | 0.6752166 | 4.1266 | 44.91739 | 44.38916 | 180.7844 | 157.8922 | 9.717941e-05 | 0.07073828 | 0 | 0 | 0
12140 | 470843.1 | 2011-01-24 00:05 | 4052.044 | 2 | 42 | 0.6750344 | 4.130161 | 44.92302 | 44.38916 | 180.8076 | 157.8922 | 0.000129509 | 0.07073828 | 0 | 0 | 0
12141 | 470873.1 | 2011-01-24 00:06 | 4082.059 | 2 | 42 | 0.6752166 | 4.133398 | 44.92865 | 44.38916 | 180.8309 | 157.8922 | 0.000129509 | 0.07073828 | 0 | 0 | 0
12142 | 470903.2 | 2011-01-24 00:06 | 4112.074 | 2 | 42 | 0.6750344 | 4.136635 | 44.93428 | 44.38916 | 180.8542 | 157.8922 | 6.475449e-05 | 0.07073828 | 0 | 0 | 0
12143 | 470933.2 | 2011-01-24 00:07 | 4142.089 | 2 | 42 | 0.6750344 | 4.140035 | 44.93991 | 44.38916 | 180.8774 | 157.8922 | 6.475449e-05 | 0.07073828 | 0 | 0 | 0
12144 | 470963.2 | 2011-01-24 00:07 | 4172.104 | 2 | 42 | 0.6750344 | 4.143757 | 44.94554 | 44.38916 | 180.9008 | 157.8922 | 0.000129509 | 0.07073828 | 0 | 0 | 0
12145 | 470993.2 | 2011-01-24 00:08 | 4202.119 | 2 | 42 | 0.6750344 | 4.147157 | 44.95116 | 44.38916 | 180.9241 | 157.8922 | 9.708405e-05 | 0.07073828 | 0 | 0 | 0
12146 | 471023.2 | 2011-01-24 00:08 | 4232.135 | 2 | 42 | 0.6750344 | 4.150718 | 44.95679 | 44.38916 | 180.9475 | 157.8922 | 6.475449e-05 | 0.07073828 | 0 | 0 | 0
12147 | 471053.2 | 2011-01-24 00:09 | 4262.15 | 2 | 42 | 0.6750344 | 4.154279 | 44.96242 | 44.38916 | 180.9708 | 157.8922 | 9.708405e-05 | 0.07073828 | 0 | 0 | 0
12148 | 471083.2 | 2011-01-24 00:09 | 4292.165 | 2 | 42 | 0.6750344 | 4.158002 | 44.96805 | 44.38916 | 180.9942 | 157.8922 | 0.000129509 | 0.07073828 | 0 | 0 | 0
12149 | 471113.3 | 2011-01-24 00:10 | 4322.18 | 2 | 42 | 0.6752166 | 4.161725 | 44.97368 | 44.38916 | 181.0176 | 157.8922 | 0.000129509 | 0.07073828 | 0 | 0 | 0
12150 | 471143.3 | 2011-01-24 00:10 | 4352.195 | 2 | 42 | 0.6750344 | 4.165286 | 44.97931 | 44.38916 | 181.0411 | 157.8922 | 9.708405e-05 | 0.07073828 | 0 | 0 | 0
12151 | 471173.3 | 2011-01-24 00:11 | 4382.21 | 2 | 42 | 0.6750344 | 4.168847 | 44.98494 | 44.38916 | 181.0645 | 157.8922 | 9.708405e-05 | 0.07073828 | 0 | 0 | 0
12152 | 471203.3 | 2011-01-24 00:11 | 4412.225 | 2 | 42 | 0.6752166 | 4.172731 | 44.99057 | 44.38916 | 181.088 | 157.8922 | 0.000129509 | 0.07073828 | 0 | 0 | 0
12153 | 471233.3 | 2011-01-24 00:12 | 4442.24 | 2 | 42 | 0.6750344 | 4.176455 | 44.99619 | 44.38916 | 181.1115 | 157.8922 | 9.717941e-05 | 0.07073828 | 0 | 0 | 0
12154 | 471263.3 | 2011-01-24 00:12 | 4472.256 | 2 | 42 | 0.6752166 | 4.180339 | 45.00182 | 44.38916 | 181.135 | 157.8922 | 0.000129509 | 0.07073828 | 0 | 0 | 0
12155 | 471293.4 | 2011-01-24 00:13 | 4502.271 | 2 | 42 | 0.6752166 | 4.184062 | 45.00745 | 44.38916 | 181.1586 | 157.8922 | 9.708405e-05 | 0.07073828 | 0 | 0 | 0
12156 | 471323.4 | 2011-01-24 00:13 | 4532.286 | 2 | 42 | 0.6750344 | 4.187785 | 45.01308 | 44.38916 | 181.1821 | 157.8922 | 9.717941e-05 | 0.07073828 | 0 | 0 | 0
12157 | 471353.4 | 2011-01-24 00:14 | 4562.301 | 2 | 42 | 0.6750344 | 4.191832 | 45.01871 | 44.38916 | 181.2057 | 157.8922 | 9.708405e-05 | 0.07073828 | 0 | 0 | 0
12158 | 471383.4 | 2011-01-24 00:14 | 4592.316 | 2 | 42 | 0.6752166 | 4.195716 | 45.02434 | 44.38916 | 181.2293 | 157.8922 | 0.000129509 | 0.07073828 | 0 | 0 | 0
12159 | 471413.4 | 2011-01-24 00:15 | 4622.331 | 2 | 42 | 0.6752166 | 4.199763 | 45.02997 | 44.38916 | 181.2529 | 157.8922 | 9.717941e-05 | 0.07073828 | 0 | 0 | 0
12160 | 471445.9 | 2011-01-24 00:16 | 30.01514 | 3 | 42 | 0 | 4.089532 | 45.03043 | 44.38916 | 181.2549 | 157.8922 | -0.000453186 | 0.07073828 | 0 | 0 | 0
12161 | 471475.9 | 2011-01-24 00:16 | 60.03028 | 3 | 42 | 0 | 4.077393 | 45.03043 | 44.38916 | 181.2549 | 157.8922 | -0.0002913475 | 0.07073828 | 0 | 0 | 0
12162 | 471505.9 | 2011-01-24 00:17 | 90.04541 | 3 | 42 | 0 | 4.07027 | 45.03043 | 44.38916 | 181.2549 | 157.8922 | -0.000129509 | 0.07073828 | 0 | 0 | 0
12163 | 471535.9 | 2011-01-24 00:17 | 120.0137 | 3 | 42 | 0 | 4.065576 | 45.03043 | 44.38916 | 181.2549 | 157.8922 | -9.717941e-05 | 0.07073828 | 0 | 0 | 0
12164 | 471535.9 | 2011-01-24 00:17 | 0.01563025 | 4 | 42 | 1.154421 | 4.199763 | 45.03043 | 44.38916 | 181.2549 | 157.8922 | 0 | 0.07073828 | 0 | 0 | 0
12165 | 471536.8 | 2011-01-24 00:17 | 0.9531136 | 4 | 42 | 1.103969 | 4.19944 | 45.03073 | 44.38916 | 181.2561 | 157.8922 | -6.475449e-05 | 0.07073828 | 0 | 0 | 0
12166 | 471538.9 | 2011-01-24 00:17 | 3.031203 | 4 | 42 | 1.053335 | 4.199601 | 45.03135 | 44.38916 | 181.2587 | 157.8922 | -3.242493e-05 | 0.07073828 | 0 | 0 | 0
12167 | 471541.9 | 2011-01-24 00:17 | 6.03116 | 4 | 42 | 1.003065 | 4.199601 | 45.0322 | 44.38916 | 181.2623 | 157.8922 | 0 | 0.07073828 | 0 | 0 | 0
12168 | 471545.9 | 2011-01-24 00:17 | 10.03109 | 4 | 42 | 0.9529769 | 4.199763 | 45.03329 | 44.38916 | 181.2669 | 157.8922 | 3.242493e-05 | 0.07073828 | 0 | 0 | 0
12169 | 471551.1 | 2011-01-24 00:17 | 15.24979 | 4 | 42 | 0.9027069 | 4.199763 | 45.03463 | 44.38916 | 181.2725 | 157.8922 | 3.242493e-05 | 0.07073828 | 0 | 0 | 0
12170 | 471558 | 2011-01-24 00:17 | 22.07785 | 4 | 42 | 0.8524368 | 4.199763 | 45.0363 | 44.38916 | 181.2795 | 157.8922 | 3.242493e-05 | 0.07073828 | 0 | 0 | 0
12171 | 471566.8 | 2011-01-24 00:18 | 30.90575 | 4 | 42 | 0.8023489 | 4.199601 | 45.03832 | 44.38916 | 181.288 | 157.8922 | 0 | 0.07073828 | 0 | 0 | 0
12172 | 471578.5 | 2011-01-24 00:18 | 42.6712 | 4 | 42 | 0.7522609 | 4.199763 | 45.04086 | 44.38916 | 181.2987 | 157.8922 | 0 | 0.07073828 | 0 | 0 | 0
12173 | 471595 | 2011-01-24 00:18 | 59.12415 | 4 | 42 | 0.702173 | 4.199763 | 45.04418 | 44.38916 | 181.3126 | 157.8922 | 3.242493e-05 | 0.07073828 | 0 | 0 | 0
12174 | 471619.5 | 2011-01-24 00:18 | 83.67061 | 4 | 42 | 0.6520851 | 4.199601 | 45.04878 | 44.38916 | 181.3319 | 157.8922 | -3.242493e-05 | 0.07073828 | 0 | 0 | 0
12175 | 471660.3 | 2011-01-24 00:19 | 124.4355 | 4 | 42 | 0.6019971 | 4.199601 | 45.05586 | 44.38916 | 181.3617 | 157.8922 | -3.242493e-05 | 0.07073828 | 0 | 0 | 0
12176 | 471727.8 | 2011-01-24 00:20 | 191.95 | 4 | 42 | 0.5519092 | 4.199601 | 45.06665 | 44.38916 | 181.407 | 157.8922 | 0 | 0.07073828 | 0 | 0 | 0
12177 | 471823.3 | 2011-01-24 00:22 | 287.4508 | 4 | 42 | 0.5018213 | 4.199601 | 45.0806 | 44.38916 | 181.4656 | 157.8922 | 0 | 0.07073828 | 0 | 0 | 0
12178 | 471938.9 | 2011-01-24 00:24 | 402.9935 | 4 | 42 | 0.4517333 | 4.199601 | 45.09589 | 44.38916 | 181.5298 | 157.8922 | 0 | 0.07073828 | 0 | 0 | 0
12179 | 472072.5 | 2011-01-24 00:26 | 536.6007 | 4 | 42 | 0.4016454 | 4.199601 | 45.11171 | 44.38916 | 181.5962 | 157.8922 | -3.242493e-05 | 0.07073828 | 0 | 0 | 0
12180 | 472227.3 | 2011-01-24 00:29 | 691.4107 | 4 | 42 | 0.3515575 | 4.199601 | 45.12789 | 44.38916 | 181.6642 | 157.8922 | -3.242493e-05 | 0.07073828 | 0 | 0 | 0
12181 | 472412.3 | 2011-01-24 00:32 | 876.4702 | 4 | 42 | 0.3012874 | 4.199601 | 45.14465 | 44.38916 | 181.7346 | 157.8922 | -3.242493e-05 | 0.07073828 | 0 | 0 | 0
12182 | 472638.2 | 2011-01-24 00:35 | 1102.326 | 4 | 42 | 0.2511995 | 4.199601 | 45.16194 | 44.38916 | 181.8072 | 157.8922 | 0 | 0.07073828 | 0 | 0 | 0
12183 | 472926.6 | 2011-01-24 00:40 | 1390.727 | 4 | 42 | 0.2011115 | 4.199763 | 45.17998 | 44.38916 | 181.883 | 157.8922 | 0 | 0.07073828 | 0 | 0 | 0
12184 | 473317.6 | 2011-01-24 00:47 | 1781.768 | 4 | 42 | 0.1510236 | 4.199601 | 45.19897 | 44.38916 | 181.9627 | 157.8922 | 0 | 0.07073828 | 0 | 0 | 0
12185 | 473914.2 | 2011-01-24 00:57 | 2378.321 | 4 | 42 | 0.1009357 | 4.199601 | 45.21954 | 44.38916 | 182.0491 | 157.8922 | -3.242493e-05 | 0.07073828 | 0 | 0 | 0
12186 | 475081.4 | 2011-01-24 01:16 | 3545.505 | 4 | 42 | 0.05084776 | 4.199601 | 45.24307 | 44.38916 | 182.1479 | 157.8922 | 0 | 0.07073828 | 0 | 0 | 0
12187 | 475114.6 | 2011-01-24 01:17 | 3578.755 | 4 | 42 | 0.04993707 | 4.199601 | 45.24354 | 44.38916 | 182.1499 | 157.8922 | 0 | 0.07073828 | 0 | 0 | 0
12188 | 475174.7 | 2011-01-24 01:18 | 60.01471 | 5 | 42 | 0 | 4.189727 | 45.24354 | 44.38916 | 182.1499 | 157.8922 | -3.242493e-05 | 0.07073828 | 0 | 0 | 0
12189 | 475174.9 | 2011-01-24 01:18 | 0.1874223 | 6 | 42 | -0.0003329992 | 4.189727 | 45.24354 | 44.38916 | 182.1499 | 157.8922 | 0 | 0.1045053 | 0 | 0 | 0
12190 | 475179.7 | 2011-01-24 01:18 | 5.015496 | 6 | 42 | 0.00148838 | 4.189889 | 45.24354 | 44.38916 | 182.1499 | 157.8922 | -3.232956e-05 | 0.1045053 | 0 | 0 | 0
12191 | 475179.7 | 2011-01-24 01:18 | 2.716771029e-06 | 7 | 42 | -1.349247 | 4.037088 | 45.24354 | 44.38916 | 182.1499 | 157.8922 | 0 | 0.1045053 | 0 | 0 | 0
12192 | 475191.4 | 2011-01-24 01:18 | 11.73425 | 7 | 42 | -1.350157 | 3.987071 | 45.24354 | 44.39356 | 182.1499 | 157.9098 | -0.001715803 | 0.1045053 | 0 | 0 | 0
12193 | 475221.4 | 2011-01-24 01:18 | 41.74932 | 7 | 42 | -1.350157 | 3.945633 | 45.24354 | 44.40482 | 182.1499 | 157.9544 | -0.0008740902 | 0.1045053 | 0 | 0 | 0
12194 | 475251.5 | 2011-01-24 01:19 | 71.76453 | 7 | 42 | -1.350157 | 3.918926 | 45.24354 | 44.41607 | 182.1499 | 157.9986 | -0.0006150723 | 0.1045053 | 0 | 0 | 0
12195 | 475281.5 | 2011-01-24 01:19 | 101.7798 | 7 | 42 | -1.350157 | 3.899016 | 45.24354 | 44.42733 | 182.1499 | 158.0426 | -0.000485611 | 0.1045053 | 0 | 0 | 0
12196 | 475311.5 | 2011-01-24 01:20 | 131.795 | 7 | 42 | -1.349793 | 3.882829 | 45.24354 | 44.43858 | 182.1499 | 158.0864 | -0.0003884792 | 0.1045053 | 0 | 0 | 0
12197 | 475341.5 | 2011-01-24 01:20 | 161.8099 | 7 | 42 | -1.349975 | 3.868585 | 45.24354 | 44.44984 | 182.1499 | 158.13 | -0.0003237248 | 0.1045053 | 0 | 0 | 0
12198 | 475371.5 | 2011-01-24 01:21 | 191.825 | 7 | 42 | -1.349975 | 3.855798 | 45.24354 | 44.4611 | 182.1499 | 158.1735 | -0.0003237248 | 0.1045053 | 0 | 0 | 0
12199 | 475401.5 | 2011-01-24 01:21 | 221.8402 | 7 | 42 | -1.349975 | 3.843982 | 45.24354 | 44.47235 | 182.1499 | 158.2168 | -0.0002913475 | 0.1045053 | 0 | 0 | 0
12200 | 475431.6 | 2011-01-24 01:22 | 251.8553 | 7 | 42 | -1.350157 | 3.833137 | 45.24354 | 44.48361 | 182.1499 | 158.2601 | -0.0002589702 | 0.1045053 | 0 | 0 | 0
12201 | 475461.6 | 2011-01-24 01:22 | 281.8705 | 7 | 42 | -1.350157 | 3.822777 | 45.24354 | 44.49486 | 182.1499 | 158.3031 | -0.000259018 | 0.1045053 | 0 | 0 | 0
12202 | 475491.6 | 2011-01-24 01:23 | 311.8856 | 7 | 42 | -1.349975 | 3.812903 | 45.24354 | 44.50612 | 182.1499 | 158.3461 | -0.0002266407 | 0.1045053 | 0 | 0 | 0
12203 | 475521.6 | 2011-01-24 01:23 | 341.9007 | 7 | 42 | -1.349975 | 3.80303 | 45.24354 | 44.51738 | 182.1499 | 158.389 | -0.0002589702 | 0.1045053 | 0 | 0 | 0
12204 | 475551.6 | 2011-01-24 01:24 | 371.916 | 7 | 42 | -1.350157 | 3.793803 | 45.24354 | 44.52863 | 182.1499 | 158.4317 | -0.000259018 | 0.1045053 | 0 | 0 | 0
12205 | 475581.6 | 2011-01-24 01:24 | 401.931 | 7 | 42 | -1.350157 | 3.7849 | 45.24354 | 44.53989 | 182.1499 | 158.4744 | -0.000226593 | 0.1045053 | 0 | 0 | 0
12206 | 475611.6 | 2011-01-24 01:25 | 431.9462 | 7 | 42 | -1.350157 | 3.776483 | 45.24354 | 44.55114 | 182.1499 | 158.5169 | -0.0001618862 | 0.1045053 | 0 | 0 | 0
12207 | 475641.7 | 2011-01-24 01:25 | 461.9613 | 7 | 42 | -1.349793 | 3.767905 | 45.24354 | 44.5624 | 182.1499 | 158.5594 | -0.0001942158 | 0.1045053 | 0 | 0 | 0
12208 | 475671.7 | 2011-01-24 01:26 | 491.9765 | 7 | 42 | -1.349793 | 3.759649 | 45.24354 | 44.57366 | 182.1499 | 158.6018 | -0.0002266407 | 0.1045053 | 0 | 0 | 0
12209 | 475701.7 | 2011-01-24 01:26 | 521.9915 | 7 | 42 | -1.349975 | 3.751394 | 45.24354 | 44.58491 | 182.1499 | 158.644 | -0.000226593 | 0.1045053 | 0 | 0 | 0
12210 | 475731.7 | 2011-01-24 01:27 | 552.0067 | 7 | 42 | -1.349975 | 3.743463 | 45.24354 | 44.59617 | 182.1499 | 158.6862 | -0.000226593 | 0.1045053 | 0 | 0 | 0
12211 | 475761.7 | 2011-01-24 01:27 | 582.0218 | 7 | 42 | -1.349975 | 3.735693 | 45.24354 | 44.60742 | 182.1499 | 158.7283 | -0.0001942158 | 0.1045053 | 0 | 0 | 0
12212 | 475791.7 | 2011-01-24 01:28 | 612.037 | 7 | 42 | -1.350157 | 3.727924 | 45.24354 | 44.61868 | 182.1499 | 158.7703 | -0.0001942158 | 0.1045053 | 0 | 0 | 0
12213 | 475821.8 | 2011-01-24 01:28 | 642.0521 | 7 | 42 | -1.349975 | 3.720478 | 45.24354 | 44.62994 | 182.1499 | 158.8122 | -0.000226593 | 0.1045053 | 0 | 0 | 0
12214 | 475851.8 | 2011-01-24 01:29 | 672.0672 | 7 | 42 | -1.349975 | 3.713194 | 45.24354 | 44.64119 | 182.1499 | 158.8541 | -0.0001618862 | 0.1045053 | 0 | 0 | 0
12215 | 475881.8 | 2011-01-24 01:29 | 702.0824 | 7 | 42 | -1.349975 | 3.705748 | 45.24354 | 44.65245 | 182.1499 | 158.8958 | -0.0001942635 | 0.1045053 | 0 | 0 | 0
12216 | 475911.8 | 2011-01-24 01:30 | 732.0975 | 7 | 42 | -1.349975 | 3.698626 | 45.24354 | 44.6637 | 182.1499 | 158.9375 | -0.000226593 | 0.1045053 | 0 | 0 | 0
12217 | 475941.8 | 2011-01-24 01:30 | 762.1126 | 7 | 42 | -1.350157 | 3.691504 | 45.24354 | 44.67496 | 182.1499 | 158.9791 | -0.000226593 | 0.1045053 | 0 | 0 | 0
12218 | 475971.8 | 2011-01-24 01:31 | 792.1278 | 7 | 42 | -1.350157 | 3.684543 | 45.24354 | 44.68622 | 182.1499 | 159.0206 | -0.0001942635 | 0.1045053 | 0 | 0 | 0
12219 | 476001.8 | 2011-01-24 01:31 | 822.1452 | 7 | 42 | -1.350157 | 3.677583 | 45.24354 | 44.69747 | 182.1499 | 159.062 | -0.000226593 | 0.1045053 | 0 | 0 | 0
12220 | 476031.9 | 2011-01-24 01:32 | 852.1581 | 7 | 42 | -1.349975 | 3.670785 | 45.24354 | 44.70873 | 182.1499 | 159.1034 | -0.0001942158 | 0.1045053 | 0 | 0 | 0
12221 | 476061.9 | 2011-01-24 01:32 | 882.1732 | 7 | 42 | -1.350157 | 3.66431 | 45.24354 | 44.71998 | 182.1499 | 159.1447 | -0.0001942635 | 0.1045053 | 0 | 0 | 0
12222 | 476091.9 | 2011-01-24 01:33 | 912.1884 | 7 | 42 | -1.349975 | 3.657674 | 45.24354 | 44.73124 | 182.1499 | 159.1859 | -0.0001618862 | 0.1045053 | 0 | 0 | 0
12223 | 476121.9 | 2011-01-24 01:33 | 942.2035 | 7 | 42 | -1.349975 | 3.651037 | 45.24354 | 44.7425 | 182.1499 | 159.227 | -0.0001942158 | 0.1045053 | 0 | 0 | 0
12224 | 476151.9 | 2011-01-24 01:34 | 972.2187 | 7 | 42 | -1.350339 | 3.644562 | 45.24354 | 44.75375 | 182.1499 | 159.2681 | -0.0001942635 | 0.1045053 | 0 | 0 | 0
12225 | 476181.9 | 2011-01-24 01:34 | 1002.234 | 7 | 42 | -1.349975 | 3.638412 | 45.24354 | 44.76501 | 182.1499 | 159.3091 | -0.0001618385 | 0.1045053 | 0 | 0 | 0
12226 | 476211.9 | 2011-01-24 01:35 | 1032.249 | 7 | 42 | -1.350157 | 3.632099 | 45.24354 | 44.77626 | 182.1499 | 159.35 | -0.0001942158 | 0.1045053 | 0 | 0 | 0
12227 | 476242 | 2011-01-24 01:35 | 1062.264 | 7 | 42 | -1.349975 | 3.625948 | 45.24354 | 44.78752 | 182.1499 | 159.3908 | -0.0001618862 | 0.1045053 | 0 | 0 | 0
12228 | 476272 | 2011-01-24 01:36 | 1092.279 | 7 | 42 | -1.349975 | 3.619959 | 45.24354 | 44.79878 | 182.1499 | 159.4316 | -0.0001942635 | 0.1045053 | 0 | 0 | 0
12229 | 476302 | 2011-01-24 01:36 | 1122.297 | 7 | 42 | -1.349975 | 3.614132 | 45.24354 | 44.81003 | 182.1499 | 159.4723 | -0.000129509 | 0.1045053 | 0 | 0 | 0
12230 | 476332 | 2011-01-24 01:37 | 1152.309 | 7 | 42 | -1.349975 | 3.608143 | 45.24354 | 44.82129 | 182.1499 | 159.513 | -0.0001618862 | 0.1045053 | 0 | 0 | 0
12231 | 476362 | 2011-01-24 01:37 | 1182.325 | 7 | 42 | -1.349975 | 3.602639 | 45.24354 | 44.83254 | 182.1499 | 159.5536 | -9.713173e-05 | 0.1045053 | 0 | 0 | 0
12232 | 476392 | 2011-01-24 01:38 | 1212.34 | 7 | 42 | -1.349975 | 3.59665 | 45.24354 | 44.8438 | 182.1499 | 159.5941 | -0.0001618862 | 0.1045053 | 0 | 0 | 0
12233 | 476422.1 | 2011-01-24 01:38 | 1242.355 | 7 | 42 | -1.349975 | 3.591309 | 45.24354 | 44.85506 | 182.1499 | 159.6345 | -0.000129509 | 0.1045053 | 0 | 0 | 0
12234 | 476452.1 | 2011-01-24 01:39 | 1272.37 | 7 | 42 | -1.349975 | 3.585805 | 45.24354 | 44.86631 | 182.1499 | 159.6749 | -0.000129509 | 0.1045053 | 0 | 0 | 0
12235 | 476482.1 | 2011-01-24 01:39 | 1302.385 | 7 | 42 | -1.350339 | 3.580464 | 45.24354 | 44.87757 | 182.1499 | 159.7152 | -0.0001294613 | 0.1045053 | 0 | 0 | 0
12236 | 476512.1 | 2011-01-24 01:40 | 1332.4 | 7 | 42 | -1.350157 | 3.575284 | 45.24354 | 44.88882 | 182.1499 | 159.7555 | -9.708405e-05 | 0.1045053 | 0 | 0 | 0
12237 | 476542.1 | 2011-01-24 01:40 | 1362.416 | 7 | 42 | -1.349975 | 3.570104 | 45.24354 | 44.90008 | 182.1499 | 159.7957 | -0.000129509 | 0.1045053 | 0 | 0 | 0
12238 | 476572.1 | 2011-01-24 01:41 | 1392.431 | 7 | 42 | -1.350157 | 3.564924 | 45.24354 | 44.91133 | 182.1499 | 159.8359 | -0.000129509 | 0.1045053 | 0 | 0 | 0
12239 | 476602.1 | 2011-01-24 01:41 | 1422.446 | 7 | 42 | -1.350157 | 3.56023 | 45.24354 | 44.92259 | 182.1499 | 159.876 | -0.000129509 | 0.1045053 | 0 | 0 | 0
12240 | 476632.2 | 2011-01-24 01:42 | 1452.461 | 7 | 42 | -1.350157 | 3.555374 | 45.24354 | 44.93385 | 182.1499 | 159.916 | -0.0001618385 | 0.1045053 | 0 | 0 | 0
12241 | 476662.2 | 2011-01-24 01:42 | 1482.476 | 7 | 42 | -1.350157 | 3.55068 | 45.24354 | 44.9451 | 182.1499 | 159.956 | -0.0001618862 | 0.1045053 | 0 | 0 | 0
12242 | 476692.2 | 2011-01-24 01:43 | 1512.491 | 7 | 42 | -1.349975 | 3.54631 | 45.24354 | 44.95636 | 182.1499 | 159.996 | -0.0001294613 | 0.1045053 | 0 | 0 | 0
12243 | 476722.2 | 2011-01-24 01:43 | 1542.506 | 7 | 42 | -1.350157 | 3.541939 | 45.24354 | 44.96761 | 182.1499 | 160.0359 | -9.713173e-05 | 0.1045053 | 0 | 0 | 0
12244 | 476752.2 | 2011-01-24 01:44 | 1572.521 | 7 | 42 | -1.350157 | 3.537731 | 45.24354 | 44.97887 | 182.1499 | 160.0757 | -9.713173e-05 | 0.1045053 | 0 | 0 | 0
12245 | 476782.2 | 2011-01-24 01:44 | 1602.537 | 7 | 42 | -1.349975 | 3.533522 | 45.24354 | 44.99013 | 182.1499 | 160.1155 | -9.713173e-05 | 0.1045053 | 0 | 0 | 0
12246 | 476812.3 | 2011-01-24 01:45 | 1632.552 | 7 | 42 | -1.349975 | 3.529476 | 45.24354 | 45.00138 | 182.1499 | 160.1553 | -0.000129509 | 0.1045053 | 0 | 0 | 0
12247 | 476842.3 | 2011-01-24 01:45 | 1662.567 | 7 | 42 | -1.349975 | 3.525591 | 45.24354 | 45.01264 | 182.1499 | 160.195 | -9.713173e-05 | 0.1045053 | 0 | 0 | 0
12248 | 476872.3 | 2011-01-24 01:46 | 1692.582 | 7 | 42 | -1.349975 | 3.521868 | 45.24354 | 45.02389 | 182.1499 | 160.2346 | -9.713173e-05 | 0.1045053 | 0 | 0 | 0
12249 | 476902.3 | 2011-01-24 01:46 | 1722.597 | 7 | 42 | -1.349975 | 3.518145 | 45.24354 | 45.03515 | 182.1499 | 160.2742 | -9.713173e-05 | 0.1045053 | 0 | 0 | 0
12250 | 476932.3 | 2011-01-24 01:47 | 1752.612 | 7 | 42 | -1.349975 | 3.514584 | 45.24354 | 45.04641 | 182.1499 | 160.3138 | -0.000129509 | 0.1045053 | 0 | 0 | 0
12251 | 476962.3 | 2011-01-24 01:47 | 1782.628 | 7 | 42 | -1.349975 | 3.511185 | 45.24354 | 45.05766 | 182.1499 | 160.3534 | -6.475449e-05 | 0.1045053 | 0 | 0 | 0
12252 | 476992.3 | 2011-01-24 01:48 | 1812.643 | 7 | 42 | -1.349975 | 3.507624 | 45.24354 | 45.06892 | 182.1499 | 160.3929 | -0.000129509 | 0.1045053 | 0 | 0 | 0
12253 | 477022.4 | 2011-01-24 01:48 | 1842.658 | 7 | 42 | -1.349975 | 3.504387 | 45.24354 | 45.08017 | 182.1499 | 160.4323 | -6.47068e-05 | 0.1045053 | 0 | 0 | 0
12254 | 477052.4 | 2011-01-24 01:49 | 1872.673 | 7 | 42 | -1.350157 | 3.500987 | 45.24354 | 45.09143 | 182.1499 | 160.4718 | -6.475449e-05 | 0.1045053 | 0 | 0 | 0
12255 | 477082.4 | 2011-01-24 01:49 | 1902.688 | 7 | 42 | -1.349975 | 3.497912 | 45.24354 | 45.10269 | 182.1499 | 160.5111 | -6.475449e-05 | 0.1045053 | 0 | 0 | 0
12256 | 477112.4 | 2011-01-24 01:50 | 1932.703 | 7 | 42 | -1.349975 | 3.494675 | 45.24354 | 45.11394 | 182.1499 | 160.5505 | -6.47068e-05 | 0.1045053 | 0 | 0 | 0
12257 | 477142.4 | 2011-01-24 01:50 | 1962.718 | 7 | 42 | -1.349975 | 3.491437 | 45.24354 | 45.1252 | 182.1499 | 160.5898 | -6.475449e-05 | 0.1045053 | 0 | 0 | 0
12258 | 477172.4 | 2011-01-24 01:51 | 1992.733 | 7 | 42 | -1.349975 | 3.4882 | 45.24354 | 45.13645 | 182.1499 | 160.6291 | -0.000129509 | 0.1045053 | 0 | 0 | 0
12259 | 477202.4 | 2011-01-24 01:51 | 2022.748 | 7 | 42 | -1.349975 | 3.484963 | 45.24354 | 45.14771 | 182.1499 | 160.6683 | -9.708405e-05 | 0.1045053 | 0 | 0 | 0
12260 | 477232.5 | 2011-01-24 01:52 | 2052.764 | 7 | 42 | -1.350157 | 3.481887 | 45.24354 | 45.15897 | 182.1499 | 160.7076 | -6.475449e-05 | 0.1045053 | 0 | 0 | 0
12261 | 477262.5 | 2011-01-24 01:52 | 2082.779 | 7 | 42 | -1.349975 | 3.478488 | 45.24354 | 45.17022 | 182.1499 | 160.7467 | -9.713173e-05 | 0.1045053 | 0 | 0 | 0
12262 | 477292.5 | 2011-01-24 01:53 | 2112.794 | 7 | 42 | -1.349975 | 3.475251 | 45.24354 | 45.18148 | 182.1499 | 160.7859 | -6.475449e-05 | 0.1045053 | 0 | 0 | 0
12263 | 477322.5 | 2011-01-24 01:53 | 2142.809 | 7 | 42 | -1.349975 | 3.47169 | 45.24354 | 45.19273 | 182.1499 | 160.825 | -0.0001294613 | 0.1045053 | 0 | 0 | 0
12264 | 477352.5 | 2011-01-24 01:54 | 2172.824 | 7 | 42 | -1.349975 | 3.46829 | 45.24354 | 45.20399 | 182.1499 | 160.864 | -9.713173e-05 | 0.1045053 | 0 | 0 | 0
12265 | 477382.5 | 2011-01-24 01:54 | 2202.839 | 7 | 42 | -1.349975 | 3.464567 | 45.24354 | 45.21525 | 182.1499 | 160.903 | -9.713173e-05 | 0.1045053 | 0 | 0 | 0
12266 | 477412.6 | 2011-01-24 01:55 | 2232.854 | 7 | 42 | -1.349975 | 3.460683 | 45.24354 | 45.2265 | 182.1499 | 160.942 | -6.475449e-05 | 0.1045053 | 0 | 0 | 0
12267 | 477442.6 | 2011-01-24 01:55 | 2262.87 | 7 | 42 | -1.349975 | 3.456474 | 45.24354 | 45.23776 | 182.1499 | 160.9809 | -6.47068e-05 | 0.1045053 | 0 | 0 | 0
12268 | 477472.6 | 2011-01-24 01:56 | 2292.885 | 7 | 42 | -1.349975 | 3.451618 | 45.24354 | 45.24901 | 182.1499 | 161.0198 | -0.0001618862 | 0.1045053 | 0 | 0 | 0
12269 | 477502.6 | 2011-01-24 01:56 | 2322.9 | 7 | 42 | -1.349975 | 3.446924 | 45.24354 | 45.26027 | 182.1499 | 161.0586 | -0.0001294613 | 0.1045053 | 0 | 0 | 0
12270 | 477532.6 | 2011-01-24 01:57 | 2352.915 | 7 | 42 | -1.349975 | 3.441582 | 45.24354 | 45.27153 | 182.1499 | 161.0974 | -0.0001618862 | 0.1045053 | 0 | 0 | 0
12271 | 477562.6 | 2011-01-24 01:57 | 2382.93 | 7 | 42 | -1.350157 | 3.435593 | 45.24354 | 45.28278 | 182.1499 | 161.1361 | -0.0001618862 | 0.1045053 | 0 | 0 | 0
12272 | 477592.6 | 2011-01-24 01:58 | 2412.945 | 7 | 42 | -1.349793 | 3.429281 | 45.24354 | 45.29404 | 182.1499 | 161.1748 | -0.0001618385 | 0.1045053 | 0 | 0 | 0
12273 | 477622.7 | 2011-01-24 01:58 | 2442.96 | 7 | 42 | -1.350157 | 3.421997 | 45.24354 | 45.30529 | 182.1499 | 161.2133 | -0.0001942158 | 0.1045053 | 0 | 0 | 0
12274 | 477652.7 | 2011-01-24 01:59 | 2472.976 | 7 | 42 | -1.349975 | 3.413742 | 45.24354 | 45.31655 | 182.1499 | 161.2518 | -0.000226593 | 0.1045053 | 0 | 0 | 0
12275 | 477682.7 | 2011-01-24 01:59 | 2502.991 | 7 | 42 | -1.349975 | 3.404515 | 45.24354 | 45.32781 | 182.1499 | 161.2902 | -0.0002589702 | 0.1045053 | 0 | 0 | 0
12276 | 477712.7 | 2011-01-24 02:00 | 2533.006 | 7 | 42 | -1.349975 | 3.39367 | 45.24354 | 45.33906 | 182.1499 | 161.3284 | -0.0003237724 | 0.1045053 | 0 | 0 | 0
12277 | 477742.7 | 2011-01-24 02:00 | 2563.021 | 7 | 42 | -1.349975 | 3.381207 | 45.24354 | 45.35032 | 182.1499 | 161.3666 | -0.0003237248 | 0.1045053 | 0 | 0 | 0
12278 | 477772.7 | 2011-01-24 02:01 | 2593.036 | 7 | 42 | -1.349975 | 3.366153 | 45.24354 | 45.36157 | 182.1499 | 161.4045 | -0.0004208565 | 0.1045053 | 0 | 0 | 0
12279 | 477802.8 | 2011-01-24 02:01 | 2623.051 | 7 | 42 | -1.349975 | 3.348348 | 45.24354 | 45.37283 | 182.1499 | 161.4423 | -0.0005179882 | 0.1045053 | 0 | 0 | 0
12280 | 477832.8 | 2011-01-24 02:02 | 2653.066 | 7 | 42 | -1.349975 | 3.326496 | 45.24354 | 45.38409 | 182.1499 | 161.4799 | -0.0006151199 | 0.1045053 | 0 | 0 | 0
12281 | 477862.8 | 2011-01-24 02:02 | 2683.081 | 7 | 42 | -1.349975 | 3.299302 | 45.24354 | 45.39534 | 182.1499 | 161.5172 | -0.0007769585 | 0.1045053 | 0 | 0 | 0
12282 | 477892.8 | 2011-01-24 02:03 | 2713.097 | 7 | 42 | -1.349975 | 3.264825 | 45.24354 | 45.4066 | 182.1499 | 161.5541 | -0.001003552 | 0.1045053 | 0 | 0 | 0
12283 | 477922.8 | 2011-01-24 02:03 | 2743.114 | 7 | 42 | -1.350157 | 3.220474 | 45.24354 | 45.41786 | 182.1499 | 161.5906 | -0.001294899 | 0.1045053 | 0 | 0 | 0
12284 | 477949.1 | 2011-01-24 02:04 | 2769.408 | 7 | 42 | -1.350157 | 3.170457 | 45.24354 | 45.42772 | 182.1499 | 161.6222 | -0.001651049 | 0.1045053 | 0 | 0 | 0
12285 | 477970.4 | 2011-01-24 02:04 | 2790.658 | 7 | 42 | -1.350157 | 3.12044 | 45.24354 | 45.43569 | 182.1499 | 161.6472 | -0.002007151 | 0.1045053 | 0 | 0 | 0
12286 | 477988.3 | 2011-01-24 02:05 | 2808.564 | 7 | 42 | -1.349793 | 3.070424 | 45.24354 | 45.4424 | 182.1499 | 161.668 | -0.002363253 | 0.1045053 | 0 | 0 | 0
12287 | 478003.7 | 2011-01-24 02:05 | 2823.97 | 7 | 42 | -1.350157 | 3.020407 | 45.24354 | 45.44818 | 182.1499 | 161.6856 | -0.002784109 | 0.1045053 | 0 | 0 | 0
12288 | 478017.2 | 2011-01-24 02:05 | 2837.47 | 7 | 42 | -1.350157 | 2.970228 | 45.24354 | 45.45324 | 182.1499 | 161.7008 | -0.003140211 | 0.1045053 | 0 | 0 | 0
12289 | 478029.3 | 2011-01-24 02:05 | 2849.594 | 7 | 42 | -1.350339 | 2.920212 | 45.24354 | 45.45779 | 182.1499 | 161.7142 | -0.003431559 | 0.1045053 | 0 | 0 | 0
12290 | 478040.4 | 2011-01-24 02:05 | 2860.735 | 7 | 42 | -1.350157 | 2.870195 | 45.24354 | 45.46196 | 182.1499 | 161.7263 | -0.003722906 | 0.1045053 | 0 | 0 | 0
12291 | 478050.9 | 2011-01-24 02:06 | 2871.157 | 7 | 42 | -1.350157 | 2.820179 | 45.24354 | 45.46587 | 182.1499 | 161.7374 | -0.00391717 | 0.1045053 | 0 | 0 | 0
12292 | 478060.8 | 2011-01-24 02:06 | 2881.112 | 7 | 42 | -1.349975 | 2.77 | 45.24354 | 45.46961 | 182.1499 | 161.7478 | -0.004079008 | 0.1045053 | 0 | 0 | 0
12293 | 478070.6 | 2011-01-24 02:06 | 2890.875 | 7 | 42 | -1.350157 | 2.719822 | 45.24354 | 45.47327 | 182.1499 | 161.7579 | -0.004111433 | 0.1045053 | 0 | 0 | 0
12294 | 478074.4 | 2011-01-24 02:06 | 2894.75 | 7 | 42 | -1.350339 | 2.699912 | 45.24354 | 45.47472 | 182.1499 | 161.7618 | -0.004143762 | 0.1045053 | 0 | 0 | 0
12295 | 478074.6 | 2011-01-24 02:06 | 0.1874864 | 8 | 42 | -0.003065068 | 2.825358 | 45.24354 | 45.47472 | 182.1499 | 161.7618 | 0 | 0.07216637 | 0 | 0 | 0
12296 | 478079.5 | 2011-01-24 02:06 | 5.015522 | 8 | 42 | 0.00148838 | 3.181464 | 45.24354 | 45.47472 | 182.1499 | 161.7618 | 0.02502446 | 0.07216637 | 0 | 0 | 0
12297 | 478109.5 | 2011-01-24 02:07 | 30.01523 | 1 | 43 | 0 | 3.362268 | 45.24354 | 45.47472 | 182.1499 | 161.7618 | 0.002233744 | 0.07216637 | 0 | 0 | 0
12298 | 478139.5 | 2011-01-24 02:07 | 60.03034 | 1 | 43 | 0 | 3.417464 | 45.24354 | 45.47472 | 182.1499 | 161.7618 | 0.001035929 | 0.07216637 | 0 | 0 | 0
12299 | 478169.5 | 2011-01-24 02:08 | 90.0454 | 1 | 43 | 0 | 3.447733 | 45.24354 | 45.47472 | 182.1499 | 161.7618 | 0.0006474495 | 0.07216637 | 0 | 0 | 0
12300 | 478199.5 | 2011-01-24 02:08 | 120.0138 | 1 | 43 | 0 | 3.467481 | 45.24354 | 45.47472 | 182.1499 | 161.7618 | 0.0004532337 | 0.07216637 | 0 | 0 | 0
12301 | 478229.5 | 2011-01-24 02:09 | 30.01512 | 2 | 43 | 0.6752166 | 3.644239 | 45.24917 | 45.47472 | 182.1702 | 161.7618 | 0.001489162 | 0.07216637 | 0 | 0 | 0
12302 | 478259.5 | 2011-01-24 02:09 | 60.03264 | 2 | 43 | 0.6753987 | 3.687133 | 45.2548 | 45.47472 | 182.1908 | 161.7618 | 0.0009711742 | 0.07216637 | 0 | 0 | 0
12303 | 478289.6 | 2011-01-24 02:10 | 90.04544 | 2 | 43 | 0.6748523 | 3.716269 | 45.26043 | 45.47472 | 182.2117 | 161.7618 | 0.0006474495 | 0.07216637 | 0 | 0 | 0
12304 | 478319.6 | 2011-01-24 02:10 | 120.0605 | 2 | 43 | 0.6750344 | 3.738769 | 45.26606 | 45.47472 | 182.2327 | 161.7618 | 0.0005179882 | 0.07216637 | 0 | 0 | 0
12305 | 478349.6 | 2011-01-24 02:11 | 150.0757 | 2 | 43 | 0.6750344 | 3.756088 | 45.27169 | 45.47472 | 182.2538 | 161.7618 | 0.0003884792 | 0.07216637 | 0 | 0 | 0
12306 | 478379.6 | 2011-01-24 02:11 | 180.0908 | 2 | 43 | 0.6750344 | 3.769037 | 45.27732 | 45.47472 | 182.2749 | 161.7618 | 0.000356102 | 0.07216637 | 0 | 0 | 0
12307 | 478409.6 | 2011-01-24 02:12 | 210.106 | 2 | 43 | 0.6750344 | 3.778102 | 45.28295 | 45.47472 | 182.2962 | 161.7618 | 0.0002266407 | 0.07216637 | 0 | 0 | 0
12308 | 478439.6 | 2011-01-24 02:12 | 240.1211 | 2 | 43 | 0.6752166 | 3.785224 | 45.28857 | 45.47472 | 182.3175 | 161.7618 | 0.0001942635 | 0.07216637 | 0 | 0 | 0
12309 | 478469.6 | 2011-01-24 02:13 | 270.1363 | 2 | 43 | 0.6750344 | 3.79089 | 45.2942 | 45.47472 | 182.3388 | 161.7618 | 0.000129509 | 0.07216637 | 0 | 0 | 0
12310 | 478499.7 | 2011-01-24 02:13 | 300.1514 | 2 | 43 | 0.6753987 | 3.796231 | 45.29983 | 45.47472 | 182.3601 | 161.7618 | 0.0001618385 | 0.07216637 | 0 | 0 | 0
12311 | 478529.7 | 2011-01-24 02:14 | 330.1665 | 2 | 43 | 0.6752166 | 3.800925 | 45.30546 | 45.47472 | 182.3815 | 161.7618 | 0.000129509 | 0.07216637 | 0 | 0 | 0
12312 | 478559.7 | 2011-01-24 02:14 | 360.1822 | 2 | 43 | 0.6752166 | 3.805781 | 45.31109 | 45.47472 | 182.4029 | 161.7618 | 0.000129509 | 0.07216637 | 0 | 0 | 0
12313 | 478589.7 | 2011-01-24 02:15 | 390.1833 | 2 | 43 | 0.6750344 | 3.810152 | 45.31672 | 45.47472 | 182.4244 | 161.7618 | 0.000129509 | 0.07216637 | 0 | 0 | 0
12314 | 478619.7 | 2011-01-24 02:15 | 420.1963 | 2 | 43 | 0.6752166 | 3.814846 | 45.32234 | 45.47472 | 182.4458 | 161.7618 | 0.0001294613 | 0.07216637 | 0 | 0 | 0
12315 | 478649.7 | 2011-01-24 02:16 | 450.2114 | 2 | 43 | 0.6752166 | 3.818892 | 45.32797 | 45.47472 | 182.4673 | 161.7618 | 0.0001294613 | 0.07216637 | 0 | 0 | 0
12316 | 478679.7 | 2011-01-24 02:16 | 480.2266 | 2 | 43 | 0.6750344 | 3.822939 | 45.3336 | 45.47472 | 182.4888 | 161.7618 | 0.0001294613 | 0.07216637 | 0 | 0 | 0
12317 | 478709.7 | 2011-01-24 02:17 | 510.2417 | 2 | 43 | 0.6752166 | 3.826986 | 45.33923 | 45.47472 | 182.5103 | 161.7618 | 9.713173e-05 | 0.07216637 | 0 | 0 | 0
12318 | 478739.8 | 2011-01-24 02:17 | 540.2568 | 2 | 43 | 0.6750344 | 3.83087 | 45.34486 | 45.47472 | 182.5319 | 161.7618 | 9.713173e-05 | 0.07216637 | 0 | 0 | 0
12319 | 478769.8 | 2011-01-24 02:18 | 570.272 | 2 | 43 | 0.6752166 | 3.834917 | 45.35049 | 45.47472 | 182.5535 | 161.7618 | 0.000129509 | 0.07216637 | 0 | 0 | 0
12320 | 478799.8 | 2011-01-24 02:18 | 600.2871 | 2 | 43 | 0.6752166 | 3.83864 | 45.35612 | 45.47472 | 182.5751 | 161.7618 | 0.000129509 | 0.07216637 | 0 | 0 | 0
12321 | 478829.8 | 2011-01-24 02:19 | 630.3023 | 2 | 43 | 0.6750344 | 3.842363 | 45.36174 | 45.47472 | 182.5967 | 161.7618 | 6.475449e-05 | 0.07216637 | 0 | 0 | 0
12322 | 478859.8 | 2011-01-24 02:19 | 660.3174 | 2 | 43 | 0.6750344 | 3.846086 | 45.36737 | 45.47472 | 182.6183 | 161.7618 | 9.713173e-05 | 0.07216637 | 0 | 0 | 0
12323 | 478889.8 | 2011-01-24 02:20 | 690.3325 | 2 | 43 | 0.6750344 | 3.849971 | 45.373 | 45.47472 | 182.64 | 161.7618 | 0.000129509 | 0.07216637 | 0 | 0 | 0
12324 | 478919.9 | 2011-01-24 02:20 | 720.3477 | 2 | 43 | 0.6750344 | 3.853532 | 45.37863 | 45.47472 | 182.6617 | 161.7618 | 9.713173e-05 | 0.07216637 | 0 | 0 | 0
12325 | 478949.9 | 2011-01-24 02:21 | 750.3628 | 2 | 43 | 0.6750344 | 3.857255 | 45.38426 | 45.47472 | 182.6834 | 161.7618 | 9.713173e-05 | 0.07216637 | 0 | 0 | 0
12326 | 478979.9 | 2011-01-24 02:21 | 780.378 | 2 | 43 | 0.6750344 | 3.860977 | 45.38989 | 45.47472 | 182.7051 | 161.7618 | 9.708405e-05 | 0.07216637 | 0 | 0 | 0
12327 | 479009.9 | 2011-01-24 02:22 | 810.3931 | 2 | 43 | 0.6750344 | 3.864538 | 45.39552 | 45.47472 | 182.7268 | 161.7618 | 9.708405e-05 | 0.07216637 | 0 | 0 | 0
12328 | 479039.9 | 2011-01-24 02:22 | 840.4084 | 2 | 43 | 0.6748523 | 3.868261 | 45.40115 | 45.47472 | 182.7486 | 161.7618 | 9.708405e-05 | 0.07216637 | 0 | 0 | 0
12329 | 479069.9 | 2011-01-24 02:23 | 870.4235 | 2 | 43 | 0.6752166 | 3.871823 | 45.40677 | 45.47472 | 182.7704 | 161.7618 | 9.713173e-05 | 0.07216637 | 0 | 0 | 0
12330 | 479099.9 | 2011-01-24 02:23 | 900.4385 | 2 | 43 | 0.6752166 | 3.875546 | 45.4124 | 45.47472 | 182.7922 | 161.7618 | 0.000129509 | 0.07216637 | 0 | 0 | 0
12331 | 479130 | 2011-01-24 02:24 | 930.4537 | 2 | 43 | 0.6750344 | 3.878783 | 45.41803 | 45.47472 | 182.814 | 161.7618 | 6.475449e-05 | 0.07216637 | 0 | 0 | 0
12332 | 479160 | 2011-01-24 02:24 | 960.4688 | 2 | 43 | 0.6750344 | 3.882182 | 45.42366 | 45.47472 | 182.8358 | 161.7618 | 9.713173e-05 | 0.07216637 | 0 | 0 | 0
12333 | 479190 | 2011-01-24 02:25 | 990.4839 | 2 | 43 | 0.6748523 | 3.885257 | 45.42929 | 45.47472 | 182.8577 | 161.7618 | 6.475449e-05 | 0.07216637 | 0 | 0 | 0
12334 | 479220 | 2011-01-24 02:25 | 1020.499 | 2 | 43 | 0.6752166 | 3.888819 | 45.43492 | 45.47472 | 182.8796 | 161.7618 | 0.000129509 | 0.07216637 | 0 | 0 | 0
12335 | 479250 | 2011-01-24 02:26 | 1050.514 | 2 | 43 | 0.6750344 | 3.89157 | 45.44055 | 45.47472 | 182.9015 | 161.7618 | 6.475449e-05 | 0.07216637 | 0 | 0 | 0
12336 | 479280 | 2011-01-24 02:26 | 1080.529 | 2 | 43 | 0.6750344 | 3.894484 | 45.44618 | 45.47472 | 182.9234 | 161.7618 | 6.475449e-05 | 0.07216637 | 0 | 0 | 0
12337 | 479310 | 2011-01-24 02:27 | 1110.544 | 2 | 43 | 0.6750344 | 3.897074 | 45.4518 | 45.47472 | 182.9453 | 161.7618 | 6.47068e-05 | 0.07216637 | 0 | 0 | 0
12338 | 479340.1 | 2011-01-24 02:27 | 1140.56 | 2 | 43 | 0.6748523 | 3.899663 | 45.45743 | 45.47472 | 182.9673 | 161.7618 | 3.237724e-05 | 0.07216637 | 0 | 0 | 0
12339 | 479370.1 | 2011-01-24 02:28 | 1170.575 | 2 | 43 | 0.6752166 | 3.902415 | 45.46306 | 45.47472 | 182.9892 | 161.7618 | 6.475449e-05 | 0.07216637 | 0 | 0 | 0
12340 | 479400.1 | 2011-01-24 02:28 | 1200.59 | 2 | 43 | 0.6752166 | 3.904681 | 45.46869 | 45.47472 | 183.0112 | 161.7618 | 6.47068e-05 | 0.07216637 | 0 | 0 | 0
12341 | 479430.1 | 2011-01-24 02:29 | 1230.605 | 2 | 43 | 0.6752166 | 3.907109 | 45.47432 | 45.47472 | 183.0332 | 161.7618 | 6.475449e-05 | 0.07216637 | 0 | 0 | 0
12342 | 479460.1 | 2011-01-24 02:29 | 1260.62 | 2 | 43 | 0.6752166 | 3.909375 | 45.47995 | 45.47472 | 183.0552 | 161.7618 | 6.475449e-05 | 0.07216637 | 0 | 0 | 0
12343 | 479490.1 | 2011-01-24 02:30 | 1290.635 | 2 | 43 | 0.6750344 | 3.91148 | 45.48558 | 45.47472 | 183.0772 | 161.7618 | 6.475449e-05 | 0.07216637 | 0 | 0 | 0
12344 | 479520.2 | 2011-01-24 02:30 | 1320.651 | 2 | 43 | 0.6750344 | 3.913584 | 45.4912 | 45.47472 | 183.0992 | 161.7618 | 3.237724e-05 | 0.07216637 | 0 | 0 | 0
12345 | 479550.2 | 2011-01-24 02:31 | 1350.666 | 2 | 43 | 0.6752166 | 3.91585 | 45.49683 | 45.47472 | 183.1212 | 161.7618 | 9.713173e-05 | 0.07216637 | 0 | 0 | 0
12346 | 479580.2 | 2011-01-24 02:31 | 1380.681 | 2 | 43 | 0.6750344 | 3.917631 | 45.50246 | 45.47472 | 183.1433 | 161.7618 | 0 | 0.07216637 | 0 | 0 | 0
12347 | 479610.2 | 2011-01-24 02:32 | 1410.696 | 2 | 43 | 0.6750344 | 3.919897 | 45.50809 | 45.47472 | 183.1653 | 161.7618 | 9.713173e-05 | 0.07216637 | 0 | 0 | 0
12348 | 479640.2 | 2011-01-24 02:32 | 1440.711 | 2 | 43 | 0.6750344 | 3.921677 | 45.51372 | 45.47472 | 183.1874 | 161.7618 | 3.237724e-05 | 0.07216637 | 0 | 0 | 0
12349 | 479670.2 | 2011-01-24 02:33 | 1470.726 | 2 | 43 | 0.6752166 | 3.923943 | 45.51935 | 45.47472 | 183.2095 | 161.7618 | 3.232956e-05 | 0.07216637 | 0 | 0 | 0
12350 | 479700.2 | 2011-01-24 02:33 | 1500.741 | 2 | 43 | 0.6753987 | 3.925886 | 45.52498 | 45.47472 | 183.2316 | 161.7618 | 6.47068e-05 | 0.07216637 | 0 | 0 | 0
12351 | 479730.3 | 2011-01-24 02:34 | 1530.756 | 2 | 43 | 0.6752166 | 3.92799 | 45.53061 | 45.47472 | 183.2537 | 161.7618 | 9.708405e-05 | 0.07216637 | 0 | 0 | 0
12352 | 479760.3 | 2011-01-24 02:34 | 1560.772 | 2 | 43 | 0.6750344 | 3.92977 | 45.53624 | 45.47472 | 183.2758 | 161.7618 | 3.237724e-05 | 0.07216637 | 0 | 0 | 0
12353 | 479790.3 | 2011-01-24 02:35 | 1590.787 | 2 | 43 | 0.6752166 | 3.932037 | 45.54186 | 45.47472 | 183.2979 | 161.7618 | 9.713173e-05 | 0.07216637 | 0 | 0 | 0
12354 | 479820.3 | 2011-01-24 02:35 | 1620.802 | 2 | 43 | 0.6752166 | 3.933979 | 45.54749 | 45.47472 | 183.3201 | 161.7618 | 9.713173e-05 | 0.07216637 | 0 | 0 | 0
12355 | 479850.3 | 2011-01-24 02:36 | 1650.817 | 2 | 43 | 0.6750344 | 3.935921 | 45.55312 | 45.47472 | 183.3422 | 161.7618 | 6.475449e-05 | 0.07216637 | 0 | 0 | 0
12356 | 479880.3 | 2011-01-24 02:36 | 1680.832 | 2 | 43 | 0.6750344 | 3.937864 | 45.55875 | 45.47472 | 183.3644 | 161.7618 | 3.237724e-05 | 0.07216637 | 0 | 0 | 0
12357 | 479910.4 | 2011-01-24 02:37 | 1710.847 | 2 | 43 | 0.6752166 | 3.939968 | 45.56438 | 45.47472 | 183.3866 | 161.7618 | 6.475449e-05 | 0.07216637 | 0 | 0 | 0
12358 | 479940.4 | 2011-01-24 02:37 | 1740.862 | 2 | 43 | 0.6750344 | 3.941911 | 45.57001 | 45.47472 | 183.4087 | 161.7618 | 3.237724e-05 | 0.07216637 | 0 | 0 | 0
12359 | 479970.4 | 2011-01-24 02:38 | 1770.878 | 2 | 43 | 0.6752166 | 3.943853 | 45.57564 | 45.47472 | 183.4309 | 161.7618 | 3.237724e-05 | 0.07216637 | 0 | 0 | 0
12360 | 480000.4 | 2011-01-24 02:38 | 1800.893 | 2 | 43 | 0.6750344 | 3.946119 | 45.58127 | 45.47472 | 183.4531 | 161.7618 | 6.475449e-05 | 0.07216637 | 0 | 0 | 0
12361 | 480030.4 | 2011-01-24 02:39 | 1830.908 | 2 | 43 | 0.6752166 | 3.948061 | 45.5869 | 45.47472 | 183.4754 | 161.7618 | 6.475449e-05 | 0.07216637 | 0 | 0 | 0
12362 | 480060.4 | 2011-01-24 02:39 | 1860.923 | 2 | 43 | 0.6750344 | 3.950328 | 45.59252 | 45.47472 | 183.4976 | 161.7618 | 9.713173e-05 | 0.07216637 | 0 | 0 | 0
12363 | 480090.4 | 2011-01-24 02:40 | 1890.938 | 2 | 43 | 0.6750344 | 3.95227 | 45.59815 | 45.47472 | 183.5198 | 161.7618 | 9.713173e-05 | 0.07216637 | 0 | 0 | 0
12364 | 480120.5 | 2011-01-24 02:40 | 1920.953 | 2 | 43 | 0.6752166 | 3.954212 | 45.60378 | 45.47472 | 183.5421 | 161.7618 | 6.475449e-05 | 0.07216637 | 0 | 0 | 0
12365 | 480150.5 | 2011-01-24 02:41 | 1950.968 | 2 | 43 | 0.6752166 | 3.956317 | 45.60941 | 45.47472 | 183.5643 | 161.7618 | 6.475449e-05 | 0.07216637 | 0 | 0 | 0
12366 | 480180.5 | 2011-01-24 02:41 | 1980.984 | 2 | 43 | 0.6752166 | 3.958259 | 45.61504 | 45.47472 | 183.5866 | 161.7618 | 6.47068e-05 | 0.07216637 | 0 | 0 | 0
12367 | 480210.5 | 2011-01-24 02:42 | 2011.001 | 2 | 43 | 0.6750344 | 3.960201 | 45.62067 | 45.47472 | 183.6089 | 161.7618 | 3.232956e-05 | 0.07216637 | 0 | 0 | 0
12368 | 480240.5 | 2011-01-24 02:42 | 2041.014 | 2 | 43 | 0.6752166 | 3.962467 | 45.6263 | 45.47472 | 183.6312 | 161.7618 | 6.475449e-05 | 0.07216637 | 0 | 0 | 0
12369 | 480270.5 | 2011-01-24 02:43 | 2071.029 | 2 | 43 | 0.6752166 | 3.96441 | 45.63193 | 45.47472 | 183.6535 | 161.7618 | 6.475449e-05 | 0.07216637 | 0 | 0 | 0
12370 | 480300.5 | 2011-01-24 02:43 | 2101.044 | 2 | 43 | 0.6750344 | 3.966514 | 45.63756 | 45.47472 | 183.6758 | 161.7618 | 6.475449e-05 | 0.07216637 | 0 | 0 | 0
12371 | 480330.6 | 2011-01-24 02:44 | 2131.059 | 2 | 43 | 0.6753987 | 3.968618 | 45.64318 | 45.47472 | 183.6982 | 161.7618 | 9.713173e-05 | 0.07216637 | 0 | 0 | 0
12372 | 480360.6 | 2011-01-24 02:44 | 2161.074 | 2 | 43 | 0.6752166 | 3.970399 | 45.64881 | 45.47472 | 183.7205 | 161.7618 | 3.237724e-05 | 0.07216637 | 0 | 0 | 0
12373 | 480390.6 | 2011-01-24 02:45 | 2191.089 | 2 | 43 | 0.6752166 | 3.972503 | 45.65444 | 45.47472 | 183.7429 | 161.7618 | 3.237724e-05 | 0.07216637 | 0 | 0 | 0
12374 | 480420.6 | 2011-01-24 02:45 | 2221.105 | 2 | 43 | 0.6752166 | 3.974607 | 45.66007 | 45.47472 | 183.7652 | 161.7618 | 3.237724e-05 | 0.07216637 | 0 | 0 | 0
12375 | 480450.6 | 2011-01-24 02:46 | 2251.12 | 2 | 43 | 0.6752166 | 3.976712 | 45.6657 | 45.47472 | 183.7876 | 161.7618 | 6.475449e-05 | 0.07216637 | 0 | 0 | 0
12376 | 480480.6 | 2011-01-24 02:46 | 2281.135 | 2 | 43 | 0.6750344 | 3.978654 | 45.67133 | 45.47472 | 183.81 | 161.7618 | 3.237724e-05 | 0.07216637 | 0 | 0 | 0
12377 | 480510.7 | 2011-01-24 02:47 | 2311.152 | 2 | 43 | 0.6752166 | 3.980758 | 45.67696 | 45.47472 | 183.8324 | 161.7618 | 3.237724e-05 | 0.07216637 | 0 | 0 | 0
12378 | 480540.7 | 2011-01-24 02:47 | 2341.165 | 2 | 43 | 0.6750344 | 3.982539 | 45.68259 | 45.47472 | 183.8548 | 161.7618 | 3.237724e-05 | 0.07216637 | 0 | 0 | 0
12379 | 480570.7 | 2011-01-24 02:48 | 2371.18 | 2 | 43 | 0.6750344 | 3.984643 | 45.68822 | 45.47472 | 183.8772 | 161.7618 | 3.237724e-05 | 0.07216637 | 0 | 0 | 0
12380 | 480600.7 | 2011-01-24 02:48 | 2401.195 | 2 | 43 | 0.6753987 | 3.986909 | 45.69384 | 45.47472 | 183.8997 | 161.7618 | 3.237724e-05 | 0.07216637 | 0 | 0 | 0
12381 | 480630.7 | 2011-01-24 02:49 | 2431.211 | 2 | 43 | 0.6750344 | 3.988852 | 45.69947 | 45.47472 | 183.9221 | 161.7618 | 6.475449e-05 | 0.07216637 | 0 | 0 | 0
12382 | 480660.7 | 2011-01-24 02:49 | 2461.226 | 2 | 43 | 0.6753987 | 3.990956 | 45.7051 | 45.47472 | 183.9446 | 161.7618 | 6.47068e-05 | 0.07216637 | 0 | 0 | 0
12383 | 480690.7 | 2011-01-24 02:50 | 2491.241 | 2 | 43 | 0.6752166 | 3.99306 | 45.71073 | 45.47472 | 183.967 | 161.7618 | 6.475449e-05 | 0.07216637 | 0 | 0 | 0
12384 | 480720.8 | 2011-01-24 02:50 | 2521.256 | 2 | 43 | 0.6752166 | 3.995003 | 45.71636 | 45.47472 | 183.9895 | 161.7618 | 3.237724e-05 | 0.07216637 | 0 | 0 | 0
12385 | 480750.8 | 2011-01-24 02:51 | 2551.271 | 2 | 43 | 0.6752166 | 3.997107 | 45.72199 | 45.47472 | 184.012 | 161.7618 | 3.237724e-05 | 0.07216637 | 0 | 0 | 0
12386 | 480780.8 | 2011-01-24 02:51 | 2581.286 | 2 | 43 | 0.6752166 | 3.999211 | 45.72762 | 45.47472 | 184.0345 | 161.7618 | 6.475449e-05 | 0.07216637 | 0 | 0 | 0
12387 | 480810.8 | 2011-01-24 02:52 | 2611.301 | 2 | 43 | 0.6748523 | 4.001153 | 45.73325 | 45.47472 | 184.0571 | 161.7618 | 3.232956e-05 | 0.07216637 | 0 | 0 | 0
12388 | 480840.8 | 2011-01-24 02:52 | 2641.317 | 2 | 43 | 0.6748523 | 4.003258 | 45.73888 | 45.47472 | 184.0796 | 161.7618 | 3.232956e-05 | 0.07216637 | 0 | 0 | 0
12389 | 480870.8 | 2011-01-24 02:53 | 2671.332 | 2 | 43 | 0.6750344 | 4.005524 | 45.74451 | 45.47472 | 184.1021 | 161.7618 | 6.475449e-05 | 0.07216637 | 0 | 0 | 0
12390 | 480900.9 | 2011-01-24 02:53 | 2701.347 | 2 | 43 | 0.6750344 | 4.007628 | 45.75013 | 45.47472 | 184.1247 | 161.7618 | 6.475449e-05 | 0.07216637 | 0 | 0 | 0
12391 | 480930.9 | 2011-01-24 02:54 | 2731.362 | 2 | 43 | 0.6750344 | 4.009894 | 45.75576 | 45.47472 | 184.1472 | 161.7618 | 6.475449e-05 | 0.07216637 | 0 | 0 | 0
12392 | 480960.9 | 2011-01-24 02:54 | 2761.377 | 2 | 43 | 0.6752166 | 4.01216 | 45.76139 | 45.47472 | 184.1698 | 161.7618 | 6.475449e-05 | 0.07216637 | 0 | 0 | 0
12393 | 480990.9 | 2011-01-24 02:55 | 2791.392 | 2 | 43 | 0.6750344 | 4.014265 | 45.76702 | 45.47472 | 184.1924 | 161.7618 | 6.475449e-05 | 0.07216637 | 0 | 0 | 0
12394 | 481020.9 | 2011-01-24 02:55 | 2821.407 | 2 | 43 | 0.6748523 | 4.016369 | 45.77265 | 45.47472 | 184.215 | 161.7618 | 3.232956e-05 | 0.07216637 | 0 | 0 | 0
12395 | 481050.9 | 2011-01-24 02:56 | 2851.423 | 2 | 43 | 0.6750344 | 4.018797 | 45.77828 | 45.47472 | 184.2376 | 161.7618 | 3.242493e-05 | 0.07216637 | 0 | 0 | 0
12396 | 481080.9 | 2011-01-24 02:56 | 2881.438 | 2 | 43 | 0.6750344 | 4.020901 | 45.78391 | 45.47472 | 184.2602 | 161.7618 | 3.242493e-05 | 0.07216637 | 0 | 0 | 0
12397 | 481111 | 2011-01-24 02:57 | 2911.453 | 2 | 43 | 0.6750344 | 4.023329 | 45.78954 | 45.47472 | 184.2829 | 161.7618 | 3.242493e-05 | 0.07216637 | 0 | 0 | 0
12398 | 481141 | 2011-01-24 02:57 | 2941.468 | 2 | 43 | 0.6752166 | 4.025595 | 45.79517 | 45.47472 | 184.3055 | 161.7618 | 9.708405e-05 | 0.07216637 | 0 | 0 | 0
12399 | 481171 | 2011-01-24 02:58 | 2971.483 | 2 | 43 | 0.6752166 | 4.028185 | 45.80079 | 45.47472 | 184.3282 | 161.7618 | 9.708405e-05 | 0.07216637 | 0 | 0 | 0
12400 | 481201 | 2011-01-24 02:58 | 3001.498 | 2 | 43 | 0.6752166 | 4.030451 | 45.80642 | 45.47472 | 184.3509 | 161.7618 | 9.708405e-05 | 0.07216637 | 0 | 0 | 0
12401 | 481231 | 2011-01-24 02:59 | 3031.513 | 2 | 43 | 0.6752166 | 4.032879 | 45.81205 | 45.47472 | 184.3736 | 161.7618 | 6.475449e-05 | 0.07216637 | 0 | 0 | 0
12402 | 481261 | 2011-01-24 02:59 | 3061.528 | 2 | 43 | 0.6750344 | 4.035145 | 45.81768 | 45.47472 | 184.3963 | 161.7618 | 6.475449e-05 | 0.07216637 | 0 | 0 | 0
12403 | 481291 | 2011-01-24 03:00 | 3091.544 | 2 | 43 | 0.6752166 | 4.037573 | 45.82331 | 45.47472 | 184.419 | 161.7618 | 6.475449e-05 | 0.07216637 | 0 | 0 | 0
12404 | 481321.1 | 2011-01-24 03:00 | 3121.559 | 2 | 43 | 0.6750344 | 4.040001 | 45.82894 | 45.47472 | 184.4417 | 161.7618 | 6.475449e-05 | 0.07216637 | 0 | 0 | 0
12405 | 481351.1 | 2011-01-24 03:01 | 3151.574 | 2 | 43 | 0.6750344 | 4.042429 | 45.83457 | 45.47472 | 184.4645 | 161.7618 | 6.475449e-05 | 0.07216637 | 0 | 0 | 0
12406 | 481381.1 | 2011-01-24 03:01 | 3181.589 | 2 | 43 | 0.6752166 | 4.045019 | 45.8402 | 45.47472 | 184.4872 | 161.7618 | 6.475449e-05 | 0.07216637 | 0 | 0 | 0
12407 | 481411.1 | 2011-01-24 03:02 | 3211.604 | 2 | 43 | 0.6750344 | 4.047609 | 45.84582 | 45.47472 | 184.51 | 161.7618 | 9.708405e-05 | 0.07216637 | 0 | 0 | 0
12408 | 481441.1 | 2011-01-24 03:02 | 3241.619 | 2 | 43 | 0.6750344 | 4.050199 | 45.85145 | 45.47472 | 184.5328 | 161.7618 | 6.475449e-05 | 0.07216637 | 0 | 0 | 0
12409 | 481471.1 | 2011-01-24 03:03 | 3271.634 | 2 | 43 | 0.6750344 | 4.052789 | 45.85708 | 45.47472 | 184.5556 | 161.7618 | 6.475449e-05 | 0.07216637 | 0 | 0 | 0
12410 | 481501.2 | 2011-01-24 03:03 | 3301.65 | 2 | 43 | 0.6750344 | 4.055217 | 45.86271 | 45.47472 | 184.5784 | 161.7618 | 3.242493e-05 | 0.07216637 | 0 | 0 | 0
12411 | 481531.2 | 2011-01-24 03:04 | 3331.665 | 2 | 43 | 0.6753987 | 4.05813 | 45.86834 | 45.47472 | 184.6013 | 161.7618 | 9.708405e-05 | 0.07216637 | 0 | 0 | 0
12412 | 481561.2 | 2011-01-24 03:04 | 3361.68 | 2 | 43 | 0.6748523 | 4.060235 | 45.87397 | 45.47472 | 184.6241 | 161.7618 | 0 | 0.07216637 | 0 | 0 | 0
12413 | 481591.2 | 2011-01-24 03:05 | 3391.695 | 2 | 43 | 0.6750344 | 4.063148 | 45.8796 | 45.47472 | 184.647 | 161.7618 | 6.475449e-05 | 0.07216637 | 0 | 0 | 0
12414 | 481621.2 | 2011-01-24 03:05 | 3421.71 | 2 | 43 | 0.6752166 | 4.0659 | 45.88523 | 45.47472 | 184.6699 | 161.7618 | 9.708405e-05 | 0.07216637 | 0 | 0 | 0
12415 | 481651.2 | 2011-01-24 03:06 | 3451.725 | 2 | 43 | 0.6750344 | 4.068813 | 45.89085 | 45.47472 | 184.6928 | 161.7618 | 9.708405e-05 | 0.07216637 | 0 | 0 | 0
12416 | 481681.2 | 2011-01-24 03:06 | 3481.741 | 2 | 43 | 0.6752166 | 4.071565 | 45.89648 | 45.47472 | 184.7157 | 161.7618 | 9.708405e-05 | 0.07216637 | 0 | 0 | 0
12417 | 481711.3 | 2011-01-24 03:07 | 3511.756 | 2 | 43 | 0.6752166 | 4.074317 | 45.90211 | 45.47472 | 184.7386 | 161.7618 | 3.242493e-05 | 0.07216637 | 0 | 0 | 0
12418 | 481741.3 | 2011-01-24 03:07 | 3541.771 | 2 | 43 | 0.6750344 | 4.077069 | 45.90774 | 45.47472 | 184.7615 | 161.7618 | 6.475449e-05 | 0.07216637 | 0 | 0 | 0
12419 | 481771.3 | 2011-01-24 03:08 | 3571.786 | 2 | 43 | 0.6752166 | 4.079982 | 45.91337 | 45.47472 | 184.7845 | 161.7618 | 6.475449e-05 | 0.07216637 | 0 | 0 | 0
12420 | 481801.3 | 2011-01-24 03:08 | 3601.801 | 2 | 43 | 0.6752166 | 4.082896 | 45.919 | 45.47472 | 184.8075 | 161.7618 | 6.475449e-05 | 0.07216637 | 0 | 0 | 0
12421 | 481831.3 | 2011-01-24 03:09 | 3631.816 | 2 | 43 | 0.6752166 | 4.085809 | 45.92463 | 45.47472 | 184.8305 | 161.7618 | 6.465912e-05 | 0.07216637 | 0 | 0 | 0
12422 | 481861.3 | 2011-01-24 03:09 | 3661.831 | 2 | 43 | 0.6750344 | 4.088723 | 45.93026 | 45.47472 | 184.8535 | 161.7618 | 6.475449e-05 | 0.07216637 | 0 | 0 | 0
12423 | 481891.4 | 2011-01-24 03:10 | 3691.846 | 2 | 43 | 0.6750344 | 4.09196 | 45.93589 | 45.47472 | 184.8765 | 161.7618 | 0.000129509 | 0.07216637 | 0 | 0 | 0
12424 | 481921.4 | 2011-01-24 03:10 | 3721.862 | 2 | 43 | 0.6752166 | 4.095036 | 45.94151 | 45.47472 | 184.8995 | 161.7618 | 9.717941e-05 | 0.07216637 | 0 | 0 | 0
12425 | 481951.4 | 2011-01-24 03:11 | 3751.877 | 2 | 43 | 0.6752166 | 4.098111 | 45.94714 | 45.47472 | 184.9226 | 161.7618 | 0.000129509 | 0.07216637 | 0 | 0 | 0
12426 | 481981.4 | 2011-01-24 03:11 | 3781.892 | 2 | 43 | 0.6752166 | 4.101025 | 45.95277 | 45.47472 | 184.9457 | 161.7618 | 3.232956e-05 | 0.07216637 | 0 | 0 | 0
12427 | 482011.4 | 2011-01-24 03:12 | 3811.907 | 2 | 43 | 0.6752166 | 4.1041 | 45.9584 | 45.47472 | 184.9687 | 161.7618 | 9.708405e-05 | 0.07216637 | 0 | 0 | 0
12428 | 482041.4 | 2011-01-24 03:12 | 3841.922 | 2 | 43 | 0.6750344 | 4.107176 | 45.96403 | 45.47472 | 184.9919 | 161.7618 | 6.475449e-05 | 0.07216637 | 0 | 0 | 0
12429 | 482071.4 | 2011-01-24 03:13 | 3871.937 | 2 | 43 | 0.6750344 | 4.110413 | 45.96966 | 45.47472 | 185.015 | 161.7618 | 9.708405e-05 | 0.07216637 | 0 | 0 | 0
12430 | 482101.5 | 2011-01-24 03:13 | 3901.952 | 2 | 43 | 0.6750344 | 4.11365 | 45.97529 | 45.47472 | 185.0381 | 161.7618 | 9.708405e-05 | 0.07216637 | 0 | 0 | 0
12431 | 482131.5 | 2011-01-24 03:14 | 3931.97 | 2 | 43 | 0.6750344 | 4.116888 | 45.98092 | 45.47472 | 185.0613 | 161.7618 | 9.708405e-05 | 0.07216637 | 0 | 0 | 0
12432 | 482161.5 | 2011-01-24 03:14 | 3961.983 | 2 | 43 | 0.6752166 | 4.120287 | 45.98654 | 45.47472 | 185.0845 | 161.7618 | 0.000129509 | 0.07216637 | 0 | 0 | 0
12433 | 482191.5 | 2011-01-24 03:15 | 3991.998 | 2 | 43 | 0.6748523 | 4.1232 | 45.99217 | 45.47472 | 185.1077 | 161.7618 | 6.475449e-05 | 0.07216637 | 0 | 0 | 0
12434 | 482221.5 | 2011-01-24 03:15 | 4022.013 | 2 | 43 | 0.6752166 | 4.126761 | 45.9978 | 45.47472 | 185.1309 | 161.7618 | 6.475449e-05 | 0.07216637 | 0 | 0 | 0
12435 | 482251.5 | 2011-01-24 03:16 | 4052.028 | 2 | 43 | 0.6750344 | 4.130161 | 46.00343 | 45.47472 | 185.1541 | 161.7618 | 9.717941e-05 | 0.07216637 | 0 | 0 | 0
12436 | 482281.5 | 2011-01-24 03:16 | 4082.043 | 2 | 43 | 0.6750344 | 4.133398 | 46.00906 | 45.47472 | 185.1774 | 161.7618 | 9.708405e-05 | 0.07216637 | 0 | 0 | 0
12437 | 482311.6 | 2011-01-24 03:17 | 4112.058 | 2 | 43 | 0.6752166 | 4.136959 | 46.01469 | 45.47472 | 185.2007 | 161.7618 | 9.708405e-05 | 0.07216637 | 0 | 0 | 0
12438 | 482341.6 | 2011-01-24 03:17 | 4142.074 | 2 | 43 | 0.6750344 | 4.140358 | 46.02032 | 45.47472 | 185.224 | 161.7618 | 6.475449e-05 | 0.07216637 | 0 | 0 | 0
12439 | 482371.6 | 2011-01-24 03:18 | 4172.089 | 2 | 43 | 0.6750344 | 4.143919 | 46.02595 | 45.47472 | 185.2473 | 161.7618 | 0.0001619339 | 0.07216637 | 0 | 0 | 0
12440 | 482401.6 | 2011-01-24 03:18 | 4202.104 | 2 | 43 | 0.6750344 | 4.14748 | 46.03157 | 45.47472 | 185.2706 | 161.7618 | 9.717941e-05 | 0.07216637 | 0 | 0 | 0
12441 | 482431.6 | 2011-01-24 03:19 | 4232.121 | 2 | 43 | 0.6752166 | 4.151042 | 46.0372 | 45.47472 | 185.294 | 161.7618 | 0.000129509 | 0.07216637 | 0 | 0 | 0
12442 | 482461.6 | 2011-01-24 03:19 | 4262.134 | 2 | 43 | 0.6752166 | 4.154603 | 46.04283 | 45.47472 | 185.3173 | 161.7618 | 0.000129509 | 0.07216637 | 0 | 0 | 0
12443 | 482491.7 | 2011-01-24 03:20 | 4292.149 | 2 | 43 | 0.6750344 | 4.158164 | 46.04846 | 45.47472 | 185.3407 | 161.7618 | 6.475449e-05 | 0.07216637 | 0 | 0 | 0
12444 | 482521.7 | 2011-01-24 03:20 | 4322.164 | 2 | 43 | 0.6752166 | 4.161887 | 46.05409 | 45.47472 | 185.3642 | 161.7618 | 0.000129509 | 0.07216637 | 0 | 0 | 0
12445 | 482551.7 | 2011-01-24 03:21 | 4352.179 | 2 | 43 | 0.6750344 | 4.165448 | 46.05972 | 45.47472 | 185.3876 | 161.7618 | 6.475449e-05 | 0.07216637 | 0 | 0 | 0
12446 | 482581.7 | 2011-01-24 03:21 | 4382.195 | 2 | 43 | 0.6750344 | 4.16917 | 46.06535 | 45.47472 | 185.411 | 161.7618 | 9.708405e-05 | 0.07216637 | 0 | 0 | 0
12447 | 482611.7 | 2011-01-24 03:22 | 4412.21 | 2 | 43 | 0.6752166 | 4.172894 | 46.07098 | 45.47472 | 185.4345 | 161.7618 | 0.000129509 | 0.07216637 | 0 | 0 | 0
12448 | 482641.7 | 2011-01-24 03:22 | 4442.225 | 2 | 43 | 0.6750344 | 4.176616 | 46.0766 | 45.47472 | 185.458 | 161.7618 | 9.708405e-05 | 0.07216637 | 0 | 0 | 0
12449 | 482671.7 | 2011-01-24 03:23 | 4472.24 | 2 | 43 | 0.6750344 | 4.180501 | 46.08223 | 45.47472 | 185.4815 | 161.7618 | 0.000129509 | 0.07216637 | 0 | 0 | 0
12450 | 482701.8 | 2011-01-24 03:23 | 4502.255 | 2 | 43 | 0.6750344 | 4.184224 | 46.08786 | 45.47472 | 185.5051 | 161.7618 | 9.717941e-05 | 0.07216637 | 0 | 0 | 0
12451 | 482731.8 | 2011-01-24 03:24 | 4532.27 | 2 | 43 | 0.6750344 | 4.188109 | 46.09349 | 45.47472 | 185.5286 | 161.7618 | 9.717941e-05 | 0.07216637 | 0 | 0 | 0
12452 | 482761.8 | 2011-01-24 03:24 | 4562.285 | 2 | 43 | 0.6750344 | 4.191994 | 46.09912 | 45.47472 | 185.5522 | 161.7618 | 9.717941e-05 | 0.07216637 | 0 | 0 | 0
12453 | 482791.8 | 2011-01-24 03:25 | 4592.3 | 2 | 43 | 0.6752166 | 4.19604 | 46.10475 | 45.47472 | 185.5758 | 161.7618 | 0.000129509 | 0.07216637 | 0 | 0 | 0
12454 | 482851.4 | 2011-01-24 03:26 | 30.00163 | 3 | 43 | 0 | 4.089371 | 46.11029 | 45.47472 | 185.5991 | 161.7618 | -0.0004207611 | 0.07216637 | 0 | 0 | 0
12455 | 482881.4 | 2011-01-24 03:26 | 60.01448 | 3 | 43 | 0 | 4.07723 | 46.11029 | 45.47472 | 185.5991 | 161.7618 | -0.0002913475 | 0.07216637 | 0 | 0 | 0
12456 | 482911.4 | 2011-01-24 03:27 | 90.02967 | 3 | 43 | 0 | 4.070108 | 46.11029 | 45.47472 | 185.5991 | 161.7618 | -0.000129509 | 0.07216637 | 0 | 0 | 0
12457 | 482941.4 | 2011-01-24 03:27 | 120.0135 | 3 | 43 | 0 | 4.065414 | 46.11029 | 45.47472 | 185.5991 | 161.7618 | -3.232956e-05 | 0.07216637 | 0 | 0 | 0
12458 | 482941.4 | 2011-01-24 03:27 | 2.701733551e-06 | 4 | 43 | 1.167171 | 4.199925 | 46.11029 | 45.47472 | 185.5991 | 161.7618 | 0 | 0.07216637 | 0 | 0 | 0
12459 | 482942 | 2011-01-24 03:27 | 0.6250196 | 4 | 43 | 1.116719 | 4.199763 | 46.11049 | 45.47472 | 185.5999 | 161.7618 | -3.232956e-05 | 0.07216637 | 0 | 0 | 0
12460 | 482943.8 | 2011-01-24 03:27 | 2.453213 | 4 | 43 | 1.066449 | 4.199601 | 46.11104 | 45.47472 | 185.6023 | 161.7618 | -6.475449e-05 | 0.07216637 | 0 | 0 | 0
12461 | 482946.6 | 2011-01-24 03:27 | 5.234362 | 4 | 43 | 1.016179 | 4.199925 | 46.11185 | 45.47472 | 185.6056 | 161.7618 | 6.475449e-05 | 0.07216637 | 0 | 0 | 0
12462 | 482950.4 | 2011-01-24 03:27 | 8.986549 | 4 | 43 | 0.9660909 | 4.199601 | 46.11288 | 45.47472 | 185.61 | 161.7618 | -3.242493e-05 | 0.07216637 | 0 | 0 | 0
12463 | 482955.3 | 2011-01-24 03:27 | 13.90602 | 4 | 43 | 0.9156386 | 4.19944 | 46.11416 | 45.47472 | 185.6154 | 161.7618 | 0 | 0.07216637 | 0 | 0 | 0
12464 | 482961.6 | 2011-01-24 03:27 | 20.24967 | 4 | 43 | 0.8655507 | 4.199601 | 46.11573 | 45.47472 | 185.6219 | 161.7618 | 3.232956e-05 | 0.07216637 | 0 | 0 | 0
12465 | 482969.9 | 2011-01-24 03:28 | 28.53084 | 4 | 43 | 0.8154628 | 4.199601 | 46.11766 | 45.47472 | 185.6301 | 161.7618 | 0 | 0.07216637 | 0 | 0 | 0
12466 | 482980.8 | 2011-01-24 03:28 | 39.45252 | 4 | 43 | 0.7653748 | 4.199763 | 46.12006 | 45.47472 | 185.6401 | 161.7618 | 3.242493e-05 | 0.07216637 | 0 | 0 | 0
12467 | 482995.8 | 2011-01-24 03:28 | 54.45226 | 4 | 43 | 0.7152869 | 4.199601 | 46.12313 | 45.47472 | 185.653 | 161.7618 | 0 | 0.07216637 | 0 | 0 | 0
12468 | 483017.8 | 2011-01-24 03:28 | 76.40501 | 4 | 43 | 0.665199 | 4.199601 | 46.12733 | 45.47472 | 185.6707 | 161.7618 | 3.232956e-05 | 0.07216637 | 0 | 0 | 0
12469 | 483053.4 | 2011-01-24 03:29 | 112.0138 | 4 | 43 | 0.6151111 | 4.199601 | 46.13365 | 45.47472 | 185.6972 | 161.7618 | -3.242493e-05 | 0.07216637 | 0 | 0 | 0
12470 | 483113.6 | 2011-01-24 03:30 | 172.2472 | 4 | 43 | 0.5650231 | 4.19944 | 46.14349 | 45.47472 | 185.7385 | 161.7618 | -9.708405e-05 | 0.07216637 | 0 | 0 | 0
12471 | 483202.9 | 2011-01-24 03:32 | 261.527 | 4 | 43 | 0.5149352 | 4.199763 | 46.15686 | 45.47472 | 185.7947 | 161.7618 | 3.242493e-05 | 0.07216637 | 0 | 0 | 0
12472 | 483313.8 | 2011-01-24 03:33 | 372.4002 | 4 | 43 | 0.4646651 | 4.199601 | 46.17193 | 45.47472 | 185.858 | 161.7618 | 0 | 0.07216637 | 0 | 0 | 0
12473 | 483443.1 | 2011-01-24 03:36 | 501.7107 | 4 | 43 | 0.4145772 | 4.199763 | 46.1877 | 45.47472 | 185.9242 | 161.7618 | 3.242493e-05 | 0.07216637 | 0 | 0 | 0
12474 | 483591.2 | 2011-01-24 03:38 | 649.7707 | 4 | 43 | 0.3644893 | 4.199601 | 46.20371 | 45.47472 | 185.9914 | 161.7618 | 3.232956e-05 | 0.07216637 | 0 | 0 | 0
12475 | 483768.3 | 2011-01-24 03:41 | 826.8616 | 4 | 43 | 0.3142192 | 4.19944 | 46.22039 | 45.47472 | 186.0615 | 161.7618 | -3.232956e-05 | 0.07216637 | 0 | 0 | 0
12476 | 483982.3 | 2011-01-24 03:44 | 1040.905 | 4 | 43 | 0.2639491 | 4.19944 | 46.23755 | 45.47472 | 186.1335 | 161.7618 | -6.475449e-05 | 0.07216637 | 0 | 0 | 0
12477 | 484252.6 | 2011-01-24 03:49 | 1311.213 | 4 | 43 | 0.2138612 | 4.199601 | 46.25543 | 45.47472 | 186.2086 | 161.7618 | -3.242493e-05 | 0.07216637 | 0 | 0 | 0
12478 | 484609.1 | 2011-01-24 03:55 | 1667.754 | 4 | 43 | 0.1637733 | 4.199601 | 46.27403 | 45.47472 | 186.2868 | 161.7618 | 0 | 0.07216637 | 0 | 0 | 0
12479 | 485138.7 | 2011-01-24 04:04 | 2197.355 | 4 | 43 | 0.1136853 | 4.199601 | 46.29422 | 45.47472 | 186.3716 | 161.7618 | -3.242493e-05 | 0.07216637 | 0 | 0 | 0
12480 | 486081.7 | 2011-01-24 04:19 | 3140.293 | 4 | 43 | 0.06359741 | 4.199601 | 46.31671 | 45.47472 | 186.466 | 161.7618 | -3.242493e-05 | 0.07216637 | 0 | 0 | 0
12481 | 486520.5 | 2011-01-24 04:27 | 3579.114 | 4 | 43 | 0.04993707 | 4.199601 | 46.32363 | 45.47472 | 186.495 | 161.7618 | -3.242493e-05 | 0.07216637 | 0 | 0 | 0
12482 | 486580.5 | 2011-01-24 04:28 | 60.01467 | 5 | 43 | 0 | 4.189727 | 46.32363 | 45.47472 | 186.495 | 161.7618 | 0 | 0.07216637 | 0 | 0 | 0
12483 | 486580.7 | 2011-01-24 04:28 | 0.1875481 | 6 | 43 | -0.0001508613 | 4.189727 | 46.32363 | 45.47472 | 186.495 | 161.7618 | 0 | 0.1038846 | 0 | 0 | 0
12484 | 486585.5 | 2011-01-24 04:28 | 5.015531 | 6 | 43 | 0.001852656 | 4.189889 | 46.32363 | 45.47472 | 186.4951 | 161.7618 | -3.232956e-05 | 0.1038846 | 0 | 0 | 0
12485 | 486585.5 | 2011-01-24 04:28 | 2.927295722e-06 | 7 | 43 | -1.349793 | 4.031099 | 46.32363 | 45.47472 | 186.4951 | 161.7618 | 0 | 0.1038846 | 0 | 0 | 0
12486 | 486600.6 | 2011-01-24 04:28 | 15.01545 | 7 | 43 | -1.350157 | 3.981082 | 46.32363 | 45.48035 | 186.4951 | 161.7843 | -0.001489162 | 0.1038846 | 0 | 0 | 0
12487 | 486630.6 | 2011-01-24 04:29 | 45.03051 | 7 | 43 | -1.349975 | 3.942396 | 46.32363 | 45.49161 | 186.4951 | 161.8289 | -0.0007769585 | 0.1038846 | 0 | 0 | 0
12488 | 486660.6 | 2011-01-24 04:29 | 75.04572 | 7 | 43 | -1.350157 | 3.916497 | 46.32363 | 45.50286 | 186.4951 | 161.8731 | -0.0005827427 | 0.1038846 | 0 | 0 | 0
12489 | 486690.6 | 2011-01-24 04:30 | 105.0608 | 7 | 43 | -1.350157 | 3.897074 | 46.32363 | 45.51412 | 186.4951 | 161.9171 | -0.000485611 | 0.1038846 | 0 | 0 | 0
12490 | 486720.6 | 2011-01-24 04:30 | 135.076 | 7 | 43 | -1.349975 | 3.881049 | 46.32363 | 45.52538 | 186.4951 | 161.9609 | -0.0003884792 | 0.1038846 | 0 | 0 | 0
12491 | 486750.6 | 2011-01-24 04:31 | 165.0911 | 7 | 43 | -1.350157 | 3.866805 | 46.32363 | 45.53663 | 186.4951 | 162.0045 | -0.0004208565 | 0.1038846 | 0 | 0 | 0
12492 | 486780.7 | 2011-01-24 04:31 | 195.1062 | 7 | 43 | -1.350157 | 3.854503 | 46.32363 | 45.54789 | 186.4951 | 162.0479 | -0.0003237248 | 0.1038846 | 0 | 0 | 0
12493 | 486810.7 | 2011-01-24 04:32 | 225.1216 | 7 | 43 | -1.349975 | 3.842687 | 46.32363 | 45.55914 | 186.4951 | 162.0913 | -0.0003237248 | 0.1038846 | 0 | 0 | 0
12494 | 486840.7 | 2011-01-24 04:32 | 255.1366 | 7 | 43 | -1.349975 | 3.832165 | 46.32363 | 45.5704 | 186.4951 | 162.1345 | -0.000259018 | 0.1038846 | 0 | 0 | 0
12495 | 486870.7 | 2011-01-24 04:33 | 285.1516 | 7 | 43 | -1.349975 | 3.821644 | 46.32363 | 45.58166 | 186.4951 | 162.1775 | -0.0002589702 | 0.1038846 | 0 | 0 | 0
12496 | 486900.7 | 2011-01-24 04:33 | 315.1667 | 7 | 43 | -1.350157 | 3.811608 | 46.32363 | 45.59291 | 186.4951 | 162.2205 | -0.0002913475 | 0.1038846 | 0 | 0 | 0
12497 | 486930.7 | 2011-01-24 04:34 | 345.1819 | 7 | 43 | -1.349975 | 3.802058 | 46.32363 | 45.60417 | 186.4951 | 162.2633 | -0.0002589702 | 0.1038846 | 0 | 0 | 0
12498 | 486960.7 | 2011-01-24 04:34 | 375.1971 | 7 | 43 | -1.349975 | 3.793156 | 46.32363 | 45.61542 | 186.4951 | 162.3061 | -0.0001942158 | 0.1038846 | 0 | 0 | 0
12499 | 486990.8 | 2011-01-24 04:35 | 405.2122 | 7 | 43 | -1.349975 | 3.784091 | 46.32363 | 45.62668 | 186.4951 | 162.3487 | -0.0002266407 | 0.1038846 | 0 | 0 | 0
12500 | 487020.8 | 2011-01-24 04:35 | 435.2273 | 7 | 43 | -1.349975 | 3.77535 | 46.32363 | 45.63793 | 186.4951 | 162.3913 | -0.000226593 | 0.1038846 | 0 | 0 | 0
12501 | 487050.8 | 2011-01-24 04:36 | 465.2424 | 7 | 43 | -1.349975 | 3.766933 | 46.32363 | 45.64919 | 186.4951 | 162.4337 | -0.0002266407 | 0.1038846 | 0 | 0 | 0
12502 | 487080.8 | 2011-01-24 04:36 | 495.2576 | 7 | 43 | -1.349975 | 3.758516 | 46.32363 | 45.66045 | 186.4951 | 162.4761 | -0.0002589702 | 0.1038846 | 0 | 0 | 0
12503 | 487110.8 | 2011-01-24 04:37 | 525.2727 | 7 | 43 | -1.350157 | 3.750585 | 46.32363 | 45.6717 | 186.4951 | 162.5183 | -0.000226593 | 0.1038846 | 0 | 0 | 0
12504 | 487140.8 | 2011-01-24 04:37 | 555.2879 | 7 | 43 | -1.349975 | 3.742815 | 46.32363 | 45.68296 | 186.4951 | 162.5605 | -0.0001618862 | 0.1038846 | 0 | 0 | 0
12505 | 487170.9 | 2011-01-24 04:38 | 585.3051 | 7 | 43 | -1.349975 | 3.735046 | 46.32363 | 45.69422 | 186.4951 | 162.6026 | -0.0001618862 | 0.1038846 | 0 | 0 | 0
12506 | 487200.9 | 2011-01-24 04:38 | 615.3182 | 7 | 43 | -1.349793 | 3.727438 | 46.32363 | 45.70547 | 186.4951 | 162.6446 | -0.0001942635 | 0.1038846 | 0 | 0 | 0
12507 | 487230.9 | 2011-01-24 04:39 | 645.3333 | 7 | 43 | -1.350157 | 3.719668 | 46.32363 | 45.71673 | 186.4951 | 162.6865 | -0.0002589702 | 0.1038846 | 0 | 0 | 0
12508 | 487260.9 | 2011-01-24 04:39 | 675.3484 | 7 | 43 | -1.350157 | 3.712546 | 46.32363 | 45.72798 | 186.4951 | 162.7283 | -0.0001618385 | 0.1038846 | 0 | 0 | 0
12509 | 487290.9 | 2011-01-24 04:40 | 705.3636 | 7 | 43 | -1.349793 | 3.705262 | 46.32363 | 45.73924 | 186.4951 | 162.7701 | -0.0001618385 | 0.1038846 | 0 | 0 | 0
12510 | 487320.9 | 2011-01-24 04:40 | 735.3787 | 7 | 43 | -1.350157 | 3.697817 | 46.32363 | 45.75049 | 186.4951 | 162.8117 | -0.0001942158 | 0.1038846 | 0 | 0 | 0
12511 | 487350.9 | 2011-01-24 04:41 | 765.3938 | 7 | 43 | -1.350157 | 3.690694 | 46.32363 | 45.76175 | 186.4951 | 162.8533 | -0.0001942635 | 0.1038846 | 0 | 0 | 0
12512 | 487381 | 2011-01-24 04:41 | 795.4091 | 7 | 43 | -1.349793 | 3.683896 | 46.32363 | 45.77301 | 186.4951 | 162.8948 | -0.0001618385 | 0.1038846 | 0 | 0 | 0
12513 | 487411 | 2011-01-24 04:42 | 825.4241 | 7 | 43 | -1.349793 | 3.677098 | 46.32363 | 45.78426 | 186.4951 | 162.9362 | -0.0001618862 | 0.1038846 | 0 | 0 | 0
12514 | 487441 | 2011-01-24 04:42 | 855.4394 | 7 | 43 | -1.349975 | 3.670299 | 46.32363 | 45.79552 | 186.4951 | 162.9776 | -0.0001618385 | 0.1038846 | 0 | 0 | 0
12515 | 487471 | 2011-01-24 04:43 | 885.4566 | 7 | 43 | -1.350157 | 3.663501 | 46.32363 | 45.80677 | 186.4951 | 163.0189 | -0.0002266407 | 0.1038846 | 0 | 0 | 0
12516 | 487501 | 2011-01-24 04:43 | 915.4695 | 7 | 43 | -1.349975 | 3.656864 | 46.32363 | 45.81803 | 186.4951 | 163.0601 | -0.0001942158 | 0.1038846 | 0 | 0 | 0
12517 | 487531 | 2011-01-24 04:44 | 945.4847 | 7 | 43 | -1.350157 | 3.650552 | 46.32363 | 45.82929 | 186.4951 | 163.1012 | -0.000129509 | 0.1038846 | 0 | 0 | 0
12518 | 487561 | 2011-01-24 04:44 | 975.4998 | 7 | 43 | -1.350157 | 3.644077 | 46.32363 | 45.84054 | 186.4951 | 163.1422 | -0.0001618385 | 0.1038846 | 0 | 0 | 0
12519 | 487591.1 | 2011-01-24 04:45 | 1005.515 | 7 | 43 | -1.349975 | 3.637764 | 46.32363 | 45.8518 | 186.4951 | 163.1832 | -0.0001942158 | 0.1038846 | 0 | 0 | 0
12520 | 487621.1 | 2011-01-24 04:45 | 1035.53 | 7 | 43 | -1.349975 | 3.631451 | 46.32363 | 45.86305 | 186.4951 | 163.2241 | -0.0001942635 | 0.1038846 | 0 | 0 | 0
12521 | 487651.1 | 2011-01-24 04:46 | 1065.545 | 7 | 43 | -1.350157 | 3.6253 | 46.32363 | 45.87431 | 186.4951 | 163.265 | -0.0001942635 | 0.1038846 | 0 | 0 | 0
12522 | 487681.1 | 2011-01-24 04:46 | 1095.56 | 7 | 43 | -1.349975 | 3.619473 | 46.32363 | 45.88556 | 186.4951 | 163.3058 | -9.713173e-05 | 0.1038846 | 0 | 0 | 0
12523 | 487711.1 | 2011-01-24 04:47 | 1125.575 | 7 | 43 | -1.349975 | 3.613484 | 46.32363 | 45.89682 | 186.4951 | 163.3465 | -0.0001294613 | 0.1038846 | 0 | 0 | 0
12524 | 487741.1 | 2011-01-24 04:47 | 1155.591 | 7 | 43 | -1.350157 | 3.607657 | 46.32363 | 45.90808 | 186.4951 | 163.3871 | -0.0001294613 | 0.1038846 | 0 | 0 | 0
12525 | 487771.2 | 2011-01-24 04:48 | 1185.606 | 7 | 43 | -1.349975 | 3.601668 | 46.32363 | 45.91933 | 186.4951 | 163.4277 | -0.0001942158 | 0.1038846 | 0 | 0 | 0
12526 | 487801.2 | 2011-01-24 04:48 | 1215.621 | 7 | 43 | -1.349975 | 3.596165 | 46.32363 | 45.93059 | 186.4951 | 163.4682 | -0.0001618385 | 0.1038846 | 0 | 0 | 0
12527 | 487831.2 | 2011-01-24 04:49 | 1245.636 | 7 | 43 | -1.349975 | 3.590661 | 46.32363 | 45.94184 | 186.4951 | 163.5086 | -0.000129509 | 0.1038846 | 0 | 0 | 0
12528 | 487861.2 | 2011-01-24 04:49 | 1275.651 | 7 | 43 | -1.350157 | 3.584996 | 46.32363 | 45.9531 | 186.4951 | 163.549 | -0.0001942635 | 0.1038846 | 0 | 0 | 0
12529 | 487891.2 | 2011-01-24 04:50 | 1305.666 | 7 | 43 | -1.350157 | 3.579816 | 46.32363 | 45.96436 | 186.4951 | 163.5893 | -0.0001942635 | 0.1038846 | 0 | 0 | 0
12530 | 487921.2 | 2011-01-24 04:50 | 1335.681 | 7 | 43 | -1.349975 | 3.574798 | 46.32363 | 45.97561 | 186.4951 | 163.6296 | -9.713173e-05 | 0.1038846 | 0 | 0 | 0
12531 | 487951.2 | 2011-01-24 04:51 | 1365.697 | 7 | 43 | -1.349975 | 3.56978 | 46.32363 | 45.98687 | 186.4951 | 163.6698 | -9.713173e-05 | 0.1038846 | 0 | 0 | 0
12532 | 487981.3 | 2011-01-24 04:51 | 1395.712 | 7 | 43 | -1.350157 | 3.564439 | 46.32363 | 45.99812 | 186.4951 | 163.71 | -0.0001618862 | 0.1038846 | 0 | 0 | 0
12533 | 488011.3 | 2011-01-24 04:52 | 1425.727 | 7 | 43 | -1.349975 | 3.559745 | 46.32363 | 46.00938 | 186.4951 | 163.7501 | -0.0001294613 | 0.1038846 | 0 | 0 | 0
12534 | 488041.3 | 2011-01-24 04:52 | 1455.742 | 7 | 43 | -1.350157 | 3.555051 | 46.32363 | 46.02064 | 186.4951 | 163.7901 | -0.000129509 | 0.1038846 | 0 | 0 | 0
12535 | 488071.3 | 2011-01-24 04:53 | 1485.757 | 7 | 43 | -1.349975 | 3.550357 | 46.32363 | 46.03189 | 186.4951 | 163.8301 | -0.0001294613 | 0.1038846 | 0 | 0 | 0
12536 | 488101.3 | 2011-01-24 04:53 | 1515.772 | 7 | 43 | -1.350157 | 3.545824 | 46.32363 | 46.04315 | 186.4951 | 163.87 | -0.000129509 | 0.1038846 | 0 | 0 | 0
12537 | 488131.3 | 2011-01-24 04:54 | 1545.788 | 7 | 43 | -1.349975 | 3.541616 | 46.32363 | 46.0544 | 186.4951 | 163.9099 | -9.713173e-05 | 0.1038846 | 0 | 0 | 0
12538 | 488161.4 | 2011-01-24 04:54 | 1575.803 | 7 | 43 | -1.350157 | 3.537245 | 46.32363 | 46.06566 | 186.4951 | 163.9498 | -9.713173e-05 | 0.1038846 | 0 | 0 | 0
12539 | 488191.4 | 2011-01-24 04:55 | 1605.818 | 7 | 43 | -1.349975 | 3.533037 | 46.32363 | 46.07692 | 186.4951 | 163.9896 | -0.0001294613 | 0.1038846 | 0 | 0 | 0
12540 | 488221.4 | 2011-01-24 04:55 | 1635.833 | 7 | 43 | -1.349975 | 3.529314 | 46.32363 | 46.08817 | 186.4951 | 164.0293 | -9.708405e-05 | 0.1038846 | 0 | 0 | 0
12541 | 488251.4 | 2011-01-24 04:56 | 1665.848 | 7 | 43 | -1.350157 | 3.525267 | 46.32363 | 46.09943 | 186.4951 | 164.069 | -9.708405e-05 | 0.1038846 | 0 | 0 | 0
12542 | 488281.4 | 2011-01-24 04:56 | 1695.863 | 7 | 43 | -1.350157 | 3.521383 | 46.32363 | 46.11068 | 186.4951 | 164.1087 | -9.708405e-05 | 0.1038846 | 0 | 0 | 0
12543 | 488311.4 | 2011-01-24 04:57 | 1725.878 | 7 | 43 | -1.350157 | 3.517822 | 46.32363 | 46.12194 | 186.4951 | 164.1483 | -0.0001294613 | 0.1038846 | 0 | 0 | 0
12544 | 488341.4 | 2011-01-24 04:57 | 1755.893 | 7 | 43 | -1.350157 | 3.514098 | 46.32363 | 46.1332 | 186.4951 | 164.1879 | -0.000129509 | 0.1038846 | 0 | 0 | 0
12545 | 488371.5 | 2011-01-24 04:58 | 1785.909 | 7 | 43 | -1.349975 | 3.510699 | 46.32363 | 46.14445 | 186.4951 | 164.2274 | -9.713173e-05 | 0.1038846 | 0 | 0 | 0
12546 | 488401.5 | 2011-01-24 04:58 | 1815.924 | 7 | 43 | -1.349975 | 3.507462 | 46.32363 | 46.15571 | 186.4951 | 164.2669 | -6.475449e-05 | 0.1038846 | 0 | 0 | 0
12547 | 488431.5 | 2011-01-24 04:59 | 1845.939 | 7 | 43 | -1.350157 | 3.503901 | 46.32363 | 46.16697 | 186.4951 | 164.3064 | -9.713173e-05 | 0.1038846 | 0 | 0 | 0
12548 | 488461.5 | 2011-01-24 04:59 | 1875.954 | 7 | 43 | -1.350157 | 3.500664 | 46.32363 | 46.17822 | 186.4951 | 164.3458 | -6.475449e-05 | 0.1038846 | 0 | 0 | 0
12549 | 488491.5 | 2011-01-24 05:00 | 1905.969 | 7 | 43 | -1.350157 | 3.497426 | 46.32363 | 46.18948 | 186.4951 | 164.3852 | -9.713173e-05 | 0.1038846 | 0 | 0 | 0
12550 | 488521.5 | 2011-01-24 05:00 | 1935.984 | 7 | 43 | -1.350157 | 3.494189 | 46.32363 | 46.20073 | 186.4951 | 164.4245 | -9.713173e-05 | 0.1038846 | 0 | 0 | 0
12551 | 488551.5 | 2011-01-24 05:01 | 1965.999 | 7 | 43 | -1.349975 | 3.491275 | 46.32363 | 46.21199 | 186.4951 | 164.4638 | -6.475449e-05 | 0.1038846 | 0 | 0 | 0
12552 | 488581.6 | 2011-01-24 05:01 | 1996.014 | 7 | 43 | -1.350157 | 3.487876 | 46.32363 | 46.22325 | 186.4951 | 164.5031 | -9.713173e-05 | 0.1038846 | 0 | 0 | 0
12553 | 488611.6 | 2011-01-24 05:02 | 2026.03 | 7 | 43 | -1.350157 | 3.484639 | 46.32363 | 46.2345 | 186.4951 | 164.5423 | -6.475449e-05 | 0.1038846 | 0 | 0 | 0
12554 | 488641.6 | 2011-01-24 05:02 | 2056.045 | 7 | 43 | -1.350157 | 3.481563 | 46.32363 | 46.24576 | 186.4951 | 164.5816 | -6.475449e-05 | 0.1038846 | 0 | 0 | 0
12555 | 488671.6 | 2011-01-24 05:03 | 2086.06 | 7 | 43 | -1.349975 | 3.478164 | 46.32363 | 46.25701 | 186.4951 | 164.6207 | -9.713173e-05 | 0.1038846 | 0 | 0 | 0
12556 | 488701.6 | 2011-01-24 05:03 | 2116.075 | 7 | 43 | -1.349975 | 3.474765 | 46.32363 | 46.26827 | 186.4951 | 164.6599 | -9.713173e-05 | 0.1038846 | 0 | 0 | 0
12557 | 488731.6 | 2011-01-24 05:04 | 2146.09 | 7 | 43 | -1.350157 | 3.471366 | 46.32363 | 46.27953 | 186.4951 | 164.6989 | -9.713173e-05 | 0.1038846 | 0 | 0 | 0
12558 | 488761.7 | 2011-01-24 05:04 | 2176.105 | 7 | 43 | -1.349793 | 3.467805 | 46.32363 | 46.29078 | 186.4951 | 164.738 | -9.708405e-05 | 0.1038846 | 0 | 0 | 0
12559 | 488791.7 | 2011-01-24 05:05 | 2206.12 | 7 | 43 | -1.349975 | 3.464082 | 46.32363 | 46.30204 | 186.4951 | 164.777 | -9.708405e-05 | 0.1038846 | 0 | 0 | 0
12560 | 488821.7 | 2011-01-24 05:05 | 2236.136 | 7 | 43 | -1.350157 | 3.460035 | 46.32363 | 46.31329 | 186.4951 | 164.816 | -0.0001294613 | 0.1038846 | 0 | 0 | 0
12561 | 488851.7 | 2011-01-24 05:06 | 2266.151 | 7 | 43 | -1.350157 | 3.455827 | 46.32363 | 46.32455 | 186.4951 | 164.8549 | -0.000129509 | 0.1038846 | 0 | 0 | 0
12562 | 488881.7 | 2011-01-24 05:06 | 2296.166 | 7 | 43 | -1.349975 | 3.451456 | 46.32363 | 46.33581 | 186.4951 | 164.8938 | -9.713173e-05 | 0.1038846 | 0 | 0 | 0
12563 | 488911.7 | 2011-01-24 05:07 | 2326.181 | 7 | 43 | -1.349975 | 3.446277 | 46.32363 | 46.34706 | 186.4951 | 164.9326 | -0.0001618385 | 0.1038846 | 0 | 0 | 0
12564 | 488941.7 | 2011-01-24 05:07 | 2356.196 | 7 | 43 | -1.350157 | 3.440935 | 46.32363 | 46.35832 | 186.4951 | 164.9714 | -0.0001618385 | 0.1038846 | 0 | 0 | 0
12565 | 488971.8 | 2011-01-24 05:08 | 2386.211 | 7 | 43 | -1.350157 | 3.434946 | 46.32363 | 46.36957 | 186.4951 | 165.0101 | -0.0001942158 | 0.1038846 | 0 | 0 | 0
12566 | 489001.8 | 2011-01-24 05:08 | 2416.226 | 7 | 43 | -1.349975 | 3.428309 | 46.32363 | 46.38083 | 186.4951 | 165.0487 | -0.0001942635 | 0.1038846 | 0 | 0 | 0
12567 | 489031.8 | 2011-01-24 05:09 | 2446.242 | 7 | 43 | -1.349975 | 3.421026 | 46.32363 | 46.39209 | 186.4951 | 165.0872 | -0.000226593 | 0.1038846 | 0 | 0 | 0
12568 | 489061.8 | 2011-01-24 05:09 | 2476.257 | 7 | 43 | -1.349975 | 3.41277 | 46.32363 | 46.40334 | 186.4951 | 165.1257 | -0.0001618862 | 0.1038846 | 0 | 0 | 0
12569 | 489091.8 | 2011-01-24 05:10 | 2506.274 | 7 | 43 | -1.349793 | 3.40322 | 46.32363 | 46.4146 | 186.4951 | 165.1641 | -0.0002266407 | 0.1038846 | 0 | 0 | 0
12570 | 489121.8 | 2011-01-24 05:10 | 2536.287 | 7 | 43 | -1.349975 | 3.392213 | 46.32363 | 46.42585 | 186.4951 | 165.2023 | -0.0003237248 | 0.1038846 | 0 | 0 | 0
12571 | 489151.9 | 2011-01-24 05:11 | 2566.302 | 7 | 43 | -1.350157 | 3.379264 | 46.32363 | 46.43711 | 186.4951 | 165.2404 | -0.0003884792 | 0.1038846 | 0 | 0 | 0
12572 | 489181.9 | 2011-01-24 05:11 | 2596.317 | 7 | 43 | -1.349975 | 3.364049 | 46.32363 | 46.44837 | 186.4951 | 165.2784 | -0.0004208565 | 0.1038846 | 0 | 0 | 0
12573 | 489211.9 | 2011-01-24 05:12 | 2626.332 | 7 | 43 | -1.349975 | 3.345596 | 46.32363 | 46.45962 | 186.4951 | 165.3161 | -0.0005503654 | 0.1038846 | 0 | 0 | 0
12574 | 489241.9 | 2011-01-24 05:12 | 2656.348 | 7 | 43 | -1.349975 | 3.323258 | 46.32363 | 46.47088 | 186.4951 | 165.3537 | -0.0006151199 | 0.1038846 | 0 | 0 | 0
12575 | 489271.9 | 2011-01-24 05:13 | 2686.363 | 7 | 43 | -1.350157 | 3.295094 | 46.32363 | 46.48213 | 186.4951 | 165.3909 | -0.0008093357 | 0.1038846 | 0 | 0 | 0
12576 | 489301.9 | 2011-01-24 05:13 | 2716.378 | 7 | 43 | -1.350157 | 3.259483 | 46.32363 | 46.49339 | 186.4951 | 165.4278 | -0.001068354 | 0.1038846 | 0 | 0 | 0
12577 | 489331.9 | 2011-01-24 05:14 | 2746.393 | 7 | 43 | -1.350157 | 3.213513 | 46.32363 | 46.50465 | 186.4951 | 165.4643 | -0.001392078 | 0.1038846 | 0 | 0 | 0
12578 | 489357.4 | 2011-01-24 05:14 | 2771.814 | 7 | 43 | -1.350157 | 3.163497 | 46.32363 | 46.51418 | 186.4951 | 165.4947 | -0.00178051 | 0.1038846 | 0 | 0 | 0
12579 | 489378.1 | 2011-01-24 05:14 | 2792.58 | 7 | 43 | -1.350339 | 3.11348 | 46.32363 | 46.52197 | 186.4951 | 165.5191 | -0.002104235 | 0.1038846 | 0 | 0 | 0
12580 | 489395.6 | 2011-01-24 05:15 | 2810.079 | 7 | 43 | -1.350157 | 3.063463 | 46.32363 | 46.52853 | 186.4951 | 165.5394 | -0.002427959 | 0.1038846 | 0 | 0 | 0
12581 | 489410.8 | 2011-01-24 05:15 | 2825.22 | 7 | 43 | -1.350157 | 3.013447 | 46.32363 | 46.53421 | 186.4951 | 165.5566 | -0.002784109 | 0.1038846 | 0 | 0 | 0
12582 | 489424.1 | 2011-01-24 05:15 | 2838.501 | 7 | 43 | -1.350157 | 2.963268 | 46.32363 | 46.53919 | 186.4951 | 165.5715 | -0.003172588 | 0.1038846 | 0 | 0 | 0
12583 | 489436.1 | 2011-01-24 05:15 | 2850.501 | 7 | 43 | -1.349975 | 2.913252 | 46.32363 | 46.54369 | 186.4951 | 165.5848 | -0.003463936 | 0.1038846 | 0 | 0 | 0
12584 | 489447.1 | 2011-01-24 05:16 | 2861.547 | 7 | 43 | -1.349975 | 2.863235 | 46.32363 | 46.54783 | 186.4951 | 165.5967 | -0.003658199 | 0.1038846 | 0 | 0 | 0
12585 | 489457.4 | 2011-01-24 05:16 | 2871.875 | 7 | 43 | -1.349975 | 2.813218 | 46.32363 | 46.5517 | 186.4951 | 165.6077 | -0.00391717 | 0.1038846 | 0 | 0 | 0
12586 | 489467.3 | 2011-01-24 05:16 | 2881.797 | 7 | 43 | -1.350157 | 2.763202 | 46.32363 | 46.55542 | 186.4951 | 165.6181 | -0.004079008 | 0.1038846 | 0 | 0 | 0
12587 | 489477.1 | 2011-01-24 05:16 | 2891.531 | 7 | 43 | -1.350157 | 2.713185 | 46.32363 | 46.55907 | 186.4951 | 165.6281 | -0.004143762 | 0.1038846 | 0 | 0 | 0
12588 | 489479.6 | 2011-01-24 05:16 | 2894.078 | 7 | 43 | -1.349975 | 2.699912 | 46.32363 | 46.56003 | 186.4951 | 165.6307 | -0.004143762 | 0.1038846 | 0 | 0 | 0
12589 | 489479.8 | 2011-01-24 05:16 | 0.1873622 | 8 | 43 | -0.001061551 | 2.846887 | 46.32363 | 46.56003 | 186.4951 | 165.6307 | 0 | 0.07216637 | 0 | 0 | 0
12590 | 489484.7 | 2011-01-24 05:16 | 5.015528 | 8 | 43 | 0.001670518 | 3.181787 | 46.32363 | 46.56003 | 186.4951 | 165.6307 | 0.02492738 | 0.07216637 | 0 | 0 | 0
12591 | 489514.7 | 2011-01-24 05:17 | 30.01514 | 1 | 44 | 0 | 3.362592 | 46.32363 | 46.56003 | 186.4951 | 165.6307 | 0.002266169 | 0.07216637 | 0 | 0 | 0
12592 | 489544.7 | 2011-01-24 05:17 | 60.03028 | 1 | 44 | 0 | 3.417788 | 46.32363 | 46.56003 | 186.4951 | 165.6307 | 0.001068306 | 0.07216637 | 0 | 0 | 0
12593 | 489574.7 | 2011-01-24 05:18 | 90.04543 | 1 | 44 | 0 | 3.447733 | 46.32363 | 46.56003 | 186.4951 | 165.6307 | 0.0006798267 | 0.07216637 | 0 | 0 | 0
12594 | 489604.7 | 2011-01-24 05:18 | 120.0137 | 1 | 44 | 0 | 3.467643 | 46.32363 | 46.56003 | 186.4951 | 165.6307 | 0.0004532337 | 0.07216637 | 0 | 0 | 0
12595 | 489634.7 | 2011-01-24 05:19 | 30.01289 | 2 | 44 | 0.6752166 | 3.644562 | 46.32926 | 46.56003 | 186.5154 | 165.6307 | 0.001424408 | 0.07216637 | 0 | 0 | 0
12596 | 489664.7 | 2011-01-24 05:19 | 60.02806 | 2 | 44 | 0.6750344 | 3.687133 | 46.33489 | 46.56003 | 186.536 | 165.6307 | 0.0009064674 | 0.07216637 | 0 | 0 | 0
12597 | 489694.7 | 2011-01-24 05:20 | 90.04316 | 2 | 44 | 0.6750344 | 3.716593 | 46.34052 | 46.56003 | 186.5569 | 165.6307 | 0.0006798744 | 0.07216637 | 0 | 0 | 0
12598 | 489724.7 | 2011-01-24 05:20 | 120.0583 | 2 | 44 | 0.6750344 | 3.738769 | 46.34614 | 46.56003 | 186.5778 | 165.6307 | 0.000485611 | 0.07216637 | 0 | 0 | 0
12599 | 489754.8 | 2011-01-24 05:21 | 150.0734 | 2 | 44 | 0.6752166 | 3.75625 | 46.35177 | 46.56003 | 186.5989 | 165.6307 | 0.0003884792 | 0.07216637 | 0 | 0 | 0
12600 | 489784.8 | 2011-01-24 05:21 | 180.0886 | 2 | 44 | 0.6752166 | 3.769037 | 46.3574 | 46.56003 | 186.6201 | 165.6307 | 0.0002913475 | 0.07216637 | 0 | 0 | 0
12601 | 489814.8 | 2011-01-24 05:22 | 210.1038 | 2 | 44 | 0.6752166 | 3.778264 | 46.36303 | 46.56003 | 186.6414 | 165.6307 | 0.000226593 | 0.07216637 | 0 | 0 | 0
12602 | 489844.8 | 2011-01-24 05:22 | 240.1188 | 2 | 44 | 0.6750344 | 3.785224 | 46.36866 | 46.56003 | 186.6626 | 165.6307 | 0.0001618862 | 0.07216637 | 0 | 0 | 0
12603 | 489874.8 | 2011-01-24 05:23 | 270.134 | 2 | 44 | 0.6750344 | 3.79089 | 46.37429 | 46.56003 | 186.684 | 165.6307 | 0.000129509 | 0.07216637 | 0 | 0 | 0
12604 | 489904.8 | 2011-01-24 05:23 | 300.1492 | 2 | 44 | 0.6750344 | 3.796069 | 46.37992 | 46.56003 | 186.7053 | 165.6307 | 9.713173e-05 | 0.07216637 | 0 | 0 | 0
12605 | 489934.9 | 2011-01-24 05:24 | 330.1643 | 2 | 44 | 0.6752166 | 3.801087 | 46.38555 | 46.56003 | 186.7267 | 165.6307 | 0.000129509 | 0.07216637 | 0 | 0 | 0
12606 | 489964.9 | 2011-01-24 05:24 | 360.1794 | 2 | 44 | 0.6750344 | 3.805943 | 46.39117 | 46.56003 | 186.7481 | 165.6307 | 0.0001618862 | 0.07216637 | 0 | 0 | 0
12607 | 489994.9 | 2011-01-24 05:25 | 390.1945 | 2 | 44 | 0.6750344 | 3.810152 | 46.3968 | 46.56003 | 186.7696 | 165.6307 | 6.475449e-05 | 0.07216637 | 0 | 0 | 0
12608 | 490024.9 | 2011-01-24 05:25 | 420.2097 | 2 | 44 | 0.6750344 | 3.814684 | 46.40243 | 46.56003 | 186.791 | 165.6307 | 9.708405e-05 | 0.07216637 | 0 | 0 | 0
12609 | 490054.9 | 2011-01-24 05:26 | 450.2249 | 2 | 44 | 0.6750344 | 3.81873 | 46.40806 | 46.56003 | 186.8125 | 165.6307 | 6.47068e-05 | 0.07216637 | 0 | 0 | 0
12610 | 490084.9 | 2011-01-24 05:26 | 480.24 | 2 | 44 | 0.6750344 | 3.823101 | 46.41369 | 46.56003 | 186.834 | 165.6307 | 0.000129509 | 0.07216637 | 0 | 0 | 0
12611 | 490114.9 | 2011-01-24 05:27 | 510.2551 | 2 | 44 | 0.6752166 | 3.827147 | 46.41932 | 46.56003 | 186.8555 | 165.6307 | 0.000129509 | 0.07216637 | 0 | 0 | 0
12612 | 490145 | 2011-01-24 05:27 | 540.2703 | 2 | 44 | 0.6750344 | 3.83087 | 46.42495 | 46.56003 | 186.8771 | 165.6307 | 6.475449e-05 | 0.07216637 | 0 | 0 | 0
12613 | 490175 | 2011-01-24 05:28 | 570.2854 | 2 | 44 | 0.6752166 | 3.834917 | 46.43057 | 46.56003 | 186.8987 | 165.6307 | 9.713173e-05 | 0.07216637 | 0 | 0 | 0
12614 | 490205 | 2011-01-24 05:28 | 600.3005 | 2 | 44 | 0.6748523 | 3.83864 | 46.4362 | 46.56003 | 186.9203 | 165.6307 | 9.713173e-05 | 0.07216637 | 0 | 0 | 0
12615 | 490235 | 2011-01-24 05:29 | 630.3156 | 2 | 44 | 0.6750344 | 3.842525 | 46.44183 | 46.56003 | 186.9419 | 165.6307 | 9.713173e-05 | 0.07216637 | 0 | 0 | 0
12616 | 490265 | 2011-01-24 05:29 | 660.331 | 2 | 44 | 0.6750344 | 3.846248 | 46.44746 | 46.56003 | 186.9635 | 165.6307 | 0.000129509 | 0.07216637 | 0 | 0 | 0
12617 | 490295 | 2011-01-24 05:30 | 690.346 | 2 | 44 | 0.6750344 | 3.849809 | 46.45309 | 46.56003 | 186.9852 | 165.6307 | 6.475449e-05 | 0.07216637 | 0 | 0 | 0
12618 | 490325.1 | 2011-01-24 05:30 | 720.3611 | 2 | 44 | 0.6750344 | 3.853693 | 46.45872 | 46.56003 | 187.0068 | 165.6307 | 0.000129509 | 0.07216637 | 0 | 0 | 0
12619 | 490355.1 | 2011-01-24 05:31 | 750.3762 | 2 | 44 | 0.6750344 | 3.857416 | 46.46434 | 46.56003 | 187.0285 | 165.6307 | 9.713173e-05 | 0.07216637 | 0 | 0 | 0
12620 | 490385.1 | 2011-01-24 05:31 | 780.3913 | 2 | 44 | 0.6752166 | 3.861301 | 46.46997 | 46.56003 | 187.0503 | 165.6307 | 0.000129509 | 0.07216637 | 0 | 0 | 0
12621 | 490415.1 | 2011-01-24 05:32 | 810.4065 | 2 | 44 | 0.6752166 | 3.864862 | 46.4756 | 46.56003 | 187.072 | 165.6307 | 0.0001294613 | 0.07216637 | 0 | 0 | 0
12622 | 490445.1 | 2011-01-24 05:32 | 840.4216 | 2 | 44 | 0.6752166 | 3.868423 | 46.48123 | 46.56003 | 187.0938 | 165.6307 | 0.0001294613 | 0.07216637 | 0 | 0 | 0
12623 | 490475.1 | 2011-01-24 05:33 | 870.4367 | 2 | 44 | 0.6750344 | 3.871984 | 46.48686 | 46.56003 | 187.1156 | 165.6307 | 6.475449e-05 | 0.07216637 | 0 | 0 | 0
12624 | 490505.1 | 2011-01-24 05:33 | 900.4519 | 2 | 44 | 0.6752166 | 3.875546 | 46.49249 | 46.56003 | 187.1374 | 165.6307 | 9.713173e-05 | 0.07216637 | 0 | 0 | 0
12625 | 490535.2 | 2011-01-24 05:34 | 930.467 | 2 | 44 | 0.6750344 | 3.878945 | 46.49812 | 46.56003 | 187.1592 | 165.6307 | 9.713173e-05 | 0.07216637 | 0 | 0 | 0
12626 | 490565.2 | 2011-01-24 05:34 | 960.4822 | 2 | 44 | 0.6748523 | 3.882344 | 46.50375 | 46.56003 | 187.181 | 165.6307 | 9.713173e-05 | 0.07216637 | 0 | 0 | 0
12627 | 490595.2 | 2011-01-24 05:35 | 990.4973 | 2 | 44 | 0.6750344 | 3.885581 | 46.50937 | 46.56003 | 187.2029 | 165.6307 | 6.47068e-05 | 0.07216637 | 0 | 0 | 0
12628 | 490625.2 | 2011-01-24 05:35 | 1020.512 | 2 | 44 | 0.6753987 | 3.888819 | 46.515 | 46.56003 | 187.2248 | 165.6307 | 9.713173e-05 | 0.07216637 | 0 | 0 | 0
12629 | 490655.2 | 2011-01-24 05:36 | 1050.528 | 2 | 44 | 0.6750344 | 3.891408 | 46.52063 | 46.56003 | 187.2467 | 165.6307 | 3.237724e-05 | 0.07216637 | 0 | 0 | 0
12630 | 490685.2 | 2011-01-24 05:36 | 1080.543 | 2 | 44 | 0.6752166 | 3.894484 | 46.52626 | 46.56003 | 187.2686 | 165.6307 | 6.475449e-05 | 0.07216637 | 0 | 0 | 0
12631 | 490715.2 | 2011-01-24 05:37 | 1110.558 | 2 | 44 | 0.6753987 | 3.897235 | 46.53189 | 46.56003 | 187.2905 | 165.6307 | 9.708405e-05 | 0.07216637 | 0 | 0 | 0
12632 | 490745.3 | 2011-01-24 05:37 | 1140.573 | 2 | 44 | 0.6752166 | 3.899663 | 46.53752 | 46.56003 | 187.3125 | 165.6307 | 3.237724e-05 | 0.07216637 | 0 | 0 | 0
12633 | 490775.3 | 2011-01-24 05:38 | 1170.588 | 2 | 44 | 0.6750344 | 3.902415 | 46.54315 | 46.56003 | 187.3344 | 165.6307 | 6.475449e-05 | 0.07216637 | 0 | 0 | 0
12634 | 490805.3 | 2011-01-24 05:38 | 1200.603 | 2 | 44 | 0.6750344 | 3.904843 | 46.54878 | 46.56003 | 187.3564 | 165.6307 | 6.47068e-05 | 0.07216637 | 0 | 0 | 0
12635 | 490835.3 | 2011-01-24 05:39 | 1230.618 | 2 | 44 | 0.6752166 | 3.907109 | 46.5544 | 46.56003 | 187.3784 | 165.6307 | 3.237724e-05 | 0.07216637 | 0 | 0 | 0
12636 | 490865.3 | 2011-01-24 05:39 | 1260.634 | 2 | 44 | 0.6752166 | 3.909375 | 46.56003 | 46.56003 | 187.4004 | 165.6307 | 6.475449e-05 | 0.07216637 | 0 | 0 | 0
12637 | 490895.3 | 2011-01-24 05:40 | 1290.649 | 2 | 44 | 0.6750344 | 3.91148 | 46.56566 | 46.56003 | 187.4224 | 165.6307 | 3.237724e-05 | 0.07216637 | 0 | 0 | 0
12638 | 490925.4 | 2011-01-24 05:40 | 1320.664 | 2 | 44 | 0.6750344 | 3.913746 | 46.57129 | 46.56003 | 187.4444 | 165.6307 | 6.475449e-05 | 0.07216637 | 0 | 0 | 0
12639 | 490955.4 | 2011-01-24 05:41 | 1350.679 | 2 | 44 | 0.6750344 | 3.915688 | 46.57692 | 46.56003 | 187.4664 | 165.6307 | 3.237724e-05 | 0.07216637 | 0 | 0 | 0
12640 | 490985.4 | 2011-01-24 05:41 | 1380.694 | 2 | 44 | 0.6750344 | 3.917793 | 46.58255 | 46.56003 | 187.4885 | 165.6307 | 6.475449e-05 | 0.07216637 | 0 | 0 | 0
12641 | 491015.4 | 2011-01-24 05:42 | 1410.709 | 2 | 44 | 0.6752166 | 3.919897 | 46.58818 | 46.56003 | 187.5105 | 165.6307 | 6.475449e-05 | 0.07216637 | 0 | 0 | 0
12642 | 491045.4 | 2011-01-24 05:42 | 1440.724 | 2 | 44 | 0.6750344 | 3.921839 | 46.59381 | 46.56003 | 187.5326 | 165.6307 | 6.475449e-05 | 0.07216637 | 0 | 0 | 0
12643 | 491075.4 | 2011-01-24 05:43 | 1470.74 | 2 | 44 | 0.6752166 | 3.923943 | 46.59944 | 46.56003 | 187.5547 | 165.6307 | 6.47068e-05 | 0.07216637 | 0 | 0 | 0
12644 | 491105.4 | 2011-01-24 05:43 | 1500.755 | 2 | 44 | 0.6752166 | 3.925886 | 46.60506 | 46.56003 | 187.5768 | 165.6307 | 6.47068e-05 | 0.07216637 | 0 | 0 | 0
12645 | 491135.5 | 2011-01-24 05:44 | 1530.77 | 2 | 44 | 0.6750344 | 3.927828 | 46.61069 | 46.56003 | 187.5989 | 165.6307 | 0 | 0.07216637 | 0 | 0 | 0
12646 | 491165.5 | 2011-01-24 05:44 | 1560.785 | 2 | 44 | 0.6752166 | 3.929932 | 46.61632 | 46.56003 | 187.621 | 165.6307 | 9.708405e-05 | 0.07216637 | 0 | 0 | 0
12647 | 491195.5 | 2011-01-24 05:45 | 1590.8 | 2 | 44 | 0.6752166 | 3.931875 | 46.62195 | 46.56003 | 187.6431 | 165.6307 | 6.475449e-05 | 0.07216637 | 0 | 0 | 0
12648 | 491225.5 | 2011-01-24 05:45 | 1620.818 | 2 | 44 | 0.6748523 | 3.933817 | 46.62758 | 46.56003 | 187.6653 | 165.6307 | 3.237724e-05 | 0.07216637 | 0 | 0 | 0
12649 | 491255.5 | 2011-01-24 05:46 | 1650.83 | 2 | 44 | 0.6752166 | 3.935921 | 46.63321 | 46.56003 | 187.6874 | 165.6307 | 6.475449e-05 | 0.07216637 | 0 | 0 | 0
12650 | 491285.5 | 2011-01-24 05:46 | 1680.845 | 2 | 44 | 0.6752166 | 3.938188 | 46.63884 | 46.56003 | 187.7096 | 165.6307 | 0.000129509 | 0.07216637 | 0 | 0 | 0
12651 | 491315.6 | 2011-01-24 05:47 | 1710.861 | 2 | 44 | 0.6750344 | 3.94013 | 46.64447 | 46.56003 | 187.7318 | 165.6307 | 6.475449e-05 | 0.07216637 | 0 | 0 | 0
12652 | 491345.6 | 2011-01-24 05:47 | 1740.876 | 2 | 44 | 0.6750344 | 3.942072 | 46.6501 | 46.56003 | 187.7539 | 165.6307 | 6.475449e-05 | 0.07216637 | 0 | 0 | 0
12653 | 491375.6 | 2011-01-24 05:48 | 1770.891 | 2 | 44 | 0.6752166 | 3.944015 | 46.65572 | 46.56003 | 187.7761 | 165.6307 | 3.237724e-05 | 0.07216637 | 0 | 0 | 0
12654 | 491405.6 | 2011-01-24 05:48 | 1800.906 | 2 | 44 | 0.6750344 | 3.946119 | 46.66135 | 46.56003 | 187.7983 | 165.6307 | 3.237724e-05 | 0.07216637 | 0 | 0 | 0
12655 | 491435.6 | 2011-01-24 05:49 | 1830.921 | 2 | 44 | 0.6750344 | 3.948061 | 46.66698 | 46.56003 | 187.8206 | 165.6307 | 3.237724e-05 | 0.07216637 | 0 | 0 | 0
12656 | 491465.6 | 2011-01-24 05:49 | 1860.936 | 2 | 44 | 0.6750344 | 3.950166 | 46.67261 | 46.56003 | 187.8428 | 165.6307 | 6.475449e-05 | 0.07216637 | 0 | 0 | 0
12657 | 491495.6 | 2011-01-24 05:50 | 1890.952 | 2 | 44 | 0.6752166 | 3.952432 | 46.67824 | 46.56003 | 187.865 | 165.6307 | 9.713173e-05 | 0.07216637 | 0 | 0 | 0
12658 | 491525.7 | 2011-01-24 05:50 | 1920.969 | 2 | 44 | 0.6752166 | 3.954374 | 46.68387 | 46.56003 | 187.8873 | 165.6307 | 9.713173e-05 | 0.07216637 | 0 | 0 | 0
12659 | 491555.7 | 2011-01-24 05:51 | 1950.982 | 2 | 44 | 0.6752166 | 3.956478 | 46.6895 | 46.56003 | 187.9095 | 165.6307 | 3.232956e-05 | 0.07216637 | 0 | 0 | 0
12660 | 491585.7 | 2011-01-24 05:51 | 1980.997 | 2 | 44 | 0.6752166 | 3.958421 | 46.69513 | 46.56003 | 187.9318 | 165.6307 | 3.237724e-05 | 0.07216637 | 0 | 0 | 0
12661 | 491615.7 | 2011-01-24 05:52 | 2011.012 | 2 | 44 | 0.6752166 | 3.960525 | 46.70075 | 46.56003 | 187.9541 | 165.6307 | 6.475449e-05 | 0.07216637 | 0 | 0 | 0
12662 | 491645.7 | 2011-01-24 05:52 | 2041.027 | 2 | 44 | 0.6752166 | 3.962467 | 46.70638 | 46.56003 | 187.9764 | 165.6307 | 6.475449e-05 | 0.07216637 | 0 | 0 | 0
12663 | 491675.7 | 2011-01-24 05:53 | 2071.042 | 2 | 44 | 0.6752166 | 3.964572 | 46.71201 | 46.56003 | 187.9987 | 165.6307 | 6.475449e-05 | 0.07216637 | 0 | 0 | 0
12664 | 491705.7 | 2011-01-24 05:53 | 2101.057 | 2 | 44 | 0.6752166 | 3.966676 | 46.71764 | 46.56003 | 188.021 | 165.6307 | 3.237724e-05 | 0.07216637 | 0 | 0 | 0
12665 | 491735.8 | 2011-01-24 05:54 | 2131.073 | 2 | 44 | 0.6752166 | 3.968618 | 46.72327 | 46.56003 | 188.0434 | 165.6307 | 3.237724e-05 | 0.07216637 | 0 | 0 | 0
12666 | 491765.8 | 2011-01-24 05:54 | 2161.088 | 2 | 44 | 0.6752166 | 3.970723 | 46.7289 | 46.56003 | 188.0657 | 165.6307 | 9.713173e-05 | 0.07216637 | 0 | 0 | 0
12667 | 491795.8 | 2011-01-24 05:55 | 2191.103 | 2 | 44 | 0.6750344 | 3.972665 | 46.73453 | 46.56003 | 188.0881 | 165.6307 | 6.475449e-05 | 0.07216637 | 0 | 0 | 0
12668 | 491825.8 | 2011-01-24 05:55 | 2221.118 | 2 | 44 | 0.6752166 | 3.974769 | 46.74016 | 46.56003 | 188.1104 | 165.6307 | 9.713173e-05 | 0.07216637 | 0 | 0 | 0
12669 | 491855.8 | 2011-01-24 05:56 | 2251.133 | 2 | 44 | 0.6752166 | 3.976712 | 46.74579 | 46.56003 | 188.1328 | 165.6307 | 6.475449e-05 | 0.07216637 | 0 | 0 | 0
12670 | 491885.8 | 2011-01-24 05:56 | 2281.148 | 2 | 44 | 0.6750344 | 3.978816 | 46.75142 | 46.56003 | 188.1552 | 165.6307 | 3.237724e-05 | 0.07216637 | 0 | 0 | 0
12671 | 491915.9 | 2011-01-24 05:57 | 2311.163 | 2 | 44 | 0.6750344 | 3.980597 | 46.75705 | 46.56003 | 188.1776 | 165.6307 | 3.237724e-05 | 0.07216637 | 0 | 0 | 0
12672 | 491945.9 | 2011-01-24 05:57 | 2341.179 | 2 | 44 | 0.6750344 | 3.982539 | 46.76267 | 46.56003 | 188.2 | 165.6307 | 0 | 0.07216637 | 0 | 0 | 0
12673 | 491975.9 | 2011-01-24 05:58 | 2371.194 | 2 | 44 | 0.6752166 | 3.984967 | 46.7683 | 46.56003 | 188.2225 | 165.6307 | 6.475449e-05 | 0.07216637 | 0 | 0 | 0
12674 | 492005.9 | 2011-01-24 05:58 | 2401.209 | 2 | 44 | 0.6753987 | 3.987071 | 46.77393 | 46.56003 | 188.2449 | 165.6307 | 9.708405e-05 | 0.07216637 | 0 | 0 | 0
12675 | 492035.9 | 2011-01-24 05:59 | 2431.224 | 2 | 44 | 0.6752166 | 3.988852 | 46.77956 | 46.56003 | 188.2673 | 165.6307 | 6.475449e-05 | 0.07216637 | 0 | 0 | 0
12676 | 492065.9 | 2011-01-24 05:59 | 2461.239 | 2 | 44 | 0.6752166 | 3.990956 | 46.78519 | 46.56003 | 188.2898 | 165.6307 | 3.232956e-05 | 0.07216637 | 0 | 0 | 0
12677 | 492095.9 | 2011-01-24 06:00 | 2491.254 | 2 | 44 | 0.6752166 | 3.99306 | 46.79082 | 46.56003 | 188.3123 | 165.6307 | 6.475449e-05 | 0.07216637 | 0 | 0 | 0
12678 | 492126 | 2011-01-24 06:00 | 2521.269 | 2 | 44 | 0.6750344 | 3.995003 | 46.79645 | 46.56003 | 188.3347 | 165.6307 | 3.237724e-05 | 0.07216637 | 0 | 0 | 0
12679 | 492156 | 2011-01-24 06:01 | 2551.285 | 2 | 44 | 0.6750344 | 3.997107 | 46.80208 | 46.56003 | 188.3572 | 165.6307 | 3.237724e-05 | 0.07216637 | 0 | 0 | 0
12680 | 492186 | 2011-01-24 06:01 | 2581.3 | 2 | 44 | 0.6752166 | 3.999373 | 46.8077 | 46.56003 | 188.3797 | 165.6307 | 6.475449e-05 | 0.07216637 | 0 | 0 | 0
12681 | 492216 | 2011-01-24 06:02 | 2611.315 | 2 | 44 | 0.6750344 | 4.001316 | 46.81333 | 46.56003 | 188.4023 | 165.6307 | 9.717941e-05 | 0.07216637 | 0 | 0 | 0
12682 | 492246 | 2011-01-24 06:02 | 2641.33 | 2 | 44 | 0.6752166 | 4.003582 | 46.81896 | 46.56003 | 188.4248 | 165.6307 | 6.475449e-05 | 0.07216637 | 0 | 0 | 0
12683 | 492276 | 2011-01-24 06:03 | 2671.345 | 2 | 44 | 0.6750344 | 4.005524 | 46.82459 | 46.56003 | 188.4473 | 165.6307 | 3.232956e-05 | 0.07216637 | 0 | 0 | 0
12684 | 492306.1 | 2011-01-24 06:03 | 2701.36 | 2 | 44 | 0.6752166 | 4.007952 | 46.83022 | 46.56003 | 188.4699 | 165.6307 | 6.475449e-05 | 0.07216637 | 0 | 0 | 0
12685 | 492336.1 | 2011-01-24 06:04 | 2731.375 | 2 | 44 | 0.6748523 | 4.009894 | 46.83585 | 46.56003 | 188.4924 | 165.6307 | 3.242493e-05 | 0.07216637 | 0 | 0 | 0
12686 | 492366.1 | 2011-01-24 06:04 | 2761.39 | 2 | 44 | 0.6752166 | 4.01216 | 46.84148 | 46.56003 | 188.515 | 165.6307 | 6.475449e-05 | 0.07216637 | 0 | 0 | 0
12687 | 492396.1 | 2011-01-24 06:05 | 2791.406 | 2 | 44 | 0.6750344 | 4.014427 | 46.84711 | 46.56003 | 188.5376 | 165.6307 | 9.717941e-05 | 0.07216637 | 0 | 0 | 0
12688 | 492426.1 | 2011-01-24 06:05 | 2821.421 | 2 | 44 | 0.6750344 | 4.016531 | 46.85273 | 46.56003 | 188.5602 | 165.6307 | 6.475449e-05 | 0.07216637 | 0 | 0 | 0
12689 | 492456.1 | 2011-01-24 06:06 | 2851.436 | 2 | 44 | 0.6752166 | 4.018959 | 46.85836 | 46.56003 | 188.5828 | 165.6307 | 6.475449e-05 | 0.07216637 | 0 | 0 | 0
12690 | 492486.1 | 2011-01-24 06:06 | 2881.451 | 2 | 44 | 0.6752166 | 4.021225 | 46.86399 | 46.56003 | 188.6055 | 165.6307 | 6.475449e-05 | 0.07216637 | 0 | 0 | 0
12691 | 492516.2 | 2011-01-24 06:07 | 2911.466 | 2 | 44 | 0.6750344 | 4.023329 | 46.86962 | 46.56003 | 188.6281 | 165.6307 | 3.242493e-05 | 0.07216637 | 0 | 0 | 0
12692 | 492546.2 | 2011-01-24 06:07 | 2941.481 | 2 | 44 | 0.6752166 | 4.025919 | 46.87525 | 46.56003 | 188.6507 | 165.6307 | 0.000129509 | 0.07216637 | 0 | 0 | 0
12693 | 492576.2 | 2011-01-24 06:08 | 2971.496 | 2 | 44 | 0.6750344 | 4.028023 | 46.88088 | 46.56003 | 188.6734 | 165.6307 | 3.232956e-05 | 0.07216637 | 0 | 0 | 0
12694 | 492606.2 | 2011-01-24 06:08 | 3001.512 | 2 | 44 | 0.6752166 | 4.030451 | 46.88651 | 46.56003 | 188.6961 | 165.6307 | 3.242493e-05 | 0.07216637 | 0 | 0 | 0
12695 | 492636.2 | 2011-01-24 06:09 | 3031.527 | 2 | 44 | 0.6752166 | 4.032879 | 46.89214 | 46.56003 | 188.7188 | 165.6307 | 9.717941e-05 | 0.07216637 | 0 | 0 | 0
12696 | 492666.2 | 2011-01-24 06:09 | 3061.542 | 2 | 44 | 0.6752166 | 4.035145 | 46.89776 | 46.56003 | 188.7415 | 165.6307 | 6.475449e-05 | 0.07216637 | 0 | 0 | 0
12697 | 492696.2 | 2011-01-24 06:10 | 3091.557 | 2 | 44 | 0.6752166 | 4.037735 | 46.90339 | 46.56003 | 188.7642 | 165.6307 | 6.465912e-05 | 0.07216637 | 0 | 0 | 0
12698 | 492726.3 | 2011-01-24 06:10 | 3121.572 | 2 | 44 | 0.6750344 | 4.040163 | 46.90902 | 46.56003 | 188.7869 | 165.6307 | 9.708405e-05 | 0.07216637 | 0 | 0 | 0
12699 | 492756.3 | 2011-01-24 06:11 | 3151.587 | 2 | 44 | 0.6752166 | 4.042591 | 46.91465 | 46.56003 | 188.8097 | 165.6307 | 6.475449e-05 | 0.07216637 | 0 | 0 | 0
12700 | 492786.3 | 2011-01-24 06:11 | 3181.602 | 2 | 44 | 0.6752166 | 4.045181 | 46.92028 | 46.56003 | 188.8325 | 165.6307 | 9.717941e-05 | 0.07216637 | 0 | 0 | 0
12701 | 492816.3 | 2011-01-24 06:12 | 3211.618 | 2 | 44 | 0.6752166 | 4.047771 | 46.92591 | 46.56003 | 188.8552 | 165.6307 | 9.708405e-05 | 0.07216637 | 0 | 0 | 0
12702 | 492846.3 | 2011-01-24 06:12 | 3241.633 | 2 | 44 | 0.6750344 | 4.050037 | 46.93154 | 46.56003 | 188.878 | 165.6307 | 6.475449e-05 | 0.07216637 | 0 | 0 | 0
12703 | 492876.3 | 2011-01-24 06:13 | 3271.648 | 2 | 44 | 0.6748523 | 4.052627 | 46.93717 | 46.56003 | 188.9008 | 165.6307 | 3.242493e-05 | 0.07216637 | 0 | 0 | 0
12704 | 492906.4 | 2011-01-24 06:13 | 3301.663 | 2 | 44 | 0.6752166 | 4.055378 | 46.94279 | 46.56003 | 188.9237 | 165.6307 | 6.475449e-05 | 0.07216637 | 0 | 0 | 0
12705 | 492936.4 | 2011-01-24 06:14 | 3331.678 | 2 | 44 | 0.6750344 | 4.057969 | 46.94842 | 46.56003 | 188.9465 | 165.6307 | 6.475449e-05 | 0.07216637 | 0 | 0 | 0
12706 | 492966.4 | 2011-01-24 06:14 | 3361.693 | 2 | 44 | 0.6748523 | 4.060397 | 46.95405 | 46.56003 | 188.9693 | 165.6307 | 3.242493e-05 | 0.07216637 | 0 | 0 | 0
12707 | 492996.4 | 2011-01-24 06:15 | 3391.708 | 2 | 44 | 0.6752166 | 4.063472 | 46.95968 | 46.56003 | 188.9922 | 165.6307 | 9.708405e-05 | 0.07216637 | 0 | 0 | 0
12708 | 493026.4 | 2011-01-24 06:15 | 3421.724 | 2 | 44 | 0.6752166 | 4.066224 | 46.96531 | 46.56003 | 189.0151 | 165.6307 | 0.000129509 | 0.07216637 | 0 | 0 | 0
12709 | 493056.4 | 2011-01-24 06:16 | 3451.739 | 2 | 44 | 0.6750344 | 4.068813 | 46.97094 | 46.56003 | 189.038 | 165.6307 | 3.232956e-05 | 0.07216637 | 0 | 0 | 0
12710 | 493086.4 | 2011-01-24 06:16 | 3481.754 | 2 | 44 | 0.6752166 | 4.071565 | 46.97657 | 46.56003 | 189.0609 | 165.6307 | 9.708405e-05 | 0.07216637 | 0 | 0 | 0
12711 | 493116.5 | 2011-01-24 06:17 | 3511.769 | 2 | 44 | 0.6750344 | 4.074479 | 46.9822 | 46.56003 | 189.0838 | 165.6307 | 6.475449e-05 | 0.07216637 | 0 | 0 | 0
12712 | 493146.5 | 2011-01-24 06:17 | 3541.786 | 2 | 44 | 0.6750344 | 4.07723 | 46.98783 | 46.56003 | 189.1068 | 165.6307 | 6.475449e-05 | 0.07216637 | 0 | 0 | 0
12713 | 493176.5 | 2011-01-24 06:18 | 3571.799 | 2 | 44 | 0.6750344 | 4.080144 | 46.99345 | 46.56003 | 189.1297 | 165.6307 | 9.708405e-05 | 0.07216637 | 0 | 0 | 0
12714 | 493206.5 | 2011-01-24 06:18 | 3601.814 | 2 | 44 | 0.6752166 | 4.08322 | 46.99908 | 46.56003 | 189.1527 | 165.6307 | 9.708405e-05 | 0.07216637 | 0 | 0 | 0
12715 | 493236.5 | 2011-01-24 06:19 | 3631.829 | 2 | 44 | 0.6752166 | 4.086133 | 47.00471 | 46.56003 | 189.1757 | 165.6307 | 9.708405e-05 | 0.07216637 | 0 | 0 | 0
12716 | 493266.5 | 2011-01-24 06:19 | 3661.845 | 2 | 44 | 0.6752166 | 4.089047 | 47.01034 | 46.56003 | 189.1987 | 165.6307 | 9.717941e-05 | 0.07216637 | 0 | 0 | 0
12717 | 493296.6 | 2011-01-24 06:20 | 3691.86 | 2 | 44 | 0.6750344 | 4.09196 | 47.01597 | 46.56003 | 189.2217 | 165.6307 | 9.717941e-05 | 0.07216637 | 0 | 0 | 0
12718 | 493326.6 | 2011-01-24 06:20 | 3721.875 | 2 | 44 | 0.6750344 | 4.094874 | 47.0216 | 46.56003 | 189.2447 | 165.6307 | 6.475449e-05 | 0.07216637 | 0 | 0 | 0
12719 | 493356.6 | 2011-01-24 06:21 | 3751.89 | 2 | 44 | 0.6750344 | 4.098111 | 47.02723 | 46.56003 | 189.2678 | 165.6307 | 9.708405e-05 | 0.07216637 | 0 | 0 | 0
12720 | 493386.6 | 2011-01-24 06:21 | 3781.905 | 2 | 44 | 0.6752166 | 4.101187 | 47.03285 | 46.56003 | 189.2909 | 165.6307 | 9.708405e-05 | 0.07216637 | 0 | 0 | 0
12721 | 493416.6 | 2011-01-24 06:22 | 3811.92 | 2 | 44 | 0.6752166 | 4.104262 | 47.03848 | 46.56003 | 189.314 | 165.6307 | 9.717941e-05 | 0.07216637 | 0 | 0 | 0
12722 | 493446.6 | 2011-01-24 06:22 | 3841.938 | 2 | 44 | 0.6750344 | 4.107337 | 47.04411 | 46.56003 | 189.3371 | 165.6307 | 9.708405e-05 | 0.07216637 | 0 | 0 | 0
12723 | 493476.6 | 2011-01-24 06:23 | 3871.951 | 2 | 44 | 0.6748523 | 4.110413 | 47.04974 | 46.56003 | 189.3602 | 165.6307 | 9.708405e-05 | 0.07216637 | 0 | 0 | 0
12724 | 493506.7 | 2011-01-24 06:23 | 3901.966 | 2 | 44 | 0.6750344 | 4.11365 | 47.05537 | 46.56003 | 189.3834 | 165.6307 | 6.475449e-05 | 0.07216637 | 0 | 0 | 0
12725 | 493536.7 | 2011-01-24 06:24 | 3931.981 | 2 | 44 | 0.6750344 | 4.116888 | 47.061 | 46.56003 | 189.4065 | 165.6307 | 6.475449e-05 | 0.07216637 | 0 | 0 | 0
12726 | 493566.7 | 2011-01-24 06:24 | 3961.996 | 2 | 44 | 0.6752166 | 4.120287 | 47.06663 | 46.56003 | 189.4297 | 165.6307 | 6.475449e-05 | 0.07216637 | 0 | 0 | 0
12727 | 493596.7 | 2011-01-24 06:25 | 3992.011 | 2 | 44 | 0.6750344 | 4.123524 | 47.07226 | 46.56003 | 189.4529 | 165.6307 | 6.475449e-05 | 0.07216637 | 0 | 0 | 0
12728 | 493626.7 | 2011-01-24 06:25 | 4022.026 | 2 | 44 | 0.6750344 | 4.126761 | 47.07788 | 46.56003 | 189.4761 | 165.6307 | 6.475449e-05 | 0.07216637 | 0 | 0 | 0
12729 | 493656.7 | 2011-01-24 06:26 | 4052.041 | 2 | 44 | 0.6750344 | 4.130161 | 47.08351 | 46.56003 | 189.4994 | 165.6307 | 6.475449e-05 | 0.07216637 | 0 | 0 | 0
12730 | 493686.7 | 2011-01-24 06:26 | 4082.057 | 2 | 44 | 0.6748523 | 4.13356 | 47.08914 | 46.56003 | 189.5226 | 165.6307 | 3.232956e-05 | 0.07216637 | 0 | 0 | 0
12731 | 493716.8 | 2011-01-24 06:27 | 4112.072 | 2 | 44 | 0.6750344 | 4.136959 | 47.09477 | 46.56003 | 189.5459 | 165.6307 | 6.475449e-05 | 0.07216637 | 0 | 0 | 0
12732 | 493746.8 | 2011-01-24 06:27 | 4142.087 | 2 | 44 | 0.6752166 | 4.140682 | 47.1004 | 46.56003 | 189.5692 | 165.6307 | 9.717941e-05 | 0.07216637 | 0 | 0 | 0
12733 | 493776.8 | 2011-01-24 06:28 | 4172.102 | 2 | 44 | 0.6752166 | 4.144081 | 47.10603 | 46.56003 | 189.5925 | 165.6307 | 9.708405e-05 | 0.07216637 | 0 | 0 | 0
12734 | 493806.8 | 2011-01-24 06:28 | 4202.117 | 2 | 44 | 0.6750344 | 4.14748 | 47.11166 | 46.56003 | 189.6159 | 165.6307 | 6.475449e-05 | 0.07216637 | 0 | 0 | 0
12735 | 493836.8 | 2011-01-24 06:29 | 4232.132 | 2 | 44 | 0.6750344 | 4.151365 | 47.11729 | 46.56003 | 189.6392 | 165.6307 | 0.000129509 | 0.07216637 | 0 | 0 | 0
12736 | 493866.8 | 2011-01-24 06:29 | 4262.147 | 2 | 44 | 0.6750344 | 4.154764 | 47.12292 | 46.56003 | 189.6626 | 165.6307 | 9.708405e-05 | 0.07216637 | 0 | 0 | 0
12737 | 493896.9 | 2011-01-24 06:30 | 4292.163 | 2 | 44 | 0.6750344 | 4.158326 | 47.12854 | 46.56003 | 189.686 | 165.6307 | 9.717941e-05 | 0.07216637 | 0 | 0 | 0
12738 | 493926.9 | 2011-01-24 06:30 | 4322.178 | 2 | 44 | 0.6753987 | 4.162048 | 47.13417 | 46.56003 | 189.7094 | 165.6307 | 0.000129509 | 0.07216637 | 0 | 0 | 0
12739 | 493956.9 | 2011-01-24 06:31 | 4352.193 | 2 | 44 | 0.6750344 | 4.165771 | 47.1398 | 46.56003 | 189.7328 | 165.6307 | 9.717941e-05 | 0.07216637 | 0 | 0 | 0
12740 | 493986.9 | 2011-01-24 06:31 | 4382.208 | 2 | 44 | 0.6750344 | 4.169333 | 47.14543 | 46.56003 | 189.7563 | 165.6307 | 9.717941e-05 | 0.07216637 | 0 | 0 | 0
12741 | 494016.9 | 2011-01-24 06:32 | 4412.223 | 2 | 44 | 0.6750344 | 4.173055 | 47.15106 | 46.56003 | 189.7798 | 165.6307 | 6.475449e-05 | 0.07216637 | 0 | 0 | 0
12742 | 494046.9 | 2011-01-24 06:32 | 4442.238 | 2 | 44 | 0.6752166 | 4.17694 | 47.15669 | 46.56003 | 189.8033 | 165.6307 | 9.708405e-05 | 0.07216637 | 0 | 0 | 0
12743 | 494076.9 | 2011-01-24 06:33 | 4472.253 | 2 | 44 | 0.6752166 | 4.180825 | 47.16232 | 46.56003 | 189.8268 | 165.6307 | 0.000129509 | 0.07216637 | 0 | 0 | 0
12744 | 494107 | 2011-01-24 06:33 | 4502.269 | 2 | 44 | 0.6752166 | 4.184548 | 47.16794 | 46.56003 | 189.8503 | 165.6307 | 0.000129509 | 0.07216637 | 0 | 0 | 0
12745 | 494137 | 2011-01-24 06:34 | 4532.284 | 2 | 44 | 0.6748523 | 4.188271 | 47.17357 | 46.56003 | 189.8739 | 165.6307 | 9.708405e-05 | 0.07216637 | 0 | 0 | 0
12746 | 494167 | 2011-01-24 06:34 | 4562.299 | 2 | 44 | 0.6750344 | 4.192155 | 47.1792 | 46.56003 | 189.8975 | 165.6307 | 6.475449e-05 | 0.07216637 | 0 | 0 | 0
12747 | 494197 | 2011-01-24 06:35 | 4592.314 | 2 | 44 | 0.6750344 | 4.196202 | 47.18483 | 46.56003 | 189.9211 | 165.6307 | 9.717941e-05 | 0.07216637 | 0 | 0 | 0
12748 | 494255.7 | 2011-01-24 06:36 | 30.01511 | 3 | 44 | 0 | 4.089532 | 47.19021 | 46.56003 | 189.9437 | 165.6307 | -0.0004208565 | 0.07216637 | 0 | 0 | 0
12749 | 494285.7 | 2011-01-24 06:36 | 60.03026 | 3 | 44 | 0 | 4.077393 | 47.19021 | 46.56003 | 189.9437 | 165.6307 | -0.000226593 | 0.07216637 | 0 | 0 | 0
12750 | 494315.7 | 2011-01-24 06:37 | 90.04542 | 3 | 44 | 0 | 4.07027 | 47.19021 | 46.56003 | 189.9437 | 165.6307 | -9.717941e-05 | 0.07216637 | 0 | 0 | 0
12751 | 494345.7 | 2011-01-24 06:37 | 120.0136 | 3 | 44 | 0 | 4.065414 | 47.19021 | 46.56003 | 189.9437 | 165.6307 | -0.000129509 | 0.07216637 | 0 | 0 | 0
12752 | 494345.7 | 2011-01-24 06:37 | 2.832058361e-06 | 4 | 44 | 1.176096 | 4.199925 | 47.19021 | 46.56003 | 189.9437 | 165.6307 | 0 | 0.07216637 | 0 | 0 | 0
12753 | 494346.1 | 2011-01-24 06:37 | 0.3906189 | 4 | 44 | 1.125462 | 4.19944 | 47.19033 | 46.56003 | 189.9442 | 165.6307 | -9.708405e-05 | 0.07216637 | 0 | 0 | 0
12754 | 494347.7 | 2011-01-24 06:37 | 2.031229 | 4 | 44 | 1.074645 | 4.199601 | 47.19083 | 46.56003 | 189.9463 | 165.6307 | -6.475449e-05 | 0.07216637 | 0 | 0 | 0
12755 | 494350.4 | 2011-01-24 06:37 | 4.656201 | 4 | 44 | 1.024375 | 4.199763 | 47.1916 | 46.56003 | 189.9495 | 165.6307 | 3.242493e-05 | 0.07216637 | 0 | 0 | 0
12756 | 494353.9 | 2011-01-24 06:37 | 8.202992 | 4 | 44 | 0.974287 | 4.199763 | 47.19258 | 46.56003 | 189.9536 | 165.6307 | 3.242493e-05 | 0.07216637 | 0 | 0 | 0
12757 | 494358.6 | 2011-01-24 06:37 | 12.87479 | 4 | 44 | 0.9241991 | 4.199763 | 47.19381 | 46.56003 | 189.9588 | 165.6307 | 3.242493e-05 | 0.07216637 | 0 | 0 | 0
12758 | 494364.6 | 2011-01-24 06:38 | 18.92157 | 4 | 44 | 0.873929 | 4.19944 | 47.19532 | 46.56003 | 189.9651 | 165.6307 | -3.232956e-05 | 0.07216637 | 0 | 0 | 0
12759 | 494372.5 | 2011-01-24 06:38 | 26.8277 | 4 | 44 | 0.8238411 | 4.199601 | 47.19718 | 46.56003 | 189.9729 | 165.6307 | 0 | 0.07216637 | 0 | 0 | 0
12760 | 494382.9 | 2011-01-24 06:38 | 37.15565 | 4 | 44 | 0.7737532 | 4.199601 | 47.19947 | 46.56003 | 189.9826 | 165.6307 | -3.242493e-05 | 0.07216637 | 0 | 0 | 0
12761 | 494397 | 2011-01-24 06:38 | 51.28043 | 4 | 44 | 0.7236652 | 4.199763 | 47.2024 | 46.56003 | 189.9949 | 165.6307 | 3.242493e-05 | 0.07216637 | 0 | 0 | 0
12762 | 494417.4 | 2011-01-24 06:38 | 71.74884 | 4 | 44 | 0.6733952 | 4.199763 | 47.20636 | 46.56003 | 190.0115 | 165.6307 | 0 | 0.07216637 | 0 | 0 | 0
12763 | 494450 | 2011-01-24 06:39 | 104.3264 | 4 | 44 | 0.6231251 | 4.19944 | 47.21221 | 46.56003 | 190.0361 | 165.6307 | -6.475449e-05 | 0.07216637 | 0 | 0 | 0
12764 | 494505.4 | 2011-01-24 06:40 | 159.6849 | 4 | 44 | 0.5730372 | 4.199601 | 47.22138 | 46.56003 | 190.0746 | 165.6307 | 0 | 0.07216637 | 0 | 0 | 0
12765 | 494589.7 | 2011-01-24 06:41 | 244.0429 | 4 | 44 | 0.5229493 | 4.19944 | 47.23419 | 46.56003 | 190.1284 | 165.6307 | -3.232956e-05 | 0.07216637 | 0 | 0 | 0
12766 | 494697.1 | 2011-01-24 06:43 | 351.4006 | 4 | 44 | 0.4728613 | 4.199601 | 47.24902 | 46.56003 | 190.1907 | 165.6307 | 3.232956e-05 | 0.07216637 | 0 | 0 | 0
12767 | 494823.6 | 2011-01-24 06:45 | 477.9297 | 4 | 44 | 0.4227734 | 4.199601 | 47.26475 | 46.56003 | 190.2567 | 165.6307 | 0 | 0.07216637 | 0 | 0 | 0
12768 | 494968.9 | 2011-01-24 06:48 | 623.2399 | 4 | 44 | 0.3726855 | 4.199601 | 47.28079 | 46.56003 | 190.3241 | 165.6307 | -3.242493e-05 | 0.07216637 | 0 | 0 | 0
12769 | 495140.3 | 2011-01-24 06:50 | 794.5965 | 4 | 44 | 0.3225975 | 4.199601 | 47.29731 | 46.56003 | 190.3935 | 165.6307 | 0 | 0.07216637 | 0 | 0 | 0
12770 | 495346.4 | 2011-01-24 06:54 | 1000.687 | 4 | 44 | 0.2725096 | 4.19944 | 47.31431 | 46.56003 | 190.4649 | 165.6307 | -3.232956e-05 | 0.07216637 | 0 | 0 | 0
12771 | 495604.2 | 2011-01-24 06:58 | 1258.542 | 4 | 44 | 0.2224217 | 4.199763 | 47.33199 | 46.56003 | 190.5391 | 165.6307 | 3.242493e-05 | 0.07216637 | 0 | 0 | 0
12772 | 495944.5 | 2011-01-24 07:04 | 1598.833 | 4 | 44 | 0.1723338 | 4.199601 | 47.35055 | 46.56003 | 190.617 | 165.6307 | 0 | 0.07216637 | 0 | 0 | 0
12773 | 496432.3 | 2011-01-24 07:12 | 2086.607 | 4 | 44 | 0.1222458 | 4.199601 | 47.37032 | 46.56003 | 190.7001 | 165.6307 | 3.232956e-05 | 0.07216637 | 0 | 0 | 0
12774 | 497267.2 | 2011-01-24 07:26 | 2921.515 | 4 | 44 | 0.0721579 | 4.199601 | 47.3923 | 46.56003 | 190.7924 | 165.6307 | -3.242493e-05 | 0.07216637 | 0 | 0 | 0
12775 | 497923.7 | 2011-01-24 07:37 | 3577.989 | 4 | 44 | 0.04993707 | 4.199763 | 47.40334 | 46.56003 | 190.8387 | 165.6307 | 3.242493e-05 | 0.07216637 | 0 | 0 | 0
12776 | 497983.7 | 2011-01-24 07:38 | 60.01465 | 5 | 44 | 0 | 4.189727 | 47.40334 | 46.56003 | 190.8387 | 165.6307 | -3.242493e-05 | 0.07216637 | 0 | 0 | 0
12777 | 497983.9 | 2011-01-24 07:38 | 0.1898758 | 6 | 44 | 3.127666e-05 | 4.189889 | 47.40334 | 46.56003 | 190.8387 | 165.6307 | 0 | 0.1023549 | 0 | 0 | 0
12778 | 497988.7 | 2011-01-24 07:38 | 5.015589 | 6 | 44 | 0.001670518 | 4.189889 | 47.40334 | 46.56003 | 190.8388 | 165.6307 | -3.232956e-05 | 0.1023549 | 0 | 0 | 0
12779 | 497988.7 | 2011-01-24 07:38 | 2.781933434e-06 | 7 | 44 | -1.349247 | 4.040649 | 47.40334 | 46.56003 | 190.8388 | 165.6307 | 0 | 0.1023549 | 0 | 0 | 0
12780 | 497998.6 | 2011-01-24 07:38 | 9.906099 | 7 | 44 | -1.350157 | 3.990632 | 47.40334 | 46.56374 | 190.8388 | 165.6455 | -0.001845264 | 0.1023549 | 0 | 0 | 0
12781 | 498028.7 | 2011-01-24 07:39 | 39.92122 | 7 | 44 | -1.350157 | 3.947576 | 47.40334 | 46.575 | 190.8388 | 165.6902 | -0.0009064674 | 0.1023549 | 0 | 0 | 0
12782 | 498058.7 | 2011-01-24 07:39 | 69.93636 | 7 | 44 | -1.349975 | 3.920382 | 47.40334 | 46.58626 | 190.8388 | 165.7345 | -0.0006151199 | 0.1023549 | 0 | 0 | 0
12783 | 498088.7 | 2011-01-24 07:40 | 99.95159 | 7 | 44 | -1.350157 | 3.899987 | 47.40334 | 46.59751 | 190.8388 | 165.7785 | -0.000485611 | 0.1023549 | 0 | 0 | 0
12784 | 498118.7 | 2011-01-24 07:40 | 129.9666 | 7 | 44 | -1.349975 | 3.883477 | 47.40334 | 46.60877 | 190.8388 | 165.8223 | -0.0004208088 | 0.1023549 | 0 | 0 | 0
12785 | 498148.7 | 2011-01-24 07:41 | 159.9819 | 7 | 44 | -1.349793 | 3.869233 | 47.40334 | 46.62002 | 190.8388 | 165.8659 | -0.000356102 | 0.1023549 | 0 | 0 | 0
12786 | 498178.7 | 2011-01-24 07:41 | 189.9969 | 7 | 44 | -1.349975 | 3.856607 | 47.40334 | 46.63128 | 190.8388 | 165.9094 | -0.0002913475 | 0.1023549 | 0 | 0 | 0
12787 | 498208.7 | 2011-01-24 07:42 | 220.0122 | 7 | 44 | -1.349611 | 3.844791 | 47.40334 | 46.64254 | 190.8388 | 165.9527 | -0.0002913475 | 0.1023549 | 0 | 0 | 0
12788 | 498238.8 | 2011-01-24 07:42 | 250.0272 | 7 | 44 | -1.349975 | 3.833622 | 47.40334 | 46.65379 | 190.8388 | 165.9959 | -0.0002589702 | 0.1023549 | 0 | 0 | 0
12789 | 498268.8 | 2011-01-24 07:43 | 280.0423 | 7 | 44 | -1.350157 | 3.823101 | 47.40334 | 46.66505 | 190.8388 | 166.039 | -0.0002913475 | 0.1023549 | 0 | 0 | 0
12790 | 498298.8 | 2011-01-24 07:43 | 310.0575 | 7 | 44 | -1.349975 | 3.813227 | 47.40334 | 46.6763 | 190.8388 | 166.082 | -0.000259018 | 0.1023549 | 0 | 0 | 0
12791 | 498328.8 | 2011-01-24 07:44 | 340.0726 | 7 | 44 | -1.349975 | 3.803677 | 47.40334 | 46.68756 | 190.8388 | 166.1249 | -0.0002266407 | 0.1023549 | 0 | 0 | 0
12792 | 498358.8 | 2011-01-24 07:44 | 370.0878 | 7 | 44 | -1.349975 | 3.794289 | 47.40334 | 46.69882 | 190.8388 | 166.1676 | -0.0002589702 | 0.1023549 | 0 | 0 | 0
12793 | 498388.8 | 2011-01-24 07:45 | 400.1029 | 7 | 44 | -1.349975 | 3.785548 | 47.40334 | 46.71007 | 190.8388 | 166.2103 | -0.000226593 | 0.1023549 | 0 | 0 | 0
12794 | 498418.9 | 2011-01-24 07:45 | 430.1204 | 7 | 44 | -1.349975 | 3.776807 | 47.40334 | 46.72133 | 190.8388 | 166.2529 | -0.0002266407 | 0.1023549 | 0 | 0 | 0
12795 | 498448.9 | 2011-01-24 07:46 | 460.1332 | 7 | 44 | -1.349975 | 3.768228 | 47.40334 | 46.73258 | 190.8388 | 166.2953 | -0.000226593 | 0.1023549 | 0 | 0 | 0
12796 | 498478.9 | 2011-01-24 07:46 | 490.1483 | 7 | 44 | -1.349975 | 3.759973 | 47.40334 | 46.74384 | 190.8388 | 166.3377 | -0.000226593 | 0.1023549 | 0 | 0 | 0
12797 | 498508.9 | 2011-01-24 07:47 | 520.1634 | 7 | 44 | -1.350157 | 3.751718 | 47.40334 | 46.75509 | 190.8388 | 166.38 | -0.000259018 | 0.1023549 | 0 | 0 | 0
12798 | 498538.9 | 2011-01-24 07:47 | 550.1787 | 7 | 44 | -1.349975 | 3.743948 | 47.40334 | 46.76635 | 190.8388 | 166.4221 | -0.0001942635 | 0.1023549 | 0 | 0 | 0
12799 | 498568.9 | 2011-01-24 07:48 | 580.1937 | 7 | 44 | -1.349975 | 3.736017 | 47.40334 | 46.77761 | 190.8388 | 166.4642 | -0.000226593 | 0.1023549 | 0 | 0 | 0
12800 | 498598.9 | 2011-01-24 07:48 | 610.2089 | 7 | 44 | -1.349975 | 3.728571 | 47.40334 | 46.78886 | 190.8388 | 166.5063 | -0.0001618862 | 0.1023549 | 0 | 0 | 0
12801 | 498629 | 2011-01-24 07:49 | 640.224 | 7 | 44 | -1.350157 | 3.720802 | 47.40334 | 46.80012 | 190.8388 | 166.5482 | -0.000226593 | 0.1023549 | 0 | 0 | 0
12802 | 498659 | 2011-01-24 07:49 | 670.2391 | 7 | 44 | -1.349793 | 3.713517 | 47.40334 | 46.81137 | 190.8388 | 166.59 | -0.0001942635 | 0.1023549 | 0 | 0 | 0
12803 | 498689 | 2011-01-24 07:50 | 700.2542 | 7 | 44 | -1.349975 | 3.706234 | 47.40334 | 46.82263 | 190.8388 | 166.6318 | -0.0002266407 | 0.1023549 | 0 | 0 | 0
12804 | 498719 | 2011-01-24 07:50 | 730.2717 | 7 | 44 | -1.350157 | 3.69895 | 47.40334 | 46.83389 | 190.8388 | 166.6735 | -0.000226593 | 0.1023549 | 0 | 0 | 0
12805 | 498749 | 2011-01-24 07:51 | 760.2845 | 7 | 44 | -1.349975 | 3.691989 | 47.40334 | 46.84514 | 190.8388 | 166.715 | -0.0001618385 | 0.1023549 | 0 | 0 | 0
12806 | 498779 | 2011-01-24 07:51 | 790.2997 | 7 | 44 | -1.350157 | 3.684867 | 47.40334 | 46.8564 | 190.8388 | 166.7566 | -0.0001942635 | 0.1023549 | 0 | 0 | 0
12807 | 498809.1 | 2011-01-24 07:52 | 820.3148 | 7 | 44 | -1.349975 | 3.678069 | 47.40334 | 46.86765 | 190.8388 | 166.798 | -0.0001618385 | 0.1023549 | 0 | 0 | 0
12808 | 498839.1 | 2011-01-24 07:52 | 850.33 | 7 | 44 | -1.349975 | 3.67127 | 47.40334 | 46.87891 | 190.8388 | 166.8394 | -0.0001618862 | 0.1023549 | 0 | 0 | 0
12809 | 498869.1 | 2011-01-24 07:53 | 880.3451 | 7 | 44 | -1.350157 | 3.664634 | 47.40334 | 46.89016 | 190.8388 | 166.8807 | -0.0001618385 | 0.1023549 | 0 | 0 | 0
12810 | 498899.1 | 2011-01-24 07:53 | 910.3602 | 7 | 44 | -1.350157 | 3.657997 | 47.40334 | 46.90142 | 190.8388 | 166.9219 | -0.0001618862 | 0.1023549 | 0 | 0 | 0
12811 | 498929.1 | 2011-01-24 07:54 | 940.3755 | 7 | 44 | -1.350157 | 3.651361 | 47.40334 | 46.91268 | 190.8388 | 166.963 | -0.0001942158 | 0.1023549 | 0 | 0 | 0
12812 | 498959.1 | 2011-01-24 07:54 | 970.3905 | 7 | 44 | -1.349975 | 3.644886 | 47.40334 | 46.92393 | 190.8388 | 167.0041 | -0.0001942635 | 0.1023549 | 0 | 0 | 0
12813 | 498989.1 | 2011-01-24 07:55 | 1000.406 | 7 | 44 | -1.349975 | 3.638735 | 47.40334 | 46.93519 | 190.8388 | 167.0451 | -0.0001618862 | 0.1023549 | 0 | 0 | 0
12814 | 499019.2 | 2011-01-24 07:55 | 1030.421 | 7 | 44 | -1.350157 | 3.632423 | 47.40334 | 46.94644 | 190.8388 | 167.086 | -0.0001942158 | 0.1023549 | 0 | 0 | 0
12815 | 499049.2 | 2011-01-24 07:56 | 1060.436 | 7 | 44 | -1.350339 | 3.62611 | 47.40334 | 46.9577 | 190.8388 | 167.1268 | -0.0001618862 | 0.1023549 | 0 | 0 | 0
12816 | 499079.2 | 2011-01-24 07:56 | 1090.451 | 7 | 44 | -1.349793 | 3.620283 | 47.40334 | 46.96896 | 190.8388 | 167.1676 | -0.0001618862 | 0.1023549 | 0 | 0 | 0
12817 | 499109.2 | 2011-01-24 07:57 | 1120.466 | 7 | 44 | -1.350157 | 3.614294 | 47.40334 | 46.98021 | 190.8388 | 167.2083 | -0.0001618862 | 0.1023549 | 0 | 0 | 0
12818 | 499139.2 | 2011-01-24 07:57 | 1150.481 | 7 | 44 | -1.349975 | 3.608466 | 47.40334 | 46.99147 | 190.8388 | 167.249 | -0.000129509 | 0.1023549 | 0 | 0 | 0
12819 | 499169.2 | 2011-01-24 07:58 | 1180.496 | 7 | 44 | -1.350157 | 3.602477 | 47.40334 | 47.00272 | 190.8388 | 167.2896 | -0.0001618862 | 0.1023549 | 0 | 0 | 0
12820 | 499199.2 | 2011-01-24 07:58 | 1210.512 | 7 | 44 | -1.350157 | 3.596974 | 47.40334 | 47.01398 | 190.8388 | 167.3301 | -0.0001618862 | 0.1023549 | 0 | 0 | 0
12821 | 499229.3 | 2011-01-24 07:59 | 1240.527 | 7 | 44 | -1.350157 | 3.59147 | 47.40334 | 47.02524 | 190.8388 | 167.3705 | -0.0001618862 | 0.1023549 | 0 | 0 | 0
12822 | 499259.3 | 2011-01-24 07:59 | 1270.542 | 7 | 44 | -1.349975 | 3.585967 | 47.40334 | 47.03649 | 190.8388 | 167.4109 | -0.000129509 | 0.1023549 | 0 | 0 | 0
12823 | 499289.3 | 2011-01-24 08:00 | 1300.557 | 7 | 44 | -1.349975 | 3.580626 | 47.40334 | 47.04775 | 190.8388 | 167.4513 | -0.0001294613 | 0.1023549 | 0 | 0 | 0
12824 | 499319.3 | 2011-01-24 08:00 | 1330.572 | 7 | 44 | -1.350157 | 3.575284 | 47.40334 | 47.059 | 190.8388 | 167.4915 | -0.0001618385 | 0.1023549 | 0 | 0 | 0
12825 | 499349.3 | 2011-01-24 08:01 | 1360.587 | 7 | 44 | -1.349793 | 3.570428 | 47.40334 | 47.07026 | 190.8388 | 167.5317 | -9.713173e-05 | 0.1023549 | 0 | 0 | 0
12826 | 499379.3 | 2011-01-24 08:01 | 1390.603 | 7 | 44 | -1.349975 | 3.565248 | 47.40334 | 47.08151 | 190.8388 | 167.5719 | -0.0001618385 | 0.1023549 | 0 | 0 | 0
12827 | 499409.4 | 2011-01-24 08:02 | 1420.618 | 7 | 44 | -1.349975 | 3.560392 | 47.40334 | 47.09277 | 190.8388 | 167.612 | -0.0001618862 | 0.1023549 | 0 | 0 | 0
12828 | 499439.4 | 2011-01-24 08:02 | 1450.633 | 7 | 44 | -1.349975 | 3.555536 | 47.40334 | 47.10403 | 190.8388 | 167.6521 | -0.0001294613 | 0.1023549 | 0 | 0 | 0
12829 | 499469.4 | 2011-01-24 08:03 | 1480.648 | 7 | 44 | -1.349793 | 3.551166 | 47.40334 | 47.11528 | 190.8388 | 167.6921 | -9.713173e-05 | 0.1023549 | 0 | 0 | 0
12830 | 499499.4 | 2011-01-24 08:03 | 1510.663 | 7 | 44 | -1.350157 | 3.54631 | 47.40334 | 47.12654 | 190.8388 | 167.732 | -0.0001618385 | 0.1023549 | 0 | 0 | 0
12831 | 499529.4 | 2011-01-24 08:04 | 1540.678 | 7 | 44 | -1.350157 | 3.541778 | 47.40334 | 47.13779 | 190.8388 | 167.7719 | -0.000129509 | 0.1023549 | 0 | 0 | 0
12832 | 499559.4 | 2011-01-24 08:04 | 1570.693 | 7 | 44 | -1.349975 | 3.537731 | 47.40334 | 47.14905 | 190.8388 | 167.8117 | -9.713173e-05 | 0.1023549 | 0 | 0 | 0
12833 | 499589.4 | 2011-01-24 08:05 | 1600.708 | 7 | 44 | -1.350157 | 3.533522 | 47.40334 | 47.16031 | 190.8388 | 167.8515 | -9.713173e-05 | 0.1023549 | 0 | 0 | 0
12834 | 499619.5 | 2011-01-24 08:05 | 1630.724 | 7 | 44 | -1.349975 | 3.529314 | 47.40334 | 47.17156 | 190.8388 | 167.8913 | -9.708405e-05 | 0.1023549 | 0 | 0 | 0
12835 | 499649.5 | 2011-01-24 08:06 | 1660.739 | 7 | 44 | -1.349975 | 3.525591 | 47.40334 | 47.18282 | 190.8388 | 167.931 | -6.475449e-05 | 0.1023549 | 0 | 0 | 0
12836 | 499679.5 | 2011-01-24 08:06 | 1690.754 | 7 | 44 | -1.349975 | 3.521706 | 47.40334 | 47.19407 | 190.8388 | 167.9707 | -9.713173e-05 | 0.1023549 | 0 | 0 | 0
12837 | 499709.5 | 2011-01-24 08:07 | 1720.769 | 7 | 44 | -1.349975 | 3.517983 | 47.40334 | 47.20533 | 190.8388 | 168.0103 | -6.475449e-05 | 0.1023549 | 0 | 0 | 0
12838 | 499739.5 | 2011-01-24 08:07 | 1750.784 | 7 | 44 | -1.349975 | 3.514098 | 47.40334 | 47.21659 | 190.8388 | 168.0498 | -0.000129509 | 0.1023549 | 0 | 0 | 0
12839 | 499769.5 | 2011-01-24 08:08 | 1780.799 | 7 | 44 | -1.350157 | 3.510861 | 47.40334 | 47.22784 | 190.8388 | 168.0894 | -3.237724e-05 | 0.1023549 | 0 | 0 | 0
12840 | 499799.6 | 2011-01-24 08:08 | 1810.814 | 7 | 44 | -1.350157 | 3.507138 | 47.40334 | 47.2391 | 190.8388 | 168.1289 | -9.713173e-05 | 0.1023549 | 0 | 0 | 0
12841 | 499829.6 | 2011-01-24 08:09 | 1840.829 | 7 | 44 | -1.350157 | 3.503739 | 47.40334 | 47.25035 | 190.8388 | 168.1683 | -9.713173e-05 | 0.1023549 | 0 | 0 | 0
12842 | 499859.6 | 2011-01-24 08:09 | 1870.845 | 7 | 44 | -1.349975 | 3.500502 | 47.40334 | 47.26161 | 190.8388 | 168.2078 | -6.47068e-05 | 0.1023549 | 0 | 0 | 0
12843 | 499889.6 | 2011-01-24 08:10 | 1900.86 | 7 | 44 | -1.349975 | 3.496941 | 47.40334 | 47.27287 | 190.8388 | 168.2471 | -0.000129509 | 0.1023549 | 0 | 0 | 0
12844 | 499919.6 | 2011-01-24 08:10 | 1930.875 | 7 | 44 | -1.350157 | 3.493703 | 47.40334 | 47.28412 | 190.8388 | 168.2865 | -9.713173e-05 | 0.1023549 | 0 | 0 | 0
12845 | 499949.6 | 2011-01-24 08:11 | 1960.89 | 7 | 44 | -1.349975 | 3.490628 | 47.40334 | 47.29538 | 190.8388 | 168.3258 | -6.475449e-05 | 0.1023549 | 0 | 0 | 0
12846 | 499979.6 | 2011-01-24 08:11 | 1990.905 | 7 | 44 | -1.349975 | 3.487391 | 47.40334 | 47.30664 | 190.8388 | 168.3651 | -9.713173e-05 | 0.1023549 | 0 | 0 | 0
12847 | 500009.7 | 2011-01-24 08:12 | 2020.92 | 7 | 44 | -1.349793 | 3.484153 | 47.40334 | 47.31789 | 190.8388 | 168.4043 | -3.237724e-05 | 0.1023549 | 0 | 0 | 0
12848 | 500039.7 | 2011-01-24 08:12 | 2050.935 | 7 | 44 | -1.349975 | 3.48043 | 47.40334 | 47.32915 | 190.8388 | 168.4435 | -0.000129509 | 0.1023549 | 0 | 0 | 0
12849 | 500069.7 | 2011-01-24 08:13 | 2080.95 | 7 | 44 | -1.350157 | 3.477193 | 47.40334 | 47.3404 | 190.8388 | 168.4827 | -9.708405e-05 | 0.1023549 | 0 | 0 | 0
12850 | 500099.7 | 2011-01-24 08:13 | 2110.966 | 7 | 44 | -1.349975 | 3.473632 | 47.40334 | 47.35166 | 190.8388 | 168.5218 | -9.708405e-05 | 0.1023549 | 0 | 0 | 0
12851 | 500129.7 | 2011-01-24 08:14 | 2140.981 | 7 | 44 | -1.350157 | 3.470071 | 47.40334 | 47.36292 | 190.8388 | 168.5609 | -0.000129509 | 0.1023549 | 0 | 0 | 0
12852 | 500159.7 | 2011-01-24 08:14 | 2170.996 | 7 | 44 | -1.350157 | 3.466348 | 47.40334 | 47.37417 | 190.8388 | 168.5999 | -0.000129509 | 0.1023549 | 0 | 0 | 0
12853 | 500189.7 | 2011-01-24 08:15 | 2201.012 | 7 | 44 | -1.349975 | 3.462625 | 47.40334 | 47.38543 | 190.8388 | 168.6389 | -9.713173e-05 | 0.1023549 | 0 | 0 | 0
12854 | 500219.8 | 2011-01-24 08:15 | 2231.026 | 7 | 44 | -1.349975 | 3.458578 | 47.40334 | 47.39668 | 190.8388 | 168.6778 | -6.475449e-05 | 0.1023549 | 0 | 0 | 0
12855 | 500249.8 | 2011-01-24 08:16 | 2261.041 | 7 | 44 | -1.350157 | 3.454046 | 47.40334 | 47.40794 | 190.8388 | 168.7167 | -0.0001618385 | 0.1023549 | 0 | 0 | 0
12856 | 500279.8 | 2011-01-24 08:16 | 2291.056 | 7 | 44 | -1.350157 | 3.449352 | 47.40334 | 47.4192 | 190.8388 | 168.7556 | -0.0001618862 | 0.1023549 | 0 | 0 | 0
12857 | 500309.8 | 2011-01-24 08:17 | 2321.072 | 7 | 44 | -1.350157 | 3.444334 | 47.40334 | 47.43045 | 190.8388 | 168.7944 | -0.0001618385 | 0.1023549 | 0 | 0 | 0
12858 | 500339.8 | 2011-01-24 08:17 | 2351.089 | 7 | 44 | -1.349975 | 3.438669 | 47.40334 | 47.44171 | 190.8388 | 168.8331 | -0.0001618385 | 0.1023549 | 0 | 0 | 0
12859 | 500369.8 | 2011-01-24 08:18 | 2381.102 | 7 | 44 | -1.349975 | 3.43268 | 47.40334 | 47.45296 | 190.8388 | 168.8718 | -0.0001618862 | 0.1023549 | 0 | 0 | 0
12860 | 500399.9 | 2011-01-24 08:18 | 2411.117 | 7 | 44 | -1.350157 | 3.425882 | 47.40334 | 47.46422 | 190.8388 | 168.9104 | -0.0001942158 | 0.1023549 | 0 | 0 | 0
12861 | 500429.9 | 2011-01-24 08:19 | 2441.132 | 7 | 44 | -1.350157 | 3.418274 | 47.40334 | 47.47548 | 190.8388 | 168.9489 | -0.0001942158 | 0.1023549 | 0 | 0 | 0
12862 | 500459.9 | 2011-01-24 08:19 | 2471.147 | 7 | 44 | -1.349975 | 3.409695 | 47.40334 | 47.48673 | 190.8388 | 168.9874 | -0.000226593 | 0.1023549 | 0 | 0 | 0
12863 | 500489.9 | 2011-01-24 08:20 | 2501.162 | 7 | 44 | -1.350157 | 3.399821 | 47.40334 | 47.49799 | 190.8388 | 169.0257 | -0.0002913475 | 0.1023549 | 0 | 0 | 0
12864 | 500519.9 | 2011-01-24 08:20 | 2531.177 | 7 | 44 | -1.349975 | 3.388652 | 47.40334 | 47.50924 | 190.8388 | 169.0639 | -0.0002913475 | 0.1023549 | 0 | 0 | 0
12865 | 500549.9 | 2011-01-24 08:21 | 2561.193 | 7 | 44 | -1.349975 | 3.375379 | 47.40334 | 47.5205 | 190.8388 | 169.102 | -0.0003884792 | 0.1023549 | 0 | 0 | 0
12866 | 500579.9 | 2011-01-24 08:21 | 2591.208 | 7 | 44 | -1.350157 | 3.359516 | 47.40334 | 47.53176 | 190.8388 | 169.1399 | -0.0004208565 | 0.1023549 | 0 | 0 | 0
12867 | 500610 | 2011-01-24 08:22 | 2621.223 | 7 | 44 | -1.350157 | 3.34074 | 47.40334 | 47.54301 | 190.8388 | 169.1776 | -0.0005503654 | 0.1023549 | 0 | 0 | 0
12868 | 500640 | 2011-01-24 08:22 | 2651.24 | 7 | 44 | -1.349975 | 3.317755 | 47.40334 | 47.55427 | 190.8388 | 169.2151 | -0.0006474495 | 0.1023549 | 0 | 0 | 0
12869 | 500670 | 2011-01-24 08:23 | 2681.253 | 7 | 44 | -1.350157 | 3.288619 | 47.40334 | 47.56552 | 190.8388 | 169.2523 | -0.0009064674 | 0.1023549 | 0 | 0 | 0
12870 | 500700 | 2011-01-24 08:23 | 2711.268 | 7 | 44 | -1.349793 | 3.252199 | 47.40334 | 47.57678 | 190.8388 | 169.2891 | -0.001035976 | 0.1023549 | 0 | 0 | 0
12871 | 500730 | 2011-01-24 08:24 | 2741.283 | 7 | 44 | -1.350157 | 3.205096 | 47.40334 | 47.58804 | 190.8388 | 169.3254 | -0.001359653 | 0.1023549 | 0 | 0 | 0
12872 | 500754.8 | 2011-01-24 08:24 | 2766.095 | 7 | 44 | -1.349975 | 3.15508 | 47.40334 | 47.59734 | 190.8388 | 169.355 | -0.00178051 | 0.1023549 | 0 | 0 | 0
12873 | 500775.3 | 2011-01-24 08:24 | 2786.58 | 7 | 44 | -1.349975 | 3.105063 | 47.40334 | 47.60502 | 190.8388 | 169.3791 | -0.002104282 | 0.1023549 | 0 | 0 | 0
12874 | 500792.7 | 2011-01-24 08:25 | 2803.923 | 7 | 44 | -1.350157 | 3.055046 | 47.40334 | 47.61153 | 190.8388 | 169.3991 | -0.002428007 | 0.1023549 | 0 | 0 | 0
12875 | 500807.7 | 2011-01-24 08:25 | 2818.97 | 7 | 44 | -1.349975 | 3.004868 | 47.40334 | 47.61717 | 190.8388 | 169.4162 | -0.002816486 | 0.1023549 | 0 | 0 | 0
12876 | 500821 | 2011-01-24 08:25 | 2832.282 | 7 | 44 | -1.350157 | 2.954851 | 47.40334 | 47.62216 | 190.8388 | 169.4311 | -0.003107786 | 0.1023549 | 0 | 0 | 0
12877 | 500833 | 2011-01-24 08:25 | 2844.219 | 7 | 44 | -1.350339 | 2.904835 | 47.40334 | 47.62664 | 190.8388 | 169.4442 | -0.003463936 | 0.1023549 | 0 | 0 | 0
12878 | 500844.1 | 2011-01-24 08:26 | 2855.406 | 7 | 44 | -1.350157 | 2.854656 | 47.40334 | 47.63083 | 190.8388 | 169.4563 | -0.003690529 | 0.1023549 | 0 | 0 | 0
12879 | 500854.6 | 2011-01-24 08:26 | 2865.906 | 7 | 44 | -1.350157 | 2.80464 | 47.40334 | 47.63477 | 190.8388 | 169.4674 | -0.003884792 | 0.1023549 | 0 | 0 | 0
12880 | 500864.7 | 2011-01-24 08:26 | 2875.984 | 7 | 44 | -1.350157 | 2.754623 | 47.40334 | 47.63855 | 190.8388 | 169.4779 | -0.004014301 | 0.1023549 | 0 | 0 | 0
12881 | 500874.6 | 2011-01-24 08:26 | 2885.843 | 7 | 44 | -1.350157 | 2.704606 | 47.40334 | 47.64225 | 190.8388 | 169.488 | -0.004111385 | 0.1023549 | 0 | 0 | 0
12882 | 500875.5 | 2011-01-24 08:26 | 2886.796 | 7 | 44 | -1.349975 | 2.699912 | 47.40334 | 47.6426 | 190.8388 | 169.489 | -0.004111385 | 0.1023549 | 0 | 0 | 0
12883 | 500875.7 | 2011-01-24 08:26 | 0.1874643 | 8 | 44 | -0.000879413 | 2.865663 | 47.40334 | 47.6426 | 190.8388 | 169.489 | 0 | 0.07210059 | 0 | 0 | 0
12884 | 500880.6 | 2011-01-24 08:26 | 5.01552 | 8 | 44 | 0.001670518 | 3.19328 | 47.40334 | 47.6426 | 190.8388 | 169.489 | 0.02483025 | 0.07210059 | 0 | 0 | 0
12885 | 500910.6 | 2011-01-24 08:27 | 30.01519 | 1 | 45 | 0 | 3.372627 | 47.40334 | 47.6426 | 190.8388 | 169.489 | 0.002330875 | 0.07210059 | 0 | 0 | 0
12886 | 500940.6 | 2011-01-24 08:27 | 60.03025 | 1 | 45 | 0 | 3.427015 | 47.40334 | 47.6426 | 190.8388 | 169.489 | 0.001068306 | 0.07210059 | 0 | 0 | 0
12887 | 500970.6 | 2011-01-24 08:28 | 90.04535 | 1 | 45 | 0 | 3.456798 | 47.40334 | 47.6426 | 190.8388 | 169.489 | 0.0006474495 | 0.07210059 | 0 | 0 | 0
12888 | 501000.6 | 2011-01-24 08:28 | 120.0136 | 1 | 45 | 0 | 3.476384 | 47.40334 | 47.6426 | 190.8388 | 169.489 | 0.0004532337 | 0.07210059 | 0 | 0 | 0
12889 | 501030.6 | 2011-01-24 08:29 | 30.0151 | 2 | 45 | 0.6752166 | 3.65298 | 47.40897 | 47.6426 | 190.8591 | 169.489 | 0.001456785 | 0.07210059 | 0 | 0 | 0
12890 | 501060.6 | 2011-01-24 08:29 | 60.03022 | 2 | 45 | 0.6750344 | 3.694255 | 47.4146 | 47.6426 | 190.8798 | 169.489 | 0.0009064198 | 0.07210059 | 0 | 0 | 0
12891 | 501090.6 | 2011-01-24 08:30 | 90.04534 | 2 | 45 | 0.6752166 | 3.722906 | 47.42023 | 47.6426 | 190.9007 | 169.489 | 0.0006474495 | 0.07210059 | 0 | 0 | 0
12892 | 501120.7 | 2011-01-24 08:30 | 120.0605 | 2 | 45 | 0.6750344 | 3.744596 | 47.42586 | 47.6426 | 190.9217 | 169.489 | 0.0005503178 | 0.07210059 | 0 | 0 | 0
12893 | 501150.7 | 2011-01-24 08:31 | 150.0756 | 2 | 45 | 0.6752166 | 3.761106 | 47.43148 | 47.6426 | 190.9428 | 169.489 | 0.0003884792 | 0.07210059 | 0 | 0 | 0
12894 | 501180.7 | 2011-01-24 08:31 | 180.0929 | 2 | 45 | 0.6748523 | 3.773084 | 47.43711 | 47.6426 | 190.964 | 169.489 | 0.000226593 | 0.07210059 | 0 | 0 | 0
12895 | 501210.7 | 2011-01-24 08:32 | 210.1058 | 2 | 45 | 0.6746702 | 3.781825 | 47.44274 | 47.6426 | 190.9853 | 169.489 | 0.0001942635 | 0.07210059 | 0 | 0 | 0
12896 | 501240.7 | 2011-01-24 08:32 | 240.121 | 2 | 45 | 0.6748523 | 3.788785 | 47.44837 | 47.6426 | 191.0066 | 169.489 | 0.0001618862 | 0.07210059 | 0 | 0 | 0
12897 | 501270.7 | 2011-01-24 08:33 | 270.136 | 2 | 45 | 0.6750344 | 3.794451 | 47.454 | 47.6426 | 191.0279 | 169.489 | 9.713173e-05 | 0.07210059 | 0 | 0 | 0
12898 | 501300.7 | 2011-01-24 08:33 | 300.1512 | 2 | 45 | 0.6750344 | 3.799792 | 47.45962 | 47.6426 | 191.0493 | 169.489 | 0.0001294613 | 0.07210059 | 0 | 0 | 0
12899 | 501330.8 | 2011-01-24 08:34 | 330.1663 | 2 | 45 | 0.6750344 | 3.80481 | 47.46525 | 47.6426 | 191.0707 | 169.489 | 0.000129509 | 0.07210059 | 0 | 0 | 0
12900 | 501360.8 | 2011-01-24 08:34 | 360.1814 | 2 | 45 | 0.6748523 | 3.809504 | 47.47088 | 47.6426 | 191.0921 | 169.489 | 0.0001294613 | 0.07210059 | 0 | 0 | 0
12901 | 501390.8 | 2011-01-24 08:35 | 390.1965 | 2 | 45 | 0.6750344 | 3.81436 | 47.47651 | 47.6426 | 191.1136 | 169.489 | 0.0001618862 | 0.07210059 | 0 | 0 | 0
12902 | 501420.8 | 2011-01-24 08:35 | 420.2117 | 2 | 45 | 0.6750344 | 3.81873 | 47.48214 | 47.6426 | 191.1351 | 169.489 | 0.0001294613 | 0.07210059 | 0 | 0 | 0
12903 | 501450.8 | 2011-01-24 08:36 | 450.2267 | 2 | 45 | 0.6752166 | 3.823101 | 47.48777 | 47.6426 | 191.1566 | 169.489 | 0.0001618385 | 0.07210059 | 0 | 0 | 0
12904 | 501480.8 | 2011-01-24 08:36 | 480.2419 | 2 | 45 | 0.6748523 | 3.827147 | 47.49339 | 47.6426 | 191.1781 | 169.489 | 9.713173e-05 | 0.07210059 | 0 | 0 | 0
12905 | 501510.8 | 2011-01-24 08:37 | 510.257 | 2 | 45 | 0.6753987 | 3.831518 | 47.49902 | 47.6426 | 191.1997 | 169.489 | 0.000129509 | 0.07210059 | 0 | 0 | 0
12906 | 501540.9 | 2011-01-24 08:37 | 540.2721 | 2 | 45 | 0.6750344 | 3.835403 | 47.50465 | 47.6426 | 191.2212 | 169.489 | 0.000129509 | 0.07210059 | 0 | 0 | 0
12907 | 501570.9 | 2011-01-24 08:38 | 570.2872 | 2 | 45 | 0.6748523 | 3.839288 | 47.51028 | 47.6426 | 191.2428 | 169.489 | 9.713173e-05 | 0.07210059 | 0 | 0 | 0
12908 | 501600.9 | 2011-01-24 08:38 | 600.3023 | 2 | 45 | 0.6750344 | 3.843334 | 47.51591 | 47.6426 | 191.2645 | 169.489 | 9.713173e-05 | 0.07210059 | 0 | 0 | 0
12909 | 501630.9 | 2011-01-24 08:39 | 630.3175 | 2 | 45 | 0.6752166 | 3.847219 | 47.52154 | 47.6426 | 191.2861 | 169.489 | 0.0001294613 | 0.07210059 | 0 | 0 | 0
12910 | 501660.9 | 2011-01-24 08:39 | 660.3325 | 2 | 45 | 0.6752166 | 3.851265 | 47.52717 | 47.6426 | 191.3078 | 169.489 | 0.0001294613 | 0.07210059 | 0 | 0 | 0
12911 | 501690.9 | 2011-01-24 08:40 | 690.3477 | 2 | 45 | 0.6752166 | 3.854827 | 47.53279 | 47.6426 | 191.3295 | 169.489 | 9.713173e-05 | 0.07210059 | 0 | 0 | 0
12912 | 501721 | 2011-01-24 08:40 | 720.3628 | 2 | 45 | 0.6753987 | 3.858711 | 47.53842 | 47.6426 | 191.3512 | 169.489 | 0.0001294613 | 0.07210059 | 0 | 0 | 0
12913 | 501751 | 2011-01-24 08:41 | 750.3779 | 2 | 45 | 0.6752166 | 3.862434 | 47.54405 | 47.6426 | 191.3729 | 169.489 | 9.713173e-05 | 0.07210059 | 0 | 0 | 0
12914 | 501781 | 2011-01-24 08:41 | 780.393 | 2 | 45 | 0.6750344 | 3.865995 | 47.54968 | 47.6426 | 191.3946 | 169.489 | 9.713173e-05 | 0.07210059 | 0 | 0 | 0
12915 | 501811 | 2011-01-24 08:42 | 810.4082 | 2 | 45 | 0.6752166 | 3.86988 | 47.55531 | 47.6426 | 191.4164 | 169.489 | 9.713173e-05 | 0.07210059 | 0 | 0 | 0
12916 | 501841 | 2011-01-24 08:42 | 840.4234 | 2 | 45 | 0.6750344 | 3.873603 | 47.56094 | 47.6426 | 191.4382 | 169.489 | 9.713173e-05 | 0.07210059 | 0 | 0 | 0
12917 | 501871 | 2011-01-24 08:43 | 870.4383 | 2 | 45 | 0.6750344 | 3.877002 | 47.56657 | 47.6426 | 191.46 | 169.489 | 6.475449e-05 | 0.07210059 | 0 | 0 | 0
12918 | 501901 | 2011-01-24 08:43 | 900.4534 | 2 | 45 | 0.6752166 | 3.880887 | 47.57219 | 47.6426 | 191.4819 | 169.489 | 0.0001618862 | 0.07210059 | 0 | 0 | 0
12919 | 501931.1 | 2011-01-24 08:44 | 930.4686 | 2 | 45 | 0.6750344 | 3.884124 | 47.57782 | 47.6426 | 191.5037 | 169.489 | 6.475449e-05 | 0.07210059 | 0 | 0 | 0
12920 | 501961.1 | 2011-01-24 08:44 | 960.4837 | 2 | 45 | 0.6752166 | 3.887685 | 47.58345 | 47.6426 | 191.5256 | 169.489 | 0.0001294613 | 0.07210059 | 0 | 0 | 0
12921 | 501991.1 | 2011-01-24 08:45 | 990.4988 | 2 | 45 | 0.6748523 | 3.890761 | 47.58908 | 47.6426 | 191.5475 | 169.489 | 6.475449e-05 | 0.07210059 | 0 | 0 | 0
12922 | 502021.1 | 2011-01-24 08:45 | 1020.514 | 2 | 45 | 0.6748523 | 3.893836 | 47.59471 | 47.6426 | 191.5694 | 169.489 | 6.475449e-05 | 0.07210059 | 0 | 0 | 0
12923 | 502051.1 | 2011-01-24 08:46 | 1050.529 | 2 | 45 | 0.6748523 | 3.89675 | 47.60034 | 47.6426 | 191.5913 | 169.489 | 3.237724e-05 | 0.07210059 | 0 | 0 | 0
12924 | 502081.1 | 2011-01-24 08:46 | 1080.544 | 2 | 45 | 0.6748523 | 3.899663 | 47.60597 | 47.6426 | 191.6132 | 169.489 | 6.475449e-05 | 0.07210059 | 0 | 0 | 0
12925 | 502111.1 | 2011-01-24 08:47 | 1110.559 | 2 | 45 | 0.6752166 | 3.902415 | 47.61159 | 47.6426 | 191.6352 | 169.489 | 3.237724e-05 | 0.07210059 | 0 | 0 | 0
12926 | 502141.2 | 2011-01-24 08:47 | 1140.574 | 2 | 45 | 0.6750344 | 3.904843 | 47.61722 | 47.6426 | 191.6572 | 169.489 | 6.47068e-05 | 0.07210059 | 0 | 0 | 0
12927 | 502171.2 | 2011-01-24 08:48 | 1170.589 | 2 | 45 | 0.6750344 | 3.907433 | 47.62285 | 47.6426 | 191.6792 | 169.489 | 6.475449e-05 | 0.07210059 | 0 | 0 | 0
12928 | 502201.2 | 2011-01-24 08:48 | 1200.605 | 2 | 45 | 0.6750344 | 3.909861 | 47.62848 | 47.6426 | 191.7012 | 169.489 | 3.237724e-05 | 0.07210059 | 0 | 0 | 0
12929 | 502231.2 | 2011-01-24 08:49 | 1230.62 | 2 | 45 | 0.6752166 | 3.912289 | 47.63411 | 47.6426 | 191.7232 | 169.489 | 6.475449e-05 | 0.07210059 | 0 | 0 | 0
12930 | 502261.2 | 2011-01-24 08:49 | 1260.635 | 2 | 45 | 0.6750344 | 3.914555 | 47.63974 | 47.6426 | 191.7452 | 169.489 | 9.708405e-05 | 0.07210059 | 0 | 0 | 0
12931 | 502291.2 | 2011-01-24 08:50 | 1290.65 | 2 | 45 | 0.6750344 | 3.916659 | 47.64537 | 47.6426 | 191.7672 | 169.489 | 6.475449e-05 | 0.07210059 | 0 | 0 | 0
12932 | 502321.3 | 2011-01-24 08:50 | 1320.665 | 2 | 45 | 0.6750344 | 3.918926 | 47.65099 | 47.6426 | 191.7893 | 169.489 | 6.475449e-05 | 0.07210059 | 0 | 0 | 0
12933 | 502351.3 | 2011-01-24 08:51 | 1350.68 | 2 | 45 | 0.6752166 | 3.92103 | 47.65662 | 47.6426 | 191.8114 | 169.489 | 9.713173e-05 | 0.07210059 | 0 | 0 | 0
12934 | 502381.3 | 2011-01-24 08:51 | 1380.695 | 2 | 45 | 0.6752166 | 3.923134 | 47.66225 | 47.6426 | 191.8334 | 169.489 | 9.713173e-05 | 0.07210059 | 0 | 0 | 0
12935 | 502411.3 | 2011-01-24 08:52 | 1410.71 | 2 | 45 | 0.6750344 | 3.925076 | 47.66788 | 47.6426 | 191.8555 | 169.489 | 6.475449e-05 | 0.07210059 | 0 | 0 | 0
12936 | 502441.3 | 2011-01-24 08:52 | 1440.726 | 2 | 45 | 0.6750344 | 3.927343 | 47.67351 | 47.6426 | 191.8776 | 169.489 | 9.713173e-05 | 0.07210059 | 0 | 0 | 0
12937 | 502471.3 | 2011-01-24 08:53 | 1470.741 | 2 | 45 | 0.6750344 | 3.929123 | 47.67914 | 47.6426 | 191.8997 | 169.489 | 6.475449e-05 | 0.07210059 | 0 | 0 | 0
12938 | 502501.3 | 2011-01-24 08:53 | 1500.756 | 2 | 45 | 0.6752166 | 3.931389 | 47.68477 | 47.6426 | 191.9218 | 169.489 | 6.475449e-05 | 0.07210059 | 0 | 0 | 0
12939 | 502531.4 | 2011-01-24 08:54 | 1530.771 | 2 | 45 | 0.6752166 | 3.933332 | 47.69039 | 47.6426 | 191.944 | 169.489 | 6.475449e-05 | 0.07210059 | 0 | 0 | 0
12940 | 502561.4 | 2011-01-24 08:54 | 1560.786 | 2 | 45 | 0.6750344 | 3.935274 | 47.69602 | 47.6426 | 191.9661 | 169.489 | 0 | 0.07210059 | 0 | 0 | 0
12941 | 502591.4 | 2011-01-24 08:55 | 1590.801 | 2 | 45 | 0.6750344 | 3.937378 | 47.70165 | 47.6426 | 191.9883 | 169.489 | 3.237724e-05 | 0.07210059 | 0 | 0 | 0
12942 | 502621.4 | 2011-01-24 08:55 | 1620.816 | 2 | 45 | 0.6753987 | 3.939482 | 47.70728 | 47.6426 | 192.0105 | 169.489 | 3.237724e-05 | 0.07210059 | 0 | 0 | 0
12943 | 502651.4 | 2011-01-24 08:56 | 1650.831 | 2 | 45 | 0.6750344 | 3.941425 | 47.71291 | 47.6426 | 192.0326 | 169.489 | 6.475449e-05 | 0.07210059 | 0 | 0 | 0
12944 | 502681.4 | 2011-01-24 08:56 | 1680.846 | 2 | 45 | 0.6752166 | 3.943529 | 47.71854 | 47.6426 | 192.0548 | 169.489 | 3.237724e-05 | 0.07210059 | 0 | 0 | 0
12945 | 502711.5 | 2011-01-24 08:57 | 1710.861 | 2 | 45 | 0.6752166 | 3.945633 | 47.72417 | 47.6426 | 192.077 | 169.489 | 6.475449e-05 | 0.07210059 | 0 | 0 | 0
12946 | 502741.5 | 2011-01-24 08:57 | 1740.877 | 2 | 45 | 0.6752166 | 3.9479 | 47.7298 | 47.6426 | 192.0992 | 169.489 | 9.713173e-05 | 0.07210059 | 0 | 0 | 0
12947 | 502771.5 | 2011-01-24 08:58 | 1770.892 | 2 | 45 | 0.6750344 | 3.949842 | 47.73543 | 47.6426 | 192.1215 | 169.489 | 6.475449e-05 | 0.07210059 | 0 | 0 | 0
12948 | 502801.5 | 2011-01-24 08:58 | 1800.909 | 2 | 45 | 0.6750344 | 3.951946 | 47.74105 | 47.6426 | 192.1437 | 169.489 | 6.475449e-05 | 0.07210059 | 0 | 0 | 0
12949 | 502831.5 | 2011-01-24 08:59 | 1830.922 | 2 | 45 | 0.6750344 | 3.953889 | 47.74668 | 47.6426 | 192.166 | 169.489 | 0 | 0.07210059 | 0 | 0 | 0
12950 | 502861.5 | 2011-01-24 08:59 | 1860.937 | 2 | 45 | 0.6752166 | 3.956155 | 47.75231 | 47.6426 | 192.1882 | 169.489 | 6.475449e-05 | 0.07210059 | 0 | 0 | 0
12951 | 502891.5 | 2011-01-24 09:00 | 1890.952 | 2 | 45 | 0.6748523 | 3.958259 | 47.75794 | 47.6426 | 192.2105 | 169.489 | 6.47068e-05 | 0.07210059 | 0 | 0 | 0
12952 | 502921.6 | 2011-01-24 09:00 | 1920.967 | 2 | 45 | 0.6750344 | 3.960363 | 47.76357 | 47.6426 | 192.2328 | 169.489 | 6.47068e-05 | 0.07210059 | 0 | 0 | 0
12953 | 502951.6 | 2011-01-24 09:01 | 1950.982 | 2 | 45 | 0.6750344 | 3.962467 | 47.7692 | 47.6426 | 192.2551 | 169.489 | 9.708405e-05 | 0.07210059 | 0 | 0 | 0
12954 | 502981.6 | 2011-01-24 09:01 | 1980.998 | 2 | 45 | 0.6752166 | 3.964572 | 47.77483 | 47.6426 | 192.2774 | 169.489 | 6.475449e-05 | 0.07210059 | 0 | 0 | 0
12955 | 503011.6 | 2011-01-24 09:02 | 2011.013 | 2 | 45 | 0.6752166 | 3.966676 | 47.78045 | 47.6426 | 192.2997 | 169.489 | 9.713173e-05 | 0.07210059 | 0 | 0 | 0
12956 | 503041.6 | 2011-01-24 09:02 | 2041.028 | 2 | 45 | 0.6750344 | 3.96878 | 47.78608 | 47.6426 | 192.322 | 169.489 | 6.475449e-05 | 0.07210059 | 0 | 0 | 0
12957 | 503071.6 | 2011-01-24 09:03 | 2071.043 | 2 | 45 | 0.6752166 | 3.970723 | 47.79171 | 47.6426 | 192.3444 | 169.489 | 3.237724e-05 | 0.07210059 | 0 | 0 | 0
12958 | 503101.6 | 2011-01-24 09:03 | 2101.059 | 2 | 45 | 0.6750344 | 3.972827 | 47.79734 | 47.6426 | 192.3667 | 169.489 | 6.475449e-05 | 0.07210059 | 0 | 0 | 0
12959 | 503131.7 | 2011-01-24 09:04 | 2131.073 | 2 | 45 | 0.6752166 | 3.974931 | 47.80297 | 47.6426 | 192.3891 | 169.489 | 6.475449e-05 | 0.07210059 | 0 | 0 | 0
12960 | 503161.7 | 2011-01-24 09:04 | 2161.088 | 2 | 45 | 0.6750344 | 3.977036 | 47.8086 | 47.6426 | 192.4115 | 169.489 | 9.713173e-05 | 0.07210059 | 0 | 0 | 0
12961 | 503191.7 | 2011-01-24 09:05 | 2191.103 | 2 | 45 | 0.6750344 | 3.978978 | 47.81423 | 47.6426 | 192.4339 | 169.489 | 3.237724e-05 | 0.07210059 | 0 | 0 | 0
12962 | 503221.7 | 2011-01-24 09:05 | 2221.118 | 2 | 45 | 0.6750344 | 3.98092 | 47.81985 | 47.6426 | 192.4563 | 169.489 | 0 | 0.07210059 | 0 | 0 | 0
12963 | 503251.7 | 2011-01-24 09:06 | 2251.134 | 2 | 45 | 0.6748523 | 3.983025 | 47.82548 | 47.6426 | 192.4787 | 169.489 | 6.475449e-05 | 0.07210059 | 0 | 0 | 0
12964 | 503281.7 | 2011-01-24 09:06 | 2281.149 | 2 | 45 | 0.6750344 | 3.985129 | 47.83111 | 47.6426 | 192.5011 | 169.489 | 6.47068e-05 | 0.07210059 | 0 | 0 | 0
12965 | 503311.8 | 2011-01-24 09:07 | 2311.164 | 2 | 45 | 0.6750344 | 3.987233 | 47.83674 | 47.6426 | 192.5236 | 169.489 | 0 | 0.07210059 | 0 | 0 | 0
12966 | 503341.8 | 2011-01-24 09:07 | 2341.179 | 2 | 45 | 0.6752166 | 3.989337 | 47.84237 | 47.6426 | 192.546 | 169.489 | 6.475449e-05 | 0.07210059 | 0 | 0 | 0
12967 | 503371.8 | 2011-01-24 09:08 | 2371.194 | 2 | 45 | 0.6750344 | 3.99128 | 47.848 | 47.6426 | 192.5685 | 169.489 | 3.237724e-05 | 0.07210059 | 0 | 0 | 0
12968 | 503401.8 | 2011-01-24 09:08 | 2401.209 | 2 | 45 | 0.6752166 | 3.993384 | 47.85363 | 47.6426 | 192.5909 | 169.489 | 6.475449e-05 | 0.07210059 | 0 | 0 | 0
12969 | 503431.8 | 2011-01-24 09:09 | 2431.224 | 2 | 45 | 0.6750344 | 3.995488 | 47.85925 | 47.6426 | 192.6134 | 169.489 | 6.475449e-05 | 0.07210059 | 0 | 0 | 0
12970 | 503461.8 | 2011-01-24 09:09 | 2461.239 | 2 | 45 | 0.6750344 | 3.997592 | 47.86488 | 47.6426 | 192.6359 | 169.489 | 6.475449e-05 | 0.07210059 | 0 | 0 | 0
12971 | 503491.8 | 2011-01-24 09:10 | 2491.254 | 2 | 45 | 0.6748523 | 3.999535 | 47.87051 | 47.6426 | 192.6584 | 169.489 | 3.237724e-05 | 0.07210059 | 0 | 0 | 0
12972 | 503521.9 | 2011-01-24 09:10 | 2521.27 | 2 | 45 | 0.6750344 | 4.001639 | 47.87614 | 47.6426 | 192.6809 | 169.489 | 6.465912e-05 | 0.07210059 | 0 | 0 | 0
12973 | 503551.9 | 2011-01-24 09:11 | 2551.285 | 2 | 45 | 0.6750344 | 4.003743 | 47.88177 | 47.6426 | 192.7035 | 169.489 | 6.475449e-05 | 0.07210059 | 0 | 0 | 0
12974 | 503581.9 | 2011-01-24 09:11 | 2581.3 | 2 | 45 | 0.6750344 | 4.005847 | 47.8874 | 47.6426 | 192.726 | 169.489 | 3.232956e-05 | 0.07210059 | 0 | 0 | 0
12975 | 503611.9 | 2011-01-24 09:12 | 2611.315 | 2 | 45 | 0.6748523 | 4.007952 | 47.89303 | 47.6426 | 192.7486 | 169.489 | 3.232956e-05 | 0.07210059 | 0 | 0 | 0
12976 | 503641.9 | 2011-01-24 09:12 | 2641.33 | 2 | 45 | 0.6750344 | 4.010056 | 47.89865 | 47.6426 | 192.7711 | 169.489 | 3.232956e-05 | 0.07210059 | 0 | 0 | 0
12977 | 503671.9 | 2011-01-24 09:13 | 2671.345 | 2 | 45 | 0.6750344 | 4.012322 | 47.90428 | 47.6426 | 192.7937 | 169.489 | 6.475449e-05 | 0.07210059 | 0 | 0 | 0
12978 | 503702 | 2011-01-24 09:13 | 2701.36 | 2 | 45 | 0.6752166 | 4.014588 | 47.90991 | 47.6426 | 192.8163 | 169.489 | 6.475449e-05 | 0.07210059 | 0 | 0 | 0
12979 | 503732 | 2011-01-24 09:14 | 2731.375 | 2 | 45 | 0.6750344 | 4.016693 | 47.91554 | 47.6426 | 192.8389 | 169.489 | 6.475449e-05 | 0.07210059 | 0 | 0 | 0
12980 | 503762 | 2011-01-24 09:14 | 2761.391 | 2 | 45 | 0.6750344 | 4.018959 | 47.92117 | 47.6426 | 192.8615 | 169.489 | 3.232956e-05 | 0.07210059 | 0 | 0 | 0
12981 | 503792 | 2011-01-24 09:15 | 2791.406 | 2 | 45 | 0.6752166 | 4.021387 | 47.9268 | 47.6426 | 192.8841 | 169.489 | 9.708405e-05 | 0.07210059 | 0 | 0 | 0
12982 | 503822 | 2011-01-24 09:15 | 2821.421 | 2 | 45 | 0.6750344 | 4.023491 | 47.93243 | 47.6426 | 192.9068 | 169.489 | 9.708405e-05 | 0.07210059 | 0 | 0 | 0
12983 | 503852 | 2011-01-24 09:16 | 2851.436 | 2 | 45 | 0.6748523 | 4.025757 | 47.93805 | 47.6426 | 192.9294 | 169.489 | 6.475449e-05 | 0.07210059 | 0 | 0 | 0
12984 | 503882 | 2011-01-24 09:16 | 2881.451 | 2 | 45 | 0.6750344 | 4.028023 | 47.94368 | 47.6426 | 192.9521 | 169.489 | 3.232956e-05 | 0.07210059 | 0 | 0 | 0
12985 | 503912.1 | 2011-01-24 09:17 | 2911.466 | 2 | 45 | 0.6750344 | 4.030451 | 47.94931 | 47.6426 | 192.9748 | 169.489 | 6.475449e-05 | 0.07210059 | 0 | 0 | 0
12986 | 503942.1 | 2011-01-24 09:17 | 2941.481 | 2 | 45 | 0.6750344 | 4.032717 | 47.95494 | 47.6426 | 192.9975 | 169.489 | 6.475449e-05 | 0.07210059 | 0 | 0 | 0
12987 | 503972.1 | 2011-01-24 09:18 | 2971.496 | 2 | 45 | 0.6752166 | 4.035145 | 47.96057 | 47.6426 | 193.0202 | 169.489 | 3.232956e-05 | 0.07210059 | 0 | 0 | 0
12988 | 504002.1 | 2011-01-24 09:18 | 3001.511 | 2 | 45 | 0.6752166 | 4.037573 | 47.9662 | 47.6426 | 193.0429 | 169.489 | 6.475449e-05 | 0.07210059 | 0 | 0 | 0
12989 | 504032.1 | 2011-01-24 09:19 | 3031.526 | 2 | 45 | 0.6750344 | 4.039839 | 47.97182 | 47.6426 | 193.0656 | 169.489 | 6.465912e-05 | 0.07210059 | 0 | 0 | 0
12990 | 504062.1 | 2011-01-24 09:19 | 3061.542 | 2 | 45 | 0.6750344 | 4.042429 | 47.97745 | 47.6426 | 193.0884 | 169.489 | 6.475449e-05 | 0.07210059 | 0 | 0 | 0
12991 | 504092.1 | 2011-01-24 09:20 | 3091.557 | 2 | 45 | 0.6750344 | 4.044858 | 47.98308 | 47.6426 | 193.1111 | 169.489 | 6.475449e-05 | 0.07210059 | 0 | 0 | 0
12992 | 504122.2 | 2011-01-24 09:20 | 3121.572 | 2 | 45 | 0.6750344 | 4.047286 | 47.98871 | 47.6426 | 193.1339 | 169.489 | 3.242493e-05 | 0.07210059 | 0 | 0 | 0
12993 | 504152.2 | 2011-01-24 09:21 | 3151.587 | 2 | 45 | 0.6748523 | 4.049875 | 47.99434 | 47.6426 | 193.1567 | 169.489 | 6.475449e-05 | 0.07210059 | 0 | 0 | 0
12994 | 504182.2 | 2011-01-24 09:21 | 3181.602 | 2 | 45 | 0.6750344 | 4.052303 | 47.99997 | 47.6426 | 193.1795 | 169.489 | 3.242493e-05 | 0.07210059 | 0 | 0 | 0
12995 | 504212.2 | 2011-01-24 09:22 | 3211.617 | 2 | 45 | 0.6750344 | 4.054893 | 48.0056 | 47.6426 | 193.2023 | 169.489 | 6.475449e-05 | 0.07210059 | 0 | 0 | 0
12996 | 504242.2 | 2011-01-24 09:22 | 3241.632 | 2 | 45 | 0.6750344 | 4.057483 | 48.01122 | 47.6426 | 193.2251 | 169.489 | 3.232956e-05 | 0.07210059 | 0 | 0 | 0
12997 | 504272.2 | 2011-01-24 09:23 | 3271.647 | 2 | 45 | 0.6752166 | 4.060235 | 48.01685 | 47.6426 | 193.248 | 169.489 | 6.475449e-05 | 0.07210059 | 0 | 0 | 0
12998 | 504302.3 | 2011-01-24 09:23 | 3301.662 | 2 | 45 | 0.6750344 | 4.062824 | 48.02248 | 47.6426 | 193.2708 | 169.489 | 9.708405e-05 | 0.07210059 | 0 | 0 | 0
12999 | 504332.3 | 2011-01-24 09:24 | 3331.678 | 2 | 45 | 0.6750344 | 4.065414 | 48.02811 | 47.6426 | 193.2937 | 169.489 | 6.475449e-05 | 0.07210059 | 0 | 0 | 0
13000 | 504362.3 | 2011-01-24 09:24 | 3361.693 | 2 | 45 | 0.6752166 | 4.068166 | 48.03374 | 47.6426 | 193.3166 | 169.489 | 6.475449e-05 | 0.07210059 | 0 | 0 | 0
13001 | 504392.3 | 2011-01-24 09:25 | 3391.708 | 2 | 45 | 0.6750344 | 4.070918 | 48.03937 | 47.6426 | 193.3395 | 169.489 | 6.475449e-05 | 0.07210059 | 0 | 0 | 0
13002 | 504422.3 | 2011-01-24 09:25 | 3421.723 | 2 | 45 | 0.6750344 | 4.073669 | 48.045 | 47.6426 | 193.3624 | 169.489 | 9.708405e-05 | 0.07210059 | 0 | 0 | 0
13003 | 504452.3 | 2011-01-24 09:26 | 3451.738 | 2 | 45 | 0.6750344 | 4.076421 | 48.05062 | 47.6426 | 193.3854 | 169.489 | 9.708405e-05 | 0.07210059 | 0 | 0 | 0
13004 | 504482.3 | 2011-01-24 09:26 | 3481.753 | 2 | 45 | 0.6750344 | 4.079335 | 48.05625 | 47.6426 | 193.4083 | 169.489 | 9.708405e-05 | 0.07210059 | 0 | 0 | 0
13005 | 504512.4 | 2011-01-24 09:27 | 3511.768 | 2 | 45 | 0.6752166 | 4.082087 | 48.06188 | 47.6426 | 193.4313 | 169.489 | 6.475449e-05 | 0.07210059 | 0 | 0 | 0
13006 | 504542.4 | 2011-01-24 09:27 | 3541.783 | 2 | 45 | 0.6750344 | 4.085162 | 48.06751 | 47.6426 | 193.4543 | 169.489 | 0.000129509 | 0.07210059 | 0 | 0 | 0
13007 | 504572.4 | 2011-01-24 09:28 | 3571.798 | 2 | 45 | 0.6750344 | 4.087752 | 48.07314 | 47.6426 | 193.4773 | 169.489 | 3.242493e-05 | 0.07210059 | 0 | 0 | 0
13008 | 504602.4 | 2011-01-24 09:28 | 3601.813 | 2 | 45 | 0.6750344 | 4.090989 | 48.07877 | 47.6426 | 193.5003 | 169.489 | 9.708405e-05 | 0.07210059 | 0 | 0 | 0
13009 | 504632.4 | 2011-01-24 09:29 | 3631.829 | 2 | 45 | 0.6750344 | 4.093741 | 48.08439 | 47.6426 | 193.5233 | 169.489 | 6.475449e-05 | 0.07210059 | 0 | 0 | 0
13010 | 504662.4 | 2011-01-24 09:29 | 3661.844 | 2 | 45 | 0.6750344 | 4.096817 | 48.09002 | 47.6426 | 193.5464 | 169.489 | 6.475449e-05 | 0.07210059 | 0 | 0 | 0
13011 | 504692.4 | 2011-01-24 09:30 | 3691.859 | 2 | 45 | 0.6753987 | 4.099892 | 48.09565 | 47.6426 | 193.5694 | 169.489 | 3.232956e-05 | 0.07210059 | 0 | 0 | 0
13012 | 504722.5 | 2011-01-24 09:30 | 3721.876 | 2 | 45 | 0.6750344 | 4.102967 | 48.10128 | 47.6426 | 193.5925 | 169.489 | 6.475449e-05 | 0.07210059 | 0 | 0 | 0
13013 | 504752.5 | 2011-01-24 09:31 | 3751.889 | 2 | 45 | 0.6748523 | 4.106043 | 48.10691 | 47.6426 | 193.6156 | 169.489 | 6.475449e-05 | 0.07210059 | 0 | 0 | 0
13014 | 504782.5 | 2011-01-24 09:31 | 3781.904 | 2 | 45 | 0.6752166 | 4.10928 | 48.11254 | 47.6426 | 193.6387 | 169.489 | 0.000129509 | 0.07210059 | 0 | 0 | 0
13015 | 504812.5 | 2011-01-24 09:32 | 3811.919 | 2 | 45 | 0.6752166 | 4.112356 | 48.11817 | 47.6426 | 193.6619 | 169.489 | 6.475449e-05 | 0.07210059 | 0 | 0 | 0
13016 | 504842.5 | 2011-01-24 09:32 | 3841.935 | 2 | 45 | 0.6750344 | 4.115431 | 48.12379 | 47.6426 | 193.685 | 169.489 | 3.232956e-05 | 0.07210059 | 0 | 0 | 0
13017 | 504872.5 | 2011-01-24 09:33 | 3871.95 | 2 | 45 | 0.6750344 | 4.118668 | 48.12942 | 47.6426 | 193.7082 | 169.489 | 3.232956e-05 | 0.07210059 | 0 | 0 | 0
13018 | 504902.6 | 2011-01-24 09:33 | 3901.965 | 2 | 45 | 0.6752166 | 4.121906 | 48.13505 | 47.6426 | 193.7314 | 169.489 | 3.242493e-05 | 0.07210059 | 0 | 0 | 0
13019 | 504932.6 | 2011-01-24 09:34 | 3931.98 | 2 | 45 | 0.6752166 | 4.125305 | 48.14068 | 47.6426 | 193.7546 | 169.489 | 6.475449e-05 | 0.07210059 | 0 | 0 | 0
13020 | 504962.6 | 2011-01-24 09:34 | 3961.995 | 2 | 45 | 0.6750344 | 4.128542 | 48.14631 | 47.6426 | 193.7778 | 169.489 | 9.708405e-05 | 0.07210059 | 0 | 0 | 0
13021 | 504992.6 | 2011-01-24 09:35 | 3992.01 | 2 | 45 | 0.6752166 | 4.131941 | 48.15194 | 47.6426 | 193.8011 | 169.489 | 6.475449e-05 | 0.07210059 | 0 | 0 | 0
13022 | 505022.6 | 2011-01-24 09:35 | 4022.025 | 2 | 45 | 0.6748523 | 4.135179 | 48.15757 | 47.6426 | 193.8244 | 169.489 | 6.475449e-05 | 0.07210059 | 0 | 0 | 0
13023 | 505052.6 | 2011-01-24 09:36 | 4052.027 | 2 | 45 | 0.6752166 | 4.138902 | 48.16319 | 47.6426 | 193.8476 | 169.489 | 0.000129509 | 0.07210059 | 0 | 0 | 0
13024 | 505082.6 | 2011-01-24 09:36 | 4082.04 | 2 | 45 | 0.6752166 | 4.142139 | 48.16882 | 47.6426 | 193.8709 | 169.489 | 6.475449e-05 | 0.07210059 | 0 | 0 | 0
13025 | 505112.6 | 2011-01-24 09:37 | 4112.055 | 2 | 45 | 0.6750344 | 4.1457 | 48.17445 | 47.6426 | 193.8943 | 169.489 | 9.717941e-05 | 0.07210059 | 0 | 0 | 0
13026 | 505142.7 | 2011-01-24 09:37 | 4142.07 | 2 | 45 | 0.6752166 | 4.149261 | 48.18008 | 47.6426 | 193.9176 | 169.489 | 0.000129509 | 0.07210059 | 0 | 0 | 0
13027 | 505172.7 | 2011-01-24 09:38 | 4172.085 | 2 | 45 | 0.6748523 | 4.152822 | 48.1857 | 47.6426 | 193.941 | 169.489 | 9.708405e-05 | 0.07210059 | 0 | 0 | 0
13028 | 505202.7 | 2011-01-24 09:38 | 4202.1 | 2 | 45 | 0.6750344 | 4.156383 | 48.19133 | 47.6426 | 193.9643 | 169.489 | 9.708405e-05 | 0.07210059 | 0 | 0 | 0
13029 | 505232.7 | 2011-01-24 09:39 | 4232.115 | 2 | 45 | 0.6750344 | 4.160106 | 48.19696 | 47.6426 | 193.9877 | 169.489 | 0.000129509 | 0.07210059 | 0 | 0 | 0
13030 | 505262.7 | 2011-01-24 09:39 | 4262.13 | 2 | 45 | 0.6752166 | 4.163667 | 48.20259 | 47.6426 | 194.0112 | 169.489 | 0.000129509 | 0.07210059 | 0 | 0 | 0
13031 | 505292.7 | 2011-01-24 09:40 | 4292.145 | 2 | 45 | 0.6750344 | 4.167228 | 48.20822 | 47.6426 | 194.0346 | 169.489 | 9.717941e-05 | 0.07210059 | 0 | 0 | 0
13032 | 505322.8 | 2011-01-24 09:40 | 4322.161 | 2 | 45 | 0.6750344 | 4.170951 | 48.21385 | 47.6426 | 194.0581 | 169.489 | 6.475449e-05 | 0.07210059 | 0 | 0 | 0
13033 | 505352.8 | 2011-01-24 09:41 | 4352.176 | 2 | 45 | 0.6750344 | 4.174674 | 48.21947 | 47.6426 | 194.0816 | 169.489 | 9.717941e-05 | 0.07210059 | 0 | 0 | 0
13034 | 505382.8 | 2011-01-24 09:41 | 4382.191 | 2 | 45 | 0.6750344 | 4.178397 | 48.2251 | 47.6426 | 194.1051 | 169.489 | 9.708405e-05 | 0.07210059 | 0 | 0 | 0
13035 | 505412.8 | 2011-01-24 09:42 | 4412.206 | 2 | 45 | 0.6750344 | 4.182281 | 48.23073 | 47.6426 | 194.1286 | 169.489 | 0.000129509 | 0.07210059 | 0 | 0 | 0
13036 | 505442.8 | 2011-01-24 09:42 | 4442.221 | 2 | 45 | 0.6750344 | 4.186005 | 48.23636 | 47.6426 | 194.1521 | 169.489 | 6.475449e-05 | 0.07210059 | 0 | 0 | 0
13037 | 505472.8 | 2011-01-24 09:43 | 4472.236 | 2 | 45 | 0.6750344 | 4.190051 | 48.24199 | 47.6426 | 194.1757 | 169.489 | 9.708405e-05 | 0.07210059 | 0 | 0 | 0
13038 | 505502.8 | 2011-01-24 09:43 | 4502.251 | 2 | 45 | 0.6752166 | 4.193774 | 48.24762 | 47.6426 | 194.1993 | 169.489 | 9.717941e-05 | 0.07210059 | 0 | 0 | 0
13039 | 505532.9 | 2011-01-24 09:44 | 4532.266 | 2 | 45 | 0.6750344 | 4.197659 | 48.25324 | 47.6426 | 194.2229 | 169.489 | 0.000129509 | 0.07210059 | 0 | 0 | 0
13040 | 505579.7 | 2011-01-24 09:44 | 30.0152 | 3 | 45 | 0 | 4.086295 | 48.25639 | 47.6426 | 194.2362 | 169.489 | -0.0005179405 | 0.07210059 | 0 | 0 | 0
13041 | 505609.7 | 2011-01-24 09:45 | 60.03021 | 3 | 45 | 0 | 4.073832 | 48.25639 | 47.6426 | 194.2362 | 169.489 | -0.0002913475 | 0.07210059 | 0 | 0 | 0
13042 | 505639.7 | 2011-01-24 09:45 | 90.04532 | 3 | 45 | 0 | 4.066224 | 48.25639 | 47.6426 | 194.2362 | 169.489 | -0.0001618385 | 0.07210059 | 0 | 0 | 0
13043 | 505669.7 | 2011-01-24 09:46 | 120.0136 | 3 | 45 | 0 | 4.061368 | 48.25639 | 47.6426 | 194.2362 | 169.489 | -9.717941e-05 | 0.07210059 | 0 | 0 | 0
13044 | 505669.7 | 2011-01-24 09:46 | 2.842083346e-06 | 4 | 45 | 1.174457 | 4.199763 | 48.25639 | 47.6426 | 194.2362 | 169.489 | 0 | 0.07210059 | 0 | 0 | 0
13045 | 505670.2 | 2011-01-24 09:46 | 0.531032 | 4 | 45 | 1.123276 | 4.199763 | 48.25656 | 47.6426 | 194.2369 | 169.489 | 0 | 0.07210059 | 0 | 0 | 0
13046 | 505672 | 2011-01-24 09:46 | 2.296642 | 4 | 45 | 1.073188 | 4.199763 | 48.2571 | 47.6426 | 194.2391 | 169.489 | 0 | 0.07210059 | 0 | 0 | 0
13047 | 505674.8 | 2011-01-24 09:46 | 5.077851 | 4 | 45 | 1.022554 | 4.199763 | 48.25791 | 47.6426 | 194.2425 | 169.489 | 3.242493e-05 | 0.07210059 | 0 | 0 | 0
13048 | 505678.5 | 2011-01-24 09:46 | 8.812159 | 4 | 45 | 0.9724657 | 4.199763 | 48.25894 | 47.6426 | 194.2469 | 169.489 | 3.242493e-05 | 0.07210059 | 0 | 0 | 0
13049 | 505683.4 | 2011-01-24 09:46 | 13.68707 | 4 | 45 | 0.9221956 | 4.199601 | 48.26022 | 47.6426 | 194.2522 | 169.489 | 0 | 0.07210059 | 0 | 0 | 0
13050 | 505689.6 | 2011-01-24 09:46 | 19.95257 | 4 | 45 | 0.8721077 | 4.199763 | 48.26178 | 47.6426 | 194.2588 | 169.489 | 3.242493e-05 | 0.07210059 | 0 | 0 | 0
13051 | 505697.8 | 2011-01-24 09:46 | 28.07746 | 4 | 45 | 0.8220198 | 4.199601 | 48.26369 | 47.6426 | 194.2668 | 169.489 | 3.232956e-05 | 0.07210059 | 0 | 0 | 0
13052 | 505708.5 | 2011-01-24 09:47 | 38.79601 | 4 | 45 | 0.7719318 | 4.199763 | 48.26606 | 47.6426 | 194.2768 | 169.489 | 0 | 0.07210059 | 0 | 0 | 0
13053 | 505723.1 | 2011-01-24 09:47 | 53.42075 | 4 | 45 | 0.7216617 | 4.199601 | 48.26909 | 47.6426 | 194.2895 | 169.489 | -3.242493e-05 | 0.07210059 | 0 | 0 | 0
13054 | 505744.4 | 2011-01-24 09:47 | 74.70171 | 4 | 45 | 0.6715738 | 4.199763 | 48.2732 | 47.6426 | 194.3067 | 169.489 | -3.232956e-05 | 0.07210059 | 0 | 0 | 0
13055 | 505778.5 | 2011-01-24 09:48 | 108.8261 | 4 | 45 | 0.6214859 | 4.199763 | 48.27931 | 47.6426 | 194.3324 | 169.489 | 0 | 0.07210059 | 0 | 0 | 0
13056 | 505837 | 2011-01-24 09:49 | 167.2782 | 4 | 45 | 0.571398 | 4.199763 | 48.28896 | 47.6426 | 194.3729 | 169.489 | 0 | 0.07210059 | 0 | 0 | 0
13057 | 505925.5 | 2011-01-24 09:50 | 255.7923 | 4 | 45 | 0.52131 | 4.199601 | 48.30237 | 47.6426 | 194.4292 | 169.489 | -3.242493e-05 | 0.07210059 | 0 | 0 | 0
13058 | 506037.9 | 2011-01-24 09:52 | 368.1811 | 4 | 45 | 0.4712221 | 4.199763 | 48.31785 | 47.6426 | 194.4942 | 169.489 | 0 | 0.07210059 | 0 | 0 | 0
13059 | 506168.5 | 2011-01-24 09:54 | 498.7725 | 4 | 45 | 0.4211342 | 4.199601 | 48.33402 | 47.6426 | 194.5622 | 169.489 | -6.475449e-05 | 0.07210059 | 0 | 0 | 0
13060 | 506318.7 | 2011-01-24 09:57 | 649.0043 | 4 | 45 | 0.3710462 | 4.199763 | 48.35053 | 47.6426 | 194.6315 | 169.489 | -3.232956e-05 | 0.07210059 | 0 | 0 | 0
13061 | 506496 | 2011-01-24 10:00 | 826.2825 | 4 | 45 | 0.3209583 | 4.19944 | 48.36755 | 47.6426 | 194.703 | 169.489 | -6.475449e-05 | 0.07210059 | 0 | 0 | 0
13062 | 506711.6 | 2011-01-24 10:03 | 1041.873 | 4 | 45 | 0.2708704 | 4.199601 | 48.38523 | 47.6426 | 194.7772 | 169.489 | -6.475449e-05 | 0.07210059 | 0 | 0 | 0
13063 | 506978.3 | 2011-01-24 10:08 | 1308.602 | 4 | 45 | 0.2207824 | 4.199763 | 48.40338 | 47.6426 | 194.8534 | 169.489 | 3.242493e-05 | 0.07210059 | 0 | 0 | 0
13064 | 507332.2 | 2011-01-24 10:14 | 1662.487 | 4 | 45 | 0.1706945 | 4.199601 | 48.42251 | 47.6426 | 194.9338 | 169.489 | 0 | 0.07210059 | 0 | 0 | 0
13065 | 507841.8 | 2011-01-24 10:22 | 2172.072 | 4 | 45 | 0.1206066 | 4.199763 | 48.44291 | 47.6426 | 195.0195 | 169.489 | 0 | 0.07210059 | 0 | 0 | 0
13066 | 508717.6 | 2011-01-24 10:37 | 3047.916 | 4 | 45 | 0.07051866 | 4.199601 | 48.46557 | 47.6426 | 195.1146 | 169.489 | -3.242493e-05 | 0.07210059 | 0 | 0 | 0
13067 | 509360.5 | 2011-01-24 10:48 | 3690.765 | 4 | 45 | 0.04993707 | 4.199601 | 48.47626 | 47.6426 | 195.1595 | 169.489 | -9.717941e-05 | 0.07210059 | 0 | 0 | 0
13068 | 509420.5 | 2011-01-24 10:48 | 60.01468 | 5 | 45 | 0 | 4.189404 | 48.47626 | 47.6426 | 195.1595 | 169.489 | -3.242493e-05 | 0.07210059 | 0 | 0 | 0
13069 | 509420.7 | 2011-01-24 10:48 | 0.1870627 | 6 | 45 | 3.127666e-05 | 4.189566 | 48.47626 | 47.6426 | 195.1595 | 169.489 | 0 | 0.1047919 | 0 | 0 | 0
13070 | 509425.5 | 2011-01-24 10:49 | 5.01517 | 6 | 45 | 0.001852656 | 4.189566 | 48.47626 | 47.6426 | 195.1595 | 169.489 | -6.475449e-05 | 0.1047919 | 0 | 0 | 0
13071 | 509425.5 | 2011-01-24 10:49 | 2.741833493e-06 | 7 | 45 | -1.349611 | 4.030775 | 48.47626 | 47.6426 | 195.1595 | 169.489 | 0 | 0.1047919 | 0 | 0 | 0
13072 | 509436.6 | 2011-01-24 10:49 | 11.0936 | 7 | 45 | -1.349975 | 3.980758 | 48.47626 | 47.64676 | 195.1595 | 169.5056 | -0.001748133 | 0.1047919 | 0 | 0 | 0
13073 | 509466.6 | 2011-01-24 10:49 | 41.10875 | 7 | 45 | -1.350157 | 3.936893 | 48.47626 | 47.65802 | 195.1595 | 169.5501 | -0.000938797 | 0.1047919 | 0 | 0 | 0
13074 | 509496.6 | 2011-01-24 10:50 | 71.12383 | 7 | 45 | -1.350157 | 3.908728 | 48.47626 | 47.66927 | 195.1595 | 169.5943 | -0.0006474972 | 0.1047919 | 0 | 0 | 0
13075 | 509526.6 | 2011-01-24 10:50 | 101.139 | 7 | 45 | -1.349975 | 3.887523 | 48.47626 | 47.68053 | 195.1595 | 169.6382 | -0.000485611 | 0.1047919 | 0 | 0 | 0
13076 | 509556.7 | 2011-01-24 10:51 | 131.1542 | 7 | 45 | -1.349975 | 3.870042 | 48.47626 | 47.69179 | 195.1595 | 169.6818 | -0.000453186 | 0.1047919 | 0 | 0 | 0
13077 | 509586.7 | 2011-01-24 10:51 | 161.1691 | 7 | 45 | -1.349975 | 3.855474 | 48.47626 | 47.70304 | 195.1595 | 169.7253 | -0.000356102 | 0.1047919 | 0 | 0 | 0
13078 | 509616.7 | 2011-01-24 10:52 | 191.171 | 7 | 45 | -1.349975 | 3.842201 | 48.47626 | 47.71429 | 195.1595 | 169.7686 | -0.0003237248 | 0.1047919 | 0 | 0 | 0
13079 | 509646.7 | 2011-01-24 10:52 | 221.1837 | 7 | 45 | -1.349975 | 3.830385 | 48.47626 | 47.72555 | 195.1595 | 169.8118 | -0.0002913952 | 0.1047919 | 0 | 0 | 0
13080 | 509676.7 | 2011-01-24 10:53 | 251.1991 | 7 | 45 | -1.349975 | 3.819378 | 48.47626 | 47.7368 | 195.1595 | 169.8548 | -0.0002589702 | 0.1047919 | 0 | 0 | 0
13081 | 509706.7 | 2011-01-24 10:53 | 281.2139 | 7 | 45 | -1.350157 | 3.808695 | 48.47626 | 47.74806 | 195.1595 | 169.8978 | -0.0002913475 | 0.1047919 | 0 | 0 | 0
13082 | 509736.7 | 2011-01-24 10:54 | 311.2294 | 7 | 45 | -1.350157 | 3.798821 | 48.47626 | 47.75932 | 195.1595 | 169.9406 | -0.0002589702 | 0.1047919 | 0 | 0 | 0
13083 | 509766.8 | 2011-01-24 10:54 | 341.2442 | 7 | 45 | -1.349975 | 3.789433 | 48.47626 | 47.77057 | 195.1595 | 169.9833 | -0.0002913475 | 0.1047919 | 0 | 0 | 0
13084 | 509796.8 | 2011-01-24 10:55 | 371.2593 | 7 | 45 | -1.349975 | 3.780368 | 48.47626 | 47.78183 | 195.1595 | 170.0259 | -0.0002266407 | 0.1047919 | 0 | 0 | 0
13085 | 509826.8 | 2011-01-24 10:55 | 401.2744 | 7 | 45 | -1.349975 | 3.771466 | 48.47626 | 47.79308 | 195.1595 | 170.0684 | -0.0001942635 | 0.1047919 | 0 | 0 | 0
13086 | 509856.8 | 2011-01-24 10:56 | 431.2895 | 7 | 45 | -1.349975 | 3.762887 | 48.47626 | 47.80434 | 195.1595 | 170.1108 | -0.0001942158 | 0.1047919 | 0 | 0 | 0
13087 | 509886.8 | 2011-01-24 10:56 | 461.3046 | 7 | 45 | -1.349975 | 3.75447 | 48.47626 | 47.81559 | 195.1595 | 170.1531 | -0.0001942158 | 0.1047919 | 0 | 0 | 0
13088 | 509916.8 | 2011-01-24 10:57 | 491.3063 | 7 | 45 | -1.349975 | 3.746214 | 48.47626 | 47.82684 | 195.1595 | 170.1953 | -0.0001942635 | 0.1047919 | 0 | 0 | 0
13089 | 509946.8 | 2011-01-24 10:57 | 521.3192 | 7 | 45 | -1.349793 | 3.738445 | 48.47626 | 47.8381 | 195.1595 | 170.2374 | -0.0001618862 | 0.1047919 | 0 | 0 | 0
13090 | 509976.8 | 2011-01-24 10:58 | 551.3343 | 7 | 45 | -1.349793 | 3.730352 | 48.47626 | 47.84935 | 195.1595 | 170.2794 | -0.000226593 | 0.1047919 | 0 | 0 | 0
13091 | 510006.9 | 2011-01-24 10:58 | 581.3495 | 7 | 45 | -1.350157 | 3.722744 | 48.47626 | 47.86061 | 195.1595 | 170.3214 | -0.0002266407 | 0.1047919 | 0 | 0 | 0
13092 | 510036.9 | 2011-01-24 10:59 | 611.3645 | 7 | 45 | -1.349975 | 3.715136 | 48.47626 | 47.87187 | 195.1595 | 170.3632 | -0.0002266407 | 0.1047919 | 0 | 0 | 0
13093 | 510066.9 | 2011-01-24 10:59 | 641.3796 | 7 | 45 | -1.349975 | 3.707852 | 48.47626 | 47.88312 | 195.1595 | 170.405 | -0.0001618862 | 0.1047919 | 0 | 0 | 0
13094 | 510096.9 | 2011-01-24 11:00 | 671.3948 | 7 | 45 | -1.349793 | 3.700406 | 48.47626 | 47.89438 | 195.1595 | 170.4467 | -0.0001942635 | 0.1047919 | 0 | 0 | 0
13095 | 510126.9 | 2011-01-24 11:00 | 701.4099 | 7 | 45 | -1.349975 | 3.693122 | 48.47626 | 47.90563 | 195.1595 | 170.4883 | -0.000226593 | 0.1047919 | 0 | 0 | 0
13096 | 510156.9 | 2011-01-24 11:01 | 731.425 | 7 | 45 | -1.349975 | 3.686 | 48.47626 | 47.91689 | 195.1595 | 170.5298 | -0.0001942158 | 0.1047919 | 0 | 0 | 0
13097 | 510186.9 | 2011-01-24 11:01 | 761.4401 | 7 | 45 | -1.350157 | 3.678878 | 48.47626 | 47.92814 | 195.1595 | 170.5713 | -0.0002266407 | 0.1047919 | 0 | 0 | 0
13098 | 510217 | 2011-01-24 11:02 | 791.4558 | 7 | 45 | -1.349793 | 3.671918 | 48.47626 | 47.9394 | 195.1595 | 170.6126 | -0.000226593 | 0.1047919 | 0 | 0 | 0
13099 | 510247 | 2011-01-24 11:02 | 821.4569 | 7 | 45 | -1.350157 | 3.665282 | 48.47626 | 47.95065 | 195.1595 | 170.6539 | -0.0001618385 | 0.1047919 | 0 | 0 | 0
13100 | 510277 | 2011-01-24 11:03 | 851.4698 | 7 | 45 | -1.349793 | 3.658483 | 48.47626 | 47.9619 | 195.1595 | 170.6951 | -0.000129509 | 0.1047919 | 0 | 0 | 0
13101 | 510307 | 2011-01-24 11:03 | 881.485 | 7 | 45 | -1.349793 | 3.652008 | 48.47626 | 47.97316 | 195.1595 | 170.7363 | -0.000129509 | 0.1047919 | 0 | 0 | 0
13102 | 510337 | 2011-01-24 11:04 | 911.5 | 7 | 45 | -1.349793 | 3.645534 | 48.47626 | 47.98441 | 195.1595 | 170.7773 | -6.475449e-05 | 0.1047919 | 0 | 0 | 0
13103 | 510367 | 2011-01-24 11:04 | 941.5151 | 7 | 45 | -1.350157 | 3.638735 | 48.47626 | 47.99567 | 195.1595 | 170.8183 | -0.0001942635 | 0.1047919 | 0 | 0 | 0
13104 | 510397 | 2011-01-24 11:05 | 971.5302 | 7 | 45 | -1.349793 | 3.632423 | 48.47626 | 48.00692 | 195.1595 | 170.8592 | -0.0001294613 | 0.1047919 | 0 | 0 | 0
13105 | 510427.1 | 2011-01-24 11:05 | 1001.546 | 7 | 45 | -1.350157 | 3.625948 | 48.47626 | 48.01818 | 195.1595 | 170.9001 | -0.0001618862 | 0.1047919 | 0 | 0 | 0
13106 | 510457.1 | 2011-01-24 11:06 | 1031.56 | 7 | 45 | -1.349975 | 3.619635 | 48.47626 | 48.02943 | 195.1595 | 170.9409 | -0.0001942635 | 0.1047919 | 0 | 0 | 0
13107 | 510487.1 | 2011-01-24 11:06 | 1061.576 | 7 | 45 | -1.349975 | 3.613484 | 48.47626 | 48.04069 | 195.1595 | 170.9816 | -0.0001942158 | 0.1047919 | 0 | 0 | 0
13108 | 510517.1 | 2011-01-24 11:07 | 1091.591 | 7 | 45 | -1.349793 | 3.607657 | 48.47626 | 48.05195 | 195.1595 | 171.0222 | -0.0001618385 | 0.1047919 | 0 | 0 | 0
13109 | 510547.1 | 2011-01-24 11:07 | 1121.606 | 7 | 45 | -1.350157 | 3.601506 | 48.47626 | 48.0632 | 195.1595 | 171.0628 | -0.0001618385 | 0.1047919 | 0 | 0 | 0
13110 | 510577.1 | 2011-01-24 11:08 | 1151.621 | 7 | 45 | -1.349975 | 3.595679 | 48.47626 | 48.07446 | 195.1595 | 171.1033 | -0.0001618385 | 0.1047919 | 0 | 0 | 0
13111 | 510607.1 | 2011-01-24 11:08 | 1181.636 | 7 | 45 | -1.349975 | 3.589852 | 48.47626 | 48.08571 | 195.1595 | 171.1437 | -0.0001618385 | 0.1047919 | 0 | 0 | 0
13112 | 510637.2 | 2011-01-24 11:09 | 1211.651 | 7 | 45 | -1.349793 | 3.584348 | 48.47626 | 48.09697 | 195.1595 | 171.1841 | -0.0001618385 | 0.1047919 | 0 | 0 | 0
13113 | 510667.2 | 2011-01-24 11:09 | 1241.666 | 7 | 45 | -1.349793 | 3.578683 | 48.47626 | 48.10822 | 195.1595 | 171.2244 | -0.0001618385 | 0.1047919 | 0 | 0 | 0
13114 | 510697.2 | 2011-01-24 11:10 | 1271.681 | 7 | 45 | -1.349975 | 3.57318 | 48.47626 | 48.11948 | 195.1595 | 171.2647 | -0.0001618385 | 0.1047919 | 0 | 0 | 0
13115 | 510727.2 | 2011-01-24 11:10 | 1301.696 | 7 | 45 | -1.350157 | 3.567676 | 48.47626 | 48.13073 | 195.1595 | 171.3048 | -0.0001618862 | 0.1047919 | 0 | 0 | 0
13116 | 510757.2 | 2011-01-24 11:11 | 1331.712 | 7 | 45 | -1.349975 | 3.562658 | 48.47626 | 48.14199 | 195.1595 | 171.345 | -9.713173e-05 | 0.1047919 | 0 | 0 | 0
13117 | 510787.2 | 2011-01-24 11:11 | 1361.727 | 7 | 45 | -1.349975 | 3.557479 | 48.47626 | 48.15324 | 195.1595 | 171.385 | -0.0001618385 | 0.1047919 | 0 | 0 | 0
13118 | 510817.3 | 2011-01-24 11:12 | 1391.742 | 7 | 45 | -1.349975 | 3.552461 | 48.47626 | 48.1645 | 195.1595 | 171.4251 | -0.000129509 | 0.1047919 | 0 | 0 | 0
13119 | 510847.3 | 2011-01-24 11:12 | 1421.757 | 7 | 45 | -1.349975 | 3.547605 | 48.47626 | 48.17575 | 195.1595 | 171.465 | -0.0001618862 | 0.1047919 | 0 | 0 | 0
13120 | 510877.3 | 2011-01-24 11:13 | 1451.772 | 7 | 45 | -1.349975 | 3.542587 | 48.47626 | 48.18701 | 195.1595 | 171.5049 | -0.0001942158 | 0.1047919 | 0 | 0 | 0
13121 | 510907.3 | 2011-01-24 11:13 | 1481.787 | 7 | 45 | -1.349793 | 3.538378 | 48.47626 | 48.19827 | 195.1595 | 171.5448 | -9.713173e-05 | 0.1047919 | 0 | 0 | 0
13122 | 510937.3 | 2011-01-24 11:14 | 1511.802 | 7 | 45 | -1.349793 | 3.533684 | 48.47626 | 48.20952 | 195.1595 | 171.5846 | -0.000129509 | 0.1047919 | 0 | 0 | 0
13123 | 510967.3 | 2011-01-24 11:14 | 1541.817 | 7 | 45 | -1.349975 | 3.529314 | 48.47626 | 48.22078 | 195.1595 | 171.6243 | -0.0001294613 | 0.1047919 | 0 | 0 | 0
13124 | 510997.3 | 2011-01-24 11:15 | 1571.832 | 7 | 45 | -1.349975 | 3.525105 | 48.47626 | 48.23203 | 195.1595 | 171.664 | -6.475449e-05 | 0.1047919 | 0 | 0 | 0
13125 | 511027.4 | 2011-01-24 11:15 | 1601.848 | 7 | 45 | -1.349793 | 3.520897 | 48.47626 | 48.24329 | 195.1595 | 171.7037 | -9.713173e-05 | 0.1047919 | 0 | 0 | 0
13126 | 511057.4 | 2011-01-24 11:16 | 1631.863 | 7 | 45 | -1.349975 | 3.51685 | 48.47626 | 48.25454 | 195.1595 | 171.7433 | -9.713173e-05 | 0.1047919 | 0 | 0 | 0
13127 | 511087.4 | 2011-01-24 11:16 | 1661.878 | 7 | 45 | -1.350157 | 3.512804 | 48.47626 | 48.2658 | 195.1595 | 171.7828 | -0.000129509 | 0.1047919 | 0 | 0 | 0
13128 | 511117.4 | 2011-01-24 11:17 | 1691.893 | 7 | 45 | -1.349793 | 3.509081 | 48.47626 | 48.27705 | 195.1595 | 171.8224 | -9.713173e-05 | 0.1047919 | 0 | 0 | 0
13129 | 511147.4 | 2011-01-24 11:17 | 1721.908 | 7 | 45 | -1.350157 | 3.505358 | 48.47626 | 48.28831 | 195.1595 | 171.8618 | -9.713173e-05 | 0.1047919 | 0 | 0 | 0
13130 | 511177.4 | 2011-01-24 11:18 | 1751.923 | 7 | 45 | -1.349975 | 3.501797 | 48.47626 | 48.29956 | 195.1595 | 171.9013 | -9.713173e-05 | 0.1047919 | 0 | 0 | 0
13131 | 511207.4 | 2011-01-24 11:18 | 1781.938 | 7 | 45 | -1.349975 | 3.498236 | 48.47626 | 48.31082 | 195.1595 | 171.9407 | -0.0001294613 | 0.1047919 | 0 | 0 | 0
13132 | 511237.5 | 2011-01-24 11:19 | 1811.953 | 7 | 45 | -1.350157 | 3.494837 | 48.47626 | 48.32207 | 195.1595 | 171.98 | -6.47068e-05 | 0.1047919 | 0 | 0 | 0
13133 | 511267.5 | 2011-01-24 11:19 | 1841.968 | 7 | 45 | -1.349793 | 3.491437 | 48.47626 | 48.33333 | 195.1595 | 172.0193 | -9.713173e-05 | 0.1047919 | 0 | 0 | 0
13134 | 511297.5 | 2011-01-24 11:20 | 1871.984 | 7 | 45 | -1.349975 | 3.488038 | 48.47626 | 48.34459 | 195.1595 | 172.0586 | -9.713173e-05 | 0.1047919 | 0 | 0 | 0
13135 | 511327.5 | 2011-01-24 11:20 | 1901.999 | 7 | 45 | -1.349793 | 3.484639 | 48.47626 | 48.35584 | 195.1595 | 172.0978 | -9.713173e-05 | 0.1047919 | 0 | 0 | 0
13136 | 511357.5 | 2011-01-24 11:21 | 1932.014 | 7 | 45 | -1.349975 | 3.481402 | 48.47626 | 48.3671 | 195.1595 | 172.1371 | -3.232956e-05 | 0.1047919 | 0 | 0 | 0
13137 | 511387.5 | 2011-01-24 11:21 | 1962.029 | 7 | 45 | -1.350157 | 3.478002 | 48.47626 | 48.37835 | 195.1595 | 172.1762 | -6.475449e-05 | 0.1047919 | 0 | 0 | 0
13138 | 511417.6 | 2011-01-24 11:22 | 1992.044 | 7 | 45 | -1.349975 | 3.474603 | 48.47626 | 48.38961 | 195.1595 | 172.2153 | -9.713173e-05 | 0.1047919 | 0 | 0 | 0
13139 | 511447.6 | 2011-01-24 11:22 | 2022.059 | 7 | 45 | -1.349975 | 3.471528 | 48.47626 | 48.40086 | 195.1595 | 172.2544 | -9.708405e-05 | 0.1047919 | 0 | 0 | 0
13140 | 511477.6 | 2011-01-24 11:23 | 2052.074 | 7 | 45 | -1.349975 | 3.468128 | 48.47626 | 48.41212 | 195.1595 | 172.2935 | -6.475449e-05 | 0.1047919 | 0 | 0 | 0
13141 | 511507.6 | 2011-01-24 11:23 | 2082.089 | 7 | 45 | -1.349975 | 3.464406 | 48.47626 | 48.42337 | 195.1595 | 172.3325 | -9.713173e-05 | 0.1047919 | 0 | 0 | 0
13142 | 511537.6 | 2011-01-24 11:24 | 2112.105 | 7 | 45 | -1.349975 | 3.461006 | 48.47626 | 48.43463 | 195.1595 | 172.3715 | -0.000129509 | 0.1047919 | 0 | 0 | 0
13143 | 511567.6 | 2011-01-24 11:24 | 2142.12 | 7 | 45 | -1.349975 | 3.457283 | 48.47626 | 48.44588 | 195.1595 | 172.4104 | -9.713173e-05 | 0.1047919 | 0 | 0 | 0
13144 | 511597.6 | 2011-01-24 11:25 | 2172.135 | 7 | 45 | -1.349975 | 3.453399 | 48.47626 | 48.45714 | 195.1595 | 172.4493 | -9.713173e-05 | 0.1047919 | 0 | 0 | 0
13145 | 511627.7 | 2011-01-24 11:25 | 2202.15 | 7 | 45 | -1.349793 | 3.449352 | 48.47626 | 48.46839 | 195.1595 | 172.4882 | -9.713173e-05 | 0.1047919 | 0 | 0 | 0
13146 | 511657.7 | 2011-01-24 11:26 | 2232.165 | 7 | 45 | -1.349975 | 3.44482 | 48.47626 | 48.47965 | 195.1595 | 172.5269 | -0.0001618385 | 0.1047919 | 0 | 0 | 0
13147 | 511687.7 | 2011-01-24 11:26 | 2262.18 | 7 | 45 | -1.350157 | 3.440126 | 48.47626 | 48.49091 | 195.1595 | 172.5657 | -0.0001618862 | 0.1047919 | 0 | 0 | 0
13148 | 511717.7 | 2011-01-24 11:27 | 2292.195 | 7 | 45 | -1.349975 | 3.434946 | 48.47626 | 48.50216 | 195.1595 | 172.6044 | -0.0001618385 | 0.1047919 | 0 | 0 | 0
13149 | 511747.7 | 2011-01-24 11:27 | 2322.21 | 7 | 45 | -1.349975 | 3.429281 | 48.47626 | 48.51342 | 195.1595 | 172.643 | -0.0001294613 | 0.1047919 | 0 | 0 | 0
13150 | 511777.7 | 2011-01-24 11:28 | 2352.225 | 7 | 45 | -1.349975 | 3.42313 | 48.47626 | 48.52467 | 195.1595 | 172.6816 | -0.000129509 | 0.1047919 | 0 | 0 | 0
13151 | 511807.7 | 2011-01-24 11:28 | 2382.24 | 7 | 45 | -1.349975 | 3.415846 | 48.47626 | 48.53593 | 195.1595 | 172.7201 | -0.0002589702 | 0.1047919 | 0 | 0 | 0
13152 | 511837.8 | 2011-01-24 11:29 | 2412.256 | 7 | 45 | -1.350157 | 3.408076 | 48.47626 | 48.54718 | 195.1595 | 172.7585 | -0.000226593 | 0.1047919 | 0 | 0 | 0
13153 | 511867.8 | 2011-01-24 11:29 | 2442.273 | 7 | 45 | -1.350157 | 3.399335 | 48.47626 | 48.55844 | 195.1595 | 172.7968 | -0.0002266407 | 0.1047919 | 0 | 0 | 0
13154 | 511897.8 | 2011-01-24 11:30 | 2472.286 | 7 | 45 | -1.349975 | 3.3893 | 48.47626 | 48.56969 | 195.1595 | 172.835 | -0.0002913475 | 0.1047919 | 0 | 0 | 0
13155 | 511927.8 | 2011-01-24 11:30 | 2502.301 | 7 | 45 | -1.350157 | 3.377484 | 48.47626 | 48.58095 | 195.1595 | 172.8731 | -0.000356102 | 0.1047919 | 0 | 0 | 0
13156 | 511957.8 | 2011-01-24 11:31 | 2532.316 | 7 | 45 | -1.350157 | 3.363887 | 48.47626 | 48.5922 | 195.1595 | 172.911 | -0.0003884792 | 0.1047919 | 0 | 0 | 0
13157 | 511987.8 | 2011-01-24 11:31 | 2562.331 | 7 | 45 | -1.349793 | 3.3477 | 48.47626 | 48.60346 | 195.1595 | 172.9488 | -0.0004532337 | 0.1047919 | 0 | 0 | 0
13158 | 512017.9 | 2011-01-24 11:32 | 2592.346 | 7 | 45 | -1.349793 | 3.3286 | 48.47626 | 48.61471 | 195.1595 | 172.9864 | -0.0005503654 | 0.1047919 | 0 | 0 | 0
13159 | 512047.9 | 2011-01-24 11:32 | 2622.361 | 7 | 45 | -1.349793 | 3.304644 | 48.47626 | 48.62597 | 195.1595 | 173.0237 | -0.0006798267 | 0.1047919 | 0 | 0 | 0
13160 | 512077.9 | 2011-01-24 11:33 | 2652.376 | 7 | 45 | -1.349793 | 3.275346 | 48.47626 | 48.63723 | 195.1595 | 173.0607 | -0.0008093357 | 0.1047919 | 0 | 0 | 0
13161 | 512107.9 | 2011-01-24 11:33 | 2682.392 | 7 | 45 | -1.350157 | 3.237955 | 48.47626 | 48.64848 | 195.1595 | 173.0974 | -0.00113306 | 0.1047919 | 0 | 0 | 0
13162 | 512137.9 | 2011-01-24 11:34 | 2712.407 | 7 | 45 | -1.350157 | 3.190852 | 48.47626 | 48.65974 | 195.1595 | 173.1336 | -0.001392078 | 0.1047919 | 0 | 0 | 0
13163 | 512163 | 2011-01-24 11:34 | 2737.484 | 7 | 45 | -1.350157 | 3.140835 | 48.47626 | 48.66914 | 195.1595 | 173.1634 | -0.001780558 | 0.1047919 | 0 | 0 | 0
13164 | 512183.9 | 2011-01-24 11:35 | 2758.359 | 7 | 45 | -1.350157 | 3.090819 | 48.47626 | 48.67697 | 195.1595 | 173.1878 | -0.002071857 | 0.1047919 | 0 | 0 | 0
13165 | 512201.7 | 2011-01-24 11:35 | 2776.218 | 7 | 45 | -1.349975 | 3.040802 | 48.47626 | 48.68367 | 195.1595 | 173.2083 | -0.002395582 | 0.1047919 | 0 | 0 | 0
13166 | 512217.3 | 2011-01-24 11:35 | 2791.765 | 7 | 45 | -1.350157 | 2.990624 | 48.47626 | 48.6895 | 195.1595 | 173.2259 | -0.002719355 | 0.1047919 | 0 | 0 | 0
13167 | 512231.3 | 2011-01-24 11:35 | 2805.811 | 7 | 45 | -1.350157 | 2.940283 | 48.47626 | 48.69476 | 195.1595 | 173.2415 | -0.003010702 | 0.1047919 | 0 | 0 | 0
13168 | 512244.1 | 2011-01-24 11:36 | 2818.608 | 7 | 45 | -1.350157 | 2.890267 | 48.47626 | 48.69956 | 195.1595 | 173.2555 | -0.003204965 | 0.1047919 | 0 | 0 | 0
13169 | 512256.1 | 2011-01-24 11:36 | 2830.576 | 7 | 45 | -1.350157 | 2.84025 | 48.47626 | 48.70405 | 195.1595 | 173.2684 | -0.003399181 | 0.1047919 | 0 | 0 | 0
13170 | 512267.5 | 2011-01-24 11:36 | 2841.967 | 7 | 45 | -1.349975 | 2.790233 | 48.47626 | 48.70832 | 195.1595 | 173.2804 | -0.00352869 | 0.1047919 | 0 | 0 | 0
13171 | 512278.5 | 2011-01-24 11:36 | 2853.014 | 7 | 45 | -1.350157 | 2.740217 | 48.47626 | 48.71247 | 195.1595 | 173.2918 | -0.003658152 | 0.1047919 | 0 | 0 | 0
13172 | 512287.3 | 2011-01-24 11:36 | 2861.779 | 7 | 45 | -1.349975 | 2.69975 | 48.47626 | 48.71575 | 195.1595 | 173.3008 | -0.003722906 | 0.1047919 | 0 | 0 | 0
13173 | 512287.5 | 2011-01-24 11:36 | 0.1875294 | 8 | 45 | -0.001425827 | 2.840088 | 48.47626 | 48.71575 | 195.1595 | 173.3008 | 0 | 0.06892294 | 0 | 0 | 0
13174 | 512292.3 | 2011-01-24 11:36 | 5.015618 | 8 | 45 | 0.001852656 | 3.221121 | 48.47626 | 48.71575 | 195.1595 | 173.3008 | 0.0256072 | 0.06892294 | 0 | 0 | 0
13175 | 512322.3 | 2011-01-24 11:37 | 30.01525 | 1 | 46 | 0 | 3.394965 | 48.47626 | 48.71575 | 195.1595 | 173.3008 | 0.002169037 | 0.06892294 | 0 | 0 | 0
13176 | 512352.3 | 2011-01-24 11:37 | 60.03028 | 1 | 46 | 0 | 3.447895 | 48.47626 | 48.71575 | 195.1595 | 173.3008 | 0.001035929 | 0.06892294 | 0 | 0 | 0
13177 | 512382.4 | 2011-01-24 11:38 | 90.04543 | 1 | 46 | 0 | 3.476546 | 48.47626 | 48.71575 | 195.1595 | 173.3008 | 0.000582695 | 0.06892294 | 0 | 0 | 0
13178 | 512412.3 | 2011-01-24 11:38 | 120.0138 | 1 | 46 | 0 | 3.495646 | 48.47626 | 48.71575 | 195.1595 | 173.3008 | 0.0004532337 | 0.06892294 | 0 | 0 | 0
13179 | 512442.3 | 2011-01-24 11:39 | 30.01532 | 2 | 46 | 0.6752166 | 3.668357 | 48.48189 | 48.71575 | 195.18 | 173.3008 | 0.001424408 | 0.06892294 | 0 | 0 | 0
13180 | 512472.4 | 2011-01-24 11:39 | 60.0311 | 2 | 46 | 0.6753987 | 3.707205 | 48.48752 | 48.71575 | 195.2008 | 173.3008 | 0.0009064674 | 0.06892294 | 0 | 0 | 0
13181 | 512502.4 | 2011-01-24 11:40 | 90.0454 | 2 | 46 | 0.6752166 | 3.733589 | 48.49315 | 48.71575 | 195.2217 | 173.3008 | 0.0006151199 | 0.06892294 | 0 | 0 | 0
13182 | 512532.4 | 2011-01-24 11:40 | 120.0605 | 2 | 46 | 0.6752166 | 3.753498 | 48.49878 | 48.71575 | 195.2428 | 173.3008 | 0.0004855633 | 0.06892294 | 0 | 0 | 0
13183 | 512562.4 | 2011-01-24 11:41 | 150.0756 | 2 | 46 | 0.6753987 | 3.768552 | 48.50441 | 48.71575 | 195.264 | 173.3008 | 0.0003884792 | 0.06892294 | 0 | 0 | 0
13184 | 512592.4 | 2011-01-24 11:41 | 180.0928 | 2 | 46 | 0.6752166 | 3.778911 | 48.51004 | 48.71575 | 195.2852 | 173.3008 | 0.000226593 | 0.06892294 | 0 | 0 | 0
13185 | 512622.4 | 2011-01-24 11:42 | 210.1058 | 2 | 46 | 0.6753987 | 3.786843 | 48.51567 | 48.71575 | 195.3065 | 173.3008 | 0.0001942158 | 0.06892294 | 0 | 0 | 0
13186 | 512652.4 | 2011-01-24 11:42 | 240.121 | 2 | 46 | 0.6752166 | 3.793156 | 48.5213 | 48.71575 | 195.3279 | 173.3008 | 0.0001618862 | 0.06892294 | 0 | 0 | 0
13187 | 512682.5 | 2011-01-24 11:43 | 270.1361 | 2 | 46 | 0.6750344 | 3.798659 | 48.52693 | 48.71575 | 195.3492 | 173.3008 | 0.0001618862 | 0.06892294 | 0 | 0 | 0
13188 | 512712.5 | 2011-01-24 11:43 | 300.1512 | 2 | 46 | 0.6752166 | 3.803839 | 48.53256 | 48.71575 | 195.3706 | 173.3008 | 9.713173e-05 | 0.06892294 | 0 | 0 | 0
13189 | 512742.5 | 2011-01-24 11:44 | 330.1662 | 2 | 46 | 0.6753987 | 3.809018 | 48.53819 | 48.71575 | 195.3921 | 173.3008 | 0.0001294613 | 0.06892294 | 0 | 0 | 0
13190 | 512772.5 | 2011-01-24 11:44 | 360.1813 | 2 | 46 | 0.6752166 | 3.813874 | 48.54382 | 48.71575 | 195.4135 | 173.3008 | 0.000129509 | 0.06892294 | 0 | 0 | 0
13191 | 512802.5 | 2011-01-24 11:45 | 390.1964 | 2 | 46 | 0.6750344 | 3.818568 | 48.54945 | 48.71575 | 195.435 | 173.3008 | 0.0001618385 | 0.06892294 | 0 | 0 | 0
13192 | 512832.5 | 2011-01-24 11:45 | 420.2115 | 2 | 46 | 0.6752166 | 3.823101 | 48.55508 | 48.71575 | 195.4565 | 173.3008 | 0.000129509 | 0.06892294 | 0 | 0 | 0
13193 | 512862.5 | 2011-01-24 11:46 | 450.2266 | 2 | 46 | 0.6752166 | 3.827309 | 48.56071 | 48.71575 | 195.478 | 173.3008 | 0.000129509 | 0.06892294 | 0 | 0 | 0
13194 | 512892.6 | 2011-01-24 11:46 | 480.2418 | 2 | 46 | 0.6752166 | 3.83168 | 48.56634 | 48.71575 | 195.4996 | 173.3008 | 0.000129509 | 0.06892294 | 0 | 0 | 0
13195 | 512922.6 | 2011-01-24 11:47 | 510.2434 | 2 | 46 | 0.6750344 | 3.835726 | 48.57196 | 48.71575 | 195.5212 | 173.3008 | 6.47068e-05 | 0.06892294 | 0 | 0 | 0
13196 | 512952.6 | 2011-01-24 11:47 | 540.2564 | 2 | 46 | 0.6752166 | 3.840097 | 48.57759 | 48.71575 | 195.5428 | 173.3008 | 0.0001294613 | 0.06892294 | 0 | 0 | 0
13197 | 512982.6 | 2011-01-24 11:48 | 570.2715 | 2 | 46 | 0.6752166 | 3.843982 | 48.58322 | 48.71575 | 195.5644 | 173.3008 | 0.0001294613 | 0.06892294 | 0 | 0 | 0
13198 | 513012.6 | 2011-01-24 11:48 | 600.2866 | 2 | 46 | 0.6753987 | 3.848028 | 48.58885 | 48.71575 | 195.5861 | 173.3008 | 9.713173e-05 | 0.06892294 | 0 | 0 | 0
13199 | 513042.6 | 2011-01-24 11:49 | 630.3017 | 2 | 46 | 0.6752166 | 3.852075 | 48.59448 | 48.71575 | 195.6077 | 173.3008 | 0.000129509 | 0.06892294 | 0 | 0 | 0
13200 | 513072.6 | 2011-01-24 11:49 | 660.3168 | 2 | 46 | 0.6752166 | 3.855798 | 48.60011 | 48.71575 | 195.6294 | 173.3008 | 0.000129509 | 0.06892294 | 0 | 0 | 0
13201 | 513102.7 | 2011-01-24 11:50 | 690.3319 | 2 | 46 | 0.6753987 | 3.859683 | 48.60574 | 48.71575 | 195.6511 | 173.3008 | 0.000129509 | 0.06892294 | 0 | 0 | 0
13202 | 513132.7 | 2011-01-24 11:50 | 720.347 | 2 | 46 | 0.6753987 | 3.863405 | 48.61137 | 48.71575 | 195.6729 | 173.3008 | 9.713173e-05 | 0.06892294 | 0 | 0 | 0
13203 | 513162.7 | 2011-01-24 11:51 | 750.3621 | 2 | 46 | 0.6752166 | 3.86729 | 48.617 | 48.71575 | 195.6946 | 173.3008 | 0.000129509 | 0.06892294 | 0 | 0 | 0
13204 | 513192.7 | 2011-01-24 11:51 | 780.3772 | 2 | 46 | 0.6750344 | 3.871013 | 48.62263 | 48.71575 | 195.7164 | 173.3008 | 9.713173e-05 | 0.06892294 | 0 | 0 | 0
13205 | 513222.7 | 2011-01-24 11:52 | 810.3923 | 2 | 46 | 0.6752166 | 3.874736 | 48.62826 | 48.71575 | 195.7382 | 173.3008 | 9.713173e-05 | 0.06892294 | 0 | 0 | 0
13206 | 513252.7 | 2011-01-24 11:52 | 840.4074 | 2 | 46 | 0.6752166 | 3.878459 | 48.63389 | 48.71575 | 195.7601 | 173.3008 | 9.713173e-05 | 0.06892294 | 0 | 0 | 0
13207 | 513282.7 | 2011-01-24 11:53 | 870.4226 | 2 | 46 | 0.6752166 | 3.881858 | 48.63952 | 48.71575 | 195.7819 | 173.3008 | 6.47068e-05 | 0.06892294 | 0 | 0 | 0
13208 | 513312.8 | 2011-01-24 11:53 | 900.4377 | 2 | 46 | 0.6750344 | 3.885419 | 48.64515 | 48.71575 | 195.8038 | 173.3008 | 6.475449e-05 | 0.06892294 | 0 | 0 | 0
13209 | 513342.8 | 2011-01-24 11:54 | 930.4528 | 2 | 46 | 0.6752166 | 3.88898 | 48.65078 | 48.71575 | 195.8256 | 173.3008 | 0.000129509 | 0.06892294 | 0 | 0 | 0
13210 | 513372.8 | 2011-01-24 11:54 | 960.468 | 2 | 46 | 0.6752166 | 3.89238 | 48.6564 | 48.71575 | 195.8475 | 173.3008 | 0.000129509 | 0.06892294 | 0 | 0 | 0
13211 | 513402.8 | 2011-01-24 11:55 | 990.483 | 2 | 46 | 0.6752166 | 3.895293 | 48.66203 | 48.71575 | 195.8695 | 173.3008 | 9.708405e-05 | 0.06892294 | 0 | 0 | 0
13212 | 513432.8 | 2011-01-24 11:55 | 1020.498 | 2 | 46 | 0.6752166 | 3.898369 | 48.66766 | 48.71575 | 195.8914 | 173.3008 | 6.475449e-05 | 0.06892294 | 0 | 0 | 0
13213 | 513462.8 | 2011-01-24 11:56 | 1050.513 | 2 | 46 | 0.6752166 | 3.90112 | 48.67329 | 48.71575 | 195.9134 | 173.3008 | 6.47068e-05 | 0.06892294 | 0 | 0 | 0
13214 | 513492.9 | 2011-01-24 11:56 | 1080.528 | 2 | 46 | 0.6753987 | 3.904034 | 48.67892 | 48.71575 | 195.9353 | 173.3008 | 9.713173e-05 | 0.06892294 | 0 | 0 | 0
13215 | 513522.9 | 2011-01-24 11:57 | 1110.543 | 2 | 46 | 0.6753987 | 3.906624 | 48.68455 | 48.71575 | 195.9573 | 173.3008 | 6.47068e-05 | 0.06892294 | 0 | 0 | 0
13216 | 513552.9 | 2011-01-24 11:57 | 1140.559 | 2 | 46 | 0.6752166 | 3.909052 | 48.69018 | 48.71575 | 195.9793 | 173.3008 | 6.475449e-05 | 0.06892294 | 0 | 0 | 0
13217 | 513582.9 | 2011-01-24 11:58 | 1170.574 | 2 | 46 | 0.6753987 | 3.911642 | 48.69581 | 48.71575 | 196.0013 | 173.3008 | 6.475449e-05 | 0.06892294 | 0 | 0 | 0
13218 | 513612.9 | 2011-01-24 11:58 | 1200.589 | 2 | 46 | 0.6752166 | 3.913908 | 48.70144 | 48.71575 | 196.0234 | 173.3008 | 6.475449e-05 | 0.06892294 | 0 | 0 | 0
13219 | 513642.9 | 2011-01-24 11:59 | 1230.604 | 2 | 46 | 0.6750344 | 3.91585 | 48.70707 | 48.71575 | 196.0454 | 173.3008 | 0 | 0.06892294 | 0 | 0 | 0
13220 | 513672.9 | 2011-01-24 11:59 | 1260.619 | 2 | 46 | 0.6752166 | 3.918278 | 48.7127 | 48.71575 | 196.0675 | 173.3008 | 6.47068e-05 | 0.06892294 | 0 | 0 | 0
13221 | 513703 | 2011-01-24 12:00 | 1290.634 | 2 | 46 | 0.6750344 | 3.920382 | 48.71833 | 48.71575 | 196.0895 | 173.3008 | 6.475449e-05 | 0.06892294 | 0 | 0 | 0
13222 | 513733 | 2011-01-24 12:00 | 1320.649 | 2 | 46 | 0.6750344 | 3.922487 | 48.72396 | 48.71575 | 196.1116 | 173.3008 | 6.475449e-05 | 0.06892294 | 0 | 0 | 0
13223 | 513763 | 2011-01-24 12:01 | 1350.664 | 2 | 46 | 0.6752166 | 3.924591 | 48.72959 | 48.71575 | 196.1337 | 173.3008 | 0 | 0.06892294 | 0 | 0 | 0
13224 | 513793 | 2011-01-24 12:01 | 1380.679 | 2 | 46 | 0.6748523 | 3.926533 | 48.73522 | 48.71575 | 196.1558 | 173.3008 | 0 | 0.06892294 | 0 | 0 | 0
13225 | 513823 | 2011-01-24 12:02 | 1410.695 | 2 | 46 | 0.6750344 | 3.928799 | 48.74085 | 48.71575 | 196.1779 | 173.3008 | 9.713173e-05 | 0.06892294 | 0 | 0 | 0
13226 | 513853 | 2011-01-24 12:02 | 1440.71 | 2 | 46 | 0.6750344 | 3.930904 | 48.74648 | 48.71575 | 196.2 | 173.3008 | 9.713173e-05 | 0.06892294 | 0 | 0 | 0
13227 | 513883 | 2011-01-24 12:03 | 1470.725 | 2 | 46 | 0.6752166 | 3.933008 | 48.75211 | 48.71575 | 196.2221 | 173.3008 | 6.475449e-05 | 0.06892294 | 0 | 0 | 0
13228 | 513913.1 | 2011-01-24 12:03 | 1500.74 | 2 | 46 | 0.6752166 | 3.93495 | 48.75774 | 48.71575 | 196.2443 | 173.3008 | 3.237724e-05 | 0.06892294 | 0 | 0 | 0
13229 | 513943.1 | 2011-01-24 12:04 | 1530.755 | 2 | 46 | 0.6750344 | 3.936893 | 48.76337 | 48.71575 | 196.2665 | 173.3008 | 3.237724e-05 | 0.06892294 | 0 | 0 | 0
13230 | 513973.1 | 2011-01-24 12:04 | 1560.77 | 2 | 46 | 0.6752166 | 3.939159 | 48.769 | 48.71575 | 196.2886 | 173.3008 | 9.708405e-05 | 0.06892294 | 0 | 0 | 0
13231 | 514003.1 | 2011-01-24 12:05 | 1590.785 | 2 | 46 | 0.6752166 | 3.941101 | 48.77463 | 48.71575 | 196.3108 | 173.3008 | 3.232956e-05 | 0.06892294 | 0 | 0 | 0
13232 | 514033.1 | 2011-01-24 12:05 | 1620.8 | 2 | 46 | 0.6752166 | 3.943367 | 48.78026 | 48.71575 | 196.333 | 173.3008 | 9.708405e-05 | 0.06892294 | 0 | 0 | 0
13233 | 514063.1 | 2011-01-24 12:06 | 1650.815 | 2 | 46 | 0.6750344 | 3.945148 | 48.78589 | 48.71575 | 196.3552 | 173.3008 | 3.237724e-05 | 0.06892294 | 0 | 0 | 0
13234 | 514093.2 | 2011-01-24 12:06 | 1680.831 | 2 | 46 | 0.6752166 | 3.947576 | 48.79152 | 48.71575 | 196.3774 | 173.3008 | 0.000129509 | 0.06892294 | 0 | 0 | 0
13235 | 514123.2 | 2011-01-24 12:07 | 1710.846 | 2 | 46 | 0.6752166 | 3.949356 | 48.79715 | 48.71575 | 196.3996 | 173.3008 | 6.475449e-05 | 0.06892294 | 0 | 0 | 0
13236 | 514153.2 | 2011-01-24 12:07 | 1740.861 | 2 | 46 | 0.6752166 | 3.951299 | 48.80278 | 48.71575 | 196.4219 | 173.3008 | 3.237724e-05 | 0.06892294 | 0 | 0 | 0
13237 | 514183.2 | 2011-01-24 12:08 | 1770.876 | 2 | 46 | 0.6752166 | 3.953727 | 48.8084 | 48.71575 | 196.4441 | 173.3008 | 3.237724e-05 | 0.06892294 | 0 | 0 | 0
13238 | 514213.2 | 2011-01-24 12:08 | 1800.891 | 2 | 46 | 0.6752166 | 3.955831 | 48.81403 | 48.71575 | 196.4664 | 173.3008 | 9.713173e-05 | 0.06892294 | 0 | 0 | 0
13239 | 514243.2 | 2011-01-24 12:09 | 1830.906 | 2 | 46 | 0.6752166 | 3.957935 | 48.81966 | 48.71575 | 196.4887 | 173.3008 | 9.713173e-05 | 0.06892294 | 0 | 0 | 0
13240 | 514273.2 | 2011-01-24 12:09 | 1860.921 | 2 | 46 | 0.6752166 | 3.959878 | 48.82529 | 48.71575 | 196.511 | 173.3008 | 3.237724e-05 | 0.06892294 | 0 | 0 | 0
13241 | 514303.3 | 2011-01-24 12:10 | 1890.936 | 2 | 46 | 0.6752166 | 3.961982 | 48.83092 | 48.71575 | 196.5333 | 173.3008 | 6.475449e-05 | 0.06892294 | 0 | 0 | 0
13242 | 514333.3 | 2011-01-24 12:10 | 1920.951 | 2 | 46 | 0.6752166 | 3.964248 | 48.83655 | 48.71575 | 196.5556 | 173.3008 | 0.0001618385 | 0.06892294 | 0 | 0 | 0
13243 | 514363.3 | 2011-01-24 12:11 | 1950.967 | 2 | 46 | 0.6752166 | 3.96619 | 48.84218 | 48.71575 | 196.5779 | 173.3008 | 6.47068e-05 | 0.06892294 | 0 | 0 | 0
13244 | 514393.3 | 2011-01-24 12:11 | 1980.982 | 2 | 46 | 0.6753987 | 3.968295 | 48.84781 | 48.71575 | 196.6002 | 173.3008 | 6.475449e-05 | 0.06892294 | 0 | 0 | 0
13245 | 514423.3 | 2011-01-24 12:12 | 2010.997 | 2 | 46 | 0.6752166 | 3.970237 | 48.85344 | 48.71575 | 196.6226 | 173.3008 | 6.475449e-05 | 0.06892294 | 0 | 0 | 0
13246 | 514453.3 | 2011-01-24 12:12 | 2041.012 | 2 | 46 | 0.6753987 | 3.972179 | 48.85907 | 48.71575 | 196.6449 | 173.3008 | 3.237724e-05 | 0.06892294 | 0 | 0 | 0
13247 | 514483.3 | 2011-01-24 12:13 | 2071.027 | 2 | 46 | 0.6752166 | 3.974284 | 48.8647 | 48.71575 | 196.6673 | 173.3008 | 6.475449e-05 | 0.06892294 | 0 | 0 | 0
13248 | 514513.4 | 2011-01-24 12:13 | 2101.042 | 2 | 46 | 0.6752166 | 3.976388 | 48.87033 | 48.71575 | 196.6897 | 173.3008 | 6.475449e-05 | 0.06892294 | 0 | 0 | 0
13249 | 514543.4 | 2011-01-24 12:14 | 2131.059 | 2 | 46 | 0.6752166 | 3.978492 | 48.87596 | 48.71575 | 196.7121 | 173.3008 | 6.475449e-05 | 0.06892294 | 0 | 0 | 0
13250 | 514573.4 | 2011-01-24 12:14 | 2161.072 | 2 | 46 | 0.6752166 | 3.980435 | 48.88159 | 48.71575 | 196.7345 | 173.3008 | 3.237724e-05 | 0.06892294 | 0 | 0 | 0
13251 | 514603.4 | 2011-01-24 12:15 | 2191.087 | 2 | 46 | 0.6752166 | 3.982539 | 48.88722 | 48.71575 | 196.7569 | 173.3008 | 6.475449e-05 | 0.06892294 | 0 | 0 | 0
13252 | 514633.4 | 2011-01-24 12:15 | 2221.103 | 2 | 46 | 0.6750344 | 3.984481 | 48.89285 | 48.71575 | 196.7793 | 173.3008 | 6.475449e-05 | 0.06892294 | 0 | 0 | 0
13253 | 514663.4 | 2011-01-24 12:16 | 2251.118 | 2 | 46 | 0.6750344 | 3.986586 | 48.89848 | 48.71575 | 196.8017 | 173.3008 | 6.475449e-05 | 0.06892294 | 0 | 0 | 0
13254 | 514693.5 | 2011-01-24 12:16 | 2281.133 | 2 | 46 | 0.6750344 | 3.988528 | 48.9041 | 48.71575 | 196.8242 | 173.3008 | 6.475449e-05 | 0.06892294 | 0 | 0 | 0
13255 | 514723.5 | 2011-01-24 12:17 | 2311.148 | 2 | 46 | 0.6750344 | 3.99047 | 48.90973 | 48.71575 | 196.8466 | 173.3008 | 3.237724e-05 | 0.06892294 | 0 | 0 | 0
13256 | 514753.5 | 2011-01-24 12:17 | 2341.163 | 2 | 46 | 0.6752166 | 3.992736 | 48.91536 | 48.71575 | 196.8691 | 173.3008 | 3.232956e-05 | 0.06892294 | 0 | 0 | 0
13257 | 514783.5 | 2011-01-24 12:18 | 2371.178 | 2 | 46 | 0.6752166 | 3.994679 | 48.92099 | 48.71575 | 196.8916 | 173.3008 | 6.47068e-05 | 0.06892294 | 0 | 0 | 0
13258 | 514813.5 | 2011-01-24 12:18 | 2401.193 | 2 | 46 | 0.6750344 | 3.996621 | 48.92662 | 48.71575 | 196.9141 | 173.3008 | 3.232956e-05 | 0.06892294 | 0 | 0 | 0
13259 | 514843.5 | 2011-01-24 12:19 | 2431.21 | 2 | 46 | 0.6752166 | 3.998887 | 48.93225 | 48.71575 | 196.9366 | 173.3008 | 3.237724e-05 | 0.06892294 | 0 | 0 | 0
13260 | 514873.5 | 2011-01-24 12:19 | 2461.223 | 2 | 46 | 0.6752166 | 4.00083 | 48.93788 | 48.71575 | 196.9591 | 173.3008 | 3.232956e-05 | 0.06892294 | 0 | 0 | 0
13261 | 514903.6 | 2011-01-24 12:20 | 2491.238 | 2 | 46 | 0.6753987 | 4.003096 | 48.94351 | 48.71575 | 196.9816 | 173.3008 | 6.475449e-05 | 0.06892294 | 0 | 0 | 0
13262 | 514933.6 | 2011-01-24 12:20 | 2521.254 | 2 | 46 | 0.6750344 | 4.005038 | 48.94914 | 48.71575 | 197.0042 | 173.3008 | 3.232956e-05 | 0.06892294 | 0 | 0 | 0
13263 | 514963.6 | 2011-01-24 12:21 | 2551.269 | 2 | 46 | 0.6753987 | 4.007304 | 48.95477 | 48.71575 | 197.0267 | 173.3008 | 9.708405e-05 | 0.06892294 | 0 | 0 | 0
13264 | 514993.6 | 2011-01-24 12:21 | 2581.284 | 2 | 46 | 0.6752166 | 4.009408 | 48.9604 | 48.71575 | 197.0493 | 173.3008 | 9.708405e-05 | 0.06892294 | 0 | 0 | 0
13265 | 515023.6 | 2011-01-24 12:22 | 2611.299 | 2 | 46 | 0.6752166 | 4.011513 | 48.96603 | 48.71575 | 197.0719 | 173.3008 | 6.475449e-05 | 0.06892294 | 0 | 0 | 0
13266 | 515053.6 | 2011-01-24 12:22 | 2641.314 | 2 | 46 | 0.6750344 | 4.013617 | 48.97166 | 48.71575 | 197.0945 | 173.3008 | 6.475449e-05 | 0.06892294 | 0 | 0 | 0
13267 | 515083.7 | 2011-01-24 12:23 | 2671.329 | 2 | 46 | 0.6750344 | 4.015883 | 48.97729 | 48.71575 | 197.1171 | 173.3008 | 9.717941e-05 | 0.06892294 | 0 | 0 | 0
13268 | 515113.7 | 2011-01-24 12:23 | 2701.344 | 2 | 46 | 0.6752166 | 4.017988 | 48.98292 | 48.71575 | 197.1397 | 173.3008 | 6.475449e-05 | 0.06892294 | 0 | 0 | 0
13269 | 515143.7 | 2011-01-24 12:24 | 2731.359 | 2 | 46 | 0.6750344 | 4.020254 | 48.98855 | 48.71575 | 197.1623 | 173.3008 | 9.708405e-05 | 0.06892294 | 0 | 0 | 0
13270 | 515173.7 | 2011-01-24 12:24 | 2761.374 | 2 | 46 | 0.6750344 | 4.02252 | 48.99418 | 48.71575 | 197.1849 | 173.3008 | 6.465912e-05 | 0.06892294 | 0 | 0 | 0
13271 | 515203.7 | 2011-01-24 12:25 | 2791.39 | 2 | 46 | 0.6752166 | 4.024624 | 48.9998 | 48.71575 | 197.2076 | 173.3008 | 6.465912e-05 | 0.06892294 | 0 | 0 | 0
13272 | 515233.7 | 2011-01-24 12:25 | 2821.405 | 2 | 46 | 0.6750344 | 4.02689 | 49.00543 | 48.71575 | 197.2302 | 173.3008 | 3.242493e-05 | 0.06892294 | 0 | 0 | 0
13273 | 515263.7 | 2011-01-24 12:26 | 2851.42 | 2 | 46 | 0.6752166 | 4.029156 | 49.01106 | 48.71575 | 197.2529 | 173.3008 | 3.232956e-05 | 0.06892294 | 0 | 0 | 0
13274 | 515293.8 | 2011-01-24 12:26 | 2881.435 | 2 | 46 | 0.6750344 | 4.031423 | 49.01669 | 48.71575 | 197.2756 | 173.3008 | 3.242493e-05 | 0.06892294 | 0 | 0 | 0
13275 | 515323.8 | 2011-01-24 12:27 | 2911.45 | 2 | 46 | 0.6752166 | 4.033851 | 49.02232 | 48.71575 | 197.2983 | 173.3008 | 3.242493e-05 | 0.06892294 | 0 | 0 | 0
13276 | 515353.8 | 2011-01-24 12:27 | 2941.465 | 2 | 46 | 0.6752166 | 4.036278 | 49.02795 | 48.71575 | 197.321 | 173.3008 | 6.475449e-05 | 0.06892294 | 0 | 0 | 0
13277 | 515383.8 | 2011-01-24 12:28 | 2971.48 | 2 | 46 | 0.6752166 | 4.038706 | 49.03358 | 48.71575 | 197.3438 | 173.3008 | 9.708405e-05 | 0.06892294 | 0 | 0 | 0
13278 | 515413.8 | 2011-01-24 12:28 | 3001.495 | 2 | 46 | 0.6752166 | 4.040973 | 49.03921 | 48.71575 | 197.3665 | 173.3008 | 6.475449e-05 | 0.06892294 | 0 | 0 | 0
13279 | 515443.8 | 2011-01-24 12:29 | 3031.51 | 2 | 46 | 0.6750344 | 4.043239 | 49.04484 | 48.71575 | 197.3893 | 173.3008 | 0 | 0.06892294 | 0 | 0 | 0
13280 | 515473.8 | 2011-01-24 12:29 | 3061.526 | 2 | 46 | 0.6753987 | 4.04599 | 49.05047 | 48.71575 | 197.412 | 173.3008 | 9.717941e-05 | 0.06892294 | 0 | 0 | 0
13281 | 515503.9 | 2011-01-24 12:30 | 3091.541 | 2 | 46 | 0.6750344 | 4.048095 | 49.0561 | 48.71575 | 197.4348 | 173.3008 | 0 | 0.06892294 | 0 | 0 | 0
13282 | 515533.9 | 2011-01-24 12:30 | 3121.556 | 2 | 46 | 0.6752166 | 4.051008 | 49.06173 | 48.71575 | 197.4576 | 173.3008 | 9.708405e-05 | 0.06892294 | 0 | 0 | 0
13283 | 515563.9 | 2011-01-24 12:31 | 3151.571 | 2 | 46 | 0.6753987 | 4.053436 | 49.06736 | 48.71575 | 197.4804 | 173.3008 | 6.475449e-05 | 0.06892294 | 0 | 0 | 0
13284 | 515593.9 | 2011-01-24 12:31 | 3181.586 | 2 | 46 | 0.6750344 | 4.055702 | 49.07299 | 48.71575 | 197.5032 | 173.3008 | 3.232956e-05 | 0.06892294 | 0 | 0 | 0
13285 | 515623.9 | 2011-01-24 12:32 | 3211.601 | 2 | 46 | 0.6752166 | 4.058454 | 49.07862 | 48.71575 | 197.5261 | 173.3008 | 9.708405e-05 | 0.06892294 | 0 | 0 | 0
13286 | 515653.9 | 2011-01-24 12:32 | 3241.616 | 2 | 46 | 0.6750344 | 4.061044 | 49.08425 | 48.71575 | 197.5489 | 173.3008 | 9.708405e-05 | 0.06892294 | 0 | 0 | 0
13287 | 515684 | 2011-01-24 12:33 | 3271.631 | 2 | 46 | 0.6753987 | 4.063796 | 49.08988 | 48.71575 | 197.5718 | 173.3008 | 0.0001618385 | 0.06892294 | 0 | 0 | 0
13288 | 515714 | 2011-01-24 12:33 | 3301.646 | 2 | 46 | 0.6752166 | 4.066386 | 49.09551 | 48.71575 | 197.5947 | 173.3008 | 6.475449e-05 | 0.06892294 | 0 | 0 | 0
13289 | 515744 | 2011-01-24 12:34 | 3331.662 | 2 | 46 | 0.6750344 | 4.068975 | 49.10114 | 48.71575 | 197.6176 | 173.3008 | 3.242493e-05 | 0.06892294 | 0 | 0 | 0
13290 | 515774 | 2011-01-24 12:34 | 3361.677 | 2 | 46 | 0.6752166 | 4.071727 | 49.10676 | 48.71575 | 197.6405 | 173.3008 | 9.717941e-05 | 0.06892294 | 0 | 0 | 0
13291 | 515804 | 2011-01-24 12:35 | 3391.692 | 2 | 46 | 0.6752166 | 4.074479 | 49.11239 | 48.71575 | 197.6634 | 173.3008 | 6.475449e-05 | 0.06892294 | 0 | 0 | 0
13292 | 515834 | 2011-01-24 12:35 | 3421.707 | 2 | 46 | 0.6753987 | 4.077393 | 49.11802 | 48.71575 | 197.6864 | 173.3008 | 9.717941e-05 | 0.06892294 | 0 | 0 | 0
13293 | 515864 | 2011-01-24 12:36 | 3451.722 | 2 | 46 | 0.6752166 | 4.080144 | 49.12365 | 48.71575 | 197.7093 | 173.3008 | 6.465912e-05 | 0.06892294 | 0 | 0 | 0
13294 | 515894.1 | 2011-01-24 12:36 | 3481.737 | 2 | 46 | 0.6752166 | 4.082896 | 49.12928 | 48.71575 | 197.7323 | 173.3008 | 6.475449e-05 | 0.06892294 | 0 | 0 | 0
13295 | 515924.1 | 2011-01-24 12:37 | 3511.752 | 2 | 46 | 0.6752166 | 4.085809 | 49.13491 | 48.71575 | 197.7553 | 173.3008 | 9.708405e-05 | 0.06892294 | 0 | 0 | 0
13296 | 515954.1 | 2011-01-24 12:37 | 3541.767 | 2 | 46 | 0.6753987 | 4.088723 | 49.14054 | 48.71575 | 197.7783 | 173.3008 | 9.717941e-05 | 0.06892294 | 0 | 0 | 0
13297 | 515984.1 | 2011-01-24 12:38 | 3571.782 | 2 | 46 | 0.6752166 | 4.091475 | 49.14617 | 48.71575 | 197.8013 | 173.3008 | 6.465912e-05 | 0.06892294 | 0 | 0 | 0
13298 | 516014.1 | 2011-01-24 12:38 | 3601.798 | 2 | 46 | 0.6752166 | 4.09455 | 49.1518 | 48.71575 | 197.8244 | 173.3008 | 6.475449e-05 | 0.06892294 | 0 | 0 | 0
13299 | 516044.1 | 2011-01-24 12:39 | 3631.813 | 2 | 46 | 0.6752166 | 4.097787 | 49.15743 | 48.71575 | 197.8474 | 173.3008 | 0.0001618385 | 0.06892294 | 0 | 0 | 0
13300 | 516074.2 | 2011-01-24 12:39 | 3661.828 | 2 | 46 | 0.6752166 | 4.100539 | 49.16306 | 48.71575 | 197.8705 | 173.3008 | 6.475449e-05 | 0.06892294 | 0 | 0 | 0
13301 | 516104.2 | 2011-01-24 12:40 | 3691.843 | 2 | 46 | 0.6750344 | 4.103615 | 49.16869 | 48.71575 | 197.8936 | 173.3008 | 9.717941e-05 | 0.06892294 | 0 | 0 | 0
13302 | 516134.2 | 2011-01-24 12:40 | 3721.858 | 2 | 46 | 0.6748523 | 4.10669 | 49.17432 | 48.71575 | 197.9167 | 173.3008 | 6.465912e-05 | 0.06892294 | 0 | 0 | 0
13303 | 516164.2 | 2011-01-24 12:41 | 3751.873 | 2 | 46 | 0.6750344 | 4.109928 | 49.17995 | 48.71575 | 197.9398 | 173.3008 | 9.717941e-05 | 0.06892294 | 0 | 0 | 0
13304 | 516194.2 | 2011-01-24 12:41 | 3781.888 | 2 | 46 | 0.6752166 | 4.113003 | 49.18558 | 48.71575 | 197.963 | 173.3008 | 9.708405e-05 | 0.06892294 | 0 | 0 | 0
13305 | 516224.2 | 2011-01-24 12:42 | 3811.903 | 2 | 46 | 0.6753987 | 4.116078 | 49.19121 | 48.71575 | 197.9861 | 173.3008 | 6.475449e-05 | 0.06892294 | 0 | 0 | 0
13306 | 516254.2 | 2011-01-24 12:42 | 3841.918 | 2 | 46 | 0.6752166 | 4.119478 | 49.19683 | 48.71575 | 198.0093 | 173.3008 | 9.717941e-05 | 0.06892294 | 0 | 0 | 0
13307 | 516284.3 | 2011-01-24 12:43 | 3871.934 | 2 | 46 | 0.6750344 | 4.122391 | 49.20246 | 48.71575 | 198.0325 | 173.3008 | 3.242493e-05 | 0.06892294 | 0 | 0 | 0
13308 | 516314.3 | 2011-01-24 12:43 | 3901.949 | 2 | 46 | 0.6752166 | 4.125952 | 49.20809 | 48.71575 | 198.0557 | 173.3008 | 9.708405e-05 | 0.06892294 | 0 | 0 | 0
13309 | 516344.3 | 2011-01-24 12:44 | 3931.964 | 2 | 46 | 0.6750344 | 4.129028 | 49.21372 | 48.71575 | 198.079 | 173.3008 | 6.475449e-05 | 0.06892294 | 0 | 0 | 0
13310 | 516374.3 | 2011-01-24 12:44 | 3961.979 | 2 | 46 | 0.6752166 | 4.132589 | 49.21935 | 48.71575 | 198.1022 | 173.3008 | 9.717941e-05 | 0.06892294 | 0 | 0 | 0
13311 | 516404.3 | 2011-01-24 12:45 | 3991.994 | 2 | 46 | 0.6752166 | 4.135988 | 49.22498 | 48.71575 | 198.1255 | 173.3008 | 0.0001294136 | 0.06892294 | 0 | 0 | 0
13312 | 516434.3 | 2011-01-24 12:45 | 4022.009 | 2 | 46 | 0.6750344 | 4.139387 | 49.23061 | 48.71575 | 198.1488 | 173.3008 | 0.000129509 | 0.06892294 | 0 | 0 | 0
13313 | 516464.3 | 2011-01-24 12:46 | 4052.026 | 2 | 46 | 0.6752166 | 4.142787 | 49.23624 | 48.71575 | 198.1721 | 173.3008 | 9.717941e-05 | 0.06892294 | 0 | 0 | 0
13314 | 516494.4 | 2011-01-24 12:46 | 4082.039 | 2 | 46 | 0.6750344 | 4.146185 | 49.24187 | 48.71575 | 198.1954 | 173.3008 | 6.475449e-05 | 0.06892294 | 0 | 0 | 0
13315 | 516524.4 | 2011-01-24 12:47 | 4112.054 | 2 | 46 | 0.6752166 | 4.149746 | 49.2475 | 48.71575 | 198.2188 | 173.3008 | 9.708405e-05 | 0.06892294 | 0 | 0 | 0
13316 | 516554.4 | 2011-01-24 12:47 | 4142.07 | 2 | 46 | 0.6750344 | 4.153146 | 49.25313 | 48.71575 | 198.2422 | 173.3008 | 6.475449e-05 | 0.06892294 | 0 | 0 | 0
13317 | 516584.4 | 2011-01-24 12:48 | 4172.085 | 2 | 46 | 0.6752166 | 4.156868 | 49.25876 | 48.71575 | 198.2656 | 173.3008 | 6.475449e-05 | 0.06892294 | 0 | 0 | 0
13318 | 516614.4 | 2011-01-24 12:48 | 4202.1 | 2 | 46 | 0.6752166 | 4.160268 | 49.26439 | 48.71575 | 198.289 | 173.3008 | 6.475449e-05 | 0.06892294 | 0 | 0 | 0
13319 | 516644.4 | 2011-01-24 12:49 | 4232.115 | 2 | 46 | 0.6755809 | 4.163991 | 49.27002 | 48.71575 | 198.3124 | 173.3008 | 6.475449e-05 | 0.06892294 | 0 | 0 | 0
13320 | 516674.5 | 2011-01-24 12:49 | 4262.13 | 2 | 46 | 0.6750344 | 4.167714 | 49.27565 | 48.71575 | 198.3358 | 173.3008 | 9.708405e-05 | 0.06892294 | 0 | 0 | 0
13321 | 516704.5 | 2011-01-24 12:50 | 4292.145 | 2 | 46 | 0.6752166 | 4.171275 | 49.28128 | 48.71575 | 198.3593 | 173.3008 | 6.475449e-05 | 0.06892294 | 0 | 0 | 0
13322 | 516734.5 | 2011-01-24 12:50 | 4322.16 | 2 | 46 | 0.6750344 | 4.174998 | 49.2869 | 48.71575 | 198.3828 | 173.3008 | 6.475449e-05 | 0.06892294 | 0 | 0 | 0
13323 | 516764.5 | 2011-01-24 12:51 | 4352.176 | 2 | 46 | 0.6752166 | 4.178883 | 49.29253 | 48.71575 | 198.4063 | 173.3008 | 9.717941e-05 | 0.06892294 | 0 | 0 | 0
13324 | 516794.5 | 2011-01-24 12:51 | 4382.177 | 2 | 46 | 0.6753987 | 4.182767 | 49.29816 | 48.71575 | 198.4299 | 173.3008 | 9.717941e-05 | 0.06892294 | 0 | 0 | 0
13325 | 516824.5 | 2011-01-24 12:52 | 4412.19 | 2 | 46 | 0.6752166 | 4.18649 | 49.30379 | 48.71575 | 198.4534 | 173.3008 | 6.475449e-05 | 0.06892294 | 0 | 0 | 0
13326 | 516854.5 | 2011-01-24 12:52 | 4442.205 | 2 | 46 | 0.6750344 | 4.190213 | 49.30942 | 48.71575 | 198.477 | 173.3008 | 9.717941e-05 | 0.06892294 | 0 | 0 | 0
13327 | 516884.5 | 2011-01-24 12:53 | 4472.22 | 2 | 46 | 0.6753987 | 4.19426 | 49.31505 | 48.71575 | 198.5006 | 173.3008 | 0.000129509 | 0.06892294 | 0 | 0 | 0
13328 | 516914.6 | 2011-01-24 12:53 | 4502.235 | 2 | 46 | 0.6752166 | 4.198144 | 49.32068 | 48.71575 | 198.5242 | 173.3008 | 0.000129509 | 0.06892294 | 0 | 0 | 0
13329 | 516958.4 | 2011-01-24 12:54 | 30.01503 | 3 | 46 | 0 | 4.086133 | 49.32326 | 48.71575 | 198.5351 | 173.3008 | -0.0004532814 | 0.06892294 | 0 | 0 | 0
13330 | 516988.4 | 2011-01-24 12:55 | 60.03016 | 3 | 46 | 0 | 4.073346 | 49.32326 | 48.71575 | 198.5351 | 173.3008 | -0.0002913475 | 0.06892294 | 0 | 0 | 0
13331 | 517018.4 | 2011-01-24 12:55 | 90.04753 | 3 | 46 | 0 | 4.066062 | 49.32326 | 48.71575 | 198.5351 | 173.3008 | -0.0001294136 | 0.06892294 | 0 | 0 | 0
13332 | 517048.4 | 2011-01-24 12:56 | 120.0135 | 3 | 46 | 0 | 4.060558 | 49.32326 | 48.71575 | 198.5351 | 173.3008 | -0.0001618385 | 0.06892294 | 0 | 0 | 0
13333 | 517048.4 | 2011-01-24 12:56 | 2.912258244e-06 | 4 | 46 | 1.189574 | 4.199925 | 49.32326 | 48.71575 | 198.5351 | 173.3008 | 0 | 0.06892294 | 0 | 0 | 0
13334 | 517048.6 | 2011-01-24 12:56 | 0.2656986 | 4 | 46 | 1.137847 | 4.199763 | 49.32335 | 48.71575 | 198.5354 | 173.3008 | -3.232956e-05 | 0.06892294 | 0 | 0 | 0
13335 | 517050.1 | 2011-01-24 12:56 | 1.765694 | 4 | 46 | 1.087395 | 4.199763 | 49.32381 | 48.71575 | 198.5374 | 173.3008 | -3.232956e-05 | 0.06892294 | 0 | 0 | 0
13336 | 517052.7 | 2011-01-24 12:56 | 4.296839 | 4 | 46 | 1.036942 | 4.199763 | 49.32456 | 48.71575 | 198.5405 | 173.3008 | 0 | 0.06892294 | 0 | 0 | 0
13337 | 517056.1 | 2011-01-24 12:56 | 7.781066 | 4 | 46 | 0.9868546 | 4.199763 | 49.32553 | 48.71575 | 198.5446 | 173.3008 | 0 | 0.06892294 | 0 | 0 | 0
13338 | 517060.7 | 2011-01-24 12:56 | 12.32788 | 4 | 46 | 0.9367666 | 4.199763 | 49.32675 | 48.71575 | 198.5497 | 173.3008 | 3.242493e-05 | 0.06892294 | 0 | 0 | 0
13339 | 517066.6 | 2011-01-24 12:56 | 18.21839 | 4 | 46 | 0.8863145 | 4.199763 | 49.32824 | 48.71575 | 198.556 | 173.3008 | 3.242493e-05 | 0.06892294 | 0 | 0 | 0
13340 | 517074.2 | 2011-01-24 12:56 | 25.82773 | 4 | 46 | 0.8362265 | 4.199763 | 49.33006 | 48.71575 | 198.5636 | 173.3008 | -3.232956e-05 | 0.06892294 | 0 | 0 | 0
13341 | 517084.1 | 2011-01-24 12:56 | 35.78059 | 4 | 46 | 0.7861386 | 4.199763 | 49.3323 | 48.71575 | 198.573 | 173.3008 | 0 | 0.06892294 | 0 | 0 | 0
13342 | 517097.6 | 2011-01-24 12:56 | 49.26475 | 4 | 46 | 0.7360507 | 4.199763 | 49.33514 | 48.71575 | 198.585 | 173.3008 | -3.232956e-05 | 0.06892294 | 0 | 0 | 0
13343 | 517116.7 | 2011-01-24 12:57 | 68.35817 | 4 | 46 | 0.6859627 | 4.199763 | 49.3389 | 48.71575 | 198.6008 | 173.3008 | -3.232956e-05 | 0.06892294 | 0 | 0 | 0
13344 | 517146.5 | 2011-01-24 12:57 | 98.12327 | 4 | 46 | 0.6358747 | 4.199763 | 49.34435 | 48.71575 | 198.6236 | 173.3008 | 0 | 0.06892294 | 0 | 0 | 0
13345 | 517197.1 | 2011-01-24 12:58 | 148.7183 | 4 | 46 | 0.5857868 | 4.199601 | 49.35291 | 48.71575 | 198.6596 | 173.3008 | -9.717941e-05 | 0.06892294 | 0 | 0 | 0
13346 | 517278.2 | 2011-01-24 12:59 | 229.8732 | 4 | 46 | 0.5356989 | 4.199763 | 49.36552 | 48.71575 | 198.7125 | 173.3008 | 0 | 0.06892294 | 0 | 0 | 0
13347 | 517385.5 | 2011-01-24 13:01 | 337.1037 | 4 | 46 | 0.485611 | 4.199925 | 49.38071 | 48.71575 | 198.7763 | 173.3008 | 3.232956e-05 | 0.06892294 | 0 | 0 | 0
13348 | 517510.9 | 2011-01-24 13:03 | 462.5702 | 4 | 46 | 0.4355231 | 4.199763 | 49.39675 | 48.71575 | 198.8437 | 173.3008 | -3.232956e-05 | 0.06892294 | 0 | 0 | 0
13349 | 517656.8 | 2011-01-24 13:06 | 608.427 | 4 | 46 | 0.3854351 | 4.199763 | 49.41336 | 48.71575 | 198.9135 | 173.3008 | -3.232956e-05 | 0.06892294 | 0 | 0 | 0
13350 | 517825.4 | 2011-01-24 13:09 | 777.0335 | 4 | 46 | 0.3353472 | 4.199763 | 49.43021 | 48.71575 | 198.9842 | 173.3008 | 0 | 0.06892294 | 0 | 0 | 0
13351 | 518028.2 | 2011-01-24 13:12 | 979.8895 | 4 | 46 | 0.2852593 | 4.199763 | 49.44767 | 48.71575 | 199.0575 | 173.3008 | 0 | 0.06892294 | 0 | 0 | 0
13352 | 518278.4 | 2011-01-24 13:16 | 1230.041 | 4 | 46 | 0.2351713 | 4.199763 | 49.46571 | 48.71575 | 199.1333 | 173.3008 | -3.232956e-05 | 0.06892294 | 0 | 0 | 0
13353 | 518605 | 2011-01-24 13:22 | 1556.63 | 4 | 46 | 0.1850834 | 4.199763 | 49.48468 | 48.71575 | 199.213 | 173.3008 | -3.232956e-05 | 0.06892294 | 0 | 0 | 0
13354 | 519059.7 | 2011-01-24 13:29 | 2011.325 | 4 | 46 | 0.1349955 | 4.199763 | 49.5047 | 48.71575 | 199.2971 | 173.3008 | -3.232956e-05 | 0.06892294 | 0 | 0 | 0
13355 | 519791.7 | 2011-01-24 13:41 | 2743.359 | 4 | 46 | 0.08490755 | 4.199763 | 49.52663 | 48.71575 | 199.3892 | 173.3008 | -3.232956e-05 | 0.06892294 | 0 | 0 | 0
13356 | 520747.6 | 2011-01-24 13:57 | 3699.233 | 4 | 46 | 0.04993707 | 4.199763 | 49.54411 | 48.71575 | 199.4626 | 173.3008 | 0 | 0.06892294 | 0 | 0 | 0
13357 | 520807.6 | 2011-01-24 13:58 | 60.01461 | 5 | 46 | 0 | 4.189727 | 49.54411 | 48.71575 | 199.4626 | 173.3008 | 0 | 0.06892294 | 0 | 0 | 0
13358 | 520807.8 | 2011-01-24 13:58 | 0.2030904 | 6 | 46 | 3.127666e-05 | 4.189566 | 49.54411 | 48.71575 | 199.4626 | 173.3008 | 0 | 0.1039796 | 0 | 0 | 0
13359 | 520812.6 | 2011-01-24 13:58 | 5.000046 | 6 | 46 | 0.001852656 | 4.189727 | 49.54411 | 48.71575 | 199.4626 | 173.3008 | -3.242493e-05 | 0.1039796 | 0 | 0 | 0
13360 | 520812.6 | 2011-01-24 13:58 | 3.097720473e-06 | 7 | 46 | -1.238142 | 4.077554 | 49.54411 | 48.71575 | 199.4626 | 173.3008 | 0 | 0.1039796 | 0 | 0 | 0
13361 | 520812.6 | 2011-01-24 13:58 | 0.01554265 | 7 | 46 | -1.349611 | 4.024624 | 49.54411 | 48.71576 | 199.4626 | 173.3008 | -0.01058607 | 0.1039796 | 0 | 0 | 0
13362 | 520827.2 | 2011-01-24 13:59 | 14.60897 | 7 | 46 | -1.350157 | 3.974607 | 49.54411 | 48.72123 | 199.4626 | 173.3227 | -0.001553917 | 0.1039796 | 0 | 0 | 0
13363 | 520857.2 | 2011-01-24 13:59 | 44.62408 | 7 | 46 | -1.349975 | 3.933979 | 49.54411 | 48.73249 | 199.4626 | 173.3671 | -0.0008093357 | 0.1039796 | 0 | 0 | 0
13364 | 520887.2 | 2011-01-24 14:00 | 74.63927 | 7 | 46 | -1.349793 | 3.906785 | 49.54411 | 48.74374 | 199.4626 | 173.4113 | -0.0006151199 | 0.1039796 | 0 | 0 | 0
13365 | 520917.2 | 2011-01-24 14:00 | 104.6543 | 7 | 46 | -1.349793 | 3.886229 | 49.54411 | 48.755 | 199.4626 | 173.4551 | -0.000485611 | 0.1039796 | 0 | 0 | 0
13366 | 520947.3 | 2011-01-24 14:01 | 134.6694 | 7 | 46 | -1.349975 | 3.869233 | 49.54411 | 48.76625 | 199.4626 | 173.4987 | -0.0003884792 | 0.1039796 | 0 | 0 | 0
13367 | 520977.3 | 2011-01-24 14:01 | 164.6845 | 7 | 46 | -1.349975 | 3.854503 | 49.54411 | 48.77751 | 199.4626 | 173.5422 | -0.0003884792 | 0.1039796 | 0 | 0 | 0
13368 | 521007.3 | 2011-01-24 14:02 | 194.6996 | 7 | 46 | -1.349975 | 3.841553 | 49.54411 | 48.78876 | 199.4626 | 173.5855 | -0.0003884792 | 0.1039796 | 0 | 0 | 0
13369 | 521037.3 | 2011-01-24 14:02 | 224.7148 | 7 | 46 | -1.349975 | 3.829737 | 49.54411 | 48.80002 | 199.4626 | 173.6287 | -0.0003237248 | 0.1039796 | 0 | 0 | 0
13370 | 521067.3 | 2011-01-24 14:03 | 254.7299 | 7 | 46 | -1.350157 | 3.819054 | 49.54411 | 48.81127 | 199.4626 | 173.6717 | -0.0002266407 | 0.1039796 | 0 | 0 | 0
13371 | 521097.3 | 2011-01-24 14:03 | 284.745 | 7 | 46 | -1.350157 | 3.808533 | 49.54411 | 48.82253 | 199.4626 | 173.7147 | -0.0002589702 | 0.1039796 | 0 | 0 | 0
13372 | 521127.4 | 2011-01-24 14:04 | 314.7601 | 7 | 46 | -1.350157 | 3.798659 | 49.54411 | 48.83378 | 199.4626 | 173.7575 | -0.0002913475 | 0.1039796 | 0 | 0 | 0
13373 | 521157.4 | 2011-01-24 14:04 | 344.7752 | 7 | 46 | -1.349793 | 3.789271 | 49.54411 | 48.84504 | 199.4626 | 173.8002 | -0.0002589702 | 0.1039796 | 0 | 0 | 0
13374 | 521187.4 | 2011-01-24 14:05 | 374.7904 | 7 | 46 | -1.349975 | 3.780045 | 49.54411 | 48.85629 | 199.4626 | 173.8428 | -0.0002589702 | 0.1039796 | 0 | 0 | 0
13375 | 521217.4 | 2011-01-24 14:05 | 404.8054 | 7 | 46 | -1.349793 | 3.771304 | 49.54411 | 48.86755 | 199.4626 | 173.8853 | -0.0002589702 | 0.1039796 | 0 | 0 | 0
13376 | 521247.4 | 2011-01-24 14:06 | 434.8205 | 7 | 46 | -1.349793 | 3.762725 | 49.54411 | 48.8788 | 199.4626 | 173.9277 | -0.000226593 | 0.1039796 | 0 | 0 | 0
13377 | 521277.4 | 2011-01-24 14:06 | 464.8356 | 7 | 46 | -1.349975 | 3.754308 | 49.54411 | 48.89006 | 199.4626 | 173.97 | -0.000226593 | 0.1039796 | 0 | 0 | 0
13378 | 521307.4 | 2011-01-24 14:07 | 494.8508 | 7 | 46 | -1.349975 | 3.746214 | 49.54411 | 48.90131 | 199.4626 | 174.0122 | -0.0002266407 | 0.1039796 | 0 | 0 | 0
13379 | 521337.5 | 2011-01-24 14:07 | 524.866 | 7 | 46 | -1.349975 | 3.738445 | 49.54411 | 48.91257 | 199.4626 | 174.0543 | -0.0001942635 | 0.1039796 | 0 | 0 | 0
13380 | 521367.5 | 2011-01-24 14:08 | 554.881 | 7 | 46 | -1.349975 | 3.730352 | 49.54411 | 48.92383 | 199.4626 | 174.0963 | -0.000226593 | 0.1039796 | 0 | 0 | 0
13381 | 521397.5 | 2011-01-24 14:08 | 584.8961 | 7 | 46 | -1.349793 | 3.722906 | 49.54411 | 48.93508 | 199.4626 | 174.1383 | -0.0001618862 | 0.1039796 | 0 | 0 | 0
13382 | 521427.5 | 2011-01-24 14:09 | 614.9112 | 7 | 46 | -1.349793 | 3.71546 | 49.54411 | 48.94634 | 199.4626 | 174.1801 | -0.0001618862 | 0.1039796 | 0 | 0 | 0
13383 | 521457.5 | 2011-01-24 14:09 | 644.9264 | 7 | 46 | -1.350157 | 3.70769 | 49.54411 | 48.95759 | 199.4626 | 174.2219 | -0.0002266407 | 0.1039796 | 0 | 0 | 0
13384 | 521487.5 | 2011-01-24 14:10 | 674.9414 | 7 | 46 | -1.349975 | 3.700406 | 49.54411 | 48.96885 | 199.4626 | 174.2636 | -0.0002266407 | 0.1039796 | 0 | 0 | 0
13385 | 521517.6 | 2011-01-24 14:10 | 704.9565 | 7 | 46 | -1.349793 | 3.693284 | 49.54411 | 48.9801 | 199.4626 | 174.3052 | -0.0001618385 | 0.1039796 | 0 | 0 | 0
13386 | 521547.6 | 2011-01-24 14:11 | 734.9716 | 7 | 46 | -1.349975 | 3.686162 | 49.54411 | 48.99136 | 199.4626 | 174.3467 | -0.0001942158 | 0.1039796 | 0 | 0 | 0
13387 | 521577.6 | 2011-01-24 14:11 | 764.9868 | 7 | 46 | -1.349975 | 3.679202 | 49.54411 | 49.00261 | 199.4626 | 174.3882 | -0.0001618862 | 0.1039796 | 0 | 0 | 0
13388 | 521607.6 | 2011-01-24 14:12 | 795.002 | 7 | 46 | -1.349793 | 3.672404 | 49.54411 | 49.01387 | 199.4626 | 174.4296 | -0.0001294613 | 0.1039796 | 0 | 0 | 0
13389 | 521637.6 | 2011-01-24 14:12 | 825.0172 | 7 | 46 | -1.349793 | 3.665443 | 49.54411 | 49.02512 | 199.4626 | 174.4708 | -0.0001618862 | 0.1039796 | 0 | 0 | 0
13390 | 521667.6 | 2011-01-24 14:13 | 855.0321 | 7 | 46 | -1.349793 | 3.658645 | 49.54411 | 49.03638 | 199.4626 | 174.5121 | -0.0001618862 | 0.1039796 | 0 | 0 | 0
13391 | 521697.6 | 2011-01-24 14:13 | 885.0472 | 7 | 46 | -1.349975 | 3.651847 | 49.54411 | 49.04763 | 199.4626 | 174.5532 | -0.0001942158 | 0.1039796 | 0 | 0 | 0
13392 | 521727.7 | 2011-01-24 14:14 | 915.0623 | 7 | 46 | -1.350157 | 3.64521 | 49.54411 | 49.05889 | 199.4626 | 174.5943 | -0.0001618862 | 0.1039796 | 0 | 0 | 0
13393 | 521757.7 | 2011-01-24 14:14 | 945.0774 | 7 | 46 | -1.349975 | 3.638897 | 49.54411 | 49.07015 | 199.4626 | 174.6353 | -0.000129509 | 0.1039796 | 0 | 0 | 0
13394 | 521787.7 | 2011-01-24 14:15 | 975.0947 | 7 | 46 | -1.349975 | 3.632423 | 49.54411 | 49.0814 | 199.4626 | 174.6762 | -0.0001618385 | 0.1039796 | 0 | 0 | 0
13395 | 521817.7 | 2011-01-24 14:15 | 1005.108 | 7 | 46 | -1.349975 | 3.62611 | 49.54411 | 49.09266 | 199.4626 | 174.717 | -0.0001618862 | 0.1039796 | 0 | 0 | 0
13396 | 521847.7 | 2011-01-24 14:16 | 1035.123 | 7 | 46 | -1.349975 | 3.619797 | 49.54411 | 49.10391 | 199.4626 | 174.7578 | -0.0001942635 | 0.1039796 | 0 | 0 | 0
13397 | 521877.7 | 2011-01-24 14:16 | 1065.138 | 7 | 46 | -1.349611 | 3.61397 | 49.54411 | 49.11517 | 199.4626 | 174.7985 | -0.000129509 | 0.1039796 | 0 | 0 | 0
13398 | 521907.7 | 2011-01-24 14:17 | 1095.153 | 7 | 46 | -1.350157 | 3.607819 | 49.54411 | 49.12642 | 199.4626 | 174.8392 | -0.0001618385 | 0.1039796 | 0 | 0 | 0
13399 | 521937.8 | 2011-01-24 14:17 | 1125.168 | 7 | 46 | -1.350157 | 3.60183 | 49.54411 | 49.13768 | 199.4626 | 174.8797 | -0.0001618385 | 0.1039796 | 0 | 0 | 0
13400 | 521967.8 | 2011-01-24 14:18 | 1155.183 | 7 | 46 | -1.349793 | 3.595841 | 49.54411 | 49.14893 | 199.4626 | 174.9202 | -0.0001618385 | 0.1039796 | 0 | 0 | 0
13401 | 521997.8 | 2011-01-24 14:18 | 1185.198 | 7 | 46 | -1.349975 | 3.590176 | 49.54411 | 49.16019 | 199.4626 | 174.9607 | -0.0001618385 | 0.1039796 | 0 | 0 | 0
13402 | 522027.8 | 2011-01-24 14:19 | 1215.213 | 7 | 46 | -1.349793 | 3.58451 | 49.54411 | 49.17144 | 199.4626 | 175.0011 | -0.0001294613 | 0.1039796 | 0 | 0 | 0
13403 | 522057.8 | 2011-01-24 14:19 | 1245.229 | 7 | 46 | -1.349793 | 3.579007 | 49.54411 | 49.1827 | 199.4626 | 175.0414 | -0.0001294613 | 0.1039796 | 0 | 0 | 0
13404 | 522087.8 | 2011-01-24 14:20 | 1275.246 | 7 | 46 | -1.349793 | 3.573503 | 49.54411 | 49.19396 | 199.4626 | 175.0816 | -9.713173e-05 | 0.1039796 | 0 | 0 | 0
13405 | 522117.9 | 2011-01-24 14:20 | 1305.259 | 7 | 46 | -1.349975 | 3.568 | 49.54411 | 49.20521 | 199.4626 | 175.1218 | -0.0001618862 | 0.1039796 | 0 | 0 | 0
13406 | 522147.9 | 2011-01-24 14:21 | 1335.274 | 7 | 46 | -1.349975 | 3.56282 | 49.54411 | 49.21647 | 199.4626 | 175.1619 | -9.713173e-05 | 0.1039796 | 0 | 0 | 0
13407 | 522177.9 | 2011-01-24 14:21 | 1365.289 | 7 | 46 | -1.349975 | 3.557964 | 49.54411 | 49.22772 | 199.4626 | 175.202 | -9.708405e-05 | 0.1039796 | 0 | 0 | 0
13408 | 522207.9 | 2011-01-24 14:22 | 1395.304 | 7 | 46 | -1.349975 | 3.552946 | 49.54411 | 49.23898 | 199.4626 | 175.242 | -0.000129509 | 0.1039796 | 0 | 0 | 0
13409 | 522237.9 | 2011-01-24 14:22 | 1425.319 | 7 | 46 | -1.349975 | 3.54809 | 49.54411 | 49.25023 | 199.4626 | 175.282 | -0.0001294613 | 0.1039796 | 0 | 0 | 0
13410 | 522267.9 | 2011-01-24 14:23 | 1455.334 | 7 | 46 | -1.349793 | 3.543234 | 49.54411 | 49.26149 | 199.4626 | 175.3219 | -0.000129509 | 0.1039796 | 0 | 0 | 0
13411 | 522297.9 | 2011-01-24 14:23 | 1485.349 | 7 | 46 | -1.349975 | 3.53854 | 49.54411 | 49.27274 | 199.4626 | 175.3618 | -0.0001618385 | 0.1039796 | 0 | 0 | 0
13412 | 522328 | 2011-01-24 14:24 | 1515.365 | 7 | 46 | -1.349975 | 3.53417 | 49.54411 | 49.284 | 199.4626 | 175.4016 | -9.713173e-05 | 0.1039796 | 0 | 0 | 0
13413 | 522358 | 2011-01-24 14:24 | 1545.38 | 7 | 46 | -1.349975 | 3.529638 | 49.54411 | 49.29525 | 199.4626 | 175.4413 | -0.0001618862 | 0.1039796 | 0 | 0 | 0
13414 | 522388 | 2011-01-24 14:25 | 1575.395 | 7 | 46 | -1.349793 | 3.525591 | 49.54411 | 49.30651 | 199.4626 | 175.481 | -9.713173e-05 | 0.1039796 | 0 | 0 | 0
13415 | 522418 | 2011-01-24 14:25 | 1605.41 | 7 | 46 | -1.349975 | 3.521383 | 49.54411 | 49.31776 | 199.4626 | 175.5207 | -6.47068e-05 | 0.1039796 | 0 | 0 | 0
13416 | 522448 | 2011-01-24 14:26 | 1635.425 | 7 | 46 | -1.349975 | 3.517336 | 49.54411 | 49.32902 | 199.4626 | 175.5603 | -0.0001294613 | 0.1039796 | 0 | 0 | 0
13417 | 522478 | 2011-01-24 14:26 | 1665.44 | 7 | 46 | -1.349793 | 3.513613 | 49.54411 | 49.34027 | 199.4626 | 175.5999 | -6.475449e-05 | 0.1039796 | 0 | 0 | 0
13418 | 522508.1 | 2011-01-24 14:27 | 1695.455 | 7 | 46 | -1.350157 | 3.509728 | 49.54411 | 49.35153 | 199.4626 | 175.6394 | -9.708405e-05 | 0.1039796 | 0 | 0 | 0
13419 | 522538.1 | 2011-01-24 14:27 | 1725.47 | 7 | 46 | -1.349793 | 3.506167 | 49.54411 | 49.36279 | 199.4626 | 175.6789 | -6.47068e-05 | 0.1039796 | 0 | 0 | 0
13420 | 522568.1 | 2011-01-24 14:28 | 1755.485 | 7 | 46 | -1.349975 | 3.502444 | 49.54411 | 49.37404 | 199.4626 | 175.7183 | -9.708405e-05 | 0.1039796 | 0 | 0 | 0
13421 | 522598.1 | 2011-01-24 14:28 | 1785.501 | 7 | 46 | -1.349975 | 3.498883 | 49.54411 | 49.3853 | 199.4626 | 175.7577 | -9.713173e-05 | 0.1039796 | 0 | 0 | 0
13422 | 522628.1 | 2011-01-24 14:29 | 1815.516 | 7 | 46 | -1.349975 | 3.495484 | 49.54411 | 49.39655 | 199.4626 | 175.7971 | -9.713173e-05 | 0.1039796 | 0 | 0 | 0
13423 | 522658.1 | 2011-01-24 14:29 | 1845.531 | 7 | 46 | -1.349975 | 3.491923 | 49.54411 | 49.40781 | 199.4626 | 175.8364 | -0.000129509 | 0.1039796 | 0 | 0 | 0
13424 | 522688.1 | 2011-01-24 14:30 | 1875.546 | 7 | 46 | -1.349975 | 3.488686 | 49.54411 | 49.41906 | 199.4626 | 175.8757 | -9.708405e-05 | 0.1039796 | 0 | 0 | 0
13425 | 522718.2 | 2011-01-24 14:30 | 1905.562 | 7 | 46 | -1.349975 | 3.485286 | 49.54411 | 49.43032 | 199.4626 | 175.9149 | -9.708405e-05 | 0.1039796 | 0 | 0 | 0
13426 | 522748.2 | 2011-01-24 14:31 | 1935.576 | 7 | 46 | -1.349975 | 3.482049 | 49.54411 | 49.44157 | 199.4626 | 175.9541 | -0.000129509 | 0.1039796 | 0 | 0 | 0
13427 | 522778.2 | 2011-01-24 14:31 | 1965.591 | 7 | 46 | -1.349793 | 3.478812 | 49.54411 | 49.45283 | 199.4626 | 175.9933 | -6.475449e-05 | 0.1039796 | 0 | 0 | 0
13428 | 522808.2 | 2011-01-24 14:32 | 1995.606 | 7 | 46 | -1.349793 | 3.475574 | 49.54411 | 49.46408 | 199.4626 | 176.0324 | -6.47068e-05 | 0.1039796 | 0 | 0 | 0
13429 | 522838.2 | 2011-01-24 14:32 | 2025.621 | 7 | 46 | -1.349975 | 3.472175 | 49.54411 | 49.47534 | 199.4626 | 176.0715 | -6.475449e-05 | 0.1039796 | 0 | 0 | 0
13430 | 522868.2 | 2011-01-24 14:33 | 2055.637 | 7 | 46 | -1.349975 | 3.468614 | 49.54411 | 49.48659 | 199.4626 | 176.1106 | -9.713173e-05 | 0.1039796 | 0 | 0 | 0
13431 | 522898.2 | 2011-01-24 14:33 | 2085.652 | 7 | 46 | -1.349975 | 3.465377 | 49.54411 | 49.49785 | 199.4626 | 176.1496 | -6.475449e-05 | 0.1039796 | 0 | 0 | 0
13432 | 522928.3 | 2011-01-24 14:34 | 2115.667 | 7 | 46 | -1.349975 | 3.461654 | 49.54411 | 49.50911 | 199.4626 | 176.1886 | -9.713173e-05 | 0.1039796 | 0 | 0 | 0
13433 | 522958.3 | 2011-01-24 14:34 | 2145.682 | 7 | 46 | -1.350157 | 3.457769 | 49.54411 | 49.52036 | 199.4626 | 176.2276 | -0.0001618385 | 0.1039796 | 0 | 0 | 0
13434 | 522988.3 | 2011-01-24 14:35 | 2175.697 | 7 | 46 | -1.349793 | 3.454208 | 49.54411 | 49.53162 | 199.4626 | 176.2665 | -9.708405e-05 | 0.1039796 | 0 | 0 | 0
13435 | 523018.3 | 2011-01-24 14:35 | 2205.712 | 7 | 46 | -1.349975 | 3.45 | 49.54411 | 49.54287 | 199.4626 | 176.3053 | -9.713173e-05 | 0.1039796 | 0 | 0 | 0
13436 | 523048.3 | 2011-01-24 14:36 | 2235.727 | 7 | 46 | -1.349975 | 3.445629 | 49.54411 | 49.55413 | 199.4626 | 176.3441 | -0.000129509 | 0.1039796 | 0 | 0 | 0
13437 | 523078.3 | 2011-01-24 14:36 | 2265.742 | 7 | 46 | -1.349975 | 3.440935 | 49.54411 | 49.56538 | 199.4626 | 176.3829 | -6.47068e-05 | 0.1039796 | 0 | 0 | 0
13438 | 523108.4 | 2011-01-24 14:37 | 2295.757 | 7 | 46 | -1.349793 | 3.435593 | 49.54411 | 49.57664 | 199.4626 | 176.4216 | -0.000129509 | 0.1039796 | 0 | 0 | 0
13439 | 523138.4 | 2011-01-24 14:37 | 2325.772 | 7 | 46 | -1.349975 | 3.429928 | 49.54411 | 49.5879 | 199.4626 | 176.4602 | -0.000129509 | 0.1039796 | 0 | 0 | 0
13440 | 523168.4 | 2011-01-24 14:38 | 2355.788 | 7 | 46 | -1.349975 | 3.423615 | 49.54411 | 49.59915 | 199.4626 | 176.4988 | -0.0001618385 | 0.1039796 | 0 | 0 | 0
13441 | 523198.4 | 2011-01-24 14:38 | 2385.803 | 7 | 46 | -1.349793 | 3.416655 | 49.54411 | 49.61041 | 199.4626 | 176.5373 | -0.0001618862 | 0.1039796 | 0 | 0 | 0
13442 | 523228.4 | 2011-01-24 14:39 | 2415.818 | 7 | 46 | -1.349975 | 3.408885 | 49.54411 | 49.62166 | 199.4626 | 176.5757 | -0.0001942635 | 0.1039796 | 0 | 0 | 0
13443 | 523258.4 | 2011-01-24 14:39 | 2445.833 | 7 | 46 | -1.349975 | 3.399821 | 49.54411 | 49.63292 | 199.4626 | 176.614 | -0.0002589702 | 0.1039796 | 0 | 0 | 0
13444 | 523288.4 | 2011-01-24 14:40 | 2475.848 | 7 | 46 | -1.349793 | 3.389785 | 49.54411 | 49.64417 | 199.4626 | 176.6522 | -0.0002913952 | 0.1039796 | 0 | 0 | 0
13445 | 523318.5 | 2011-01-24 14:40 | 2505.863 | 7 | 46 | -1.350157 | 3.377969 | 49.54411 | 49.65543 | 199.4626 | 176.6903 | -0.0003237248 | 0.1039796 | 0 | 0 | 0
13446 | 523348.5 | 2011-01-24 14:41 | 2535.878 | 7 | 46 | -1.349793 | 3.364372 | 49.54411 | 49.66668 | 199.4626 | 176.7283 | -0.0003884792 | 0.1039796 | 0 | 0 | 0
13447 | 523378.5 | 2011-01-24 14:41 | 2565.893 | 7 | 46 | -1.349975 | 3.348024 | 49.54411 | 49.67794 | 199.4626 | 176.766 | -0.0004532337 | 0.1039796 | 0 | 0 | 0
13448 | 523408.5 | 2011-01-24 14:42 | 2595.909 | 7 | 46 | -1.349975 | 3.328438 | 49.54411 | 49.68919 | 199.4626 | 176.8036 | -0.0005827427 | 0.1039796 | 0 | 0 | 0
13449 | 523438.5 | 2011-01-24 14:42 | 2625.924 | 7 | 46 | -1.349793 | 3.304158 | 49.54411 | 49.70045 | 199.4626 | 176.8409 | -0.000712204 | 0.1039796 | 0 | 0 | 0
13450 | 523468.5 | 2011-01-24 14:43 | 2655.939 | 7 | 46 | -1.350157 | 3.274537 | 49.54411 | 49.71171 | 199.4626 | 176.878 | -0.0008740425 | 0.1039796 | 0 | 0 | 0
13451 | 523498.5 | 2011-01-24 14:43 | 2685.954 | 7 | 46 | -1.349975 | 3.236822 | 49.54411 | 49.72296 | 199.4626 | 176.9146 | -0.001100683 | 0.1039796 | 0 | 0 | 0
13452 | 523528.6 | 2011-01-24 14:44 | 2715.969 | 7 | 46 | -1.349975 | 3.188586 | 49.54411 | 49.73422 | 199.4626 | 176.9508 | -0.001392078 | 0.1039796 | 0 | 0 | 0
13453 | 523553.2 | 2011-01-24 14:44 | 2740.64 | 7 | 46 | -1.349975 | 3.138569 | 49.54411 | 49.74347 | 199.4626 | 176.9801 | -0.00178051 | 0.1039796 | 0 | 0 | 0
13454 | 523573.7 | 2011-01-24 14:44 | 2761.078 | 7 | 46 | -1.349975 | 3.088553 | 49.54411 | 49.75113 | 199.4626 | 177.0039 | -0.002104235 | 0.1039796 | 0 | 0 | 0
13455 | 523591.3 | 2011-01-24 14:45 | 2778.655 | 7 | 46 | -1.349793 | 3.038536 | 49.54411 | 49.75772 | 199.4626 | 177.0241 | -0.002427959 | 0.1039796 | 0 | 0 | 0
13456 | 523606.6 | 2011-01-24 14:45 | 2793.983 | 7 | 46 | -1.349793 | 2.988519 | 49.54411 | 49.76347 | 199.4626 | 177.0415 | -0.002719355 | 0.1039796 | 0 | 0 | 0
13457 | 523620.3 | 2011-01-24 14:45 | 2807.733 | 7 | 46 | -1.349975 | 2.938503 | 49.54411 | 49.76863 | 199.4626 | 177.0567 | -0.003010702 | 0.1039796 | 0 | 0 | 0
13458 | 523632.9 | 2011-01-24 14:45 | 2820.311 | 7 | 46 | -1.350157 | 2.888486 | 49.54411 | 49.77334 | 199.4626 | 177.0705 | -0.003237343 | 0.1039796 | 0 | 0 | 0
13459 | 523644.7 | 2011-01-24 14:46 | 2832.123 | 7 | 46 | -1.350157 | 2.83847 | 49.54411 | 49.77777 | 199.4626 | 177.0832 | -0.003431559 | 0.1039796 | 0 | 0 | 0
13460 | 523656 | 2011-01-24 14:46 | 2843.357 | 7 | 46 | -1.350157 | 2.788453 | 49.54411 | 49.78199 | 199.4626 | 177.095 | -0.003625822 | 0.1039796 | 0 | 0 | 0
13461 | 523666.9 | 2011-01-24 14:46 | 2854.263 | 7 | 46 | -1.349793 | 2.738436 | 49.54411 | 49.78608 | 199.4626 | 177.1063 | -0.003755283 | 0.1039796 | 0 | 0 | 0
13462 | 523675.1 | 2011-01-24 14:46 | 2862.529 | 7 | 46 | -1.349975 | 2.699912 | 49.54411 | 49.78917 | 199.4626 | 177.1148 | -0.003917122 | 0.1039796 | 0 | 0 | 0
13463 | 523675.3 | 2011-01-24 14:46 | 0.1874744 | 8 | 46 | -0.000879413 | 2.860322 | 49.54411 | 49.78917 | 199.4626 | 177.1148 | 0 | 0.07048035 | 0 | 0 | 0
13464 | 523680.1 | 2011-01-24 14:46 | 5.015526 | 8 | 46 | 0.002034794 | 3.216913 | 49.54412 | 49.78917 | 199.4626 | 177.1148 | 0.0252511 | 0.07048035 | 0 | 0 | 0
13465 | 523710.2 | 2011-01-24 14:47 | 30.01513 | 1 | 47 | 0 | 3.391404 | 49.54412 | 49.78917 | 199.4626 | 177.1148 | 0.002169037 | 0.07048035 | 0 | 0 | 0
13466 | 523740.2 | 2011-01-24 14:47 | 60.03022 | 1 | 47 | 0 | 3.444496 | 49.54412 | 49.78917 | 199.4626 | 177.1148 | 0.001003599 | 0.07048035 | 0 | 0 | 0
13467 | 523770.2 | 2011-01-24 14:48 | 90.04541 | 1 | 47 | 0 | 3.47347 | 49.54412 | 49.78917 | 199.4626 | 177.1148 | 0.0006151199 | 0.07048035 | 0 | 0 | 0
13468 | 523800.2 | 2011-01-24 14:48 | 120.0136 | 1 | 47 | 0 | 3.492732 | 49.54412 | 49.78917 | 199.4626 | 177.1148 | 0.0004532337 | 0.07048035 | 0 | 0 | 0
13469 | 523830.2 | 2011-01-24 14:49 | 30.0152 | 2 | 47 | 0.6752166 | 3.666253 | 49.54975 | 49.78917 | 199.4831 | 177.1148 | 0.001392031 | 0.07048035 | 0 | 0 | 0
13470 | 523860.2 | 2011-01-24 14:49 | 60.03021 | 2 | 47 | 0.6750344 | 3.705262 | 49.55537 | 49.78917 | 199.5038 | 177.1148 | 0.0008417129 | 0.07048035 | 0 | 0 | 0
13471 | 523890.2 | 2011-01-24 14:50 | 90.04539 | 2 | 47 | 0.6752166 | 3.732132 | 49.561 | 49.78917 | 199.5248 | 177.1148 | 0.0006474972 | 0.07048035 | 0 | 0 | 0
13472 | 523920.2 | 2011-01-24 14:50 | 120.0604 | 2 | 47 | 0.6750344 | 3.752203 | 49.56663 | 49.78917 | 199.5458 | 177.1148 | 0.000485611 | 0.07048035 | 0 | 0 | 0
13473 | 523950.2 | 2011-01-24 14:51 | 150.0757 | 2 | 47 | 0.6752166 | 3.767419 | 49.57226 | 49.78917 | 199.567 | 177.1148 | 0.0003884792 | 0.07048035 | 0 | 0 | 0
13474 | 523980.3 | 2011-01-24 14:51 | 180.0907 | 2 | 47 | 0.6752166 | 3.778264 | 49.57789 | 49.78917 | 199.5882 | 177.1148 | 0.0002913475 | 0.07048035 | 0 | 0 | 0
13475 | 524010.3 | 2011-01-24 14:52 | 210.1061 | 2 | 47 | 0.6752166 | 3.786195 | 49.58352 | 49.78917 | 199.6095 | 177.1148 | 0.0001942158 | 0.07048035 | 0 | 0 | 0
13476 | 524040.3 | 2011-01-24 14:52 | 240.1209 | 2 | 47 | 0.6752166 | 3.79267 | 49.58915 | 49.78917 | 199.6309 | 177.1148 | 0.0001618862 | 0.07048035 | 0 | 0 | 0
13477 | 524070.3 | 2011-01-24 14:53 | 270.1361 | 2 | 47 | 0.6752166 | 3.798335 | 49.59478 | 49.78917 | 199.6522 | 177.1148 | 0.0001618862 | 0.07048035 | 0 | 0 | 0
13478 | 524100.3 | 2011-01-24 14:53 | 300.1512 | 2 | 47 | 0.6752166 | 3.803515 | 49.60041 | 49.78917 | 199.6736 | 177.1148 | 0.0001294613 | 0.07048035 | 0 | 0 | 0
13479 | 524130.3 | 2011-01-24 14:54 | 330.1662 | 2 | 47 | 0.6752166 | 3.808371 | 49.60604 | 49.78917 | 199.695 | 177.1148 | 0.000129509 | 0.07048035 | 0 | 0 | 0
13480 | 524160.3 | 2011-01-24 14:54 | 360.1835 | 2 | 47 | 0.6752166 | 3.813389 | 49.61167 | 49.78917 | 199.7165 | 177.1148 | 0.0001618385 | 0.07048035 | 0 | 0 | 0
13481 | 524190.4 | 2011-01-24 14:55 | 390.1964 | 2 | 47 | 0.6753987 | 3.818083 | 49.6173 | 49.78917 | 199.738 | 177.1148 | 0.0001618862 | 0.07048035 | 0 | 0 | 0
13482 | 524220.4 | 2011-01-24 14:55 | 420.2115 | 2 | 47 | 0.6750344 | 3.822453 | 49.62293 | 49.78917 | 199.7595 | 177.1148 | 0.0001294613 | 0.07048035 | 0 | 0 | 0
13483 | 524250.4 | 2011-01-24 14:56 | 450.2266 | 2 | 47 | 0.6752166 | 3.826986 | 49.62856 | 49.78917 | 199.781 | 177.1148 | 0.0001618862 | 0.07048035 | 0 | 0 | 0
13484 | 524280.4 | 2011-01-24 14:56 | 480.2418 | 2 | 47 | 0.6753987 | 3.831194 | 49.63419 | 49.78917 | 199.8026 | 177.1148 | 0.000129509 | 0.07048035 | 0 | 0 | 0
13485 | 524310.4 | 2011-01-24 14:57 | 510.2569 | 2 | 47 | 0.6748523 | 3.835079 | 49.63982 | 49.78917 | 199.8241 | 177.1148 | 9.713173e-05 | 0.07048035 | 0 | 0 | 0
13486 | 524340.4 | 2011-01-24 14:57 | 540.272 | 2 | 47 | 0.6750344 | 3.839288 | 49.64545 | 49.78917 | 199.8457 | 177.1148 | 9.713173e-05 | 0.07048035 | 0 | 0 | 0
13487 | 524370.5 | 2011-01-24 14:58 | 570.2872 | 2 | 47 | 0.6752166 | 3.843172 | 49.65108 | 49.78917 | 199.8674 | 177.1148 | 6.475449e-05 | 0.07048035 | 0 | 0 | 0
13488 | 524400.5 | 2011-01-24 14:58 | 600.3022 | 2 | 47 | 0.6752166 | 3.847381 | 49.6567 | 49.78917 | 199.889 | 177.1148 | 9.708405e-05 | 0.07048035 | 0 | 0 | 0
13489 | 524430.5 | 2011-01-24 14:59 | 630.3173 | 2 | 47 | 0.6752166 | 3.851104 | 49.66233 | 49.78917 | 199.9107 | 177.1148 | 6.47068e-05 | 0.07048035 | 0 | 0 | 0
13490 | 524460.5 | 2011-01-24 14:59 | 660.3345 | 2 | 47 | 0.6753987 | 3.85515 | 49.66796 | 49.78917 | 199.9324 | 177.1148 | 0.0001294613 | 0.07048035 | 0 | 0 | 0
13491 | 524490.5 | 2011-01-24 15:00 | 690.3476 | 2 | 47 | 0.6752166 | 3.859035 | 49.67359 | 49.78917 | 199.9541 | 177.1148 | 0.0001294613 | 0.07048035 | 0 | 0 | 0
13492 | 524520.5 | 2011-01-24 15:00 | 720.3626 | 2 | 47 | 0.6753987 | 3.86292 | 49.67922 | 49.78917 | 199.9758 | 177.1148 | 9.708405e-05 | 0.07048035 | 0 | 0 | 0
13493 | 524550.5 | 2011-01-24 15:01 | 750.3777 | 2 | 47 | 0.6752166 | 3.866805 | 49.68485 | 49.78917 | 199.9976 | 177.1148 | 0.0001294613 | 0.07048035 | 0 | 0 | 0
13494 | 524580.6 | 2011-01-24 15:01 | 780.3928 | 2 | 47 | 0.6753987 | 3.870528 | 49.69048 | 49.78917 | 200.0194 | 177.1148 | 0.0001294613 | 0.07048035 | 0 | 0 | 0
13495 | 524610.6 | 2011-01-24 15:02 | 810.4081 | 2 | 47 | 0.6752166 | 3.874089 | 49.69611 | 49.78917 | 200.0412 | 177.1148 | 9.708405e-05 | 0.07048035 | 0 | 0 | 0
13496 | 524640.6 | 2011-01-24 15:02 | 840.4231 | 2 | 47 | 0.6752166 | 3.877812 | 49.70174 | 49.78917 | 200.063 | 177.1148 | 0.0001618862 | 0.07048035 | 0 | 0 | 0
13497 | 524670.6 | 2011-01-24 15:03 | 870.4382 | 2 | 47 | 0.6750344 | 3.881211 | 49.70737 | 49.78917 | 200.0848 | 177.1148 | 6.475449e-05 | 0.07048035 | 0 | 0 | 0
13498 | 524700.6 | 2011-01-24 15:03 | 900.4533 | 2 | 47 | 0.6752166 | 3.884934 | 49.713 | 49.78917 | 200.1067 | 177.1148 | 0.000129509 | 0.07048035 | 0 | 0 | 0
13499 | 524730.6 | 2011-01-24 15:04 | 930.4684 | 2 | 47 | 0.6752166 | 3.888171 | 49.71863 | 49.78917 | 200.1286 | 177.1148 | 6.475449e-05 | 0.07048035 | 0 | 0 | 0
13500 | 524760.6 | 2011-01-24 15:04 | 960.4836 | 2 | 47 | 0.6753987 | 3.891732 | 49.72426 | 49.78917 | 200.1505 | 177.1148 | 9.713173e-05 | 0.07048035 | 0 | 0 | 0
13501 | 524790.7 | 2011-01-24 15:05 | 990.4987 | 2 | 47 | 0.6750344 | 3.894484 | 49.72989 | 49.78917 | 200.1724 | 177.1148 | 3.237724e-05 | 0.07048035 | 0 | 0 | 0
13502 | 524820.7 | 2011-01-24 15:05 | 1020.514 | 2 | 47 | 0.6752166 | 3.897559 | 49.73552 | 49.78917 | 200.1943 | 177.1148 | 6.475449e-05 | 0.07048035 | 0 | 0 | 0
13503 | 524850.7 | 2011-01-24 15:06 | 1050.529 | 2 | 47 | 0.6752166 | 3.900473 | 49.74115 | 49.78917 | 200.2163 | 177.1148 | 6.475449e-05 | 0.07048035 | 0 | 0 | 0
13504 | 524880.7 | 2011-01-24 15:06 | 1080.544 | 2 | 47 | 0.6752166 | 3.903386 | 49.74678 | 49.78917 | 200.2382 | 177.1148 | 6.475449e-05 | 0.07048035 | 0 | 0 | 0
13505 | 524910.7 | 2011-01-24 15:07 | 1110.559 | 2 | 47 | 0.6753987 | 3.905976 | 49.75241 | 49.78917 | 200.2602 | 177.1148 | 6.475449e-05 | 0.07048035 | 0 | 0 | 0
13506 | 524940.7 | 2011-01-24 15:07 | 1140.574 | 2 | 47 | 0.6752166 | 3.908404 | 49.75804 | 49.78917 | 200.2822 | 177.1148 | 6.475449e-05 | 0.07048035 | 0 | 0 | 0
13507 | 524970.8 | 2011-01-24 15:08 | 1170.59 | 2 | 47 | 0.6752166 | 3.910994 | 49.76367 | 49.78917 | 200.3042 | 177.1148 | 9.713173e-05 | 0.07048035 | 0 | 0 | 0
13508 | 525000.8 | 2011-01-24 15:08 | 1200.604 | 2 | 47 | 0.6750344 | 3.913098 | 49.7693 | 49.78917 | 200.3262 | 177.1148 | 0 | 0.07048035 | 0 | 0 | 0
13509 | 525030.8 | 2011-01-24 15:09 | 1230.62 | 2 | 47 | 0.6752166 | 3.915203 | 49.77493 | 49.78917 | 200.3483 | 177.1148 | 0 | 0.07048035 | 0 | 0 | 0
13510 | 525060.8 | 2011-01-24 15:09 | 1260.635 | 2 | 47 | 0.6752166 | 3.917631 | 49.78056 | 49.78917 | 200.3703 | 177.1148 | 3.237724e-05 | 0.07048035 | 0 | 0 | 0
13511 | 525090.8 | 2011-01-24 15:10 | 1290.65 | 2 | 47 | 0.6752166 | 3.919897 | 49.78618 | 49.78917 | 200.3924 | 177.1148 | 3.237724e-05 | 0.07048035 | 0 | 0 | 0
13512 | 525120.8 | 2011-01-24 15:10 | 1320.665 | 2 | 47 | 0.6752166 | 3.922001 | 49.79181 | 49.78917 | 200.4145 | 177.1148 | 9.708405e-05 | 0.07048035 | 0 | 0 | 0
13513 | 525150.8 | 2011-01-24 15:11 | 1350.68 | 2 | 47 | 0.6750344 | 3.923943 | 49.79744 | 49.78917 | 200.4365 | 177.1148 | 3.232956e-05 | 0.07048035 | 0 | 0 | 0
13514 | 525180.9 | 2011-01-24 15:11 | 1380.695 | 2 | 47 | 0.6750344 | 3.926209 | 49.80307 | 49.78917 | 200.4586 | 177.1148 | 9.713173e-05 | 0.07048035 | 0 | 0 | 0
13515 | 525210.9 | 2011-01-24 15:12 | 1410.71 | 2 | 47 | 0.6752166 | 3.928152 | 49.8087 | 49.78917 | 200.4807 | 177.1148 | 6.475449e-05 | 0.07048035 | 0 | 0 | 0
13516 | 525240.9 | 2011-01-24 15:12 | 1440.725 | 2 | 47 | 0.6753987 | 3.930418 | 49.81433 | 49.78917 | 200.5029 | 177.1148 | 6.475449e-05 | 0.07048035 | 0 | 0 | 0
13517 | 525270.9 | 2011-01-24 15:13 | 1470.74 | 2 | 47 | 0.6750344 | 3.932199 | 49.81996 | 49.78917 | 200.525 | 177.1148 | 3.237724e-05 | 0.07048035 | 0 | 0 | 0
13518 | 525300.9 | 2011-01-24 15:13 | 1500.755 | 2 | 47 | 0.6752166 | 3.934303 | 49.82559 | 49.78917 | 200.5471 | 177.1148 | 6.475449e-05 | 0.07048035 | 0 | 0 | 0
13519 | 525330.9 | 2011-01-24 15:14 | 1530.771 | 2 | 47 | 0.6750344 | 3.936245 | 49.83122 | 49.78917 | 200.5693 | 177.1148 | 6.475449e-05 | 0.07048035 | 0 | 0 | 0
13520 | 525361 | 2011-01-24 15:14 | 1560.786 | 2 | 47 | 0.6750344 | 3.938349 | 49.83685 | 49.78917 | 200.5914 | 177.1148 | 3.237724e-05 | 0.07048035 | 0 | 0 | 0
13521 | 525391 | 2011-01-24 15:15 | 1590.801 | 2 | 47 | 0.6752166 | 3.940454 | 49.84248 | 49.78917 | 200.6136 | 177.1148 | 3.237724e-05 | 0.07048035 | 0 | 0 | 0
13522 | 525421 | 2011-01-24 15:15 | 1620.816 | 2 | 47 | 0.6752166 | 3.94272 | 49.84811 | 49.78917 | 200.6358 | 177.1148 | 6.475449e-05 | 0.07048035 | 0 | 0 | 0
13523 | 525451 | 2011-01-24 15:16 | 1650.831 | 2 | 47 | 0.6752166 | 3.9445 | 49.85374 | 49.78917 | 200.658 | 177.1148 | 6.475449e-05 | 0.07048035 | 0 | 0 | 0
13524 | 525481 | 2011-01-24 15:16 | 1680.846 | 2 | 47 | 0.6753987 | 3.946766 | 49.85936 | 49.78917 | 200.6802 | 177.1148 | 6.47068e-05 | 0.07048035 | 0 | 0 | 0
13525 | 525511 | 2011-01-24 15:17 | 1710.861 | 2 | 47 | 0.6752166 | 3.948709 | 49.86499 | 49.78917 | 200.7024 | 177.1148 | 6.47068e-05 | 0.07048035 | 0 | 0 | 0
13526 | 525541 | 2011-01-24 15:17 | 1740.876 | 2 | 47 | 0.6752166 | 3.950813 | 49.87062 | 49.78917 | 200.7247 | 177.1148 | 3.237724e-05 | 0.07048035 | 0 | 0 | 0
13527 | 525571.1 | 2011-01-24 15:18 | 1770.892 | 2 | 47 | 0.6750344 | 3.952755 | 49.87625 | 49.78917 | 200.7469 | 177.1148 | 3.237724e-05 | 0.07048035 | 0 | 0 | 0
13528 | 525601.1 | 2011-01-24 15:18 | 1800.907 | 2 | 47 | 0.6750344 | 3.955022 | 49.88188 | 49.78917 | 200.7692 | 177.1148 | 6.475449e-05 | 0.07048035 | 0 | 0 | 0
13529 | 525631.1 | 2011-01-24 15:19 | 1830.922 | 2 | 47 | 0.6753987 | 3.957288 | 49.88751 | 49.78917 | 200.7915 | 177.1148 | 0.000129509 | 0.07048035 | 0 | 0 | 0
13530 | 525661.1 | 2011-01-24 15:19 | 1860.937 | 2 | 47 | 0.6750344 | 3.95923 | 49.89314 | 49.78917 | 200.8137 | 177.1148 | 3.237724e-05 | 0.07048035 | 0 | 0 | 0
13531 | 525691.1 | 2011-01-24 15:20 | 1890.952 | 2 | 47 | 0.6752166 | 3.961173 | 49.89877 | 49.78917 | 200.836 | 177.1148 | 3.237724e-05 | 0.07048035 | 0 | 0 | 0
13532 | 525721.1 | 2011-01-24 15:20 | 1920.967 | 2 | 47 | 0.6752166 | 3.963277 | 49.9044 | 49.78917 | 200.8583 | 177.1148 | 6.475449e-05 | 0.07048035 | 0 | 0 | 0
13533 | 525751.1 | 2011-01-24 15:21 | 1950.982 | 2 | 47 | 0.6752166 | 3.965381 | 49.91003 | 49.78917 | 200.8807 | 177.1148 | 3.237724e-05 | 0.07048035 | 0 | 0 | 0
13534 | 525781.2 | 2011-01-24 15:21 | 1980.997 | 2 | 47 | 0.6752166 | 3.967485 | 49.91566 | 49.78917 | 200.903 | 177.1148 | 3.237724e-05 | 0.07048035 | 0 | 0 | 0
13535 | 525811.2 | 2011-01-24 15:22 | 2011.012 | 2 | 47 | 0.6752166 | 3.96959 | 49.92129 | 49.78917 | 200.9253 | 177.1148 | 6.475449e-05 | 0.07048035 | 0 | 0 | 0
13536 | 525841.2 | 2011-01-24 15:22 | 2041.027 | 2 | 47 | 0.6753987 | 3.971856 | 49.92692 | 49.78917 | 200.9477 | 177.1148 | 9.708405e-05 | 0.07048035 | 0 | 0 | 0
13537 | 525871.2 | 2011-01-24 15:23 | 2071.043 | 2 | 47 | 0.6752166 | 3.973636 | 49.93255 | 49.78917 | 200.97 | 177.1148 | 3.232956e-05 | 0.07048035 | 0 | 0 | 0
13538 | 525901.2 | 2011-01-24 15:23 | 2101.058 | 2 | 47 | 0.6752166 | 3.97574 | 49.93818 | 49.78917 | 200.9924 | 177.1148 | 6.47068e-05 | 0.07048035 | 0 | 0 | 0
13539 | 525931.2 | 2011-01-24 15:24 | 2131.073 | 2 | 47 | 0.6753987 | 3.977521 | 49.94381 | 49.78917 | 201.0148 | 177.1148 | 3.232956e-05 | 0.07048035 | 0 | 0 | 0
13540 | 525961.3 | 2011-01-24 15:24 | 2161.088 | 2 | 47 | 0.6752166 | 3.979787 | 49.94944 | 49.78917 | 201.0372 | 177.1148 | 3.237724e-05 | 0.07048035 | 0 | 0 | 0
13541 | 525991.3 | 2011-01-24 15:25 | 2191.103 | 2 | 47 | 0.6752166 | 3.981891 | 49.95507 | 49.78917 | 201.0596 | 177.1148 | 6.475449e-05 | 0.07048035 | 0 | 0 | 0
13542 | 526021.3 | 2011-01-24 15:25 | 2221.118 | 2 | 47 | 0.6752166 | 3.983834 | 49.9607 | 49.78917 | 201.082 | 177.1148 | 3.237724e-05 | 0.07048035 | 0 | 0 | 0
13543 | 526051.3 | 2011-01-24 15:26 | 2251.133 | 2 | 47 | 0.6752166 | 3.985938 | 49.96633 | 49.78917 | 201.1045 | 177.1148 | 9.713173e-05 | 0.07048035 | 0 | 0 | 0
13544 | 526081.3 | 2011-01-24 15:26 | 2281.151 | 2 | 47 | 0.6750344 | 3.987719 | 49.97196 | 49.78917 | 201.1269 | 177.1148 | 0 | 0.07048035 | 0 | 0 | 0
13545 | 526111.3 | 2011-01-24 15:27 | 2311.164 | 2 | 47 | 0.6750344 | 3.989823 | 49.97759 | 49.78917 | 201.1494 | 177.1148 | 3.237724e-05 | 0.07048035 | 0 | 0 | 0
13546 | 526141.3 | 2011-01-24 15:27 | 2341.179 | 2 | 47 | 0.6752166 | 3.991927 | 49.98321 | 49.78917 | 201.1718 | 177.1148 | 0 | 0.07048035 | 0 | 0 | 0
13547 | 526171.4 | 2011-01-24 15:28 | 2371.194 | 2 | 47 | 0.6752166 | 3.994031 | 49.98884 | 49.78917 | 201.1943 | 177.1148 | 6.475449e-05 | 0.07048035 | 0 | 0 | 0
13548 | 526201.4 | 2011-01-24 15:28 | 2401.209 | 2 | 47 | 0.6752166 | 3.996136 | 49.99447 | 49.78917 | 201.2168 | 177.1148 | 6.475449e-05 | 0.07048035 | 0 | 0 | 0
13549 | 526231.4 | 2011-01-24 15:29 | 2431.224 | 2 | 47 | 0.6750344 | 3.998078 | 50.0001 | 49.78917 | 201.2393 | 177.1148 | 6.475449e-05 | 0.07048035 | 0 | 0 | 0
13550 | 526261.4 | 2011-01-24 15:29 | 2461.239 | 2 | 47 | 0.6752166 | 4.000344 | 50.00573 | 49.78917 | 201.2618 | 177.1148 | 9.713173e-05 | 0.07048035 | 0 | 0 | 0
13551 | 526291.4 | 2011-01-24 15:30 | 2491.254 | 2 | 47 | 0.6750344 | 4.002449 | 50.01136 | 49.78917 | 201.2843 | 177.1148 | 9.717941e-05 | 0.07048035 | 0 | 0 | 0
13552 | 526321.4 | 2011-01-24 15:30 | 2521.269 | 2 | 47 | 0.6750344 | 4.004391 | 50.01699 | 49.78917 | 201.3069 | 177.1148 | 3.232956e-05 | 0.07048035 | 0 | 0 | 0
13553 | 526351.5 | 2011-01-24 15:31 | 2551.284 | 2 | 47 | 0.6752166 | 4.006495 | 50.02262 | 49.78917 | 201.3294 | 177.1148 | 6.475449e-05 | 0.07048035 | 0 | 0 | 0
13554 | 526381.5 | 2011-01-24 15:31 | 2581.302 | 2 | 47 | 0.6752166 | 4.008761 | 50.02825 | 49.78917 | 201.352 | 177.1148 | 6.475449e-05 | 0.07048035 | 0 | 0 | 0
13555 | 526411.5 | 2011-01-24 15:32 | 2611.315 | 2 | 47 | 0.6752166 | 4.010704 | 50.03388 | 49.78917 | 201.3746 | 177.1148 | 3.232956e-05 | 0.07048035 | 0 | 0 | 0
13556 | 526441.5 | 2011-01-24 15:32 | 2641.33 | 2 | 47 | 0.6750344 | 4.012808 | 50.03951 | 49.78917 | 201.3971 | 177.1148 | 6.475449e-05 | 0.07048035 | 0 | 0 | 0
13557 | 526471.5 | 2011-01-24 15:33 | 2671.345 | 2 | 47 | 0.6752166 | 4.015074 | 50.04514 | 49.78917 | 201.4197 | 177.1148 | 6.475449e-05 | 0.07048035 | 0 | 0 | 0
13558 | 526501.5 | 2011-01-24 15:33 | 2701.36 | 2 | 47 | 0.6753987 | 4.01734 | 50.05077 | 49.78917 | 201.4424 | 177.1148 | 6.475449e-05 | 0.07048035 | 0 | 0 | 0
13559 | 526531.5 | 2011-01-24 15:34 | 2731.375 | 2 | 47 | 0.6752166 | 4.019606 | 50.0564 | 49.78917 | 201.465 | 177.1148 | 0.000129509 | 0.07048035 | 0 | 0 | 0
13560 | 526561.6 | 2011-01-24 15:34 | 2761.39 | 2 | 47 | 0.6752166 | 4.02171 | 50.06203 | 49.78917 | 201.4876 | 177.1148 | 3.232956e-05 | 0.07048035 | 0 | 0 | 0
13561 | 526591.6 | 2011-01-24 15:35 | 2791.405 | 2 | 47 | 0.6753987 | 4.023977 | 50.06766 | 49.78917 | 201.5103 | 177.1148 | 3.242493e-05 | 0.07048035 | 0 | 0 | 0
13562 | 526621.6 | 2011-01-24 15:35 | 2821.42 | 2 | 47 | 0.6752166 | 4.026243 | 50.07329 | 49.78917 | 201.5329 | 177.1148 | 3.232956e-05 | 0.07048035 | 0 | 0 | 0
13563 | 526651.6 | 2011-01-24 15:36 | 2851.436 | 2 | 47 | 0.6753987 | 4.028509 | 50.07892 | 49.78917 | 201.5556 | 177.1148 | 3.232956e-05 | 0.07048035 | 0 | 0 | 0
13564 | 526681.6 | 2011-01-24 15:36 | 2881.451 | 2 | 47 | 0.6753987 | 4.030937 | 50.08455 | 49.78917 | 201.5783 | 177.1148 | 6.475449e-05 | 0.07048035 | 0 | 0 | 0
13565 | 526711.6 | 2011-01-24 15:37 | 2911.466 | 2 | 47 | 0.6750344 | 4.033203125 | 50.09018 | 49.78917 | 201.601 | 177.1148 | 3.242493e-05 | 0.07048035 | 0 | 0 | 0
13566 | 526741.6 | 2011-01-24 15:37 | 2941.481 | 2 | 47 | 0.6753987 | 4.035631 | 50.0958 | 49.78917 | 201.6237 | 177.1148 | 6.475449e-05 | 0.07048035 | 0 | 0 | 0
13567 | 526771.7 | 2011-01-24 15:38 | 2971.496 | 2 | 47 | 0.6752166 | 4.037897 | 50.10143 | 49.78917 | 201.6464 | 177.1148 | 6.475449e-05 | 0.07048035 | 0 | 0 | 0
13568 | 526801.7 | 2011-01-24 15:38 | 3001.511 | 2 | 47 | 0.6752166 | 4.040325 | 50.10706 | 49.78917 | 201.6691 | 177.1148 | 9.717941e-05 | 0.07048035 | 0 | 0 | 0
13569 | 526831.7 | 2011-01-24 15:39 | 3031.526 | 2 | 47 | 0.6752166 | 4.042753 | 50.11269 | 49.78917 | 201.6919 | 177.1148 | 6.475449e-05 | 0.07048035 | 0 | 0 | 0
13570 | 526861.7 | 2011-01-24 15:39 | 3061.541 | 2 | 47 | 0.6753987 | 4.045343 | 50.11832 | 49.78917 | 201.7147 | 177.1148 | 9.708405e-05 | 0.07048035 | 0 | 0 | 0
13571 | 526891.7 | 2011-01-24 15:40 | 3091.557 | 2 | 47 | 0.6752166 | 4.047609 | 50.12395 | 49.78917 | 201.7374 | 177.1148 | 3.232956e-05 | 0.07048035 | 0 | 0 | 0
13572 | 526921.7 | 2011-01-24 15:40 | 3121.571 | 2 | 47 | 0.6750344 | 4.050037 | 50.12958 | 49.78917 | 201.7602 | 177.1148 | 6.475449e-05 | 0.07048035 | 0 | 0 | 0
13573 | 526951.8 | 2011-01-24 15:41 | 3151.587 | 2 | 47 | 0.6752166 | 4.052627 | 50.13521 | 49.78917 | 201.783 | 177.1148 | 6.475449e-05 | 0.07048035 | 0 | 0 | 0
13574 | 526981.8 | 2011-01-24 15:41 | 3181.602 | 2 | 47 | 0.6752166 | 4.055378 | 50.14084 | 49.78917 | 201.8059 | 177.1148 | 9.708405e-05 | 0.07048035 | 0 | 0 | 0
13575 | 527011.8 | 2011-01-24 15:42 | 3211.617 | 2 | 47 | 0.6750344 | 4.057645 | 50.14647 | 49.78917 | 201.8287 | 177.1148 | 3.242493e-05 | 0.07048035 | 0 | 0 | 0
13576 | 527041.8 | 2011-01-24 15:42 | 3241.632 | 2 | 47 | 0.6752166 | 4.060397 | 50.1521 | 49.78917 | 201.8515 | 177.1148 | 3.242493e-05 | 0.07048035 | 0 | 0 | 0
13577 | 527071.8 | 2011-01-24 15:43 | 3271.647 | 2 | 47 | 0.6752166 | 4.062986 | 50.15773 | 49.78917 | 201.8744 | 177.1148 | 6.475449e-05 | 0.07048035 | 0 | 0 | 0
13578 | 527101.8 | 2011-01-24 15:43 | 3301.662 | 2 | 47 | 0.6753987 | 4.065738 | 50.16336 | 49.78917 | 201.8973 | 177.1148 | 9.717941e-05 | 0.07048035 | 0 | 0 | 0
13579 | 527131.8 | 2011-01-24 15:44 | 3331.677 | 2 | 47 | 0.6752166 | 4.06849 | 50.16899 | 49.78917 | 201.9202 | 177.1148 | 9.708405e-05 | 0.07048035 | 0 | 0 | 0
13580 | 527161.9 | 2011-01-24 15:44 | 3361.693 | 2 | 47 | 0.6752166 | 4.07108 | 50.17462 | 49.78917 | 201.9431 | 177.1148 | 9.717941e-05 | 0.07048035 | 0 | 0 | 0
13581 | 527191.9 | 2011-01-24 15:45 | 3391.707 | 2 | 47 | 0.6750344 | 4.073993 | 50.18025 | 49.78917 | 201.966 | 177.1148 | 9.708405e-05 | 0.07048035 | 0 | 0 | 0
13582 | 527221.9 | 2011-01-24 15:45 | 3421.723 | 2 | 47 | 0.6750344 | 4.076421 | 50.18587 | 49.78917 | 201.989 | 177.1148 | 0 | 0.07048035 | 0 | 0 | 0
13583 | 527251.9 | 2011-01-24 15:46 | 3451.738 | 2 | 47 | 0.6753987 | 4.079659 | 50.1915 | 49.78917 | 202.0119 | 177.1148 | 0.0001618385 | 0.07048035 | 0 | 0 | 0
13584 | 527281.9 | 2011-01-24 15:46 | 3481.753 | 2 | 47 | 0.6750344 | 4.082248 | 50.19713 | 49.78917 | 202.0349 | 177.1148 | 6.475449e-05 | 0.07048035 | 0 | 0 | 0
13585 | 527311.9 | 2011-01-24 15:47 | 3511.768 | 2 | 47 | 0.6753987 | 4.085324 | 50.20276 | 49.78917 | 202.0579 | 177.1148 | 0.000129509 | 0.07048035 | 0 | 0 | 0
13586 | 527341.9 | 2011-01-24 15:47 | 3541.783 | 2 | 47 | 0.6753987 | 4.088237 | 50.20839 | 49.78917 | 202.0809 | 177.1148 | 6.475449e-05 | 0.07048035 | 0 | 0 | 0
13587 | 527372 | 2011-01-24 15:48 | 3571.798 | 2 | 47 | 0.6753987 | 4.091313 | 50.21402 | 49.78917 | 202.1039 | 177.1148 | 0.000129509 | 0.07048035 | 0 | 0 | 0
13588 | 527402 | 2011-01-24 15:48 | 3601.813 | 2 | 47 | 0.6750344 | 4.093903 | 50.21965 | 49.78917 | 202.127 | 177.1148 | 6.475449e-05 | 0.07048035 | 0 | 0 | 0
13589 | 527432 | 2011-01-24 15:49 | 3631.828 | 2 | 47 | 0.6752166 | 4.096978 | 50.22528 | 49.78917 | 202.15 | 177.1148 | 6.475449e-05 | 0.07048035 | 0 | 0 | 0
13590 | 527462 | 2011-01-24 15:49 | 3661.843 | 2 | 47 | 0.6752166 | 4.100215 | 50.23091 | 49.78917 | 202.1731 | 177.1148 | 9.708405e-05 | 0.07048035 | 0 | 0 | 0
13591 | 527492 | 2011-01-24 15:50 | 3691.859 | 2 | 47 | 0.6750344 | 4.103129 | 50.23654 | 49.78917 | 202.1962 | 177.1148 | 6.465912e-05 | 0.07048035 | 0 | 0 | 0
13592 | 527522 | 2011-01-24 15:50 | 3721.874 | 2 | 47 | 0.6750344 | 4.106205 | 50.24217 | 49.78917 | 202.2193 | 177.1148 | 6.475449e-05 | 0.07048035 | 0 | 0 | 0
13593 | 527552.1 | 2011-01-24 15:51 | 3751.889 | 2 | 47 | 0.6750344 | 4.10928 | 50.2478 | 49.78917 | 202.2424 | 177.1148 | 9.717941e-05 | 0.07048035 | 0 | 0 | 0
13594 | 527582.1 | 2011-01-24 15:51 | 3781.904 | 2 | 47 | 0.6752166 | 4.112517 | 50.25343 | 49.78917 | 202.2655 | 177.1148 | 6.475449e-05 | 0.07048035 | 0 | 0 | 0
13595 | 527612.1 | 2011-01-24 15:52 | 3811.919 | 2 | 47 | 0.6750344 | 4.115593 | 50.25906 | 49.78917 | 202.2887 | 177.1148 | 9.717941e-05 | 0.07048035 | 0 | 0 | 0
13596 | 527642.1 | 2011-01-24 15:52 | 3841.934 | 2 | 47 | 0.6752166 | 4.118992 | 50.26469 | 49.78917 | 202.3119 | 177.1148 | 9.708405e-05 | 0.07048035 | 0 | 0 | 0
13597 | 527672.1 | 2011-01-24 15:53 | 3871.949 | 2 | 47 | 0.6752166 | 4.122229 | 50.27032 | 49.78917 | 202.3351 | 177.1148 | 0.0001294136 | 0.07048035 | 0 | 0 | 0
13598 | 527702.1 | 2011-01-24 15:53 | 3901.964 | 2 | 47 | 0.6753987 | 4.125628 | 50.27595 | 49.78917 | 202.3583 | 177.1148 | 0.000129509 | 0.07048035 | 0 | 0 | 0
13599 | 527732.1 | 2011-01-24 15:54 | 3931.98 | 2 | 47 | 0.6752166 | 4.128866 | 50.28158 | 49.78917 | 202.3815 | 177.1148 | 0.000129509 | 0.07048035 | 0 | 0 | 0
13600 | 527762.2 | 2011-01-24 15:54 | 3961.995 | 2 | 47 | 0.6752166 | 4.132103 | 50.2872 | 49.78917 | 202.4048 | 177.1148 | 9.708405e-05 | 0.07048035 | 0 | 0 | 0
13601 | 527792.2 | 2011-01-24 15:55 | 3992.01 | 2 | 47 | 0.6753987 | 4.135664 | 50.29283 | 49.78917 | 202.4281 | 177.1148 | 0.0001294136 | 0.07048035 | 0 | 0 | 0
13602 | 527822.2 | 2011-01-24 15:55 | 4022.025 | 2 | 47 | 0.6752166 | 4.138902 | 50.29846 | 49.78917 | 202.4513 | 177.1148 | 9.717941e-05 | 0.07048035 | 0 | 0 | 0
13603 | 527852.2 | 2011-01-24 15:56 | 4052.04 | 2 | 47 | 0.6752166 | 4.142301 | 50.30409 | 49.78917 | 202.4747 | 177.1148 | 6.475449e-05 | 0.07048035 | 0 | 0 | 0
13604 | 527882.2 | 2011-01-24 15:56 | 4082.055 | 2 | 47 | 0.6752166 | 4.145862 | 50.30972 | 49.78917 | 202.498 | 177.1148 | 9.708405e-05 | 0.07048035 | 0 | 0 | 0
13605 | 527912.2 | 2011-01-24 15:57 | 4112.07 | 2 | 47 | 0.6750344 | 4.149261 | 50.31535 | 49.78917 | 202.5213 | 177.1148 | 6.475449e-05 | 0.07048035 | 0 | 0 | 0
13606 | 527942.3 | 2011-01-24 15:57 | 4142.085 | 2 | 47 | 0.6750344 | 4.152822 | 50.32098 | 49.78917 | 202.5447 | 177.1148 | 6.475449e-05 | 0.07048035 | 0 | 0 | 0
13607 | 527972.3 | 2011-01-24 15:58 | 4172.1 | 2 | 47 | 0.6752166 | 4.156545 | 50.32661 | 49.78917 | 202.5681 | 177.1148 | 9.708405e-05 | 0.07048035 | 0 | 0 | 0
13608 | 528002.3 | 2011-01-24 15:58 | 4202.118 | 2 | 47 | 0.6752166 | 4.160106 | 50.33224 | 49.78917 | 202.5915 | 177.1148 | 9.717941e-05 | 0.07048035 | 0 | 0 | 0
13609 | 528032.3 | 2011-01-24 15:59 | 4232.131 | 2 | 47 | 0.6752166 | 4.163667 | 50.33787 | 49.78917 | 202.6149 | 177.1148 | 9.717941e-05 | 0.07048035 | 0 | 0 | 0
13610 | 528062.3 | 2011-01-24 15:59 | 4262.146 | 2 | 47 | 0.6750344 | 4.167228 | 50.3435 | 49.78917 | 202.6384 | 177.1148 | 6.475449e-05 | 0.07048035 | 0 | 0 | 0
13611 | 528092.3 | 2011-01-24 16:00 | 4292.161 | 2 | 47 | 0.6752166 | 4.171113 | 50.34913 | 49.78917 | 202.6618 | 177.1148 | 9.717941e-05 | 0.07048035 | 0 | 0 | 0
13612 | 528122.3 | 2011-01-24 16:00 | 4322.176 | 2 | 47 | 0.6752166 | 4.174836 | 50.35476 | 49.78917 | 202.6853 | 177.1148 | 0.000129509 | 0.07048035 | 0 | 0 | 0
13613 | 528152.4 | 2011-01-24 16:01 | 4352.191 | 2 | 47 | 0.6750344 | 4.17872 | 50.36039 | 49.78917 | 202.7088 | 177.1148 | 0.0001618385 | 0.07048035 | 0 | 0 | 0
13614 | 528182.4 | 2011-01-24 16:01 | 4382.206 | 2 | 47 | 0.6750344 | 4.182281 | 50.36602 | 49.78917 | 202.7324 | 177.1148 | 9.708405e-05 | 0.07048035 | 0 | 0 | 0
13615 | 528212.4 | 2011-01-24 16:02 | 4412.221 | 2 | 47 | 0.6750344 | 4.186166 | 50.37165 | 49.78917 | 202.7559 | 177.1148 | 9.708405e-05 | 0.07048035 | 0 | 0 | 0
13616 | 528242.4 | 2011-01-24 16:02 | 4442.236 | 2 | 47 | 0.6752166 | 4.190051 | 50.37728 | 49.78917 | 202.7795 | 177.1148 | 0.000129509 | 0.07048035 | 0 | 0 | 0
13617 | 528272.4 | 2011-01-24 16:03 | 4472.251 | 2 | 47 | 0.6750344 | 4.193774 | 50.38291 | 49.78917 | 202.8031 | 177.1148 | 6.475449e-05 | 0.07048035 | 0 | 0 | 0
13618 | 528302.4 | 2011-01-24 16:03 | 4502.269 | 2 | 47 | 0.6750344 | 4.197821 | 50.38854 | 49.78917 | 202.8267 | 177.1148 | 9.708405e-05 | 0.07048035 | 0 | 0 | 0
13619 | 528348.4 | 2011-01-24 16:04 | 30.01308 | 3 | 47 | 0 | 4.086133 | 50.39152 | 49.78917 | 202.8392 | 177.1148 | -0.000485611 | 0.07048035 | 0 | 0 | 0
13620 | 528378.4 | 2011-01-24 16:04 | 60.02799 | 3 | 47 | 0 | 4.073832 | 50.39152 | 49.78917 | 202.8392 | 177.1148 | -0.0002589226 | 0.07048035 | 0 | 0 | 0
13621 | 528408.4 | 2011-01-24 16:05 | 90.04318 | 3 | 47 | 0 | 4.0659 | 50.39152 | 49.78917 | 202.8392 | 177.1148 | -0.0001618385 | 0.07048035 | 0 | 0 | 0
13622 | 528438.4 | 2011-01-24 16:05 | 120.0114 | 3 | 47 | 0 | 4.061044 | 50.39152 | 49.78917 | 202.8392 | 177.1148 | -9.717941e-05 | 0.07048035 | 0 | 0 | 0
13623 | 528438.4 | 2011-01-24 16:06 | 2.817020883e-06 | 4 | 47 | 1.179556 | 4.200087 | 50.39152 | 49.78917 | 202.8392 | 177.1148 | 0 | 0.07048035 | 0 | 0 | 0
13624 | 528438.8 | 2011-01-24 16:06 | 0.4374914 | 4 | 47 | 1.129286 | 4.199763 | 50.39165 | 49.78917 | 202.8398 | 177.1148 | -6.475449e-05 | 0.07048035 | 0 | 0 | 0
13625 | 528440.5 | 2011-01-24 16:06 | 2.124984 | 4 | 47 | 1.078652 | 4.199925 | 50.39217 | 49.78917 | 202.842 | 177.1148 | -3.242493e-05 | 0.07048035 | 0 | 0 | 0
13626 | 528443.2 | 2011-01-24 16:06 | 4.814618 | 4 | 47 | 1.028382 | 4.199763 | 50.39296 | 49.78917 | 202.8453 | 177.1148 | 0 | 0.07048035 | 0 | 0 | 0
13627 | 528446.9 | 2011-01-24 16:06 | 8.468603 | 4 | 47 | 0.9781119 | 4.199763 | 50.39397 | 49.78917 | 202.8496 | 177.1148 | 3.242493e-05 | 0.07048035 | 0 | 0 | 0
13628 | 528451.6 | 2011-01-24 16:06 | 13.23415 | 4 | 47 | 0.9278419 | 4.199925 | 50.39523 | 49.78917 | 202.8549 | 177.1148 | 3.232956e-05 | 0.07048035 | 0 | 0 | 0
13629 | 528457.7 | 2011-01-24 16:06 | 19.34344 | 4 | 47 | 0.877754 | 4.199925 | 50.39677 | 49.78917 | 202.8613 | 177.1148 | 0 | 0.07048035 | 0 | 0 | 0
13630 | 528465.7 | 2011-01-24 16:06 | 27.31209 | 4 | 47 | 0.827666 | 4.199601 | 50.39865 | 49.78917 | 202.8692 | 177.1148 | 0 | 0.07048035 | 0 | 0 | 0
13631 | 528476.1 | 2011-01-24 16:06 | 37.7494 | 4 | 47 | 0.7775781 | 4.199925 | 50.40097 | 49.78917 | 202.879 | 177.1148 | 3.232956e-05 | 0.07048035 | 0 | 0 | 0
13632 | 528490.3 | 2011-01-24 16:06 | 51.92099 | 4 | 47 | 0.7274901 | 4.199763 | 50.40393 | 49.78917 | 202.8914 | 177.1148 | -3.232956e-05 | 0.07048035 | 0 | 0 | 0
13633 | 528510.7 | 2011-01-24 16:07 | 72.34251 | 4 | 47 | 0.6774022 | 4.199925 | 50.40791 | 49.78917 | 202.9081 | 177.1148 | 0 | 0.07048035 | 0 | 0 | 0
13634 | 528543.4 | 2011-01-24 16:07 | 105.0139 | 4 | 47 | 0.6273143 | 4.199925 | 50.41381 | 49.78917 | 202.9329 | 177.1148 | 0 | 0.07048035 | 0 | 0 | 0
13635 | 528598.5 | 2011-01-24 16:08 | 160.1223 | 4 | 47 | 0.5772263 | 4.199925 | 50.423 | 49.78917 | 202.9715 | 177.1148 | 3.232956e-05 | 0.07048035 | 0 | 0 | 0
13636 | 528684.6 | 2011-01-24 16:10 | 246.1991 | 4 | 47 | 0.5269563 | 4.199763 | 50.43617 | 49.78917 | 203.0268 | 177.1148 | -3.232956e-05 | 0.07048035 | 0 | 0 | 0
13637 | 528795.1 | 2011-01-24 16:11 | 356.7283 | 4 | 47 | 0.4768684 | 4.199925 | 50.45156 | 49.78917 | 203.0914 | 177.1148 | 0 | 0.07048035 | 0 | 0 | 0
13638 | 528924.1 | 2011-01-24 16:14 | 485.6948 | 4 | 47 | 0.4267804 | 4.199763 | 50.46773 | 49.78917 | 203.1594 | 177.1148 | 0 | 0.07048035 | 0 | 0 | 0
13639 | 529072.5 | 2011-01-24 16:16 | 634.1455 | 4 | 47 | 0.3766925 | 4.199763 | 50.48428 | 49.78917 | 203.2289 | 177.1148 | -3.232956e-05 | 0.07048035 | 0 | 0 | 0
13640 | 529246.9 | 2011-01-24 16:19 | 808.5331 | 4 | 47 | 0.3266046 | 4.199763 | 50.50129 | 49.78917 | 203.3003 | 177.1148 | -3.232956e-05 | 0.07048035 | 0 | 0 | 0
13641 | 529456.6 | 2011-01-24 16:22 | 1018.233 | 4 | 47 | 0.2765166 | 4.199763 | 50.51882 | 49.78917 | 203.3739 | 177.1148 | 0 | 0.07048035 | 0 | 0 | 0
13642 | 529715.6 | 2011-01-24 16:27 | 1277.181 | 4 | 47 | 0.2264287 | 4.199763 | 50.53686 | 49.78917 | 203.4497 | 177.1148 | -3.232956e-05 | 0.07048035 | 0 | 0 | 0
13643 | 530058.7 | 2011-01-24 16:32 | 1620.347 | 4 | 47 | 0.1763408 | 4.199601 | 50.55597 | 49.78917 | 203.5299 | 177.1148 | -3.242493e-05 | 0.07048035 | 0 | 0 | 0
13644 | 530543.6 | 2011-01-24 16:41 | 2105.183 | 4 | 47 | 0.1262529 | 4.19944 | 50.57617 | 49.78917 | 203.6148 | 177.1148 | -9.708405e-05 | 0.07048035 | 0 | 0 | 0
13645 | 531357.1 | 2011-01-24 16:54 | 2918.7 | 4 | 47 | 0.07616493 | 4.199763 | 50.59854 | 49.78917 | 203.7087 | 177.1148 | 3.242493e-05 | 0.07048035 | 0 | 0 | 0
13646 | 532127.5 | 2011-01-24 17:07 | 3689.156 | 4 | 47 | 0.04993707 | 4.199925 | 50.61185 | 49.78917 | 203.7646 | 177.1148 | 3.232956e-05 | 0.07048035 | 0 | 0 | 0
13647 | 532187.6 | 2011-01-24 17:08 | 60.01458 | 5 | 47 | 0 | 4.189404 | 50.61185 | 49.78917 | 203.7646 | 177.1148 | -6.475449e-05 | 0.07048035 | 0 | 0 | 0
13648 | 532187.8 | 2011-01-24 17:08 | 0.1875114 | 6 | 47 | -0.000879413 | 4.191184 | 50.61185 | 49.78917 | 203.7646 | 177.1148 | 0 | 0.1056043 | 0 | 0 | 0
13649 | 532192.6 | 2011-01-24 17:08 | 5.015723 | 6 | 47 | 0.001670518 | 4.189727 | 50.61186 | 49.78917 | 203.7646 | 177.1148 | -3.242493e-05 | 0.1056043 | 0 | 0 | 0
13650 | 532192.6 | 2011-01-24 17:08 | 0.01582417 | 7 | 47 | -1.349793 | 4.023977 | 50.61186 | 49.78918 | 203.7646 | 177.1148 | -0.007219219 | 0.1056043 | 0 | 0 | 0
13651 | 532207.3 | 2011-01-24 17:08 | 14.67169 | 7 | 47 | -1.349975 | 3.97396 | 50.61186 | 49.79468 | 203.7646 | 177.1367 | -0.001553917 | 0.1056043 | 0 | 0 | 0
13652 | 532237.3 | 2011-01-24 17:09 | 44.68672 | 7 | 47 | -1.349975 | 3.93317 | 50.61186 | 49.80593 | 203.7646 | 177.1812 | -0.000809288 | 0.1056043 | 0 | 0 | 0
13653 | 532267.3 | 2011-01-24 17:09 | 74.70191 | 7 | 47 | -1.350157 | 3.905653 | 50.61186 | 49.81719 | 203.7646 | 177.2253 | -0.0006798267 | 0.1056043 | 0 | 0 | 0
13654 | 532297.3 | 2011-01-24 17:10 | 104.717 | 7 | 47 | -1.349975 | 3.884934 | 50.61186 | 49.82844 | 203.7646 | 177.2691 | -0.0005179405 | 0.1056043 | 0 | 0 | 0
13655 | 532327.3 | 2011-01-24 17:10 | 134.7321 | 7 | 47 | -1.349975 | 3.8681 | 50.61186 | 49.8397 | 203.7646 | 177.3128 | -0.000453186 | 0.1056043 | 0 | 0 | 0
13656 | 532357.3 | 2011-01-24 17:11 | 164.7472 | 7 | 47 | -1.349793 | 3.85337 | 50.61186 | 49.85095 | 203.7646 | 177.3562 | -0.0003884792 | 0.1056043 | 0 | 0 | 0
13657 | 532387.4 | 2011-01-24 17:11 | 194.7623 | 7 | 47 | -1.349975 | 3.840582 | 50.61186 | 49.86221 | 203.7646 | 177.3995 | -0.0003237248 | 0.1056043 | 0 | 0 | 0
13658 | 532417.4 | 2011-01-24 17:12 | 224.7774 | 7 | 47 | -1.349975 | 3.828604 | 50.61186 | 49.87346 | 203.7646 | 177.4427 | -0.000356102 | 0.1056043 | 0 | 0 | 0
13659 | 532447.4 | 2011-01-24 17:12 | 254.7925 | 7 | 47 | -1.349975 | 3.817597 | 50.61186 | 49.88472 | 203.7646 | 177.4857 | -0.0002913475 | 0.1056043 | 0 | 0 | 0
13660 | 532477.4 | 2011-01-24 17:13 | 284.8076 | 7 | 47 | -1.349793 | 3.807238 | 50.61186 | 49.89597 | 203.7646 | 177.5286 | -0.000259018 | 0.1056043 | 0 | 0 | 0
13661 | 532507.4 | 2011-01-24 17:13 | 314.8227 | 7 | 47 | -1.349975 | 3.797202 | 50.61186 | 49.90723 | 203.7646 | 177.5714 | -0.0002913475 | 0.1056043 | 0 | 0 | 0
13662 | 532537.4 | 2011-01-24 17:14 | 344.8378 | 7 | 47 | -1.349975 | 3.787976 | 50.61186 | 49.91849 | 203.7646 | 177.6141 | -0.000259018 | 0.1056043 | 0 | 0 | 0
13663 | 532567.5 | 2011-01-24 17:14 | 374.8531 | 7 | 47 | -1.350157 | 3.778749 | 50.61186 | 49.92974 | 203.7646 | 177.6567 | -0.0002913475 | 0.1056043 | 0 | 0 | 0
13664 | 532597.5 | 2011-01-24 17:15 | 404.8681 | 7 | 47 | -1.349975 | 3.770009 | 50.61186 | 49.941 | 203.7646 | 177.6992 | -0.0001942158 | 0.1056043 | 0 | 0 | 0
13665 | 532627.5 | 2011-01-24 17:15 | 434.8832 | 7 | 47 | -1.349975 | 3.761268 | 50.61186 | 49.95225 | 203.7646 | 177.7415 | -0.0002266407 | 0.1056043 | 0 | 0 | 0
13666 | 532657.5 | 2011-01-24 17:16 | 464.8983 | 7 | 47 | -1.350157 | 3.753013 | 50.61186 | 49.96351 | 203.7646 | 177.7838 | -0.000226593 | 0.1056043 | 0 | 0 | 0
13667 | 532687.5 | 2011-01-24 17:16 | 494.9135 | 7 | 47 | -1.349975 | 3.74492 | 50.61186 | 49.97476 | 203.7646 | 177.826 | -0.0001942158 | 0.1056043 | 0 | 0 | 0
13668 | 532717.5 | 2011-01-24 17:17 | 524.9285 | 7 | 47 | -1.350157 | 3.736826 | 50.61186 | 49.98602 | 203.7646 | 177.8681 | -0.0001942635 | 0.1056043 | 0 | 0 | 0
13669 | 532747.5 | 2011-01-24 17:17 | 554.9436 | 7 | 47 | -1.349793 | 3.728895 | 50.61186 | 49.99727 | 203.7646 | 177.9101 | -0.000259018 | 0.1056043 | 0 | 0 | 0
13670 | 532777.6 | 2011-01-24 17:18 | 584.9588 | 7 | 47 | -1.349975 | 3.721449 | 50.61186 | 50.00853 | 203.7646 | 177.9521 | -0.0002266407 | 0.1056043 | 0 | 0 | 0
13671 | 532807.6 | 2011-01-24 17:18 | 614.9739 | 7 | 47 | -1.349975 | 3.713841 | 50.61186 | 50.01978 | 203.7646 | 177.9939 | -0.0001618862 | 0.1056043 | 0 | 0 | 0
13672 | 532837.6 | 2011-01-24 17:19 | 644.9889 | 7 | 47 | -1.349975 | 3.706234 | 50.61186 | 50.03104 | 203.7646 | 178.0357 | -0.0002266407 | 0.1056043 | 0 | 0 | 0
13673 | 532867.6 | 2011-01-24 17:19 | 675.0043 | 7 | 47 | -1.350157 | 3.69895 | 50.61186 | 50.04229 | 203.7646 | 178.0774 | -0.0001942158 | 0.1056043 | 0 | 0 | 0
13674 | 532897.6 | 2011-01-24 17:20 | 705.0192 | 7 | 47 | -1.350157 | 3.691828 | 50.61186 | 50.05355 | 203.7646 | 178.1189 | -0.0001618385 | 0.1056043 | 0 | 0 | 0
13675 | 532927.6 | 2011-01-24 17:20 | 735.0342 | 7 | 47 | -1.349975 | 3.684705 | 50.61186 | 50.0648 | 203.7646 | 178.1605 | -0.0001942635 | 0.1056043 | 0 | 0 | 0
13676 | 532957.6 | 2011-01-24 17:21 | 765.0493 | 7 | 47 | -1.350157 | 3.677583 | 50.61186 | 50.07606 | 203.7646 | 178.2019 | -0.0001942635 | 0.1056043 | 0 | 0 | 0
13677 | 532987.7 | 2011-01-24 17:21 | 795.0645 | 7 | 47 | -1.349975 | 3.670623 | 50.61186 | 50.08732 | 203.7646 | 178.2432 | -0.0001942158 | 0.1056043 | 0 | 0 | 0
13678 | 533017.7 | 2011-01-24 17:22 | 825.0817 | 7 | 47 | -1.349975 | 3.663986 | 50.61186 | 50.09857 | 203.7646 | 178.2845 | -0.0001618862 | 0.1056043 | 0 | 0 | 0
13679 | 533047.7 | 2011-01-24 17:22 | 855.0947 | 7 | 47 | -1.350157 | 3.657026 | 50.61186 | 50.10983 | 203.7646 | 178.3257 | -0.0001618385 | 0.1056043 | 0 | 0 | 0
13680 | 533077.7 | 2011-01-24 17:23 | 885.1098 | 7 | 47 | -1.349975 | 3.65039 | 50.61186 | 50.12108 | 203.7646 | 178.3668 | -0.0001618862 | 0.1056043 | 0 | 0 | 0
13681 | 533107.7 | 2011-01-24 17:23 | 915.1249 | 7 | 47 | -1.349975 | 3.643753 | 50.61186 | 50.13234 | 203.7646 | 178.4079 | -0.0001618385 | 0.1056043 | 0 | 0 | 0
13682 | 533137.7 | 2011-01-24 17:24 | 945.14 | 7 | 47 | -1.349975 | 3.637279 | 50.61186 | 50.14359 | 203.7646 | 178.4489 | -0.0001942635 | 0.1056043 | 0 | 0 | 0
13683 | 533167.8 | 2011-01-24 17:24 | 975.1551 | 7 | 47 | -1.349793 | 3.630966 | 50.61186 | 50.15485 | 203.7646 | 178.4898 | -0.000129509 | 0.1056043 | 0 | 0 | 0
13684 | 533197.8 | 2011-01-24 17:25 | 1005.17 | 7 | 47 | -1.349793 | 3.624653 | 50.61186 | 50.1661 | 203.7646 | 178.5306 | -9.708405e-05 | 0.1056043 | 0 | 0 | 0
13685 | 533227.8 | 2011-01-24 17:25 | 1035.185 | 7 | 47 | -1.349975 | 3.61834 | 50.61186 | 50.17736 | 203.7646 | 178.5714 | -0.0001942635 | 0.1056043 | 0 | 0 | 0
13686 | 533257.8 | 2011-01-24 17:26 | 1065.2 | 7 | 47 | -1.349975 | 3.612027 | 50.61186 | 50.18861 | 203.7646 | 178.6121 | -0.0001942635 | 0.1056043 | 0 | 0 | 0
13687 | 533287.8 | 2011-01-24 17:26 | 1095.216 | 7 | 47 | -1.350157 | 3.605877 | 50.61186 | 50.19987 | 203.7646 | 178.6527 | -0.000226593 | 0.1056043 | 0 | 0 | 0
13688 | 533317.8 | 2011-01-24 17:27 | 1125.233 | 7 | 47 | -1.349975 | 3.600049 | 50.61186 | 50.21113 | 203.7646 | 178.6932 | -0.000226593 | 0.1056043 | 0 | 0 | 0
13689 | 533347.8 | 2011-01-24 17:27 | 1155.246 | 7 | 47 | -1.349975 | 3.594222 | 50.61186 | 50.22238 | 203.7646 | 178.7337 | -0.0001618385 | 0.1056043 | 0 | 0 | 0
13690 | 533377.9 | 2011-01-24 17:28 | 1185.261 | 7 | 47 | -1.349793 | 3.588557 | 50.61186 | 50.23364 | 203.7646 | 178.7741 | -0.0001294613 | 0.1056043 | 0 | 0 | 0
13691 | 533407.9 | 2011-01-24 17:28 | 1215.276 | 7 | 47 | -1.349975 | 3.58273 | 50.61186 | 50.24489 | 203.7646 | 178.8145 | -0.0001294613 | 0.1056043 | 0 | 0 | 0
13692 | 533437.9 | 2011-01-24 17:29 | 1245.291 | 7 | 47 | -1.349975 | 3.577388 | 50.61186 | 50.25615 | 203.7646 | 178.8548 | -9.713173e-05 | 0.1056043 | 0 | 0 | 0
13693 | 533467.9 | 2011-01-24 17:29 | 1275.306 | 7 | 47 | -1.349793 | 3.571885 | 50.61186 | 50.2674 | 203.7646 | 178.895 | -0.000129509 | 0.1056043 | 0 | 0 | 0
13694 | 533497.9 | 2011-01-24 17:30 | 1305.321 | 7 | 47 | -1.349975 | 3.566381 | 50.61186 | 50.27866 | 203.7646 | 178.9352 | -0.0001618862 | 0.1056043 | 0 | 0 | 0
13695 | 533527.9 | 2011-01-24 17:30 | 1335.336 | 7 | 47 | -1.349975 | 3.561202 | 50.61186 | 50.28991 | 203.7646 | 178.9753 | -0.0001618385 | 0.1056043 | 0 | 0 | 0
13696 | 533558 | 2011-01-24 17:31 | 1365.352 | 7 | 47 | -1.349793 | 3.556184 | 50.61186 | 50.30117 | 203.7646 | 179.0154 | -0.000129509 | 0.1056043 | 0 | 0 | 0
13697 | 533588 | 2011-01-24 17:31 | 1395.367 | 7 | 47 | -1.349975 | 3.551166 | 50.61186 | 50.31242 | 203.7646 | 179.0554 | -0.000129509 | 0.1056043 | 0 | 0 | 0
13698 | 533618 | 2011-01-24 17:32 | 1425.382 | 7 | 47 | -1.349793 | 3.54631 | 50.61186 | 50.32368 | 203.7646 | 179.0953 | -9.708405e-05 | 0.1056043 | 0 | 0 | 0
13699 | 533648 | 2011-01-24 17:32 | 1455.397 | 7 | 47 | -1.349975 | 3.541616 | 50.61186 | 50.33493 | 203.7646 | 179.1352 | -9.713173e-05 | 0.1056043 | 0 | 0 | 0
13700 | 533678 | 2011-01-24 17:33 | 1485.412 | 7 | 47 | -1.350157 | 3.536922 | 50.61186 | 50.34619 | 203.7646 | 179.175 | -9.708405e-05 | 0.1056043 | 0 | 0 | 0
13701 | 533708 | 2011-01-24 17:33 | 1515.427 | 7 | 47 | -1.349975 | 3.532228 | 50.61186 | 50.35744 | 203.7646 | 179.2148 | -0.0001618862 | 0.1056043 | 0 | 0 | 0
13702 | 533738 | 2011-01-24 17:34 | 1545.442 | 7 | 47 | -1.349975 | 3.528019 | 50.61186 | 50.3687 | 203.7646 | 179.2545 | -0.000129509 | 0.1056043 | 0 | 0 | 0
13703 | 533768.1 | 2011-01-24 17:34 | 1575.457 | 7 | 47 | -1.349975 | 3.52381 | 50.61186 | 50.37995 | 203.7646 | 179.2942 | -9.713173e-05 | 0.1056043 | 0 | 0 | 0
13704 | 533798.1 | 2011-01-24 17:35 | 1605.472 | 7 | 47 | -1.349975 | 3.519764 | 50.61186 | 50.39121 | 203.7646 | 179.3339 | -9.713173e-05 | 0.1056043 | 0 | 0 | 0
13705 | 533828.1 | 2011-01-24 17:35 | 1635.488 | 7 | 47 | -1.349975 | 3.515879 | 50.61186 | 50.40247 | 203.7646 | 179.3735 | -9.708405e-05 | 0.1056043 | 0 | 0 | 0
13706 | 533858.1 | 2011-01-24 17:36 | 1665.503 | 7 | 47 | -1.350157 | 3.511832 | 50.61186 | 50.41372 | 203.7646 | 179.413 | -0.0001294613 | 0.1056043 | 0 | 0 | 0
13707 | 533888.1 | 2011-01-24 17:36 | 1695.518 | 7 | 47 | -1.350157 | 3.507948 | 50.61186 | 50.42498 | 203.7646 | 179.4525 | -0.0001294613 | 0.1056043 | 0 | 0 | 0
13708 | 533918.1 | 2011-01-24 17:37 | 1725.533 | 7 | 47 | -1.350157 | 3.504387 | 50.61186 | 50.43623 | 203.7646 | 179.492 | -6.47068e-05 | 0.1056043 | 0 | 0 | 0
13709 | 533948.1 | 2011-01-24 17:37 | 1755.548 | 7 | 47 | -1.350157 | 3.500664 | 50.61186 | 50.44749 | 203.7646 | 179.5314 | -9.713173e-05 | 0.1056043 | 0 | 0 | 0
13710 | 533978.2 | 2011-01-24 17:38 | 1785.563 | 7 | 47 | -1.349975 | 3.497426 | 50.61186 | 50.45874 | 203.7646 | 179.5708 | -6.475449e-05 | 0.1056043 | 0 | 0 | 0
13711 | 534008.2 | 2011-01-24 17:38 | 1815.578 | 7 | 47 | -1.349975 | 3.493865 | 50.61186 | 50.47 | 203.7646 | 179.6101 | -6.475449e-05 | 0.1056043 | 0 | 0 | 0
13712 | 534038.2 | 2011-01-24 17:39 | 1845.593 | 7 | 47 | -1.349975 | 3.490466 | 50.61186 | 50.48126 | 203.7646 | 179.6494 | -9.713173e-05 | 0.1056043 | 0 | 0 | 0
13713 | 534068.2 | 2011-01-24 17:39 | 1875.608 | 7 | 47 | -1.349975 | 3.487067 | 50.61186 | 50.49251 | 203.7646 | 179.6887 | -0.0001294613 | 0.1056043 | 0 | 0 | 0
13714 | 534098.2 | 2011-01-24 17:40 | 1905.624 | 7 | 47 | -1.349793 | 3.483829 | 50.61186 | 50.50377 | 203.7646 | 179.7279 | -6.475449e-05 | 0.1056043 | 0 | 0 | 0
13715 | 534128.2 | 2011-01-24 17:40 | 1935.639 | 7 | 47 | -1.349975 | 3.480268 | 50.61186 | 50.51502 | 203.7646 | 179.7671 | -0.000129509 | 0.1056043 | 0 | 0 | 0
13716 | 534158.3 | 2011-01-24 17:41 | 1965.654 | 7 | 47 | -1.350157 | 3.477193 | 50.61186 | 50.52628 | 203.7646 | 179.8063 | -6.475449e-05 | 0.1056043 | 0 | 0 | 0
13717 | 534188.3 | 2011-01-24 17:41 | 1995.669 | 7 | 47 | -1.349793 | 3.473794 | 50.61186 | 50.53753 | 203.7646 | 179.8454 | -9.708405e-05 | 0.1056043 | 0 | 0 | 0
13718 | 534218.3 | 2011-01-24 17:42 | 2025.684 | 7 | 47 | -1.350157 | 3.470395 | 50.61186 | 50.54879 | 203.7646 | 179.8845 | -9.713173e-05 | 0.1056043 | 0 | 0 | 0
13719 | 534248.3 | 2011-01-24 17:42 | 2055.699 | 7 | 47 | -1.349975 | 3.467157 | 50.61186 | 50.56004 | 203.7646 | 179.9235 | -6.475449e-05 | 0.1056043 | 0 | 0 | 0
13720 | 534278.3 | 2011-01-24 17:43 | 2085.714 | 7 | 47 | -1.349975 | 3.463596 | 50.61186 | 50.5713 | 203.7646 | 179.9625 | -9.713173e-05 | 0.1056043 | 0 | 0 | 0
13721 | 534308.3 | 2011-01-24 17:43 | 2115.729 | 7 | 47 | -1.349975 | 3.459873 | 50.61186 | 50.58255 | 203.7646 | 180.0015 | -9.713173e-05 | 0.1056043 | 0 | 0 | 0
13722 | 534338.3 | 2011-01-24 17:44 | 2145.744 | 7 | 47 | -1.350157 | 3.456151 | 50.61186 | 50.59381 | 203.7646 | 180.0404 | -9.708405e-05 | 0.1056043 | 0 | 0 | 0
13723 | 534368.4 | 2011-01-24 17:44 | 2175.76 | 7 | 47 | -1.349793 | 3.452266 | 50.61186 | 50.60506 | 203.7646 | 180.0793 | -6.475449e-05 | 0.1056043 | 0 | 0 | 0
13724 | 534398.4 | 2011-01-24 17:45 | 2205.775 | 7 | 47 | -1.349793 | 3.448057 | 50.61186 | 50.61632 | 203.7646 | 180.1181 | -6.475449e-05 | 0.1056043 | 0 | 0 | 0
13725 | 534428.4 | 2011-01-24 17:45 | 2235.79 | 7 | 47 | -1.350157 | 3.443363 | 50.61186 | 50.62758 | 203.7646 | 180.1569 | -0.000129509 | 0.1056043 | 0 | 0 | 0
13726 | 534458.4 | 2011-01-24 17:46 | 2265.805 | 7 | 47 | -1.349793 | 3.438669 | 50.61186 | 50.63883 | 203.7646 | 180.1956 | -9.713173e-05 | 0.1056043 | 0 | 0 | 0
13727 | 534488.4 | 2011-01-24 17:46 | 2295.82 | 7 | 47 | -1.349975 | 3.433166 | 50.61186 | 50.65009 | 203.7646 | 180.2343 | -0.0001618385 | 0.1056043 | 0 | 0 | 0
13728 | 534518.4 | 2011-01-24 17:47 | 2325.835 | 7 | 47 | -1.350157 | 3.427338 | 50.61186 | 50.66134 | 203.7646 | 180.2729 | -0.0001942158 | 0.1056043 | 0 | 0 | 0
13729 | 534548.4 | 2011-01-24 17:47 | 2355.85 | 7 | 47 | -1.349975 | 3.421026 | 50.61186 | 50.6726 | 203.7646 | 180.3115 | -0.0001942635 | 0.1056043 | 0 | 0 | 0
13730 | 534578.5 | 2011-01-24 17:48 | 2385.865 | 7 | 47 | -1.349975 | 3.413903 | 50.61186 | 50.68385 | 203.7646 | 180.3499 | -0.0001942158 | 0.1056043 | 0 | 0 | 0
13731 | 534608.5 | 2011-01-24 17:48 | 2415.881 | 7 | 47 | -1.350157 | 3.405648 | 50.61186 | 50.69511 | 203.7646 | 180.3883 | -0.0002589702 | 0.1056043 | 0 | 0 | 0
13732 | 534638.5 | 2011-01-24 17:49 | 2445.896 | 7 | 47 | -1.349975 | 3.396584 | 50.61186 | 50.70636 | 203.7646 | 180.4266 | -0.0002589702 | 0.1056043 | 0 | 0 | 0
13733 | 534668.5 | 2011-01-24 17:49 | 2475.911 | 7 | 47 | -1.349975 | 3.386224 | 50.61186 | 50.71762 | 203.7646 | 180.4648 | -0.0002913475 | 0.1056043 | 0 | 0 | 0
13734 | 534698.5 | 2011-01-24 17:50 | 2505.926 | 7 | 47 | -1.349975 | 3.374246 | 50.61186 | 50.72888 | 203.7646 | 180.5028 | -0.0002913952 | 0.1056043 | 0 | 0 | 0
13735 | 534728.5 | 2011-01-24 17:50 | 2535.941 | 7 | 47 | -1.350157 | 3.35984 | 50.61186 | 50.74013 | 203.7646 | 180.5407 | -0.0004208565 | 0.1056043 | 0 | 0 | 0
13736 | 534758.6 | 2011-01-24 17:51 | 2565.956 | 7 | 47 | -1.349975 | 3.343006 | 50.61186 | 50.75139 | 203.7646 | 180.5784 | -0.000485611 | 0.1056043 | 0 | 0 | 0
13737 | 534788.6 | 2011-01-24 17:51 | 2595.971 | 7 | 47 | -1.349793 | 3.322611 | 50.61186 | 50.76264 | 203.7646 | 180.616 | -0.0005827427 | 0.1056043 | 0 | 0 | 0
13738 | 534818.6 | 2011-01-24 17:52 | 2625.986 | 7 | 47 | -1.349975 | 3.297522 | 50.61186 | 50.7739 | 203.7646 | 180.6532 | -0.000712204 | 0.1056043 | 0 | 0 | 0
13739 | 534848.6 | 2011-01-24 17:52 | 2656.001 | 7 | 47 | -1.349975 | 3.266282 | 50.61186 | 50.78515 | 203.7646 | 180.6902 | -0.0009711742 | 0.1056043 | 0 | 0 | 0
13740 | 534878.6 | 2011-01-24 17:53 | 2686.016 | 7 | 47 | -1.349793 | 3.227272 | 50.61186 | 50.79641 | 203.7646 | 180.7267 | -0.001100683 | 0.1056043 | 0 | 0 | 0
13741 | 534908.4 | 2011-01-24 17:53 | 2715.782 | 7 | 47 | -1.349975 | 3.177255 | 50.61186 | 50.80757 | 203.7646 | 180.7625 | -0.001489162 | 0.1056043 | 0 | 0 | 0
13742 | 534932.1 | 2011-01-24 17:54 | 2739.5 | 7 | 47 | -1.349975 | 3.127239 | 50.61186 | 50.81646 | 203.7646 | 180.7905 | -0.001877689 | 0.1056043 | 0 | 0 | 0
13743 | 534952.1 | 2011-01-24 17:54 | 2759.5 | 7 | 47 | -1.349793 | 3.077222 | 50.61186 | 50.82396 | 203.7646 | 180.8138 | -0.002104235 | 0.1056043 | 0 | 0 | 0
13744 | 534969.2 | 2011-01-24 17:54 | 2776.593 | 7 | 47 | -1.349975 | 3.027205 | 50.61186 | 50.83037 | 203.7646 | 180.8334 | -0.002492714 | 0.1056043 | 0 | 0 | 0
13745 | 534984.3 | 2011-01-24 17:55 | 2791.718 | 7 | 47 | -1.349975 | 2.977189 | 50.61186 | 50.83605 | 203.7646 | 180.8504 | -0.002751732 | 0.1056043 | 0 | 0 | 0
13746 | 534997.9 | 2011-01-24 17:55 | 2805.327 | 7 | 47 | -1.350157 | 2.927172 | 50.61186 | 50.84115 | 203.7646 | 180.8655 | -0.003043079 | 0.1056043 | 0 | 0 | 0
13747 | 535010.5 | 2011-01-24 17:55 | 2817.889 | 7 | 47 | -1.349975 | 2.877156 | 50.61186 | 50.84586 | 203.7646 | 180.8791 | -0.003237343 | 0.1056043 | 0 | 0 | 0
13748 | 535022.3 | 2011-01-24 17:55 | 2829.733 | 7 | 47 | -1.349975 | 2.827139 | 50.61186 | 50.8503 | 203.7646 | 180.8918 | -0.003463936 | 0.1056043 | 0 | 0 | 0
13749 | 535033.7 | 2011-01-24 17:55 | 2841.061 | 7 | 47 | -1.349975 | 2.77696 | 50.61186 | 50.85455 | 203.7646 | 180.9037 | -0.003593445 | 0.1056043 | 0 | 0 | 0
13750 | 535044.7 | 2011-01-24 17:56 | 2852.076 | 7 | 47 | -1.349793 | 2.726944 | 50.61186 | 50.85868 | 203.7646 | 180.9151 | -0.003658152 | 0.1056043 | 0 | 0 | 0
13751 | 535050.5 | 2011-01-24 17:56 | 2857.888 | 7 | 47 | -1.349975 | 2.699912 | 50.61186 | 50.86086 | 203.7646 | 180.921 | -0.003722906 | 0.1056043 | 0 | 0 | 0
13752 | 535050.6 | 2011-01-24 17:56 | 0.1872862 | 8 | 47 | -0.001061551 | 2.849962 | 50.61186 | 50.86086 | 203.7646 | 180.921 | 0 | 0.06960677 | 0 | 0 | 0
13753 | 535055.5 | 2011-01-24 17:56 | 5.015392 | 8 | 47 | 0.001670518 | 3.22193 | 50.61186 | 50.86086 | 203.7647 | 180.921 | 0.0254777 | 0.06960677 | 0 | 0 | 0
13754 | 535085.5 | 2011-01-24 17:56 | 30.01512 | 1 | 48 | 0 | 3.395451 | 50.61186 | 50.86086 | 203.7647 | 180.921 | 0.002201366 | 0.06960677 | 0 | 0 | 0
13755 | 535115.5 | 2011-01-24 17:57 | 60.0302 | 1 | 48 | 0 | 3.448381 | 50.61186 | 50.86086 | 203.7647 | 180.921 | 0.001035976 | 0.06960677 | 0 | 0 | 0
13756 | 535145.5 | 2011-01-24 17:57 | 90.04531 | 1 | 48 | 0 | 3.477193 | 50.61186 | 50.86086 | 203.7647 | 180.921 | 0.0006474972 | 0.06960677 | 0 | 0 | 0
13757 | 535175.5 | 2011-01-24 17:58 | 120.0135 | 1 | 48 | 0 | 3.496455 | 50.61186 | 50.86086 | 203.7647 | 180.921 | 0.000485611 | 0.06960677 | 0 | 0 | 0
13758 | 535205.5 | 2011-01-24 17:58 | 30.01509 | 2 | 48 | 0.6750344 | 3.669004 | 50.61749 | 50.86086 | 203.7851 | 180.921 | 0.001359701 | 0.06960677 | 0 | 0 | 0
13759 | 535235.5 | 2011-01-24 17:59 | 60.03019 | 2 | 48 | 0.6752166 | 3.707528 | 50.62312 | 50.86086 | 203.8059 | 180.921 | 0.000809288 | 0.06960677 | 0 | 0 | 0
13760 | 535265.5 | 2011-01-24 17:59 | 90.04532 | 2 | 48 | 0.6752166 | 3.734075 | 50.62875 | 50.86086 | 203.8268 | 180.921 | 0.0006151199 | 0.06960677 | 0 | 0 | 0
13761 | 535295.6 | 2011-01-24 18:00 | 120.0604 | 2 | 48 | 0.6750344 | 3.753984 | 50.63438 | 50.86086 | 203.8479 | 180.921 | 0.000485611 | 0.06960677 | 0 | 0 | 0
13762 | 535325.6 | 2011-01-24 18:00 | 150.0756 | 2 | 48 | 0.6752166 | 3.768876 | 50.64001 | 50.86086 | 203.8691 | 180.921 | 0.0003884792 | 0.06960677 | 0 | 0 | 0
13763 | 535355.6 | 2011-01-24 18:01 | 180.0906 | 2 | 48 | 0.6752166 | 3.779397 | 50.64564 | 50.86086 | 203.8904 | 180.921 | 0.0002589702 | 0.06960677 | 0 | 0 | 0
13764 | 535385.6 | 2011-01-24 18:01 | 210.1059 | 2 | 48 | 0.6752166 | 3.787328 | 50.65127 | 50.86086 | 203.9117 | 180.921 | 0.0001942635 | 0.06960677 | 0 | 0 | 0
13765 | 535415.6 | 2011-01-24 18:02 | 240.1209 | 2 | 48 | 0.6752166 | 3.793641 | 50.6569 | 50.86086 | 203.933 | 180.921 | 0.0001618385 | 0.06960677 | 0 | 0 | 0
13766 | 535445.6 | 2011-01-24 18:02 | 270.136 | 2 | 48 | 0.6752166 | 3.799145 | 50.66253 | 50.86086 | 203.9544 | 180.921 | 0.000129509 | 0.06960677 | 0 | 0 | 0
13767 | 535475.6 | 2011-01-24 18:03 | 300.1511 | 2 | 48 | 0.6750344 | 3.804324 | 50.66816 | 50.86086 | 203.9758 | 180.921 | 9.713173e-05 | 0.06960677 | 0 | 0 | 0
13768 | 535505.7 | 2011-01-24 18:03 | 330.1662 | 2 | 48 | 0.6752166 | 3.809342 | 50.67379 | 50.86086 | 203.9972 | 180.921 | 0.0001294613 | 0.06960677 | 0 | 0 | 0
13769 | 535535.7 | 2011-01-24 18:04 | 360.1813 | 2 | 48 | 0.6750344 | 3.814198 | 50.67941 | 50.86086 | 204.0187 | 180.921 | 6.475449e-05 | 0.06960677 | 0 | 0 | 0
13770 | 535565.7 | 2011-01-24 18:04 | 390.1964 | 2 | 48 | 0.6752166 | 3.819054 | 50.68504 | 50.86086 | 204.0402 | 180.921 | 0.0001294613 | 0.06960677 | 0 | 0 | 0
13771 | 535595.7 | 2011-01-24 18:05 | 420.2115 | 2 | 48 | 0.6752166 | 3.823425 | 50.69067 | 50.86086 | 204.0617 | 180.921 | 6.475449e-05 | 0.06960677 | 0 | 0 | 0
13772 | 535625.7 | 2011-01-24 18:05 | 450.2268 | 2 | 48 | 0.6753987 | 3.827957 | 50.6963 | 50.86086 | 204.0832 | 180.921 | 0.000129509 | 0.06960677 | 0 | 0 | 0
13773 | 535655.7 | 2011-01-24 18:06 | 480.2417 | 2 | 48 | 0.6753987 | 3.832327 | 50.70193 | 50.86086 | 204.1048 | 180.921 | 0.0001294613 | 0.06960677 | 0 | 0 | 0
13774 | 535685.7 | 2011-01-24 18:06 | 510.2568 | 2 | 48 | 0.6750344 | 3.836374 | 50.70756 | 50.86086 | 204.1263 | 180.921 | 6.475449e-05 | 0.06960677 | 0 | 0 | 0
13775 | 535715.8 | 2011-01-24 18:07 | 540.272 | 2 | 48 | 0.6753987 | 3.840582 | 50.71319 | 50.86086 | 204.148 | 180.921 | 0.000129509 | 0.06960677 | 0 | 0 | 0
13776 | 535745.8 | 2011-01-24 18:07 | 570.2871 | 2 | 48 | 0.6752166 | 3.844629 | 50.71882 | 50.86086 | 204.1696 | 180.921 | 0.000129509 | 0.06960677 | 0 | 0 | 0
13777 | 535775.8 | 2011-01-24 18:08 | 600.3022 | 2 | 48 | 0.6750344 | 3.848514 | 50.72445 | 50.86086 | 204.1912 | 180.921 | 9.713173e-05 | 0.06960677 | 0 | 0 | 0
13778 | 535805.8 | 2011-01-24 18:08 | 630.3173 | 2 | 48 | 0.6752166 | 3.852399 | 50.73008 | 50.86086 | 204.2129 | 180.921 | 9.713173e-05 | 0.06960677 | 0 | 0 | 0
13779 | 535835.8 | 2011-01-24 18:09 | 660.3324 | 2 | 48 | 0.6752166 | 3.856445 | 50.73571 | 50.86086 | 204.2346 | 180.921 | 0.000129509 | 0.06960677 | 0 | 0 | 0
13780 | 535865.8 | 2011-01-24 18:09 | 690.3475 | 2 | 48 | 0.6752166 | 3.86033 | 50.74134 | 50.86086 | 204.2563 | 180.921 | 6.475449e-05 | 0.06960677 | 0 | 0 | 0
13781 | 535895.9 | 2011-01-24 18:10 | 720.3626 | 2 | 48 | 0.6753987 | 3.864377 | 50.74697 | 50.86086 | 204.2781 | 180.921 | 0.000129509 | 0.06960677 | 0 | 0 | 0
13782 | 535925.9 | 2011-01-24 18:10 | 750.3778 | 2 | 48 | 0.6752166 | 3.8681 | 50.7526 | 50.86086 | 204.2998 | 180.921 | 0.000129509 | 0.06960677 | 0 | 0 | 0
13783 | 535955.9 | 2011-01-24 18:11 | 780.3928 | 2 | 48 | 0.6752166 | 3.871823 | 50.75823 | 50.86086 | 204.3216 | 180.921 | 0.000129509 | 0.06960677 | 0 | 0 | 0
13784 | 535985.9 | 2011-01-24 18:11 | 810.4079 | 2 | 48 | 0.6752166 | 3.875384 | 50.76386 | 50.86086 | 204.3434 | 180.921 | 9.713173e-05 | 0.06960677 | 0 | 0 | 0
13785 | 536015.9 | 2011-01-24 18:12 | 840.423 | 2 | 48 | 0.6750344 | 3.879107 | 50.76949 | 50.86086 | 204.3653 | 180.921 | 6.475449e-05 | 0.06960677 | 0 | 0 | 0
13786 | 536045.9 | 2011-01-24 18:12 | 870.4382 | 2 | 48 | 0.6752166 | 3.882668 | 50.77512 | 50.86086 | 204.3871 | 180.921 | 6.475449e-05 | 0.06960677 | 0 | 0 | 0
13787 | 536075.9 | 2011-01-24 18:13 | 900.4533 | 2 | 48 | 0.6752166 | 3.88639 | 50.78075 | 50.86086 | 204.409 | 180.921 | 0.000129509 | 0.06960677 | 0 | 0 | 0
13788 | 536106 | 2011-01-24 18:13 | 930.4684 | 2 | 48 | 0.6752166 | 3.889628 | 50.78637 | 50.86086 | 204.4309 | 180.921 | 0.0001294613 | 0.06960677 | 0 | 0 | 0
13789 | 536136 | 2011-01-24 18:14 | 960.4835 | 2 | 48 | 0.6753987 | 3.893027 | 50.792 | 50.86086 | 204.4528 | 180.921 | 6.475449e-05 | 0.06960677 | 0 | 0 | 0
13790 | 536166 | 2011-01-24 18:14 | 990.4986 | 2 | 48 | 0.6748523 | 3.895941 | 50.79763 | 50.86086 | 204.4747 | 180.921 | 3.237724e-05 | 0.06960677 | 0 | 0 | 0
13791 | 536196 | 2011-01-24 18:15 | 1020.514 | 2 | 48 | 0.6753987 | 3.899016 | 50.80326 | 50.86086 | 204.4966 | 180.921 | 6.47068e-05 | 0.06960677 | 0 | 0 | 0
13792 | 536226 | 2011-01-24 18:15 | 1050.529 | 2 | 48 | 0.6752166 | 3.90193 | 50.80889 | 50.86086 | 204.5186 | 180.921 | 6.475449e-05 | 0.06960677 | 0 | 0 | 0
13793 | 536256 | 2011-01-24 18:16 | 1080.544 | 2 | 48 | 0.6752166 | 3.904681 | 50.81452 | 50.86086 | 204.5406 | 180.921 | 9.708405e-05 | 0.06960677 | 0 | 0 | 0
13794 | 536286 | 2011-01-24 18:16 | 1110.559 | 2 | 48 | 0.6750344 | 3.907109 | 50.82015 | 50.86086 | 204.5626 | 180.921 | 3.237724e-05 | 0.06960677 | 0 | 0 | 0
13795 | 536316.1 | 2011-01-24 18:17 | 1140.574 | 2 | 48 | 0.6752166 | 3.909861 | 50.82578 | 50.86086 | 204.5846 | 180.921 | 9.713173e-05 | 0.06960677 | 0 | 0 | 0
13796 | 536346.1 | 2011-01-24 18:17 | 1170.589 | 2 | 48 | 0.6752166 | 3.912289 | 50.83141 | 50.86086 | 204.6066 | 180.921 | 6.475449e-05 | 0.06960677 | 0 | 0 | 0
13797 | 536376.1 | 2011-01-24 18:18 | 1200.604 | 2 | 48 | 0.6752166 | 3.914555 | 50.83704 | 50.86086 | 204.6286 | 180.921 | 6.475449e-05 | 0.06960677 | 0 | 0 | 0
13798 | 536406.1 | 2011-01-24 18:18 | 1230.62 | 2 | 48 | 0.6750344 | 3.916821 | 50.84267 | 50.86086 | 204.6507 | 180.921 | 6.475449e-05 | 0.06960677 | 0 | 0 | 0
13799 | 536436.1 | 2011-01-24 18:19 | 1260.635 | 2 | 48 | 0.6752166 | 3.919087 | 50.8483 | 50.86086 | 204.6727 | 180.921 | 3.237724e-05 | 0.06960677 | 0 | 0 | 0
13800 | 536466.1 | 2011-01-24 18:19 | 1290.65 | 2 | 48 | 0.6752166 | 3.921192 | 50.85393 | 50.86086 | 204.6948 | 180.921 | 3.237724e-05 | 0.06960677 | 0 | 0 | 0
13801 | 536496.2 | 2011-01-24 18:20 | 1320.665 | 2 | 48 | 0.6753987 | 3.923296 | 50.85956 | 50.86086 | 204.7169 | 180.921 | 6.475449e-05 | 0.06960677 | 0 | 0 | 0
13802 | 536526.2 | 2011-01-24 18:20 | 1350.68 | 2 | 48 | 0.6752166 | 3.925238 | 50.86519 | 50.86086 | 204.7389 | 180.921 | 3.237724e-05 | 0.06960677 | 0 | 0 | 0
13803 | 536556.2 | 2011-01-24 18:21 | 1380.695 | 2 | 48 | 0.6752166 | 3.927343 | 50.87082 | 50.86086 | 204.7611 | 180.921 | 3.237724e-05 | 0.06960677 | 0 | 0 | 0
13804 | 536586.2 | 2011-01-24 18:21 | 1410.71 | 2 | 48 | 0.6752166 | 3.929609 | 50.87645 | 50.86086 | 204.7832 | 180.921 | 6.47068e-05 | 0.06960677 | 0 | 0 | 0
13805 | 536616.2 | 2011-01-24 18:22 | 1440.725 | 2 | 48 | 0.6752166 | 3.931551 | 50.88208 | 50.86086 | 204.8053 | 180.921 | 3.232956e-05 | 0.06960677 | 0 | 0 | 0
13806 | 536646.2 | 2011-01-24 18:22 | 1470.74 | 2 | 48 | 0.6752166 | 3.933817 | 50.88771 | 50.86086 | 204.8274 | 180.921 | 9.708405e-05 | 0.06960677 | 0 | 0 | 0
13807 | 536676.2 | 2011-01-24 18:23 | 1500.755 | 2 | 48 | 0.6752166 | 3.935921 | 50.89333 | 50.86086 | 204.8496 | 180.921 | 6.475449e-05 | 0.06960677 | 0 | 0 | 0
13808 | 536706.3 | 2011-01-24 18:23 | 1530.771 | 2 | 48 | 0.6753987 | 3.937702 | 50.89896 | 50.86086 | 204.8717 | 180.921 | 3.237724e-05 | 0.06960677 | 0 | 0 | 0
13809 | 536736.3 | 2011-01-24 18:24 | 1560.788 | 2 | 48 | 0.6753987 | 3.939968 | 50.90459 | 50.86086 | 204.8939 | 180.921 | 6.475449e-05 | 0.06960677 | 0 | 0 | 0
13810 | 536766.3 | 2011-01-24 18:24 | 1590.801 | 2 | 48 | 0.6752166 | 3.941911 | 50.91022 | 50.86086 | 204.9161 | 180.921 | 6.475449e-05 | 0.06960677 | 0 | 0 | 0
13811 | 536796.3 | 2011-01-24 18:25 | 1620.816 | 2 | 48 | 0.6753987 | 3.944177 | 50.91585 | 50.86086 | 204.9383 | 180.921 | 6.475449e-05 | 0.06960677 | 0 | 0 | 0
13812 | 536826.3 | 2011-01-24 18:25 | 1650.831 | 2 | 48 | 0.6752166 | 3.946281 | 50.92148 | 50.86086 | 204.9605 | 180.921 | 6.475449e-05 | 0.06960677 | 0 | 0 | 0
13813 | 536856.3 | 2011-01-24 18:26 | 1680.846 | 2 | 48 | 0.6750344 | 3.948223 | 50.92711 | 50.86086 | 204.9827 | 180.921 | 3.237724e-05 | 0.06960677 | 0 | 0 | 0
13814 | 536886.4 | 2011-01-24 18:26 | 1710.861 | 2 | 48 | 0.6752166 | 3.950166 | 50.93274 | 50.86086 | 205.005 | 180.921 | 3.237724e-05 | 0.06960677 | 0 | 0 | 0
13815 | 536916.4 | 2011-01-24 18:27 | 1740.876 | 2 | 48 | 0.6752166 | 3.952432 | 50.93837 | 50.86086 | 205.0272 | 180.921 | 6.475449e-05 | 0.06960677 | 0 | 0 | 0
13816 | 536946.4 | 2011-01-24 18:27 | 1770.891 | 2 | 48 | 0.6752166 | 3.954536 | 50.944 | 50.86086 | 205.0495 | 180.921 | 6.47068e-05 | 0.06960677 | 0 | 0 | 0
13817 | 536976.4 | 2011-01-24 18:28 | 1800.907 | 2 | 48 | 0.6750344 | 3.95664 | 50.94963 | 50.86086 | 205.0717 | 180.921 | 3.237724e-05 | 0.06960677 | 0 | 0 | 0
13818 | 537006.4 | 2011-01-24 18:28 | 1830.922 | 2 | 48 | 0.6752166 | 3.958906 | 50.95526 | 50.86086 | 205.094 | 180.921 | 9.713173e-05 | 0.06960677 | 0 | 0 | 0
13819 | 537036.4 | 2011-01-24 18:29 | 1860.939 | 2 | 48 | 0.6752166 | 3.960849 | 50.96089 | 50.86086 | 205.1163 | 180.921 | 6.475449e-05 | 0.06960677 | 0 | 0 | 0
13820 | 537066.4 | 2011-01-24 18:29 | 1890.952 | 2 | 48 | 0.6750344 | 3.962791 | 50.96652 | 50.86086 | 205.1386 | 180.921 | 0 | 0.06960677 | 0 | 0 | 0
13821 | 537096.5 | 2011-01-24 18:30 | 1920.967 | 2 | 48 | 0.6750344 | 3.964895 | 50.97215 | 50.86086 | 205.1609 | 180.921 | 6.475449e-05 | 0.06960677 | 0 | 0 | 0
13822 | 537126.5 | 2011-01-24 18:30 | 1950.982 | 2 | 48 | 0.6752166 | 3.967162 | 50.97778 | 50.86086 | 205.1832 | 180.921 | 3.237724e-05 | 0.06960677 | 0 | 0 | 0
13823 | 537156.5 | 2011-01-24 18:31 | 1980.997 | 2 | 48 | 0.6752166 | 3.969104 | 50.98341 | 50.86086 | 205.2056 | 180.921 | 3.237724e-05 | 0.06960677 | 0 | 0 | 0
13824 | 537186.5 | 2011-01-24 18:31 | 2011.012 | 2 | 48 | 0.6752166 | 3.971208 | 50.98904 | 50.86086 | 205.2279 | 180.921 | 6.475449e-05 | 0.06960677 | 0 | 0 | 0
13825 | 537216.5 | 2011-01-24 18:32 | 2041.027 | 2 | 48 | 0.6752166 | 3.973313 | 50.99467 | 50.86086 | 205.2503 | 180.921 | 6.475449e-05 | 0.06960677 | 0 | 0 | 0
13826 | 537246.5 | 2011-01-24 18:32 | 2071.042 | 2 | 48 | 0.6752166 | 3.975255 | 51.0003 | 50.86086 | 205.2727 | 180.921 | 3.237724e-05 | 0.06960677 | 0 | 0 | 0
13827 | 537276.5 | 2011-01-24 18:33 | 2101.058 | 2 | 48 | 0.6752166 | 3.977359 | 51.00593 | 50.86086 | 205.2951 | 180.921 | 3.237724e-05 | 0.06960677 | 0 | 0 | 0
13828 | 537306.6 | 2011-01-24 18:33 | 2131.073 | 2 | 48 | 0.6752166 | 3.979463 | 51.01155 | 50.86086 | 205.3175 | 180.921 | 3.232956e-05 | 0.06960677 | 0 | 0 | 0
13829 | 537336.6 | 2011-01-24 18:34 | 2161.088 | 2 | 48 | 0.6752166 | 3.981406 | 51.01718 | 50.86086 | 205.3399 | 180.921 | 3.237724e-05 | 0.06960677 | 0 | 0 | 0
13830 | 537366.6 | 2011-01-24 18:34 | 2191.103 | 2 | 48 | 0.6752166 | 3.983672 | 51.02281 | 50.86086 | 205.3623 | 180.921 | 6.475449e-05 | 0.06960677 | 0 | 0 | 0
13831 | 537396.6 | 2011-01-24 18:35 | 2221.118 | 2 | 48 | 0.6750344 | 3.985614 | 51.02844 | 50.86086 | 205.3847 | 180.921 | 3.237724e-05 | 0.06960677 | 0 | 0 | 0
13832 | 537426.6 | 2011-01-24 18:35 | 2251.133 | 2 | 48 | 0.6753987 | 3.987719 | 51.03407 | 50.86086 | 205.4072 | 180.921 | 6.475449e-05 | 0.06960677 | 0 | 0 | 0
13833 | 537456.6 | 2011-01-24 18:36 | 2281.148 | 2 | 48 | 0.6750344 | 3.989661 | 51.0397 | 50.86086 | 205.4296 | 180.921 | 3.237724e-05 | 0.06960677 | 0 | 0 | 0
13834 | 537486.7 | 2011-01-24 18:36 | 2311.163 | 2 | 48 | 0.6752166 | 3.991765 | 51.04533 | 50.86086 | 205.4521 | 180.921 | 6.475449e-05 | 0.06960677 | 0 | 0 | 0
13835 | 537516.7 | 2011-01-24 18:37 | 2341.178 | 2 | 48 | 0.6748523 | 3.993708 | 51.05096 | 50.86086 | 205.4746 | 180.921 | 3.237724e-05 | 0.06960677 | 0 | 0 | 0
13836 | 537546.7 | 2011-01-24 18:37 | 2371.194 | 2 | 48 | 0.6752166 | 3.995812 | 51.05659 | 50.86086 | 205.497 | 180.921 | 3.237724e-05 | 0.06960677 | 0 | 0 | 0
13837 | 537576.7 | 2011-01-24 18:38 | 2401.209 | 2 | 48 | 0.6750344 | 3.997916 | 51.06222 | 50.86086 | 205.5195 | 180.921 | 6.475449e-05 | 0.06960677 | 0 | 0 | 0
13838 | 537606.7 | 2011-01-24 18:38 | 2431.224 | 2 | 48 | 0.6750344 | 4.000021 | 51.06785 | 50.86086 | 205.5421 | 180.921 | 6.475449e-05 | 0.06960677 | 0 | 0 | 0
13839 | 537636.7 | 2011-01-24 18:39 | 2461.239 | 2 | 48 | 0.6752166 | 4.002125 | 51.07348 | 50.86086 | 205.5646 | 180.921 | 3.242493e-05 | 0.06960677 | 0 | 0 | 0
13840 | 537666.7 | 2011-01-24 18:39 | 2491.254 | 2 | 48 | 0.6752166 | 4.004229 | 51.07911 | 50.86086 | 205.5871 | 180.921 | 6.475449e-05 | 0.06960677 | 0 | 0 | 0
13841 | 537696.8 | 2011-01-24 18:40 | 2521.269 | 2 | 48 | 0.6752166 | 4.006333 | 51.08474 | 50.86086 | 205.6097 | 180.921 | 9.717941e-05 | 0.06960677 | 0 | 0 | 0
13842 | 537726.8 | 2011-01-24 18:40 | 2551.284 | 2 | 48 | 0.6752166 | 4.008438 | 51.09037 | 50.86086 | 205.6322 | 180.921 | 6.475449e-05 | 0.06960677 | 0 | 0 | 0
13843 | 537756.8 | 2011-01-24 18:41 | 2581.299 | 2 | 48 | 0.6750344 | 4.010542 | 51.096 | 50.86086 | 205.6548 | 180.921 | 6.475449e-05 | 0.06960677 | 0 | 0 | 0
13844 | 537786.8 | 2011-01-24 18:41 | 2611.314 | 2 | 48 | 0.6752166 | 4.012808 | 51.10163 | 50.86086 | 205.6774 | 180.921 | 9.708405e-05 | 0.06960677 | 0 | 0 | 0
13845 | 537816.8 | 2011-01-24 18:42 | 2641.33 | 2 | 48 | 0.6752166 | 4.014912 | 51.10726 | 50.86086 | 205.7 | 180.921 | 6.475449e-05 | 0.06960677 | 0 | 0 | 0
13846 | 537846.8 | 2011-01-24 18:42 | 2671.345 | 2 | 48 | 0.6752166 | 4.017178 | 51.11288 | 50.86086 | 205.7226 | 180.921 | 9.708405e-05 | 0.06960677 | 0 | 0 | 0
13847 | 537876.9 | 2011-01-24 18:43 | 2701.36 | 2 | 48 | 0.6750344 | 4.018959 | 51.11851 | 50.86086 | 205.7452 | 180.921 | 3.232956e-05 | 0.06960677 | 0 | 0 | 0
13848 | 537906.9 | 2011-01-24 18:43 | 2731.375 | 2 | 48 | 0.6750344 | 4.021549 | 51.12414 | 50.86086 | 205.7678 | 180.921 | 9.717941e-05 | 0.06960677 | 0 | 0 | 0
13849 | 537936.9 | 2011-01-24 18:44 | 2761.39 | 2 | 48 | 0.6752166 | 4.023653 | 51.12975 | 50.86086 | 205.7904 | 180.921 | 6.475449e-05 | 0.06960677 | 0 | 0 | 0
13850 | 537966.9 | 2011-01-24 18:44 | 2791.405 | 2 | 48 | 0.6750344 | 4.025919 | 51.1354 | 50.86086 | 205.8131 | 180.921 | 6.475449e-05 | 0.06960677 | 0 | 0 | 0
13851 | 537996.9 | 2011-01-24 18:45 | 2821.42 | 2 | 48 | 0.6752166 | 4.028347 | 51.14103 | 50.86086 | 205.8358 | 180.921 | 6.475449e-05 | 0.06960677 | 0 | 0 | 0
13852 | 538026.9 | 2011-01-24 18:45 | 2851.435 | 2 | 48 | 0.6752166 | 4.030613 | 51.14666 | 50.86086 | 205.8585 | 180.921 | 6.475449e-05 | 0.06960677 | 0 | 0 | 0
13853 | 538056.9 | 2011-01-24 18:46 | 2881.45 | 2 | 48 | 0.6752166 | 4.033041 | 51.15229 | 50.86086 | 205.8812 | 180.921 | 9.708405e-05 | 0.06960677 | 0 | 0 | 0
13854 | 538087 | 2011-01-24 18:46 | 2911.466 | 2 | 48 | 0.6752166 | 4.035145 | 51.15792 | 50.86086 | 205.9039 | 180.921 | 3.232956e-05 | 0.06960677 | 0 | 0 | 0
13855 | 538117 | 2011-01-24 18:47 | 2941.481 | 2 | 48 | 0.6753987 | 4.037735 | 51.16355 | 50.86086 | 205.9266 | 180.921 | 6.465912e-05 | 0.06960677 | 0 | 0 | 0
13856 | 538147 | 2011-01-24 18:47 | 2971.496 | 2 | 48 | 0.6750344 | 4.039839 | 51.16918 | 50.86086 | 205.9493 | 180.921 | 3.232956e-05 | 0.06960677 | 0 | 0 | 0
13857 | 538177 | 2011-01-24 18:48 | 3001.511 | 2 | 48 | 0.6752166 | 4.042429 | 51.17481 | 50.86086 | 205.9721 | 180.921 | 3.242493e-05 | 0.06960677 | 0 | 0 | 0
13858 | 538207 | 2011-01-24 18:48 | 3031.526 | 2 | 48 | 0.6750344 | 4.044858 | 51.18044 | 50.86086 | 205.9949 | 180.921 | 6.475449e-05 | 0.06960677 | 0 | 0 | 0
13859 | 538237 | 2011-01-24 18:49 | 3061.541 | 2 | 48 | 0.6750344 | 4.047286 | 51.18607 | 50.86086 | 206.0176 | 180.921 | 6.475449e-05 | 0.06960677 | 0 | 0 | 0
13860 | 538267 | 2011-01-24 18:49 | 3091.556 | 2 | 48 | 0.6752166 | 4.049875 | 51.1917 | 50.86086 | 206.0404 | 180.921 | 6.475449e-05 | 0.06960677 | 0 | 0 | 0
13861 | 538297.1 | 2011-01-24 18:50 | 3121.571 | 2 | 48 | 0.6752166 | 4.052303 | 51.19732 | 50.86086 | 206.0632 | 180.921 | 3.242493e-05 | 0.06960677 | 0 | 0 | 0
13862 | 538327.1 | 2011-01-24 18:50 | 3151.587 | 2 | 48 | 0.6752166 | 4.055055 | 51.20295 | 50.86086 | 206.086 | 180.921 | 9.708405e-05 | 0.06960677 | 0 | 0 | 0
13863 | 538357.1 | 2011-01-24 18:51 | 3181.602 | 2 | 48 | 0.6750344 | 4.057483 | 51.20858 | 50.86086 | 206.1089 | 180.921 | 3.232956e-05 | 0.06960677 | 0 | 0 | 0
13864 | 538387.1 | 2011-01-24 18:51 | 3211.617 | 2 | 48 | 0.6752166 | 4.060073 | 51.21421 | 50.86086 | 206.1317 | 180.921 | 9.717941e-05 | 0.06960677 | 0 | 0 | 0
13865 | 538417.1 | 2011-01-24 18:52 | 3241.632 | 2 | 48 | 0.6753987 | 4.062663 | 51.21984 | 50.86086 | 206.1546 | 180.921 | 6.475449e-05 | 0.06960677 | 0 | 0 | 0
13866 | 538447.1 | 2011-01-24 18:52 | 3271.647 | 2 | 48 | 0.6752166 | 4.065252 | 51.22547 | 50.86086 | 206.1775 | 180.921 | 9.708405e-05 | 0.06960677 | 0 | 0 | 0
13867 | 538477.2 | 2011-01-24 18:53 | 3301.662 | 2 | 48 | 0.6753987 | 4.068004 | 51.2311 | 50.86086 | 206.2004 | 180.921 | 6.475449e-05 | 0.06960677 | 0 | 0 | 0
13868 | 538507.2 | 2011-01-24 18:53 | 3331.677 | 2 | 48 | 0.6750344 | 4.070594 | 51.23673 | 50.86086 | 206.2233 | 180.921 | 6.475449e-05 | 0.06960677 | 0 | 0 | 0
13869 | 538537.2 | 2011-01-24 18:54 | 3361.692 | 2 | 48 | 0.6752166 | 4.073346 | 51.24236 | 50.86086 | 206.2462 | 180.921 | 6.475449e-05 | 0.06960677 | 0 | 0 | 0
13870 | 538567.2 | 2011-01-24 18:54 | 3391.707 | 2 | 48 | 0.6750344 | 4.076097 | 51.24799 | 50.86086 | 206.2691 | 180.921 | 6.475449e-05 | 0.06960677 | 0 | 0 | 0
13871 | 538597.2 | 2011-01-24 18:55 | 3421.722 | 2 | 48 | 0.6752166 | 4.079011 | 51.25362 | 50.86086 | 206.2921 | 180.921 | 9.708405e-05 | 0.06960677 | 0 | 0 | 0
13872 | 538627.2 | 2011-01-24 18:55 | 3451.737 | 2 | 48 | 0.6752166 | 4.081924 | 51.25925 | 50.86086 | 206.3151 | 180.921 | 0.0001294136 | 0.06960677 | 0 | 0 | 0
13873 | 538657.2 | 2011-01-24 18:56 | 3481.755 | 2 | 48 | 0.6750344 | 4.084515 | 51.26488 | 50.86086 | 206.338 | 180.921 | 6.475449e-05 | 0.06960677 | 0 | 0 | 0
13874 | 538687.3 | 2011-01-24 18:56 | 3511.768 | 2 | 48 | 0.6750344 | 4.08759 | 51.27051 | 50.86086 | 206.361 | 180.921 | 6.465912e-05 | 0.06960677 | 0 | 0 | 0
13875 | 538717.3 | 2011-01-24 18:57 | 3541.783 | 2 | 48 | 0.6752166 | 4.090504 | 51.27614 | 50.86086 | 206.3841 | 180.921 | 9.717941e-05 | 0.06960677 | 0 | 0 | 0
13876 | 538747.3 | 2011-01-24 18:57 | 3571.798 | 2 | 48 | 0.6752166 | 4.093417 | 51.28176 | 50.86086 | 206.4071 | 180.921 | 6.475449e-05 | 0.06960677 | 0 | 0 | 0
13877 | 538777.3 | 2011-01-24 18:58 | 3601.813 | 2 | 48 | 0.6750344 | 4.096331 | 51.28739 | 50.86086 | 206.4302 | 180.921 | 6.475449e-05 | 0.06960677 | 0 | 0 | 0
13878 | 538807.3 | 2011-01-24 18:58 | 3631.829 | 2 | 48 | 0.6752166 | 4.099244 | 51.29302 | 50.86086 | 206.4532 | 180.921 | 3.232956e-05 | 0.06960677 | 0 | 0 | 0
13879 | 538837.3 | 2011-01-24 18:59 | 3661.843 | 2 | 48 | 0.6752166 | 4.102643 | 51.29865 | 50.86086 | 206.4763 | 180.921 | 0.0001618385 | 0.06960677 | 0 | 0 | 0
13880 | 538867.3 | 2011-01-24 18:59 | 3691.858 | 2 | 48 | 0.6752166 | 4.105557 | 51.30428 | 50.86086 | 206.4994 | 180.921 | 6.475449e-05 | 0.06960677 | 0 | 0 | 0
13881 | 538897.4 | 2011-01-24 19:00 | 3721.874 | 2 | 48 | 0.6752166 | 4.108633 | 51.30991 | 50.86086 | 206.5225 | 180.921 | 9.708405e-05 | 0.06960677 | 0 | 0 | 0
13882 | 538927.4 | 2011-01-24 19:00 | 3751.889 | 2 | 48 | 0.6752166 | 4.11187 | 51.31554 | 50.86086 | 206.5457 | 180.921 | 9.708405e-05 | 0.06960677 | 0 | 0 | 0
13883 | 538957.4 | 2011-01-24 19:01 | 3781.906 | 2 | 48 | 0.6753987 | 4.115107 | 51.32117 | 50.86086 | 206.5688 | 180.921 | 9.708405e-05 | 0.06960677 | 0 | 0 | 0
13884 | 538987.4 | 2011-01-24 19:01 | 3811.919 | 2 | 48 | 0.6752166 | 4.118183 | 51.3268 | 50.86086 | 206.592 | 180.921 | 3.232956e-05 | 0.06960677 | 0 | 0 | 0
13885 | 539017.4 | 2011-01-24 19:02 | 3841.934 | 2 | 48 | 0.6750344 | 4.12142 | 51.33243 | 50.86086 | 206.6152 | 180.921 | 6.475449e-05 | 0.06960677 | 0 | 0 | 0
13886 | 539047.4 | 2011-01-24 19:02 | 3871.949 | 2 | 48 | 0.6752166 | 4.124496 | 51.33806 | 50.86086 | 206.6384 | 180.921 | 6.475449e-05 | 0.06960677 | 0 | 0 | 0
13887 | 539077.5 | 2011-01-24 19:03 | 3901.964 | 2 | 48 | 0.6752166 | 4.128057 | 51.34369 | 50.86086 | 206.6616 | 180.921 | 9.708405e-05 | 0.06960677 | 0 | 0 | 0
13888 | 539107.5 | 2011-01-24 19:03 | 3931.979 | 2 | 48 | 0.6753987 | 4.131294 | 51.34932 | 50.86086 | 206.6849 | 180.921 | 6.475449e-05 | 0.06960677 | 0 | 0 | 0
13889 | 539137.5 | 2011-01-24 19:04 | 3961.994 | 2 | 48 | 0.6752166 | 4.134531 | 51.35495 | 50.86086 | 206.7081 | 180.921 | 6.475449e-05 | 0.06960677 | 0 | 0 | 0
13890 | 539167.5 | 2011-01-24 19:04 | 3992.009 | 2 | 48 | 0.6752166 | 4.13793 | 51.36058 | 50.86086 | 206.7314 | 180.921 | 6.475449e-05 | 0.06960677 | 0 | 0 | 0
13891 | 539197.5 | 2011-01-24 19:05 | 4022.025 | 2 | 48 | 0.6750344 | 4.141491 | 51.36621 | 50.86086 | 206.7547 | 180.921 | 6.475449e-05 | 0.06960677 | 0 | 0 | 0
13892 | 539227.5 | 2011-01-24 19:05 | 4052.04 | 2 | 48 | 0.6752166 | 4.145214 | 51.37184 | 50.86086 | 206.7781 | 180.921 | 0.0001294136 | 0.06960677 | 0 | 0 | 0
13893 | 539257.5 | 2011-01-24 19:06 | 4082.055 | 2 | 48 | 0.6752166 | 4.148613 | 51.37746 | 50.86086 | 206.8014 | 180.921 | 9.708405e-05 | 0.06960677 | 0 | 0 | 0
13894 | 539287.6 | 2011-01-24 19:06 | 4112.07 | 2 | 48 | 0.6750344 | 4.152013 | 51.38309 | 50.86086 | 206.8248 | 180.921 | 9.717941e-05 | 0.06960677 | 0 | 0 | 0
13895 | 539317.6 | 2011-01-24 19:07 | 4142.085 | 2 | 48 | 0.6752166 | 4.155735 | 51.38872 | 50.86086 | 206.8481 | 180.921 | 0.000129509 | 0.06960677 | 0 | 0 | 0
13896 | 539347.6 | 2011-01-24 19:07 | 4172.1 | 2 | 48 | 0.6752166 | 4.159135 | 51.39435 | 50.86086 | 206.8716 | 180.921 | 9.717941e-05 | 0.06960677 | 0 | 0 | 0
13897 | 539377.6 | 2011-01-24 19:08 | 4202.115 | 2 | 48 | 0.6752166 | 4.162696 | 51.39998 | 50.86086 | 206.895 | 180.921 | 6.475449e-05 | 0.06960677 | 0 | 0 | 0
13898 | 539407.6 | 2011-01-24 19:08 | 4232.13 | 2 | 48 | 0.6753987 | 4.166419 | 51.40561 | 50.86086 | 206.9184 | 180.921 | 6.475449e-05 | 0.06960677 | 0 | 0 | 0
13899 | 539437.6 | 2011-01-24 19:09 | 4262.145 | 2 | 48 | 0.6752166 | 4.16998 | 51.41124 | 50.86086 | 206.9419 | 180.921 | 6.465912e-05 | 0.06960677 | 0 | 0 | 0
13900 | 539467.7 | 2011-01-24 19:09 | 4292.161 | 2 | 48 | 0.6752166 | 4.173864 | 51.41687 | 50.86086 | 206.9654 | 180.921 | 9.708405e-05 | 0.06960677 | 0 | 0 | 0
13901 | 539497.7 | 2011-01-24 19:10 | 4322.176 | 2 | 48 | 0.6752166 | 4.177588 | 51.4225 | 50.86086 | 206.9889 | 180.921 | 9.708405e-05 | 0.06960677 | 0 | 0 | 0
13902 | 539527.7 | 2011-01-24 19:10 | 4352.191 | 2 | 48 | 0.6752166 | 4.181472 | 51.42813 | 50.86086 | 207.0124 | 180.921 | 9.708405e-05 | 0.06960677 | 0 | 0 | 0
13903 | 539557.7 | 2011-01-24 19:11 | 4382.206 | 2 | 48 | 0.6752166 | 4.185195 | 51.43376 | 50.86086 | 207.036 | 180.921 | 0.0001294136 | 0.06960677 | 0 | 0 | 0
13904 | 539587.7 | 2011-01-24 19:11 | 4412.221 | 2 | 48 | 0.6753987 | 4.18908 | 51.43939 | 50.86086 | 207.0595 | 180.921 | 0.0001294136 | 0.06960677 | 0 | 0 | 0
13905 | 539617.7 | 2011-01-24 19:12 | 4442.236 | 2 | 48 | 0.6752166 | 4.192803 | 51.44502 | 50.86086 | 207.0831 | 180.921 | 0.000129509 | 0.06960677 | 0 | 0 | 0
13906 | 539647.7 | 2011-01-24 19:12 | 4472.251 | 2 | 48 | 0.6752166 | 4.196849 | 51.45065 | 50.86086 | 207.1067 | 180.921 | 0.0001294136 | 0.06960677 | 0 | 0 | 0
13907 | 539701.8 | 2011-01-24 19:13 | 30.01511 | 3 | 48 | 0 | 4.085648 | 51.45515 | 50.86086 | 207.1256 | 180.921 | -0.000453186 | 0.06960677 | 0 | 0 | 0
13908 | 539731.8 | 2011-01-24 19:14 | 60.03023 | 3 | 48 | 0 | 4.07286 | 51.45515 | 50.86086 | 207.1256 | 180.921 | -0.0002913475 | 0.06960677 | 0 | 0 | 0
13909 | 539761.8 | 2011-01-24 19:14 | 90.04535 | 3 | 48 | 0 | 4.065252 | 51.45515 | 50.86086 | 207.1256 | 180.921 | -0.0001942635 | 0.06960677 | 0 | 0 | 0
13910 | 539791.8 | 2011-01-24 19:15 | 120.0136 | 3 | 48 | 0 | 4.060073 | 51.45515 | 50.86086 | 207.1256 | 180.921 | -6.475449e-05 | 0.06960677 | 0 | 0 | 0
13911 | 539791.8 | 2011-01-24 19:15 | 2.806995897e-06 | 4 | 48 | 1.172635 | 4.199925 | 51.45515 | 50.86086 | 207.1256 | 180.921 | 0 | 0.06960677 | 0 | 0 | 0
13912 | 539792.4 | 2011-01-24 19:15 | 0.6405842 | 4 | 48 | 1.121637 | 4.199601 | 51.45535 | 50.86086 | 207.1265 | 180.921 | -6.475449e-05 | 0.06960677 | 0 | 0 | 0
13913 | 539794.3 | 2011-01-24 19:15 | 2.515543 | 4 | 48 | 1.071002 | 4.199763 | 51.45592 | 50.86086 | 207.1289 | 180.921 | -3.232956e-05 | 0.06960677 | 0 | 0 | 0
13914 | 539797.1 | 2011-01-24 19:15 | 5.374791 | 4 | 48 | 1.020914 | 4.199763 | 51.45675 | 50.86086 | 207.1324 | 180.921 | 0 | 0.06960677 | 0 | 0 | 0
13915 | 539800.9 | 2011-01-24 19:15 | 9.173986 | 4 | 48 | 0.9708264 | 4.199763 | 51.4578 | 50.86086 | 207.1368 | 180.921 | 0 | 0.06960677 | 0 | 0 | 0
13916 | 539805.9 | 2011-01-24 19:15 | 14.17382 | 4 | 48 | 0.9207385 | 4.199763 | 51.45912 | 50.86086 | 207.1423 | 180.921 | -3.232956e-05 | 0.06960677 | 0 | 0 | 0
13917 | 539812.3 | 2011-01-24 19:15 | 20.57765 | 4 | 48 | 0.8704684 | 4.199763 | 51.46071 | 50.86086 | 207.149 | 180.921 | 0 | 0.06960677 | 0 | 0 | 0
13918 | 539820.7 | 2011-01-24 19:15 | 28.92126 | 4 | 48 | 0.8203805 | 4.200087 | 51.46266 | 50.86086 | 207.1572 | 180.921 | 6.475449e-05 | 0.06960677 | 0 | 0 | 0
13919 | 539831.6 | 2011-01-24 19:15 | 39.84304 | 4 | 48 | 0.7701104 | 4.199925 | 51.46507 | 50.86086 | 207.1673 | 180.921 | 3.232956e-05 | 0.06960677 | 0 | 0 | 0
13920 | 539846.6 | 2011-01-24 19:16 | 54.84281 | 4 | 48 | 0.7198403 | 4.199763 | 51.46817 | 50.86086 | 207.1803 | 180.921 | 0 | 0.06960677 | 0 | 0 | 0
13921 | 539868.6 | 2011-01-24 19:16 | 76.82669 | 4 | 48 | 0.6697524 | 4.199763 | 51.47241 | 50.86086 | 207.1981 | 180.921 | -3.232956e-05 | 0.06960677 | 0 | 0 | 0
13922 | 539904 | 2011-01-24 19:17 | 112.2168 | 4 | 48 | 0.6196645 | 4.199763 | 51.47872 | 50.86086 | 207.2246 | 180.921 | -3.232956e-05 | 0.06960677 | 0 | 0 | 0
13923 | 539964.3 | 2011-01-24 19:18 | 172.5125 | 4 | 48 | 0.5695766 | 4.199763 | 51.48865 | 50.86086 | 207.2663 | 180.921 | -3.232956e-05 | 0.06960677 | 0 | 0 | 0
13924 | 540055.5 | 2011-01-24 19:19 | 263.7141 | 4 | 48 | 0.5194886 | 4.199763 | 51.50242 | 50.86086 | 207.3242 | 180.921 | 0 | 0.06960677 | 0 | 0 | 0
13925 | 540170 | 2011-01-24 19:21 | 378.2434 | 4 | 48 | 0.4694007 | 4.199763 | 51.51814 | 50.86086 | 207.3902 | 180.921 | 0 | 0.06960677 | 0 | 0 | 0
13926 | 540302.5 | 2011-01-24 19:23 | 510.788 | 4 | 48 | 0.4193128 | 4.199763 | 51.53448 | 50.86086 | 207.4588 | 180.921 | -3.232956e-05 | 0.06960677 | 0 | 0 | 0
13927 | 540455.3 | 2011-01-24 19:26 | 663.5824 | 4 | 48 | 0.3688606 | 4.199601 | 51.5512 | 50.86086 | 207.529 | 180.921 | -6.475449e-05 | 0.06960677 | 0 | 0 | 0
13928 | 540635.7 | 2011-01-24 19:29 | 843.923 | 4 | 48 | 0.3187726 | 4.199601 | 51.56841 | 50.86086 | 207.6013 | 180.921 | -3.242493e-05 | 0.06960677 | 0 | 0 | 0
13929 | 540853.8 | 2011-01-24 19:32 | 1062.044 | 4 | 48 | 0.2686847 | 4.199601 | 51.58616 | 50.86086 | 207.6759 | 180.921 | -3.242493e-05 | 0.06960677 | 0 | 0 | 0
13930 | 541126 | 2011-01-24 19:37 | 1334.196 | 4 | 48 | 0.2185968 | 4.199601 | 51.60452 | 50.86086 | 207.753 | 180.921 | -3.242493e-05 | 0.06960677 | 0 | 0 | 0
13931 | 541487.4 | 2011-01-24 19:43 | 1695.643 | 4 | 48 | 0.1685089 | 4.199763 | 51.62385 | 50.86086 | 207.8342 | 180.921 | 0 | 0.06960677 | 0 | 0 | 0
13932 | 542009.7 | 2011-01-24 19:52 | 2217.915 | 4 | 48 | 0.1184209 | 4.199601 | 51.64445 | 50.86086 | 207.9207 | 180.921 | -3.242493e-05 | 0.06960677 | 0 | 0 | 0
13933 | 542922.6 | 2011-01-24 20:07 | 3130.79 | 4 | 48 | 0.068333 | 4.199763 | 51.6675 | 50.86086 | 208.0175 | 180.921 | -3.232956e-05 | 0.06960677 | 0 | 0 | 0
13934 | 543508.3 | 2011-01-24 20:17 | 3716.545 | 4 | 48 | 0.04993707 | 4.199601 | 51.67708 | 50.86086 | 208.0577 | 180.921 | -6.475449e-05 | 0.06960677 | 0 | 0 | 0
13935 | 543568.3 | 2011-01-24 20:18 | 60.01462 | 5 | 48 | 0 | 4.189404 | 51.67708 | 50.86086 | 208.0577 | 180.921 | 0 | 0.06960677 | 0 | 0 | 0
13936 | 543568.5 | 2011-01-24 20:18 | 0.1875801 | 6 | 48 | 0.004220449 | 4.190861 | 51.67708 | 50.86086 | 208.0577 | 180.921 | 0 | 0.1061256 | 0 | 0 | 0
13937 | 543573.3 | 2011-01-24 20:18 | 5.01555 | 6 | 48 | 0.001852656 | 4.189727 | 51.67709 | 50.86086 | 208.0577 | 180.921 | 0 | 0.1061256 | 0 | 0 | 0
13938 | 543573.3 | 2011-01-24 20:18 | 2.716771029e-06 | 7 | 48 | -1.34615 | 4.054731 | 51.67709 | 50.86086 | 208.0577 | 180.921 | 0 | 0.1061256 | 0 | 0 | 0
13939 | 543574.7 | 2011-01-24 20:18 | 1.328114 | 7 | 48 | -1.349975 | 4.004714 | 51.67709 | 50.86136 | 208.0577 | 180.923 | -0.01000338 | 0.1061256 | 0 | 0 | 0
13940 | 543598.8 | 2011-01-24 20:18 | 25.42145 | 7 | 48 | -1.349975 | 3.954698 | 51.67709 | 50.87039 | 208.0577 | 180.9589 | -0.001197815 | 0.1061256 | 0 | 0 | 0
13941 | 543628.8 | 2011-01-24 20:19 | 55.43657 | 7 | 48 | -1.349975 | 3.919897 | 51.67709 | 50.88165 | 208.0577 | 181.0032 | -0.0007445812 | 0.1061256 | 0 | 0 | 0
13942 | 543658.8 | 2011-01-24 20:19 | 85.45166 | 7 | 48 | -1.349975 | 3.894808 | 51.67709 | 50.8929 | 208.0577 | 181.0472 | -0.0006474495 | 0.1061256 | 0 | 0 | 0
13943 | 543688.8 | 2011-01-24 20:20 | 115.4668 | 7 | 48 | -1.350157 | 3.875546 | 51.67709 | 50.90416 | 208.0577 | 181.0909 | -0.0005179405 | 0.1061256 | 0 | 0 | 0
13944 | 543718.8 | 2011-01-24 20:20 | 145.4819 | 7 | 48 | -1.349975 | 3.859197 | 51.67709 | 50.91541 | 208.0577 | 181.1344 | -0.0004208565 | 0.1061256 | 0 | 0 | 0
13945 | 543748.8 | 2011-01-24 20:21 | 175.497 | 7 | 48 | -1.349975 | 3.845438 | 51.67709 | 50.92667 | 208.0577 | 181.1778 | -0.0003884792 | 0.1061256 | 0 | 0 | 0
13946 | 543778.9 | 2011-01-24 20:21 | 205.5121 | 7 | 48 | -1.349793 | 3.832813 | 51.67709 | 50.93792 | 208.0577 | 181.221 | -0.0003237248 | 0.1061256 | 0 | 0 | 0
13947 | 543808.9 | 2011-01-24 20:22 | 235.5272 | 7 | 48 | -1.349975 | 3.82132 | 51.67709 | 50.94918 | 208.0577 | 181.2641 | -0.0002913475 | 0.1061256 | 0 | 0 | 0
13948 | 543838.9 | 2011-01-24 20:22 | 265.5423 | 7 | 48 | -1.349793 | 3.810475 | 51.67709 | 50.96043 | 208.0577 | 181.307 | -0.000226593 | 0.1061256 | 0 | 0 | 0
13949 | 543868.9 | 2011-01-24 20:23 | 295.5574 | 7 | 48 | -1.349975 | 3.800278 | 51.67709 | 50.97169 | 208.0577 | 181.3498 | -0.000226593 | 0.1061256 | 0 | 0 | 0
13950 | 543898.9 | 2011-01-24 20:23 | 325.5726 | 7 | 48 | -1.350157 | 3.790566 | 51.67709 | 50.98294 | 208.0577 | 181.3926 | -0.0002589702 | 0.1061256 | 0 | 0 | 0
13951 | 543928.9 | 2011-01-24 20:24 | 355.5876 | 7 | 48 | -1.349975 | 3.781178 | 51.67709 | 50.9942 | 208.0577 | 181.4352 | -0.000226593 | 0.1061256 | 0 | 0 | 0
13952 | 543958.9 | 2011-01-24 20:24 | 385.6028 | 7 | 48 | -1.349793 | 3.772275 | 51.67709 | 51.00545 | 208.0577 | 181.4777 | -0.000226593 | 0.1061256 | 0 | 0 | 0
13953 | 543989 | 2011-01-24 20:25 | 415.6178 | 7 | 48 | -1.349975 | 3.763534 | 51.67709 | 51.01671 | 208.0577 | 181.5201 | -0.0002266407 | 0.1061256 | 0 | 0 | 0
13954 | 544019 | 2011-01-24 20:25 | 445.6332 | 7 | 48 | -1.349975 | 3.755117 | 51.67709 | 51.02796 | 208.0577 | 181.5624 | -0.000226593 | 0.1061256 | 0 | 0 | 0
13955 | 544049 | 2011-01-24 20:26 | 475.6481 | 7 | 48 | -1.349793 | 3.747024 | 51.67709 | 51.03922 | 208.0577 | 181.6046 | -0.0001618385 | 0.1061256 | 0 | 0 | 0
13956 | 544079 | 2011-01-24 20:26 | 505.6633 | 7 | 48 | -1.349793 | 3.73893 | 51.67709 | 51.05048 | 208.0577 | 181.6467 | -0.0001942635 | 0.1061256 | 0 | 0 | 0
13957 | 544109 | 2011-01-24 20:27 | 535.6784 | 7 | 48 | -1.349793 | 3.730999 | 51.67709 | 51.06173 | 208.0577 | 181.6888 | -0.0001942635 | 0.1061256 | 0 | 0 | 0
13958 | 544139 | 2011-01-24 20:27 | 565.6935 | 7 | 48 | -1.349975 | 3.723068 | 51.67709 | 51.07299 | 208.0577 | 181.7307 | -0.0002266407 | 0.1061256 | 0 | 0 | 0
13959 | 544169 | 2011-01-24 20:28 | 595.7086 | 7 | 48 | -1.349975 | 3.715622 | 51.67709 | 51.08424 | 208.0577 | 181.7726 | -0.0001942635 | 0.1061256 | 0 | 0 | 0
13960 | 544199.1 | 2011-01-24 20:28 | 625.7237 | 7 | 48 | -1.349793 | 3.708014 | 51.67709 | 51.0955 | 208.0577 | 181.8144 | -0.000259018 | 0.1061256 | 0 | 0 | 0
13961 | 544229.1 | 2011-01-24 20:29 | 655.7387 | 7 | 48 | -1.349793 | 3.70073 | 51.67709 | 51.10675 | 208.0577 | 181.8561 | -0.0001942158 | 0.1061256 | 0 | 0 | 0
13962 | 544259.1 | 2011-01-24 20:29 | 685.7538 | 7 | 48 | -1.350157 | 3.693446 | 51.67709 | 51.11801 | 208.0577 | 181.8977 | -0.0001618385 | 0.1061256 | 0 | 0 | 0
13963 | 544289.1 | 2011-01-24 20:30 | 715.7689 | 7 | 48 | -1.349975 | 3.686162 | 51.67709 | 51.12926 | 208.0577 | 181.9392 | -0.000226593 | 0.1061256 | 0 | 0 | 0
13964 | 544319.1 | 2011-01-24 20:30 | 745.7841 | 7 | 48 | -1.349975 | 3.67904 | 51.67709 | 51.14052 | 208.0577 | 181.9807 | -0.0001942635 | 0.1061256 | 0 | 0 | 0
13965 | 544349.1 | 2011-01-24 20:31 | 775.7992 | 7 | 48 | -1.349793 | 3.672242 | 51.67709 | 51.15177 | 208.0577 | 182.022 | -0.0001942158 | 0.1061256 | 0 | 0 | 0
13966 | 544379.2 | 2011-01-24 20:31 | 805.8143 | 7 | 48 | -1.349975 | 3.665282 | 51.67709 | 51.16303 | 208.0577 | 182.0633 | -0.000226593 | 0.1061256 | 0 | 0 | 0
13967 | 544409.2 | 2011-01-24 20:32 | 835.8294 | 7 | 48 | -1.349793 | 3.658645 | 51.67709 | 51.17428 | 208.0577 | 182.1045 | -0.000129509 | 0.1061256 | 0 | 0 | 0
13968 | 544439.2 | 2011-01-24 20:32 | 865.8445 | 7 | 48 | -1.349975 | 3.651847 | 51.67709 | 51.18554 | 208.0577 | 182.1457 | -0.0001618385 | 0.1061256 | 0 | 0 | 0
13969 | 544469.2 | 2011-01-24 20:33 | 895.8596 | 7 | 48 | -1.349793 | 3.64521 | 51.67709 | 51.19679 | 208.0577 | 182.1867 | -0.0001618862 | 0.1061256 | 0 | 0 | 0
13970 | 544499.2 | 2011-01-24 20:33 | 925.8748 | 7 | 48 | -1.349975 | 3.638573 | 51.67709 | 51.20805 | 208.0577 | 182.2277 | -0.0001618862 | 0.1061256 | 0 | 0 | 0
13971 | 544529.2 | 2011-01-24 20:34 | 955.8898 | 7 | 48 | -1.350157 | 3.631937 | 51.67709 | 51.2193 | 208.0577 | 182.2686 | -0.0001942158 | 0.1061256 | 0 | 0 | 0
13972 | 544559.2 | 2011-01-24 20:34 | 985.9049 | 7 | 48 | -1.349793 | 3.625624 | 51.67709 | 51.23056 | 208.0577 | 182.3095 | -0.0001618862 | 0.1061256 | 0 | 0 | 0
13973 | 544589.3 | 2011-01-24 20:35 | 1015.92 | 7 | 48 | -1.349793 | 3.619473 | 51.67709 | 51.24181 | 208.0577 | 182.3503 | -0.0001618862 | 0.1061256 | 0 | 0 | 0
13974 | 544619.3 | 2011-01-24 20:35 | 1045.935 | 7 | 48 | -1.349975 | 3.613322 | 51.67709 | 51.25307 | 208.0577 | 182.391 | -0.0001294613 | 0.1061256 | 0 | 0 | 0
13975 | 544649.3 | 2011-01-24 20:36 | 1075.95 | 7 | 48 | -1.350157 | 3.60701 | 51.67709 | 51.26433 | 208.0577 | 182.4316 | -0.000226593 | 0.1061256 | 0 | 0 | 0
13976 | 544679.3 | 2011-01-24 20:36 | 1105.965 | 7 | 48 | -1.349793 | 3.601182 | 51.67709 | 51.27558 | 208.0577 | 182.4722 | -0.000129509 | 0.1061256 | 0 | 0 | 0
13977 | 544709.3 | 2011-01-24 20:37 | 1135.981 | 7 | 48 | -1.349975 | 3.595193 | 51.67709 | 51.28684 | 208.0577 | 182.5127 | -0.0001618862 | 0.1061256 | 0 | 0 | 0
13978 | 544739.3 | 2011-01-24 20:37 | 1165.996 | 7 | 48 | -1.349975 | 3.589204 | 51.67709 | 51.29809 | 208.0577 | 182.5531 | -0.0001618862 | 0.1061256 | 0 | 0 | 0
13979 | 544769.4 | 2011-01-24 20:38 | 1196.011 | 7 | 48 | -1.349793 | 3.583701 | 51.67709 | 51.30935 | 208.0577 | 182.5935 | -0.0001618862 | 0.1061256 | 0 | 0 | 0
13980 | 544799.4 | 2011-01-24 20:38 | 1226.026 | 7 | 48 | -1.349975 | 3.577874 | 51.67709 | 51.3206 | 208.0577 | 182.6338 | -0.0001618862 | 0.1061256 | 0 | 0 | 0
13981 | 544829.4 | 2011-01-24 20:39 | 1256.041 | 7 | 48 | -1.349975 | 3.57237 | 51.67709 | 51.33186 | 208.0577 | 182.674 | -0.0001618862 | 0.1061256 | 0 | 0 | 0
13982 | 544859.4 | 2011-01-24 20:39 | 1286.056 | 7 | 48 | -1.349793 | 3.567029 | 51.67709 | 51.34311 | 208.0577 | 182.7142 | -0.0001942158 | 0.1061256 | 0 | 0 | 0
13983 | 544889.4 | 2011-01-24 20:40 | 1316.071 | 7 | 48 | -1.349975 | 3.561687 | 51.67709 | 51.35437 | 208.0577 | 182.7543 | -0.0001618385 | 0.1061256 | 0 | 0 | 0
13984 | 544919.4 | 2011-01-24 20:40 | 1346.086 | 7 | 48 | -1.349975 | 3.556507 | 51.67709 | 51.36562 | 208.0577 | 182.7944 | -0.0001618862 | 0.1061256 | 0 | 0 | 0
13985 | 544949.4 | 2011-01-24 20:41 | 1376.101 | 7 | 48 | -1.349975 | 3.551651 | 51.67709 | 51.37688 | 208.0577 | 182.8344 | -0.000129509 | 0.1061256 | 0 | 0 | 0
13986 | 544979.5 | 2011-01-24 20:41 | 1406.117 | 7 | 48 | -1.349975 | 3.546472 | 51.67709 | 51.38813 | 208.0577 | 182.8743 | -0.0001618385 | 0.1061256 | 0 | 0 | 0
13987 | 545009.5 | 2011-01-24 20:42 | 1436.132 | 7 | 48 | -1.349975 | 3.541616 | 51.67709 | 51.39939 | 208.0577 | 182.9142 | -0.000129509 | 0.1061256 | 0 | 0 | 0
13988 | 545039.5 | 2011-01-24 20:42 | 1466.147 | 7 | 48 | -1.349975 | 3.536922 | 51.67709 | 51.41064 | 208.0577 | 182.954 | -0.0001618385 | 0.1061256 | 0 | 0 | 0
13989 | 545069.5 | 2011-01-24 20:43 | 1496.162 | 7 | 48 | -1.349975 | 3.532551 | 51.67709 | 51.4219 | 208.0577 | 182.9938 | -6.475449e-05 | 0.1061256 | 0 | 0 | 0
13990 | 545099.5 | 2011-01-24 20:43 | 1526.177 | 7 | 48 | -1.350157 | 3.527857 | 51.67709 | 51.43315 | 208.0577 | 183.0335 | -0.000129509 | 0.1061256 | 0 | 0 | 0
13991 | 545129.5 | 2011-01-24 20:44 | 1556.194 | 7 | 48 | -1.349975 | 3.52381 | 51.67709 | 51.44441 | 208.0577 | 183.0732 | -9.713173e-05 | 0.1061256 | 0 | 0 | 0
13992 | 545159.5 | 2011-01-24 20:44 | 1586.207 | 7 | 48 | -1.350157 | 3.51944 | 51.67709 | 51.45567 | 208.0577 | 183.1129 | -0.0001294613 | 0.1061256 | 0 | 0 | 0
13993 | 545189.6 | 2011-01-24 20:45 | 1616.222 | 7 | 48 | -1.350157 | 3.515555 | 51.67709 | 51.46692 | 208.0577 | 183.1525 | -9.708405e-05 | 0.1061256 | 0 | 0 | 0
13994 | 545219.6 | 2011-01-24 20:45 | 1646.237 | 7 | 48 | -1.349975 | 3.511509 | 51.67709 | 51.47818 | 208.0577 | 183.192 | -9.713173e-05 | 0.1061256 | 0 | 0 | 0
13995 | 545249.6 | 2011-01-24 20:46 | 1676.252 | 7 | 48 | -1.350157 | 3.507786 | 51.67709 | 51.48943 | 208.0577 | 183.2315 | -9.713173e-05 | 0.1061256 | 0 | 0 | 0
13996 | 545279.6 | 2011-01-24 20:46 | 1706.267 | 7 | 48 | -1.350157 | 3.504063 | 51.67709 | 51.50069 | 208.0577 | 183.271 | -9.708405e-05 | 0.1061256 | 0 | 0 | 0
13997 | 545309.6 | 2011-01-24 20:47 | 1736.283 | 7 | 48 | -1.349793 | 3.50034 | 51.67709 | 51.51194 | 208.0577 | 183.3104 | -6.47068e-05 | 0.1061256 | 0 | 0 | 0
13998 | 545339.6 | 2011-01-24 20:47 | 1766.298 | 7 | 48 | -1.350157 | 3.496617 | 51.67709 | 51.5232 | 208.0577 | 183.3498 | -9.708405e-05 | 0.1061256 | 0 | 0 | 0
13999 | 545369.7 | 2011-01-24 20:48 | 1796.313 | 7 | 48 | -1.349975 | 3.493218 | 51.67709 | 51.53445 | 208.0577 | 183.3891 | -6.475449e-05 | 0.1061256 | 0 | 0 | 0
14000 | 545399.7 | 2011-01-24 20:48 | 1826.328 | 7 | 48 | -1.349975 | 3.489819 | 51.67709 | 51.54571 | 208.0577 | 183.4284 | -9.713173e-05 | 0.1061256 | 0 | 0 | 0
14001 | 545429.7 | 2011-01-24 20:49 | 1856.346 | 7 | 48 | -1.349975 | 3.486258 | 51.67709 | 51.55696 | 208.0577 | 183.4677 | -6.475449e-05 | 0.1061256 | 0 | 0 | 0
14002 | 545459.7 | 2011-01-24 20:49 | 1886.358 | 7 | 48 | -1.349793 | 3.48302 | 51.67709 | 51.56822 | 208.0577 | 183.5069 | -6.475449e-05 | 0.1061256 | 0 | 0 | 0
14003 | 545489.7 | 2011-01-24 20:50 | 1916.373 | 7 | 48 | -1.349975 | 3.479621 | 51.67709 | 51.57947 | 208.0577 | 183.5461 | -9.713173e-05 | 0.1061256 | 0 | 0 | 0
14004 | 545519.7 | 2011-01-24 20:50 | 1946.388 | 7 | 48 | -1.349975 | 3.476222 | 51.67709 | 51.59073 | 208.0577 | 183.5852 | -9.713173e-05 | 0.1061256 | 0 | 0 | 0
14005 | 545549.7 | 2011-01-24 20:51 | 1976.403 | 7 | 48 | -1.349975 | 3.472985 | 51.67709 | 51.60198 | 208.0577 | 183.6243 | -9.713173e-05 | 0.1061256 | 0 | 0 | 0
14006 | 545579.8 | 2011-01-24 20:51 | 2006.419 | 7 | 48 | -1.349975 | 3.469585 | 51.67709 | 51.61324 | 208.0577 | 183.6634 | -6.475449e-05 | 0.1061256 | 0 | 0 | 0
14007 | 545609.8 | 2011-01-24 20:52 | 2036.434 | 7 | 48 | -1.349975 | 3.466186 | 51.67709 | 51.62449 | 208.0577 | 183.7024 | -0.000129509 | 0.1061256 | 0 | 0 | 0
14008 | 545639.8 | 2011-01-24 20:52 | 2066.449 | 7 | 48 | -1.349975 | 3.462787 | 51.67709 | 51.63575 | 208.0577 | 183.7414 | -6.475449e-05 | 0.1061256 | 0 | 0 | 0
14009 | 545669.8 | 2011-01-24 20:53 | 2096.464 | 7 | 48 | -1.350157 | 3.459226 | 51.67709 | 51.64701 | 208.0577 | 183.7804 | -9.713173e-05 | 0.1061256 | 0 | 0 | 0
14010 | 545699.8 | 2011-01-24 20:53 | 2126.479 | 7 | 48 | -1.349975 | 3.455503 | 51.67709 | 51.65826 | 208.0577 | 183.8193 | -6.475449e-05 | 0.1061256 | 0 | 0 | 0
14011 | 545729.8 | 2011-01-24 20:54 | 2156.494 | 7 | 48 | -1.349975 | 3.451456 | 51.67709 | 51.66952 | 208.0577 | 183.8581 | -6.475449e-05 | 0.1061256 | 0 | 0 | 0
14012 | 545759.8 | 2011-01-24 20:54 | 2186.509 | 7 | 48 | -1.349975 | 3.447248 | 51.67709 | 51.68077 | 208.0577 | 183.897 | -0.000129509 | 0.1061256 | 0 | 0 | 0
14013 | 545789.9 | 2011-01-24 20:55 | 2216.524 | 7 | 48 | -1.349975 | 3.442878 | 51.67709 | 51.69203 | 208.0577 | 183.9357 | -0.0001294613 | 0.1061256 | 0 | 0 | 0
14014 | 545819.9 | 2011-01-24 20:55 | 2246.54 | 7 | 48 | -1.350157 | 3.438021 | 51.67709 | 51.70328 | 208.0577 | 183.9745 | -0.000129509 | 0.1061256 | 0 | 0 | 0
14015 | 545849.9 | 2011-01-24 20:56 | 2276.555 | 7 | 48 | -1.350157 | 3.433004 | 51.67709 | 51.71454 | 208.0577 | 184.0131 | -0.0001294613 | 0.1061256 | 0 | 0 | 0
14016 | 545879.9 | 2011-01-24 20:56 | 2306.57 | 7 | 48 | -1.350157 | 3.427176 | 51.67709 | 51.72579 | 208.0577 | 184.0517 | -0.0001618385 | 0.1061256 | 0 | 0 | 0
14017 | 545909.9 | 2011-01-24 20:57 | 2336.585 | 7 | 48 | -1.350339 | 3.421026 | 51.67709 | 51.73705 | 208.0577 | 184.0903 | -0.000129509 | 0.1061256 | 0 | 0 | 0
14018 | 545939.9 | 2011-01-24 20:57 | 2366.6 | 7 | 48 | -1.350157 | 3.414065 | 51.67709 | 51.74831 | 208.0577 | 184.1288 | -0.0001942158 | 0.1061256 | 0 | 0 | 0
14019 | 545970 | 2011-01-24 20:58 | 2396.615 | 7 | 48 | -1.349793 | 3.406458 | 51.67709 | 51.75956 | 208.0577 | 184.1671 | -0.0001618385 | 0.1061256 | 0 | 0 | 0
14020 | 546000 | 2011-01-24 20:58 | 2426.63 | 7 | 48 | -1.349793 | 3.397393 | 51.67709 | 51.77082 | 208.0577 | 184.2054 | -0.000259018 | 0.1061256 | 0 | 0 | 0
14021 | 546030 | 2011-01-24 20:59 | 2456.645 | 7 | 48 | -1.349793 | 3.387681 | 51.67709 | 51.78207 | 208.0577 | 184.2436 | -0.0002266407 | 0.1061256 | 0 | 0 | 0
14022 | 546060 | 2011-01-24 20:59 | 2486.66 | 7 | 48 | -1.349975 | 3.376027 | 51.67709 | 51.79333 | 208.0577 | 184.2817 | -0.0002913475 | 0.1061256 | 0 | 0 | 0
14023 | 546090 | 2011-01-24 21:00 | 2516.675 | 7 | 48 | -1.349975 | 3.362268 | 51.67709 | 51.80458 | 208.0577 | 184.3196 | -0.0003884792 | 0.1061256 | 0 | 0 | 0
14024 | 546120 | 2011-01-24 21:00 | 2546.691 | 7 | 48 | -1.349975 | 3.346405 | 51.67709 | 51.81584 | 208.0577 | 184.3574 | -0.0004208565 | 0.1061256 | 0 | 0 | 0
14025 | 546150 | 2011-01-24 21:01 | 2576.706 | 7 | 48 | -1.349975 | 3.327143 | 51.67709 | 51.82709 | 208.0577 | 184.3949 | -0.0005503654 | 0.1061256 | 0 | 0 | 0
14026 | 546180.1 | 2011-01-24 21:01 | 2606.721 | 7 | 48 | -1.349975 | 3.303996 | 51.67709 | 51.83835 | 208.0577 | 184.4322 | -0.0006474495 | 0.1061256 | 0 | 0 | 0
14027 | 546210.1 | 2011-01-24 21:02 | 2636.736 | 7 | 48 | -1.349793 | 3.275022 | 51.67709 | 51.8496 | 208.0577 | 184.4693 | -0.0008740902 | 0.1061256 | 0 | 0 | 0
14028 | 546240.1 | 2011-01-24 21:02 | 2666.751 | 7 | 48 | -1.349793 | 3.239088 | 51.67709 | 51.86086 | 208.0577 | 184.5059 | -0.001035929 | 0.1061256 | 0 | 0 | 0
14029 | 546270.1 | 2011-01-24 21:03 | 2696.766 | 7 | 48 | -1.349975 | 3.193118 | 51.67709 | 51.87211 | 208.0577 | 184.5422 | -0.001392031 | 0.1061256 | 0 | 0 | 0
14030 | 546295.9 | 2011-01-24 21:03 | 2722.547 | 7 | 48 | -1.349975 | 3.143101 | 51.67709 | 51.88178 | 208.0577 | 184.5728 | -0.001715803 | 0.1061256 | 0 | 0 | 0
14031 | 546317.2 | 2011-01-24 21:03 | 2743.828 | 7 | 48 | -1.349975 | 3.093085 | 51.67709 | 51.88976 | 208.0577 | 184.5977 | -0.002039528 | 0.1061256 | 0 | 0 | 0
14032 | 546335.4 | 2011-01-24 21:04 | 2762.031 | 7 | 48 | -1.349975 | 3.043068 | 51.67709 | 51.89659 | 208.0577 | 184.6186 | -0.002363253 | 0.1061256 | 0 | 0 | 0
14033 | 546351.3 | 2011-01-24 21:04 | 2777.937 | 7 | 48 | -1.349975 | 2.993052 | 51.67709 | 51.90255 | 208.0577 | 184.6366 | -0.002686977 | 0.1061256 | 0 | 0 | 0
14034 | 546365.6 | 2011-01-24 21:04 | 2792.28 | 7 | 48 | -1.349975 | 2.943035 | 51.67709 | 51.90793 | 208.0577 | 184.6526 | -0.002881193 | 0.1061256 | 0 | 0 | 0
14035 | 546378.7 | 2011-01-24 21:05 | 2805.405 | 7 | 48 | -1.349975 | 2.893018 | 51.67709 | 51.91285 | 208.0577 | 184.667 | -0.003140211 | 0.1061256 | 0 | 0 | 0
14036 | 546391 | 2011-01-24 21:05 | 2817.655 | 7 | 48 | -1.350157 | 2.84284 | 51.67709 | 51.91745 | 208.0577 | 184.6801 | -0.003334427 | 0.1061256 | 0 | 0 | 0
14037 | 546402.7 | 2011-01-24 21:05 | 2829.328 | 7 | 48 | -1.349975 | 2.792823 | 51.67709 | 51.92182 | 208.0577 | 184.6925 | -0.003463936 | 0.1061256 | 0 | 0 | 0
14038 | 546414 | 2011-01-24 21:05 | 2840.654 | 7 | 48 | -1.349793 | 2.742807 | 51.67709 | 51.92607 | 208.0577 | 184.7042 | -0.003561068 | 0.1061256 | 0 | 0 | 0
14039 | 546423.5 | 2011-01-24 21:05 | 2850.138 | 7 | 48 | -1.349793 | 2.699912 | 51.67709 | 51.92963 | 208.0577 | 184.7139 | -0.003593397 | 0.1061256 | 0 | 0 | 0
14040 | 546423.6 | 2011-01-24 21:05 | 0.187457 | 8 | 48 | -0.001061551 | 2.853038 | 51.67709 | 51.92963 | 208.0577 | 184.7139 | 0 | 0.0682366 | 0 | 0 | 0
14041 | 546428.5 | 2011-01-24 21:05 | 5.01552 | 8 | 48 | 0.001670518 | 3.22889 | 51.67709 | 51.92963 | 208.0577 | 184.7139 | 0.02538056 | 0.0682366 | 0 | 0 | 0
14042 | 546458.5 | 2011-01-24 21:06 | 30.01528 | 1 | 49 | 0 | 3.401602 | 51.67709 | 51.92963 | 208.0577 | 184.7139 | 0.002168989 | 0.0682366 | 0 | 0 | 0
14043 | 546488.5 | 2011-01-24 21:06 | 60.03022 | 1 | 49 | 0 | 3.454046 | 51.67709 | 51.92963 | 208.0577 | 184.7139 | 0.001003599 | 0.0682366 | 0 | 0 | 0
14044 | 546518.5 | 2011-01-24 21:07 | 90.04535 | 1 | 49 | 0 | 3.482697 | 51.67709 | 51.92963 | 208.0577 | 184.7139 | 0.0006474495 | 0.0682366 | 0 | 0 | 0
14045 | 546548.5 | 2011-01-24 21:07 | 120.0136 | 1 | 49 | 0 | 3.501473 | 51.67709 | 51.92963 | 208.0577 | 184.7139 | 0.0004208565 | 0.0682366 | 0 | 0 | 0
14046 | 546578.5 | 2011-01-24 21:08 | 30.01509 | 2 | 49 | 0.6752166 | 3.673375 | 51.68272 | 51.92963 | 208.0782 | 184.7139 | 0.001327276 | 0.0682366 | 0 | 0 | 0
14047 | 546608.5 | 2011-01-24 21:08 | 60.03021 | 2 | 49 | 0.6750344 | 3.711251 | 51.68835 | 51.92963 | 208.099 | 184.7139 | 0.000809288 | 0.0682366 | 0 | 0 | 0
14048 | 546638.6 | 2011-01-24 21:09 | 90.04541 | 2 | 49 | 0.6752166 | 3.737312 | 51.69398 | 51.92963 | 208.12 | 184.7139 | 0.0005827427 | 0.0682366 | 0 | 0 | 0
14049 | 546668.6 | 2011-01-24 21:09 | 120.0604 | 2 | 49 | 0.6752166 | 3.756736 | 51.6996 | 51.92963 | 208.1411 | 184.7139 | 0.000485611 | 0.0682366 | 0 | 0 | 0
14050 | 546698.6 | 2011-01-24 21:10 | 150.0757 | 2 | 49 | 0.6752166 | 3.770818 | 51.70523 | 51.92963 | 208.1623 | 184.7139 | 0.0002913475 | 0.0682366 | 0 | 0 | 0
14051 | 546728.6 | 2011-01-24 21:10 | 180.0907 | 2 | 49 | 0.6750344 | 3.781178 | 51.71086 | 51.92963 | 208.1835 | 184.7139 | 0.0002589702 | 0.0682366 | 0 | 0 | 0
14052 | 546758.6 | 2011-01-24 21:11 | 210.106 | 2 | 49 | 0.6750344 | 3.788785 | 51.71649 | 51.92963 | 208.2048 | 184.7139 | 0.0001942158 | 0.0682366 | 0 | 0 | 0
14053 | 546788.6 | 2011-01-24 21:11 | 240.1209 | 2 | 49 | 0.6752166 | 3.794936 | 51.72212 | 51.92963 | 208.2262 | 184.7139 | 0.000129509 | 0.0682366 | 0 | 0 | 0
14054 | 546818.6 | 2011-01-24 21:12 | 270.1359 | 2 | 49 | 0.6752166 | 3.800601 | 51.72775 | 51.92963 | 208.2476 | 184.7139 | 9.713173e-05 | 0.0682366 | 0 | 0 | 0
14055 | 546848.7 | 2011-01-24 21:12 | 300.1511 | 2 | 49 | 0.6750344 | 3.805943 | 51.73338 | 51.92963 | 208.269 | 184.7139 | 0.0001618862 | 0.0682366 | 0 | 0 | 0
14056 | 546878.7 | 2011-01-24 21:13 | 330.1662 | 2 | 49 | 0.6750344 | 3.810961 | 51.73901 | 51.92963 | 208.2904 | 184.7139 | 0.0001294613 | 0.0682366 | 0 | 0 | 0
14057 | 546908.7 | 2011-01-24 21:13 | 360.1813 | 2 | 49 | 0.6752166 | 3.815979 | 51.74464 | 51.92963 | 208.3119 | 184.7139 | 0.000129509 | 0.0682366 | 0 | 0 | 0
14058 | 546938.7 | 2011-01-24 21:14 | 390.1964 | 2 | 49 | 0.6748523 | 3.820511 | 51.75027 | 51.92963 | 208.3334 | 184.7139 | 0.0001294613 | 0.0682366 | 0 | 0 | 0
14059 | 546968.7 | 2011-01-24 21:14 | 420.2115 | 2 | 49 | 0.6752166 | 3.825367 | 51.7559 | 51.92963 | 208.3549 | 184.7139 | 0.0001618862 | 0.0682366 | 0 | 0 | 0
14060 | 546998.7 | 2011-01-24 21:15 | 450.2266 | 2 | 49 | 0.6752166 | 3.829576 | 51.76153 | 51.92963 | 208.3765 | 184.7139 | 0.000129509 | 0.0682366 | 0 | 0 | 0
14061 | 547028.7 | 2011-01-24 21:15 | 480.2417 | 2 | 49 | 0.6750344 | 3.833784 | 51.76716 | 51.92963 | 208.398 | 184.7139 | 9.713173e-05 | 0.0682366 | 0 | 0 | 0
14062 | 547058.8 | 2011-01-24 21:16 | 510.2568 | 2 | 49 | 0.6750344 | 3.837992 | 51.77279 | 51.92963 | 208.4196 | 184.7139 | 9.708405e-05 | 0.0682366 | 0 | 0 | 0
14063 | 547088.8 | 2011-01-24 21:16 | 540.272 | 2 | 49 | 0.6753987 | 3.842363 | 51.77842 | 51.92963 | 208.4412 | 184.7139 | 0.000129509 | 0.0682366 | 0 | 0 | 0
14064 | 547118.8 | 2011-01-24 21:17 | 570.2872 | 2 | 49 | 0.6752166 | 3.846248 | 51.78404 | 51.92963 | 208.4629 | 184.7139 | 9.713173e-05 | 0.0682366 | 0 | 0 | 0
14065 | 547148.8 | 2011-01-24 21:17 | 600.3021 | 2 | 49 | 0.6750344 | 3.850294 | 51.78967 | 51.92963 | 208.4845 | 184.7139 | 0.000129509 | 0.0682366 | 0 | 0 | 0
14066 | 547178.8 | 2011-01-24 21:18 | 630.3173 | 2 | 49 | 0.6752166 | 3.854341 | 51.7953 | 51.92963 | 208.5062 | 184.7139 | 9.713173e-05 | 0.0682366 | 0 | 0 | 0
14067 | 547208.8 | 2011-01-24 21:18 | 660.3324 | 2 | 49 | 0.6750344 | 3.858226 | 51.80093 | 51.92963 | 208.5279 | 184.7139 | 0.000129509 | 0.0682366 | 0 | 0 | 0
14068 | 547238.9 | 2011-01-24 21:19 | 690.3475 | 2 | 49 | 0.6750344 | 3.862111 | 51.80656 | 51.92963 | 208.5497 | 184.7139 | 0.000129509 | 0.0682366 | 0 | 0 | 0
14069 | 547268.9 | 2011-01-24 21:19 | 720.3626 | 2 | 49 | 0.6750344 | 3.865834 | 51.81219 | 51.92963 | 208.5714 | 184.7139 | 6.475449e-05 | 0.0682366 | 0 | 0 | 0
14070 | 547298.9 | 2011-01-24 21:20 | 750.3777 | 2 | 49 | 0.6753987 | 3.86988 | 51.81782 | 51.92963 | 208.5932 | 184.7139 | 9.713173e-05 | 0.0682366 | 0 | 0 | 0
14071 | 547328.9 | 2011-01-24 21:20 | 780.3928 | 2 | 49 | 0.6750344 | 3.873765 | 51.82345 | 51.92963 | 208.615 | 184.7139 | 0.000129509 | 0.0682366 | 0 | 0 | 0
14072 | 547358.9 | 2011-01-24 21:21 | 810.4079 | 2 | 49 | 0.6752166 | 3.877488 | 51.82908 | 51.92963 | 208.6368 | 184.7139 | 0.000129509 | 0.0682366 | 0 | 0 | 0
14073 | 547388.9 | 2011-01-24 21:21 | 840.423 | 2 | 49 | 0.6750344 | 3.880887 | 51.83471 | 51.92963 | 208.6586 | 184.7139 | 6.475449e-05 | 0.0682366 | 0 | 0 | 0
14074 | 547418.9 | 2011-01-24 21:22 | 870.4382 | 2 | 49 | 0.6752166 | 3.88461 | 51.84034 | 51.92963 | 208.6805 | 184.7139 | 9.713173e-05 | 0.0682366 | 0 | 0 | 0
14075 | 547449 | 2011-01-24 21:22 | 900.4532 | 2 | 49 | 0.6750344 | 3.888171 | 51.84597 | 51.92963 | 208.7024 | 184.7139 | 0.000129509 | 0.0682366 | 0 | 0 | 0
14076 | 547479 | 2011-01-24 21:23 | 930.4683 | 2 | 49 | 0.6752166 | 3.89157 | 51.8516 | 51.92963 | 208.7243 | 184.7139 | 9.708405e-05 | 0.0682366 | 0 | 0 | 0
14077 | 547509 | 2011-01-24 21:23 | 960.4834 | 2 | 49 | 0.6752166 | 3.894646 | 51.85723 | 51.92963 | 208.7462 | 184.7139 | 6.475449e-05 | 0.0682366 | 0 | 0 | 0
14078 | 547539 | 2011-01-24 21:24 | 990.4987 | 2 | 49 | 0.6750344 | 3.897721 | 51.86286 | 51.92963 | 208.7681 | 184.7139 | 9.713173e-05 | 0.0682366 | 0 | 0 | 0
14079 | 547569 | 2011-01-24 21:24 | 1020.514 | 2 | 49 | 0.6752166 | 3.900635 | 51.86848 | 51.92963 | 208.7901 | 184.7139 | 3.237724e-05 | 0.0682366 | 0 | 0 | 0
14080 | 547599 | 2011-01-24 21:25 | 1050.529 | 2 | 49 | 0.6752166 | 3.90371 | 51.87411 | 51.92963 | 208.812 | 184.7139 | 9.713173e-05 | 0.0682366 | 0 | 0 | 0
14081 | 547629 | 2011-01-24 21:25 | 1080.544 | 2 | 49 | 0.6752166 | 3.9063 | 51.87974 | 51.92963 | 208.834 | 184.7139 | 6.475449e-05 | 0.0682366 | 0 | 0 | 0
14082 | 547659.1 | 2011-01-24 21:26 | 1110.559 | 2 | 49 | 0.6750344 | 3.90889 | 51.88537 | 51.92963 | 208.856 | 184.7139 | 6.475449e-05 | 0.0682366 | 0 | 0 | 0
14083 | 547689.1 | 2011-01-24 21:26 | 1140.574 | 2 | 49 | 0.6752166 | 3.91148 | 51.891 | 51.92963 | 208.878 | 184.7139 | 6.475449e-05 | 0.0682366 | 0 | 0 | 0
14084 | 547719.1 | 2011-01-24 21:27 | 1170.59 | 2 | 49 | 0.6750344 | 3.913908 | 51.89663 | 51.92963 | 208.9001 | 184.7139 | 6.475449e-05 | 0.0682366 | 0 | 0 | 0
14085 | 547749.1 | 2011-01-24 21:27 | 1200.604 | 2 | 49 | 0.6752166 | 3.916336 | 51.90226 | 51.92963 | 208.9221 | 184.7139 | 9.708405e-05 | 0.0682366 | 0 | 0 | 0
14086 | 547779.1 | 2011-01-24 21:28 | 1230.619 | 2 | 49 | 0.6750344 | 3.918278 | 51.90789 | 51.92963 | 208.9441 | 184.7139 | 0 | 0.0682366 | 0 | 0 | 0
14087 | 547809.1 | 2011-01-24 21:28 | 1260.635 | 2 | 49 | 0.6753987 | 3.920706 | 51.91352 | 51.92963 | 208.9662 | 184.7139 | 6.475449e-05 | 0.0682366 | 0 | 0 | 0
14088 | 547839.2 | 2011-01-24 21:29 | 1290.65 | 2 | 49 | 0.6752166 | 3.922972 | 51.91915 | 51.92963 | 208.9883 | 184.7139 | 6.475449e-05 | 0.0682366 | 0 | 0 | 0
14089 | 547869.2 | 2011-01-24 21:29 | 1320.667 | 2 | 49 | 0.6750344 | 3.924915 | 51.92478 | 51.92963 | 209.0104 | 184.7139 | 3.237724e-05 | 0.0682366 | 0 | 0 | 0
14090 | 547899.2 | 2011-01-24 21:30 | 1350.68 | 2 | 49 | 0.6750344 | 3.927019 | 51.93041 | 51.92963 | 209.0325 | 184.7139 | 6.475449e-05 | 0.0682366 | 0 | 0 | 0
14091 | 547929.2 | 2011-01-24 21:30 | 1380.695 | 2 | 49 | 0.6752166 | 3.929123 | 51.93604 | 51.92963 | 209.0546 | 184.7139 | 6.475449e-05 | 0.0682366 | 0 | 0 | 0
14092 | 547959.2 | 2011-01-24 21:31 | 1410.71 | 2 | 49 | 0.6752166 | 3.931066 | 51.94167 | 51.92963 | 209.0767 | 184.7139 | 3.237724e-05 | 0.0682366 | 0 | 0 | 0
14093 | 547989.2 | 2011-01-24 21:31 | 1440.725 | 2 | 49 | 0.6752166 | 3.933332 | 51.9473 | 51.92963 | 209.0989 | 184.7139 | 3.237724e-05 | 0.0682366 | 0 | 0 | 0
14094 | 548019.2 | 2011-01-24 21:32 | 1470.74 | 2 | 49 | 0.6750344 | 3.935436 | 51.95293 | 51.92963 | 209.121 | 184.7139 | 6.47068e-05 | 0.0682366 | 0 | 0 | 0
14095 | 548049.3 | 2011-01-24 21:32 | 1500.755 | 2 | 49 | 0.6752166 | 3.937378 | 51.95855 | 51.92963 | 209.1432 | 184.7139 | 3.237724e-05 | 0.0682366 | 0 | 0 | 0
14096 | 548079.3 | 2011-01-24 21:33 | 1530.771 | 2 | 49 | 0.6752166 | 3.939482 | 51.96418 | 51.92963 | 209.1653 | 184.7139 | 3.237724e-05 | 0.0682366 | 0 | 0 | 0
14097 | 548109.3 | 2011-01-24 21:33 | 1560.786 | 2 | 49 | 0.6752166 | 3.941425 | 51.96981 | 51.92963 | 209.1875 | 184.7139 | 3.237724e-05 | 0.0682366 | 0 | 0 | 0
14098 | 548139.3 | 2011-01-24 21:34 | 1590.801 | 2 | 49 | 0.6753987 | 3.943691 | 51.97544 | 51.92963 | 209.2097 | 184.7139 | 6.475449e-05 | 0.0682366 | 0 | 0 | 0
14099 | 548169.3 | 2011-01-24 21:34 | 1620.818 | 2 | 49 | 0.6752166 | 3.945795 | 51.98107 | 51.92963 | 209.2319 | 184.7139 | 6.475449e-05 | 0.0682366 | 0 | 0 | 0
14100 | 548199.3 | 2011-01-24 21:35 | 1650.831 | 2 | 49 | 0.6750344 | 3.947738 | 51.9867 | 51.92963 | 209.2541 | 184.7139 | 3.237724e-05 | 0.0682366 | 0 | 0 | 0
14101 | 548229.4 | 2011-01-24 21:35 | 1680.846 | 2 | 49 | 0.6750344 | 3.949842 | 51.99233 | 51.92963 | 209.2764 | 184.7139 | 3.237724e-05 | 0.0682366 | 0 | 0 | 0
14102 | 548259.4 | 2011-01-24 21:36 | 1710.861 | 2 | 49 | 0.6752166 | 3.951946 | 51.99796 | 51.92963 | 209.2986 | 184.7139 | 3.237724e-05 | 0.0682366 | 0 | 0 | 0
14103 | 548289.4 | 2011-01-24 21:36 | 1740.876 | 2 | 49 | 0.6753987 | 3.954212 | 52.00359 | 51.92963 | 209.3209 | 184.7139 | 6.475449e-05 | 0.0682366 | 0 | 0 | 0
14104 | 548319.4 | 2011-01-24 21:37 | 1770.891 | 2 | 49 | 0.6752166 | 3.956317 | 52.00922 | 51.92963 | 209.3431 | 184.7139 | 3.237724e-05 | 0.0682366 | 0 | 0 | 0
14105 | 548349.4 | 2011-01-24 21:37 | 1800.906 | 2 | 49 | 0.6752166 | 3.958421 | 52.01485 | 51.92963 | 209.3654 | 184.7139 | 6.47068e-05 | 0.0682366 | 0 | 0 | 0
14106 | 548379.4 | 2011-01-24 21:38 | 1830.922 | 2 | 49 | 0.6750344 | 3.960525 | 52.02048 | 51.92963 | 209.3877 | 184.7139 | 3.237724e-05 | 0.0682366 | 0 | 0 | 0
14107 | 548409.4 | 2011-01-24 21:38 | 1860.937 | 2 | 49 | 0.6752166 | 3.962629 | 52.02611 | 51.92963 | 209.41 | 184.7139 | 6.475449e-05 | 0.0682366 | 0 | 0 | 0
14108 | 548439.5 | 2011-01-24 21:39 | 1890.952 | 2 | 49 | 0.6750344 | 3.964572 | 52.03174 | 51.92963 | 209.4323 | 184.7139 | 3.237724e-05 | 0.0682366 | 0 | 0 | 0
14109 | 548469.5 | 2011-01-24 21:39 | 1920.967 | 2 | 49 | 0.6752166 | 3.966838 | 52.03737 | 51.92963 | 209.4546 | 184.7139 | 3.237724e-05 | 0.0682366 | 0 | 0 | 0
14110 | 548499.5 | 2011-01-24 21:40 | 1950.982 | 2 | 49 | 0.6752166 | 3.96878 | 52.043 | 51.92963 | 209.477 | 184.7139 | 3.237724e-05 | 0.0682366 | 0 | 0 | 0
14111 | 548529.5 | 2011-01-24 21:40 | 1980.997 | 2 | 49 | 0.6752166 | 3.971046 | 52.04863 | 51.92963 | 209.4993 | 184.7139 | 6.475449e-05 | 0.0682366 | 0 | 0 | 0
14112 | 548559.5 | 2011-01-24 21:41 | 2011.012 | 2 | 49 | 0.6752166 | 3.973151 | 52.05425 | 51.92963 | 209.5217 | 184.7139 | 9.713173e-05 | 0.0682366 | 0 | 0 | 0
14113 | 548589.5 | 2011-01-24 21:41 | 2041.027 | 2 | 49 | 0.6753987 | 3.975417 | 52.05988 | 51.92963 | 209.544 | 184.7139 | 0.000129509 | 0.0682366 | 0 | 0 | 0
14114 | 548619.5 | 2011-01-24 21:42 | 2071.043 | 2 | 49 | 0.6752166 | 3.977197 | 52.06551 | 51.92963 | 209.5664 | 184.7139 | 6.475449e-05 | 0.0682366 | 0 | 0 | 0
14115 | 548649.6 | 2011-01-24 21:42 | 2101.058 | 2 | 49 | 0.6750344 | 3.97914 | 52.07114 | 51.92963 | 209.5888 | 184.7139 | 0 | 0.0682366 | 0 | 0 | 0
14116 | 548679.6 | 2011-01-24 21:43 | 2131.073 | 2 | 49 | 0.6750344 | 3.981406 | 52.07677 | 51.92963 | 209.6112 | 184.7139 | 6.47068e-05 | 0.0682366 | 0 | 0 | 0
14117 | 548709.6 | 2011-01-24 21:43 | 2161.088 | 2 | 49 | 0.6752166 | 3.98351 | 52.0824 | 51.92963 | 209.6337 | 184.7139 | 9.708405e-05 | 0.0682366 | 0 | 0 | 0
14118 | 548739.6 | 2011-01-24 21:44 | 2191.103 | 2 | 49 | 0.6753987 | 3.985452 | 52.08803 | 51.92963 | 209.6561 | 184.7139 | 6.475449e-05 | 0.0682366 | 0 | 0 | 0
14119 | 548769.6 | 2011-01-24 21:44 | 2221.118 | 2 | 49 | 0.6752166 | 3.987395 | 52.09366 | 51.92963 | 209.6785 | 184.7139 | 3.237724e-05 | 0.0682366 | 0 | 0 | 0
14120 | 548799.6 | 2011-01-24 21:45 | 2251.133 | 2 | 49 | 0.6750344 | 3.989499 | 52.09929 | 51.92963 | 209.701 | 184.7139 | 3.237724e-05 | 0.0682366 | 0 | 0 | 0
14121 | 548829.7 | 2011-01-24 21:45 | 2281.148 | 2 | 49 | 0.6750344 | 3.991441 | 52.10492 | 51.92963 | 209.7234 | 184.7139 | 3.237724e-05 | 0.0682366 | 0 | 0 | 0
14122 | 548859.7 | 2011-01-24 21:46 | 2311.163 | 2 | 49 | 0.6753987 | 3.993708 | 52.11055 | 51.92963 | 209.7459 | 184.7139 | 6.475449e-05 | 0.0682366 | 0 | 0 | 0
14123 | 548889.7 | 2011-01-24 21:46 | 2341.178 | 2 | 49 | 0.6753987 | 3.995812 | 52.11618 | 51.92963 | 209.7684 | 184.7139 | 9.713173e-05 | 0.0682366 | 0 | 0 | 0
14124 | 548919.7 | 2011-01-24 21:47 | 2371.194 | 2 | 49 | 0.6752166 | 3.997754 | 52.12181 | 51.92963 | 209.7909 | 184.7139 | 6.475449e-05 | 0.0682366 | 0 | 0 | 0
14125 | 548949.7 | 2011-01-24 21:47 | 2401.209 | 2 | 49 | 0.6750344 | 3.999859 | 52.12744 | 51.92963 | 209.8134 | 184.7139 | 6.475449e-05 | 0.0682366 | 0 | 0 | 0
14126 | 548979.7 | 2011-01-24 21:48 | 2431.224 | 2 | 49 | 0.6752166 | 4.001963 | 52.13307 | 51.92963 | 209.8359 | 184.7139 | 6.475449e-05 | 0.0682366 | 0 | 0 | 0
14127 | 549009.7 | 2011-01-24 21:48 | 2461.239 | 2 | 49 | 0.6752166 | 4.003905 | 52.13869 | 51.92963 | 209.8585 | 184.7139 | 3.242493e-05 | 0.0682366 | 0 | 0 | 0
14128 | 549039.8 | 2011-01-24 21:49 | 2491.254 | 2 | 49 | 0.6750344 | 4.00601 | 52.14432 | 51.92963 | 209.881 | 184.7139 | 3.242493e-05 | 0.0682366 | 0 | 0 | 0
14129 | 549069.8 | 2011-01-24 21:49 | 2521.269 | 2 | 49 | 0.6752166 | 4.008276 | 52.14995 | 51.92963 | 209.9036 | 184.7139 | 6.475449e-05 | 0.0682366 | 0 | 0 | 0
14130 | 549099.8 | 2011-01-24 21:50 | 2551.284 | 2 | 49 | 0.6752166 | 4.01038 | 52.15558 | 51.92963 | 209.9261 | 184.7139 | 6.475449e-05 | 0.0682366 | 0 | 0 | 0
14131 | 549129.8 | 2011-01-24 21:50 | 2581.299 | 2 | 49 | 0.6752166 | 4.012484 | 52.16121 | 51.92963 | 209.9487 | 184.7139 | 6.475449e-05 | 0.0682366 | 0 | 0 | 0
14132 | 549159.8 | 2011-01-24 21:51 | 2611.315 | 2 | 49 | 0.6753987 | 4.01475 | 52.16684 | 51.92963 | 209.9713 | 184.7139 | 9.708405e-05 | 0.0682366 | 0 | 0 | 0
14133 | 549189.8 | 2011-01-24 21:51 | 2641.33 | 2 | 49 | 0.6753987 | 4.016854 | 52.17247 | 51.92963 | 209.9939 | 184.7139 | 6.465912e-05 | 0.0682366 | 0 | 0 | 0
14134 | 549219.9 | 2011-01-24 21:52 | 2671.345 | 2 | 49 | 0.6753987 | 4.018959 | 52.1781 | 51.92963 | 210.0165 | 184.7139 | 6.475449e-05 | 0.0682366 | 0 | 0 | 0
14135 | 549249.9 | 2011-01-24 21:52 | 2701.36 | 2 | 49 | 0.6752166 | 4.021225 | 52.18373 | 51.92963 | 210.0392 | 184.7139 | 6.475449e-05 | 0.0682366 | 0 | 0 | 0
14136 | 549279.9 | 2011-01-24 21:53 | 2731.375 | 2 | 49 | 0.6752166 | 4.023491 | 52.18936 | 51.92963 | 210.0618 | 184.7139 | 9.708405e-05 | 0.0682366 | 0 | 0 | 0
14137 | 549309.9 | 2011-01-24 21:53 | 2761.39 | 2 | 49 | 0.6750344 | 4.025757 | 52.19499 | 51.92963 | 210.0845 | 184.7139 | 9.717941e-05 | 0.0682366 | 0 | 0 | 0
14138 | 549339.9 | 2011-01-24 21:54 | 2791.405 | 2 | 49 | 0.6752166 | 4.028023 | 52.20062 | 51.92963 | 210.1071 | 184.7139 | 6.475449e-05 | 0.0682366 | 0 | 0 | 0
14139 | 549369.9 | 2011-01-24 21:54 | 2821.42 | 2 | 49 | 0.6750344 | 4.030289 | 52.20625 | 51.92963 | 210.1298 | 184.7139 | 6.465912e-05 | 0.0682366 | 0 | 0 | 0
14140 | 549399.9 | 2011-01-24 21:55 | 2851.435 | 2 | 49 | 0.6750344 | 4.032393 | 52.21188 | 51.92963 | 210.1525 | 184.7139 | 3.232956e-05 | 0.0682366 | 0 | 0 | 0
14141 | 549430 | 2011-01-24 21:55 | 2881.45 | 2 | 49 | 0.6750344 | 4.034822 | 52.21751 | 51.92963 | 210.1752 | 184.7139 | 3.232956e-05 | 0.0682366 | 0 | 0 | 0
14142 | 549460 | 2011-01-24 21:56 | 2911.466 | 2 | 49 | 0.6750344 | 4.037088 | 52.22313 | 51.92963 | 210.1979 | 184.7139 | 3.242493e-05 | 0.0682366 | 0 | 0 | 0
14143 | 549490 | 2011-01-24 21:56 | 2941.481 | 2 | 49 | 0.6752166 | 4.039516 | 52.22876 | 51.92963 | 210.2207 | 184.7139 | 3.242493e-05 | 0.0682366 | 0 | 0 | 0
14144 | 549520 | 2011-01-24 21:57 | 2971.496 | 2 | 49 | 0.6750344 | 4.041944 | 52.23439 | 51.92963 | 210.2434 | 184.7139 | 6.475449e-05 | 0.0682366 | 0 | 0 | 0
14145 | 549550 | 2011-01-24 21:57 | 3001.511 | 2 | 49 | 0.6750344 | 4.044372 | 52.24002 | 51.92963 | 210.2662 | 184.7139 | 3.232956e-05 | 0.0682366 | 0 | 0 | 0
14146 | 549580 | 2011-01-24 21:58 | 3031.526 | 2 | 49 | 0.6752166 | 4.046962 | 52.24565 | 51.92963 | 210.289 | 184.7139 | 9.717941e-05 | 0.0682366 | 0 | 0 | 0
14147 | 549610 | 2011-01-24 21:58 | 3061.541 | 2 | 49 | 0.6752166 | 4.049389 | 52.25128 | 51.92963 | 210.3117 | 184.7139 | 6.465912e-05 | 0.0682366 | 0 | 0 | 0
14148 | 549640.1 | 2011-01-24 21:59 | 3091.556 | 2 | 49 | 0.6750344 | 4.051817 | 52.25691 | 51.92963 | 210.3345 | 184.7139 | 3.232956e-05 | 0.0682366 | 0 | 0 | 0
14149 | 549670.1 | 2011-01-24 21:59 | 3121.571 | 2 | 49 | 0.6752166 | 4.054408 | 52.26254 | 51.92963 | 210.3574 | 184.7139 | 6.475449e-05 | 0.0682366 | 0 | 0 | 0
14150 | 549700.1 | 2011-01-24 22:00 | 3151.586 | 2 | 49 | 0.6752166 | 4.056836 | 52.26817 | 51.92963 | 210.3802 | 184.7139 | 3.242493e-05 | 0.0682366 | 0 | 0 | 0
14151 | 549730.1 | 2011-01-24 22:00 | 3181.602 | 2 | 49 | 0.6752166 | 4.059587 | 52.2738 | 51.92963 | 210.403 | 184.7139 | 6.475449e-05 | 0.0682366 | 0 | 0 | 0
14152 | 549760.1 | 2011-01-24 22:01 | 3211.617 | 2 | 49 | 0.6752166 | 4.062015 | 52.27943 | 51.92963 | 210.4259 | 184.7139 | 9.708405e-05 | 0.0682366 | 0 | 0 | 0
14153 | 549790.1 | 2011-01-24 22:01 | 3241.634 | 2 | 49 | 0.6750344 | 4.064605 | 52.28506 | 51.92963 | 210.4488 | 184.7139 | 6.465912e-05 | 0.0682366 | 0 | 0 | 0
14154 | 549820.2 | 2011-01-24 22:02 | 3271.647 | 2 | 49 | 0.6752166 | 4.067357 | 52.29069 | 51.92963 | 210.4717 | 184.7139 | 9.708405e-05 | 0.0682366 | 0 | 0 | 0
14155 | 549850.2 | 2011-01-24 22:02 | 3301.662 | 2 | 49 | 0.6750344 | 4.069785 | 52.29632 | 51.92963 | 210.4946 | 184.7139 | 0 | 0.0682366 | 0 | 0 | 0
14156 | 549880.2 | 2011-01-24 22:03 | 3331.677 | 2 | 49 | 0.6750344 | 4.072698 | 52.30194 | 51.92963 | 210.5175 | 184.7139 | 6.475449e-05 | 0.0682366 | 0 | 0 | 0
14157 | 549910.2 | 2011-01-24 22:03 | 3361.692 | 2 | 49 | 0.6752166 | 4.075612 | 52.30757 | 51.92963 | 210.5404 | 184.7139 | 9.717941e-05 | 0.0682366 | 0 | 0 | 0
14158 | 549940.2 | 2011-01-24 22:04 | 3391.707 | 2 | 49 | 0.6752166 | 4.078202 | 52.3132 | 51.92963 | 210.5634 | 184.7139 | 3.242493e-05 | 0.0682366 | 0 | 0 | 0
14159 | 549970.2 | 2011-01-24 22:04 | 3421.722 | 2 | 49 | 0.6753987 | 4.080954 | 52.31883 | 51.92963 | 210.5863 | 184.7139 | 0 | 0.0682366 | 0 | 0 | 0
14160 | 550000.2 | 2011-01-24 22:05 | 3451.738 | 2 | 49 | 0.6752166 | 4.083867 | 52.32446 | 51.92963 | 210.6093 | 184.7139 | 9.708405e-05 | 0.0682366 | 0 | 0 | 0
14161 | 550030.3 | 2011-01-24 22:05 | 3481.752 | 2 | 49 | 0.6750344 | 4.086943 | 52.33009 | 51.92963 | 210.6323 | 184.7139 | 0.0001619339 | 0.0682366 | 0 | 0 | 0
14162 | 550060.3 | 2011-01-24 22:06 | 3511.768 | 2 | 49 | 0.6752166 | 4.089694 | 52.33572 | 51.92963 | 210.6553 | 184.7139 | 6.465912e-05 | 0.0682366 | 0 | 0 | 0
14163 | 550090.3 | 2011-01-24 22:06 | 3541.785 | 2 | 49 | 0.6750344 | 4.09277 | 52.34135 | 51.92963 | 210.6784 | 184.7139 | 0.0001618385 | 0.0682366 | 0 | 0 | 0
14164 | 550120.3 | 2011-01-24 22:07 | 3571.798 | 2 | 49 | 0.6750344 | 4.095521 | 52.34698 | 51.92963 | 210.7014 | 184.7139 | 6.475449e-05 | 0.0682366 | 0 | 0 | 0
14165 | 550150.3 | 2011-01-24 22:07 | 3601.813 | 2 | 49 | 0.6752166 | 4.098597 | 52.35261 | 51.92963 | 210.7245 | 184.7139 | 9.717941e-05 | 0.0682366 | 0 | 0 | 0
14166 | 550180.3 | 2011-01-24 22:08 | 3631.828 | 2 | 49 | 0.6750344 | 4.101511 | 52.35824 | 51.92963 | 210.7475 | 184.7139 | 6.475449e-05 | 0.0682366 | 0 | 0 | 0
14167 | 550210.3 | 2011-01-24 22:08 | 3661.843 | 2 | 49 | 0.6750344 | 4.104586 | 52.36387 | 51.92963 | 210.7706 | 184.7139 | 9.717941e-05 | 0.0682366 | 0 | 0 | 0
14168 | 550240.4 | 2011-01-24 22:09 | 3691.858 | 2 | 49 | 0.6750344 | 4.107823 | 52.3695 | 51.92963 | 210.7938 | 184.7139 | 9.717941e-05 | 0.0682366 | 0 | 0 | 0
14169 | 550270.4 | 2011-01-24 22:09 | 3721.873 | 2 | 49 | 0.6752166 | 4.110898 | 52.37513 | 51.92963 | 210.8169 | 184.7139 | 3.232956e-05 | 0.0682366 | 0 | 0 | 0
14170 | 550300.4 | 2011-01-24 22:10 | 3751.888 | 2 | 49 | 0.6752166 | 4.113974 | 52.38075 | 51.92963 | 210.84 | 184.7139 | 6.475449e-05 | 0.0682366 | 0 | 0 | 0
14171 | 550330.4 | 2011-01-24 22:10 | 3781.904 | 2 | 49 | 0.6752166 | 4.117373 | 52.38638 | 51.92963 | 210.8632 | 184.7139 | 6.475449e-05 | 0.0682366 | 0 | 0 | 0
14172 | 550360.4 | 2011-01-24 22:11 | 3811.919 | 2 | 49 | 0.6752166 | 4.120449 | 52.39201 | 51.92963 | 210.8864 | 184.7139 | 6.475449e-05 | 0.0682366 | 0 | 0 | 0
14173 | 550390.4 | 2011-01-24 22:11 | 3841.934 | 2 | 49 | 0.6752166 | 4.123686 | 52.39764 | 51.92963 | 210.9096 | 184.7139 | 9.717941e-05 | 0.0682366 | 0 | 0 | 0
14174 | 550420.5 | 2011-01-24 22:12 | 3871.949 | 2 | 49 | 0.6753987 | 4.127085 | 52.40327 | 51.92963 | 210.9328 | 184.7139 | 9.708405e-05 | 0.0682366 | 0 | 0 | 0
14175 | 550450.5 | 2011-01-24 22:12 | 3901.964 | 2 | 49 | 0.6752166 | 4.130322 | 52.4089 | 51.92963 | 210.9561 | 184.7139 | 9.708405e-05 | 0.0682366 | 0 | 0 | 0
14176 | 550480.5 | 2011-01-24 22:13 | 3931.979 | 2 | 49 | 0.6752166 | 4.133722 | 52.41453 | 51.92963 | 210.9793 | 184.7139 | 0.000129509 | 0.0682366 | 0 | 0 | 0
14177 | 550510.5 | 2011-01-24 22:13 | 3961.994 | 2 | 49 | 0.6752166 | 4.137121 | 52.42016 | 51.92963 | 211.0026 | 184.7139 | 9.717941e-05 | 0.0682366 | 0 | 0 | 0
14178 | 550540.5 | 2011-01-24 22:14 | 3992.009 | 2 | 49 | 0.6752166 | 4.140358 | 52.42579 | 51.92963 | 211.0259 | 184.7139 | 6.475449e-05 | 0.0682366 | 0 | 0 | 0
14179 | 550570.5 | 2011-01-24 22:14 | 4022.025 | 2 | 49 | 0.6752166 | 4.144081 | 52.43142 | 51.92963 | 211.0492 | 184.7139 | 0.0001618385 | 0.0682366 | 0 | 0 | 0
14180 | 550600.5 | 2011-01-24 22:15 | 4052.04 | 2 | 49 | 0.6752166 | 4.147318 | 52.43705 | 51.92963 | 211.0726 | 184.7139 | 9.708405e-05 | 0.0682366 | 0 | 0 | 0
14181 | 550630.6 | 2011-01-24 22:15 | 4082.055 | 2 | 49 | 0.6750344 | 4.150879 | 52.44268 | 51.92963 | 211.0959 | 184.7139 | 6.465912e-05 | 0.0682366 | 0 | 0 | 0
14182 | 550660.6 | 2011-01-24 22:16 | 4112.07 | 2 | 49 | 0.6752166 | 4.154441 | 52.44831 | 51.92963 | 211.1193 | 184.7139 | 9.717941e-05 | 0.0682366 | 0 | 0 | 0
14183 | 550690.6 | 2011-01-24 22:16 | 4142.085 | 2 | 49 | 0.6752166 | 4.158002 | 52.45394 | 51.92963 | 211.1427 | 184.7139 | 0.000129509 | 0.0682366 | 0 | 0 | 0
14184 | 550720.6 | 2011-01-24 22:17 | 4172.1 | 2 | 49 | 0.6750344 | 4.161563 | 52.45957 | 51.92963 | 211.1661 | 184.7139 | 9.717941e-05 | 0.0682366 | 0 | 0 | 0
14185 | 550750.6 | 2011-01-24 22:17 | 4202.115 | 2 | 49 | 0.6750344 | 4.165124 | 52.4652 | 51.92963 | 211.1895 | 184.7139 | 6.475449e-05 | 0.0682366 | 0 | 0 | 0
14186 | 550780.6 | 2011-01-24 22:18 | 4232.13 | 2 | 49 | 0.6752166 | 4.169009 | 52.47082 | 51.92963 | 211.213 | 184.7139 | 9.717941e-05 | 0.0682366 | 0 | 0 | 0
14187 | 550810.7 | 2011-01-24 22:18 | 4262.145 | 2 | 49 | 0.6752166 | 4.172731 | 52.47645 | 51.92963 | 211.2365 | 184.7139 | 0.000129509 | 0.0682366 | 0 | 0 | 0
14188 | 550840.7 | 2011-01-24 22:19 | 4292.16 | 2 | 49 | 0.6750344 | 4.176292 | 52.48208 | 51.92963 | 211.26 | 184.7139 | 6.475449e-05 | 0.0682366 | 0 | 0 | 0
14189 | 550870.7 | 2011-01-24 22:19 | 4322.176 | 2 | 49 | 0.6752166 | 4.180177 | 52.48771 | 51.92963 | 211.2835 | 184.7139 | 0.000129509 | 0.0682366 | 0 | 0 | 0
14190 | 550900.7 | 2011-01-24 22:20 | 4352.191 | 2 | 49 | 0.6750344 | 4.183738 | 52.49334 | 51.92963 | 211.307 | 184.7139 | 6.475449e-05 | 0.0682366 | 0 | 0 | 0
14191 | 550930.7 | 2011-01-24 22:20 | 4382.206 | 2 | 49 | 0.6752166 | 4.187785 | 52.49897 | 51.92963 | 211.3306 | 184.7139 | 9.717941e-05 | 0.0682366 | 0 | 0 | 0
14192 | 550960.7 | 2011-01-24 22:21 | 4412.221 | 2 | 49 | 0.6752166 | 4.191508 | 52.5046 | 51.92963 | 211.3542 | 184.7139 | 6.475449e-05 | 0.0682366 | 0 | 0 | 0
14193 | 550990.7 | 2011-01-24 22:21 | 4442.236 | 2 | 49 | 0.6752166 | 4.195231 | 52.51023 | 51.92963 | 211.3778 | 184.7139 | 6.475449e-05 | 0.0682366 | 0 | 0 | 0
14194 | 551020.8 | 2011-01-24 22:22 | 4472.251 | 2 | 49 | 0.6752166 | 4.199277 | 52.51586 | 51.92963 | 211.4014 | 184.7139 | 9.708405e-05 | 0.0682366 | 0 | 0 | 0
14195 | 551055.3 | 2011-01-24 22:22 | 30.01513 | 3 | 49 | 0 | 4.085 | 52.5167 | 51.92963 | 211.405 | 184.7139 | -0.000485611 | 0.0682366 | 0 | 0 | 0
14196 | 551085.3 | 2011-01-24 22:23 | 60.03023 | 3 | 49 | 0 | 4.072374 | 52.5167 | 51.92963 | 211.405 | 184.7139 | -0.000259018 | 0.0682366 | 0 | 0 | 0
14197 | 551115.3 | 2011-01-24 22:23 | 90.04532 | 3 | 49 | 0 | 4.064767 | 52.5167 | 51.92963 | 211.405 | 184.7139 | -0.000129509 | 0.0682366 | 0 | 0 | 0
14198 | 551145.3 | 2011-01-24 22:24 | 120.0136 | 3 | 49 | 0 | 4.059425 | 52.5167 | 51.92963 | 211.405 | 184.7139 | -0.0001618385 | 0.0682366 | 0 | 0 | 0
14199 | 551145.3 | 2011-01-24 22:24 | 0.01565018 | 4 | 49 | 1.165896 | 4.199763 | 52.51671 | 51.92963 | 211.405 | 184.7139 | 0 | 0.0682366 | 0 | 0 | 0
14200 | 551146.1 | 2011-01-24 22:24 | 0.812465 | 4 | 49 | 1.11508 | 4.199763 | 52.51696 | 51.92963 | 211.406 | 184.7139 | 0 | 0.0682366 | 0 | 0 | 0
14201 | 551148.1 | 2011-01-24 22:24 | 2.828053 | 4 | 49 | 1.064627 | 4.19944 | 52.51757 | 51.92963 | 211.4086 | 184.7139 | -6.475449e-05 | 0.0682366 | 0 | 0 | 0
14202 | 551151.1 | 2011-01-24 22:24 | 5.828001 | 4 | 49 | 1.014357 | 4.199763 | 52.51843 | 51.92963 | 211.4122 | 184.7139 | 0 | 0.0682366 | 0 | 0 | 0
14203 | 551155.1 | 2011-01-24 22:24 | 9.796705 | 4 | 49 | 0.9642695 | 4.199925 | 52.51952 | 51.92963 | 211.4168 | 184.7139 | 3.232956e-05 | 0.0682366 | 0 | 0 | 0
14204 | 551160.2 | 2011-01-24 22:24 | 14.95287 | 4 | 49 | 0.9141815 | 4.199763 | 52.52086 | 51.92963 | 211.4224 | 184.7139 | 0 | 0.0682366 | 0 | 0 | 0
14205 | 551166.9 | 2011-01-24 22:24 | 21.57773 | 4 | 49 | 0.8639114 | 4.199601 | 52.5225 | 51.92963 | 211.4293 | 184.7139 | -3.242493e-05 | 0.0682366 | 0 | 0 | 0
14206 | 551175.5 | 2011-01-24 22:24 | 30.18696 | 4 | 49 | 0.8138235 | 4.199763 | 52.5245 | 51.92963 | 211.4377 | 184.7139 | 0 | 0.0682366 | 0 | 0 | 0
14207 | 551186.9 | 2011-01-24 22:25 | 41.60874 | 4 | 49 | 0.7637356 | 4.199763 | 52.527 | 51.92963 | 211.4482 | 184.7139 | 0 | 0.0682366 | 0 | 0 | 0
14208 | 551202.5 | 2011-01-24 22:25 | 57.23345 | 4 | 49 | 0.7136477 | 4.199763 | 52.5302 | 51.92963 | 211.4617 | 184.7139 | 0 | 0.0682366 | 0 | 0 | 0
14209 | 551225.7 | 2011-01-24 22:25 | 80.4519 | 4 | 49 | 0.6635597 | 4.199763 | 52.53463 | 51.92963 | 211.4803 | 184.7139 | 0 | 0.0682366 | 0 | 0 | 0
14210 | 551263.7 | 2011-01-24 22:26 | 118.3729 | 4 | 49 | 0.6134718 | 4.199925 | 52.54134 | 51.92963 | 211.5084 | 184.7139 | 3.232956e-05 | 0.0682366 | 0 | 0 | 0
14211 | 551328.3 | 2011-01-24 22:27 | 183.0125 | 4 | 49 | 0.5632017 | 4.199763 | 52.55186 | 51.92963 | 211.5526 | 184.7139 | -3.232956e-05 | 0.0682366 | 0 | 0 | 0
14212 | 551423.5 | 2011-01-24 22:29 | 278.214 | 4 | 49 | 0.5131138 | 4.199763 | 52.56607 | 51.92963 | 211.6123 | 184.7139 | -3.232956e-05 | 0.0682366 | 0 | 0 | 0
14213 | 551541 | 2011-01-24 22:31 | 395.6963 | 4 | 49 | 0.4630259 | 4.199763 | 52.58198 | 51.92963 | 211.6791 | 184.7139 | -3.232956e-05 | 0.0682366 | 0 | 0 | 0
14214 | 551676.7 | 2011-01-24 22:33 | 531.3971 | 4 | 49 | 0.412938 | 4.199763 | 52.59848 | 51.92963 | 211.7484 | 184.7139 | -3.232956e-05 | 0.0682366 | 0 | 0 | 0
14215 | 551833.1 | 2011-01-24 22:35 | 687.8006 | 4 | 49 | 0.36285 | 4.199601 | 52.61531 | 51.92963 | 211.8191 | 184.7139 | -6.475449e-05 | 0.0682366 | 0 | 0 | 0
14216 | 552018.6 | 2011-01-24 22:39 | 873.3287 | 4 | 49 | 0.3127621 | 4.199763 | 52.6327 | 51.92963 | 211.8921 | 184.7139 | 0 | 0.0682366 | 0 | 0 | 0
14217 | 552242 | 2011-01-24 22:42 | 1096.747 | 4 | 49 | 0.2626742 | 4.199763 | 52.65051 | 51.92963 | 211.967 | 184.7139 | -3.232956e-05 | 0.0682366 | 0 | 0 | 0
14218 | 552523.8 | 2011-01-24 22:47 | 1378.539 | 4 | 49 | 0.2125862 | 4.199601 | 52.66905 | 51.92963 | 212.0448 | 184.7139 | -6.475449e-05 | 0.0682366 | 0 | 0 | 0
14219 | 552901 | 2011-01-24 22:53 | 1755.767 | 4 | 49 | 0.1624983 | 4.199601 | 52.68859 | 51.92963 | 212.1269 | 184.7139 | -6.475449e-05 | 0.0682366 | 0 | 0 | 0
14220 | 553454.5 | 2011-01-24 23:02 | 2309.179 | 4 | 49 | 0.1124104 | 4.199601 | 52.70949 | 51.92963 | 212.2146 | 184.7139 | -3.242493e-05 | 0.0682366 | 0 | 0 | 0
14221 | 554461.5 | 2011-01-24 23:19 | 3316.193 | 4 | 49 | 0.06232245 | 4.199763 | 52.73317 | 51.92963 | 212.3141 | 184.7139 | 0 | 0.0682366 | 0 | 0 | 0
14222 | 554884.5 | 2011-01-24 23:26 | 3739.264 | 4 | 49 | 0.04993707 | 4.199763 | 52.73977 | 51.92963 | 212.3418 | 184.7139 | 0 | 0.0682366 | 0 | 0 | 0
14223 | 554944.6 | 2011-01-24 23:27 | 60.01467 | 5 | 49 | 0 | 4.189404 | 52.73977 | 51.92963 | 212.3418 | 184.7139 | -3.242493e-05 | 0.0682366 | 0 | 0 | 0
14224 | 554944.7 | 2011-01-24 23:27 | 0.187515 | 6 | 49 | -0.0001508613 | 4.189404 | 52.73977 | 51.92963 | 212.3418 | 184.7139 | 0 | 0.1062224 | 0 | 0 | 0
14225 | 554949.6 | 2011-01-24 23:27 | 5.01571 | 6 | 49 | 0.001852656 | 4.189727 | 52.73977 | 51.92963 | 212.3418 | 184.7139 | 0 | 0.1062224 | 0 | 0 | 0
14226 | 554949.6 | 2011-01-24 23:27 | 2.852108332e-06 | 7 | 49 | -1.349611 | 4.024138 | 52.73977 | 51.92963 | 212.3418 | 184.7139 | 0 | 0.1062224 | 0 | 0 | 0
14227 | 554962.6 | 2011-01-24 23:28 | 13.03103 | 7 | 49 | -1.349975 | 3.974122 | 52.73977 | 51.93451 | 212.3418 | 184.7334 | -0.001618671 | 0.1062224 | 0 | 0 | 0
14228 | 554992.6 | 2011-01-24 23:28 | 43.04614 | 7 | 49 | -1.350157 | 3.931227 | 52.73977 | 51.94577 | 212.3418 | 184.7779 | -0.0009711742 | 0.1062224 | 0 | 0 | 0
14229 | 555022.7 | 2011-01-24 23:29 | 73.06123 | 7 | 49 | -1.349975 | 3.902901 | 52.73977 | 51.95702 | 212.3418 | 184.8219 | -0.0006798744 | 0.1062224 | 0 | 0 | 0
14230 | 555052.7 | 2011-01-24 23:29 | 103.0764 | 7 | 49 | -1.350157 | 3.881535 | 52.73977 | 51.96828 | 212.3418 | 184.8658 | -0.0005179405 | 0.1062224 | 0 | 0 | 0
14231 | 555082.7 | 2011-01-24 23:30 | 133.0915 | 7 | 49 | -1.350339 | 3.863891 | 52.73977 | 51.97953 | 212.3418 | 184.9093 | -0.0004532337 | 0.1062224 | 0 | 0 | 0
14232 | 555112.7 | 2011-01-24 23:30 | 163.1066 | 7 | 49 | -1.349793 | 3.849161 | 52.73977 | 51.99079 | 212.3418 | 184.9527 | -0.0003884792 | 0.1062224 | 0 | 0 | 0
14233 | 555142.7 | 2011-01-24 23:31 | 193.1217 | 7 | 49 | -1.349975 | 3.835888 | 52.73977 | 52.00204 | 212.3418 | 184.996 | -0.000356102 | 0.1062224 | 0 | 0 | 0
14234 | 555172.7 | 2011-01-24 23:31 | 223.139 | 7 | 49 | -1.349793 | 3.824072 | 52.73977 | 52.0133 | 212.3418 | 185.0391 | -0.0002913475 | 0.1062224 | 0 | 0 | 0
14235 | 555202.8 | 2011-01-24 23:32 | 253.1519 | 7 | 49 | -1.350157 | 3.812903 | 52.73977 | 52.02456 | 212.3418 | 185.0821 | -0.0002913952 | 0.1062224 | 0 | 0 | 0
14236 | 555232.8 | 2011-01-24 23:32 | 283.167 | 7 | 49 | -1.349975 | 3.802544 | 52.73977 | 52.03581 | 212.3418 | 185.1249 | -0.000226593 | 0.1062224 | 0 | 0 | 0
14237 | 555262.8 | 2011-01-24 23:33 | 313.1822 | 7 | 49 | -1.349975 | 3.79267 | 52.73977 | 52.04707 | 212.3418 | 185.1677 | -0.0002913475 | 0.1062224 | 0 | 0 | 0
14238 | 555292.8 | 2011-01-24 23:33 | 343.1972 | 7 | 49 | -1.349975 | 3.783282 | 52.73977 | 52.05832 | 212.3418 | 185.2103 | -0.000226593 | 0.1062224 | 0 | 0 | 0
14239 | 555322.8 | 2011-01-24 23:34 | 373.2123 | 7 | 49 | -1.350157 | 3.774055 | 52.73977 | 52.06958 | 212.3418 | 185.2528 | -0.0002589702 | 0.1062224 | 0 | 0 | 0
14240 | 555352.8 | 2011-01-24 23:34 | 403.2274 | 7 | 49 | -1.349793 | 3.765476 | 52.73977 | 52.08083 | 212.3418 | 185.2953 | -0.0001942635 | 0.1062224 | 0 | 0 | 0
14241 | 555382.8 | 2011-01-24 23:35 | 433.2426 | 7 | 49 | -1.349975 | 3.756898 | 52.73977 | 52.09209 | 212.3418 | 185.3376 | -0.0001942158 | 0.1062224 | 0 | 0 | 0
14242 | 555412.9 | 2011-01-24 23:35 | 463.2576 | 7 | 49 | -1.349975 | 3.748481 | 52.73977 | 52.10334 | 212.3418 | 185.3798 | -0.0001942635 | 0.1062224 | 0 | 0 | 0
14243 | 555442.9 | 2011-01-24 23:36 | 493.2728 | 7 | 49 | -1.349975 | 3.740387 | 52.73977 | 52.1146 | 212.3418 | 185.422 | -0.0002266407 | 0.1062224 | 0 | 0 | 0
14244 | 555472.9 | 2011-01-24 23:36 | 523.2879 | 7 | 49 | -1.349793 | 3.732618 | 52.73977 | 52.12585 | 212.3418 | 185.464 | -0.0001618862 | 0.1062224 | 0 | 0 | 0
14245 | 555502.9 | 2011-01-24 23:37 | 553.303 | 7 | 49 | -1.349793 | 3.724686 | 52.73977 | 52.13711 | 212.3418 | 185.506 | -0.000259018 | 0.1062224 | 0 | 0 | 0
14246 | 555532.9 | 2011-01-24 23:37 | 583.3181 | 7 | 49 | -1.349975 | 3.717078 | 52.73977 | 52.14836 | 212.3418 | 185.5479 | -0.0001942635 | 0.1062224 | 0 | 0 | 0
14247 | 555562.9 | 2011-01-24 23:38 | 613.3332 | 7 | 49 | -1.349975 | 3.709633 | 52.73977 | 52.15962 | 212.3418 | 185.5897 | -0.0002266407 | 0.1062224 | 0 | 0 | 0
14248 | 555592.9 | 2011-01-24 23:38 | 643.3483 | 7 | 49 | -1.349793 | 3.702187 | 52.73977 | 52.17087 | 212.3418 | 185.6314 | -0.0001942635 | 0.1062224 | 0 | 0 | 0
14249 | 555623 | 2011-01-24 23:39 | 673.3634 | 7 | 49 | -1.349975 | 3.695065 | 52.73977 | 52.18213 | 212.3418 | 185.673 | -0.000129509 | 0.1062224 | 0 | 0 | 0
14250 | 555653 | 2011-01-24 23:39 | 703.3785 | 7 | 49 | -1.349975 | 3.687619 | 52.73977 | 52.19339 | 212.3418 | 185.7146 | -0.0001618385 | 0.1062224 | 0 | 0 | 0
14251 | 555683 | 2011-01-24 23:40 | 733.3938 | 7 | 49 | -1.349975 | 3.680335 | 52.73977 | 52.20464 | 212.3418 | 185.756 | -0.0002589702 | 0.1062224 | 0 | 0 | 0
14252 | 555713 | 2011-01-24 23:40 | 763.4087 | 7 | 49 | -1.349793 | 3.673698 | 52.73977 | 52.2159 | 212.3418 | 185.7974 | -0.000129509 | 0.1062224 | 0 | 0 | 0
14253 | 555743 | 2011-01-24 23:41 | 793.4238 | 7 | 49 | -1.349975 | 3.666576 | 52.73977 | 52.22715 | 212.3418 | 185.8387 | -0.000226593 | 0.1062224 | 0 | 0 | 0
14254 | 555773 | 2011-01-24 23:41 | 823.439 | 7 | 49 | -1.349975 | 3.659778 | 52.73977 | 52.23841 | 212.3418 | 185.88 | -0.0001942635 | 0.1062224 | 0 | 0 | 0
14255 | 555803.1 | 2011-01-24 23:42 | 853.4541 | 7 | 49 | -1.349975 | 3.653141 | 52.73977 | 52.24966 | 212.3418 | 185.9211 | -0.000129509 | 0.1062224 | 0 | 0 | 0
14256 | 555833.1 | 2011-01-24 23:42 | 883.4692 | 7 | 49 | -1.350157 | 3.646181 | 52.73977 | 52.26092 | 212.3418 | 185.9622 | -0.0002266407 | 0.1062224 | 0 | 0 | 0
14257 | 555863.1 | 2011-01-24 23:43 | 913.4844 | 7 | 49 | -1.350339 | 3.639545 | 52.73977 | 52.27217 | 212.3418 | 186.0032 | -0.000226593 | 0.1062224 | 0 | 0 | 0
14258 | 555893.1 | 2011-01-24 23:43 | 943.4994 | 7 | 49 | -1.349975 | 3.633232 | 52.73977 | 52.28343 | 212.3418 | 186.0441 | -0.0002266407 | 0.1062224 | 0 | 0 | 0
14259 | 555923.1 | 2011-01-24 23:44 | 973.5145 | 7 | 49 | -1.349975 | 3.626919 | 52.73977 | 52.29468 | 212.3418 | 186.085 | -0.0001294613 | 0.1062224 | 0 | 0 | 0
14260 | 555953.1 | 2011-01-24 23:44 | 1003.53 | 7 | 49 | -1.349975 | 3.620768 | 52.73977 | 52.30594 | 212.3418 | 186.1258 | -9.708405e-05 | 0.1062224 | 0 | 0 | 0
14261 | 555983.1 | 2011-01-24 23:45 | 1033.545 | 7 | 49 | -1.350157 | 3.614617 | 52.73977 | 52.31719 | 212.3418 | 186.1665 | -9.713173e-05 | 0.1062224 | 0 | 0 | 0
14262 | 556013.2 | 2011-01-24 23:45 | 1063.56 | 7 | 49 | -1.350157 | 3.608143 | 52.73977 | 52.32845 | 212.3418 | 186.2071 | -0.0001618862 | 0.1062224 | 0 | 0 | 0
14263 | 556043.2 | 2011-01-24 23:46 | 1093.575 | 7 | 49 | -1.349975 | 3.602315 | 52.73977 | 52.33971 | 212.3418 | 186.2477 | -0.000129509 | 0.1062224 | 0 | 0 | 0
14264 | 556073.2 | 2011-01-24 23:46 | 1123.59 | 7 | 49 | -1.349975 | 3.596165 | 52.73977 | 52.35096 | 212.3418 | 186.2882 | -0.0001618385 | 0.1062224 | 0 | 0 | 0
14265 | 556103.2 | 2011-01-24 23:47 | 1153.605 | 7 | 49 | -1.350157 | 3.590338 | 52.73977 | 52.36222 | 212.3418 | 186.3287 | -0.0001618385 | 0.1062224 | 0 | 0 | 0
14266 | 556133.2 | 2011-01-24 23:47 | 1183.62 | 7 | 49 | -1.350157 | 3.584672 | 52.73977 | 52.37347 | 212.3418 | 186.369 | -0.0001618385 | 0.1062224 | 0 | 0 | 0
14267 | 556163.2 | 2011-01-24 23:48 | 1213.635 | 7 | 49 | -1.349975 | 3.579169 | 52.73977 | 52.38473 | 212.3418 | 186.4094 | -0.000129509 | 0.1062224 | 0 | 0 | 0
14268 | 556193.3 | 2011-01-24 23:48 | 1243.65 | 7 | 49 | -1.349975 | 3.573342 | 52.73977 | 52.39598 | 212.3418 | 186.4496 | -0.0001618385 | 0.1062224 | 0 | 0 | 0
14269 | 556223.3 | 2011-01-24 23:49 | 1273.666 | 7 | 49 | -1.349975 | 3.568162 | 52.73977 | 52.40724 | 212.3418 | 186.4898 | -0.000129509 | 0.1062224 | 0 | 0 | 0
14270 | 556253.3 | 2011-01-24 23:49 | 1303.681 | 7 | 49 | -1.349975 | 3.562658 | 52.73977 | 52.41849 | 212.3418 | 186.5299 | -0.000129509 | 0.1062224 | 0 | 0 | 0
14271 | 556283.3 | 2011-01-24 23:50 | 1333.696 | 7 | 49 | -1.349793 | 3.557641 | 52.73977 | 52.42975 | 212.3418 | 186.57 | -9.708405e-05 | 0.1062224 | 0 | 0 | 0
14272 | 556313.3 | 2011-01-24 23:50 | 1363.711 | 7 | 49 | -1.349793 | 3.552461 | 52.73977 | 52.441 | 212.3418 | 186.61 | -0.000129509 | 0.1062224 | 0 | 0 | 0
14273 | 556343.3 | 2011-01-24 23:51 | 1393.726 | 7 | 49 | -1.349611 | 3.547605 | 52.73977 | 52.45226 | 212.3418 | 186.65 | -9.713173e-05 | 0.1062224 | 0 | 0 | 0
14274 | 556373.3 | 2011-01-24 23:51 | 1423.741 | 7 | 49 | -1.349975 | 3.542425 | 52.73977 | 52.46351 | 212.3418 | 186.6899 | -0.0001618385 | 0.1062224 | 0 | 0 | 0
14275 | 556403.4 | 2011-01-24 23:52 | 1453.756 | 7 | 49 | -1.349975 | 3.537731 | 52.73977 | 52.47477 | 212.3418 | 186.7297 | -0.000129509 | 0.1062224 | 0 | 0 | 0
14276 | 556433.4 | 2011-01-24 23:52 | 1483.771 | 7 | 49 | -1.349793 | 3.533199 | 52.73977 | 52.48603 | 212.3418 | 186.7695 | -0.000129509 | 0.1062224 | 0 | 0 | 0
14277 | 556463.4 | 2011-01-24 23:53 | 1513.787 | 7 | 49 | -1.349975 | 3.528505 | 52.73977 | 52.49728 | 212.3418 | 186.8093 | -0.0001618862 | 0.1062224 | 0 | 0 | 0
14278 | 556493.4 | 2011-01-24 23:53 | 1543.802 | 7 | 49 | -1.349975 | 3.524296 | 52.73977 | 52.50854 | 212.3418 | 186.8489 | -0.000129509 | 0.1062224 | 0 | 0 | 0
14279 | 556523.4 | 2011-01-24 23:54 | 1573.817 | 7 | 49 | -1.349975 | 3.520087 | 52.73977 | 52.51979 | 212.3418 | 186.8886 | -9.713173e-05 | 0.1062224 | 0 | 0 | 0
14280 | 556553.4 | 2011-01-24 23:54 | 1603.832 | 7 | 49 | -1.350157 | 3.515879 | 52.73977 | 52.53105 | 212.3418 | 186.9282 | -0.0001294613 | 0.1062224 | 0 | 0 | 0
14281 | 556583.4 | 2011-01-24 23:55 | 1633.847 | 7 | 49 | -1.349975 | 3.511994 | 52.73977 | 52.5423 | 212.3418 | 186.9677 | -0.0001294613 | 0.1062224 | 0 | 0 | 0
14282 | 556613.5 | 2011-01-24 23:55 | 1663.862 | 7 | 49 | -1.350157 | 3.507948 | 52.73977 | 52.55356 | 212.3418 | 187.0072 | -0.0001618385 | 0.1062224 | 0 | 0 | 0
14283 | 556643.5 | 2011-01-24 23:56 | 1693.877 | 7 | 49 | -1.349975 | 3.504387 | 52.73977 | 52.56481 | 212.3418 | 187.0467 | -9.708405e-05 | 0.1062224 | 0 | 0 | 0
14284 | 556673.5 | 2011-01-24 23:56 | 1723.892 | 7 | 49 | -1.349975 | 3.500664 | 52.73977 | 52.57607 | 212.3418 | 187.0861 | -6.475449e-05 | 0.1062224 | 0 | 0 | 0
14285 | 556703.5 | 2011-01-24 23:57 | 1753.907 | 7 | 49 | -1.349975 | 3.497102 | 52.73977 | 52.58732 | 212.3418 | 187.1255 | -9.713173e-05 | 0.1062224 | 0 | 0 | 0
14286 | 556733.5 | 2011-01-24 23:57 | 1783.922 | 7 | 49 | -1.349793 | 3.493541 | 52.73977 | 52.59858 | 212.3418 | 187.1648 | -9.713173e-05 | 0.1062224 | 0 | 0 | 0
14287 | 556763.5 | 2011-01-24 23:58 | 1813.938 | 7 | 49 | -1.349793 | 3.490142 | 52.73977 | 52.60983 | 212.3418 | 187.2041 | -9.713173e-05 | 0.1062224 | 0 | 0 | 0
14288 | 556793.6 | 2011-01-24 23:58 | 1843.955 | 7 | 49 | -1.350157 | 3.486581 | 52.73977 | 52.62109 | 212.3418 | 187.2434 | -0.0001294613 | 0.1062224 | 0 | 0 | 0
14289 | 556823.6 | 2011-01-24 23:59 | 1873.968 | 7 | 49 | -1.350157 | 3.483344 | 52.73977 | 52.63234 | 212.3418 | 187.2826 | -9.708405e-05 | 0.1062224 | 0 | 0 | 0
14290 | 556853.6 | 2011-01-24 23:59 | 1903.983 | 7 | 49 | -1.349611 | 3.479945 | 52.73977 | 52.6436 | 212.3418 | 187.3218 | -3.237724e-05 | 0.1062224 | 0 | 0 | 0
14291 | 556883.6 | 2011-01-25 | 1933.998 | 7 | 49 | -1.349975 | 3.476546 | 52.73977 | 52.65486 | 212.3418 | 187.361 | -9.713173e-05 | 0.1062224 | 0 | 0 | 0
14292 | 556913.6 | 2011-01-25 | 1964.013 | 7 | 49 | -1.349793 | 3.473308 | 52.73977 | 52.66611 | 212.3418 | 187.4001 | -6.475449e-05 | 0.1062224 | 0 | 0 | 0
14293 | 556943.6 | 2011-01-25 00:01 | 1994.028 | 7 | 49 | -1.350157 | 3.469909 | 52.73977 | 52.67737 | 212.3418 | 187.4392 | -0.0001294613 | 0.1062224 | 0 | 0 | 0
14294 | 556973.6 | 2011-01-25 00:01 | 2024.043 | 7 | 49 | -1.349975 | 3.46651 | 52.73977 | 52.68862 | 212.3418 | 187.4782 | -6.475449e-05 | 0.1062224 | 0 | 0 | 0
14295 | 557003.7 | 2011-01-25 00:02 | 2054.059 | 7 | 49 | -1.349975 | 3.463111 | 52.73977 | 52.69988 | 212.3418 | 187.5172 | -6.475449e-05 | 0.1062224 | 0 | 0 | 0
14296 | 557033.7 | 2011-01-25 00:02 | 2084.073 | 7 | 49 | -1.349975 | 3.459388 | 52.73977 | 52.71113 | 212.3418 | 187.5561 | -6.475449e-05 | 0.1062224 | 0 | 0 | 0
14297 | 557063.7 | 2011-01-25 00:03 | 2114.089 | 7 | 49 | -1.349793 | 3.455827 | 52.73977 | 52.72239 | 212.3418 | 187.5951 | -9.713173e-05 | 0.1062224 | 0 | 0 | 0
14298 | 557093.7 | 2011-01-25 00:03 | 2144.106 | 7 | 49 | -1.349975 | 3.45178 | 52.73977 | 52.73364 | 212.3418 | 187.6339 | -9.713173e-05 | 0.1062224 | 0 | 0 | 0
14299 | 557123.7 | 2011-01-25 00:04 | 2174.119 | 7 | 49 | -1.350157 | 3.447733 | 52.73977 | 52.7449 | 212.3418 | 187.6728 | -9.713173e-05 | 0.1062224 | 0 | 0 | 0
14300 | 557153.7 | 2011-01-25 00:04 | 2204.134 | 7 | 49 | -1.349975 | 3.443363 | 52.73977 | 52.75615 | 212.3418 | 187.7115 | -9.713173e-05 | 0.1062224 | 0 | 0 | 0
14301 | 557183.7 | 2011-01-25 00:05 | 2234.149 | 7 | 49 | -1.350157 | 3.438669 | 52.73977 | 52.76741 | 212.3418 | 187.7503 | -0.000129509 | 0.1062224 | 0 | 0 | 0
14302 | 557213.8 | 2011-01-25 00:05 | 2264.164 | 7 | 49 | -1.349793 | 3.433651 | 52.73977 | 52.77866 | 212.3418 | 187.789 | -0.000129509 | 0.1062224 | 0 | 0 | 0
14303 | 557243.8 | 2011-01-25 00:06 | 2294.179 | 7 | 49 | -1.349793 | 3.428148 | 52.73977 | 52.78992 | 212.3418 | 187.8276 | -0.000129509 | 0.1062224 | 0 | 0 | 0
14304 | 557273.8 | 2011-01-25 00:06 | 2324.194 | 7 | 49 | -1.349793 | 3.421997 | 52.73977 | 52.80117 | 212.3418 | 187.8661 | -0.0001618385 | 0.1062224 | 0 | 0 | 0
14305 | 557303.8 | 2011-01-25 00:07 | 2354.209 | 7 | 49 | -1.349975 | 3.415198 | 52.73977 | 52.81243 | 212.3418 | 187.9046 | -0.0002266407 | 0.1062224 | 0 | 0 | 0
14306 | 557333.8 | 2011-01-25 00:07 | 2384.225 | 7 | 49 | -1.349793 | 3.407753 | 52.73977 | 52.82368 | 212.3418 | 187.943 | -0.0001618862 | 0.1062224 | 0 | 0 | 0
14307 | 557363.8 | 2011-01-25 00:08 | 2414.24 | 7 | 49 | -1.350157 | 3.399012 | 52.73977 | 52.83494 | 212.3418 | 187.9813 | -0.000226593 | 0.1062224 | 0 | 0 | 0
14308 | 557393.9 | 2011-01-25 00:08 | 2444.255 | 7 | 49 | -1.350157 | 3.3893 | 52.73977 | 52.8462 | 212.3418 | 188.0195 | -0.0002913475 | 0.1062224 | 0 | 0 | 0
14309 | 557423.9 | 2011-01-25 00:09 | 2474.27 | 7 | 49 | -1.349793 | 3.378131 | 52.73977 | 52.85745 | 212.3418 | 188.0576 | -0.0003237724 | 0.1062224 | 0 | 0 | 0
14310 | 557453.9 | 2011-01-25 00:09 | 2504.285 | 7 | 49 | -1.349793 | 3.365182 | 52.73977 | 52.86871 | 212.3418 | 188.0955 | -0.000356102 | 0.1062224 | 0 | 0 | 0
14311 | 557483.9 | 2011-01-25 00:10 | 2534.3 | 7 | 49 | -1.349975 | 3.349643 | 52.73977 | 52.87996 | 212.3418 | 188.1333 | -0.000485611 | 0.1062224 | 0 | 0 | 0
14312 | 557513.9 | 2011-01-25 00:10 | 2564.315 | 7 | 49 | -1.349793 | 3.331514 | 52.73977 | 52.89122 | 212.3418 | 188.1709 | -0.0005179405 | 0.1062224 | 0 | 0 | 0
14313 | 557543.9 | 2011-01-25 00:11 | 2594.33 | 7 | 49 | -1.349975 | 3.309176 | 52.73977 | 52.90247 | 212.3418 | 188.2083 | -0.0006151199 | 0.1062224 | 0 | 0 | 0
14314 | 557573.9 | 2011-01-25 00:11 | 2624.346 | 7 | 49 | -1.349975 | 3.281821 | 52.73977 | 52.91373 | 212.3418 | 188.2454 | -0.0008093357 | 0.1062224 | 0 | 0 | 0
14315 | 557604 | 2011-01-25 00:12 | 2654.361 | 7 | 49 | -1.349793 | 3.247829 | 52.73977 | 52.92498 | 212.3418 | 188.2822 | -0.0009711742 | 0.1062224 | 0 | 0 | 0
14316 | 557634 | 2011-01-25 00:12 | 2684.376 | 7 | 49 | -1.349975 | 3.204611 | 52.73977 | 52.93624 | 212.3418 | 188.3185 | -0.001262569 | 0.1062224 | 0 | 0 | 0
14317 | 557661.4 | 2011-01-25 00:13 | 2711.844 | 7 | 49 | -1.349975 | 3.154594 | 52.73977 | 52.94654 | 212.3418 | 188.3512 | -0.001683426 | 0.1062224 | 0 | 0 | 0
14318 | 557683.8 | 2011-01-25 00:13 | 2734.203 | 7 | 49 | -1.349975 | 3.104577 | 52.73977 | 52.95492 | 212.3418 | 188.3775 | -0.001942396 | 0.1062224 | 0 | 0 | 0
14319 | 557702.9 | 2011-01-25 00:13 | 2753.249 | 7 | 49 | -1.350157 | 3.054399 | 52.73977 | 52.96206 | 212.3418 | 188.3995 | -0.002266121 | 0.1062224 | 0 | 0 | 0
14320 | 557719.4 | 2011-01-25 00:14 | 2769.765 | 7 | 49 | -1.349975 | 3.004382 | 52.73977 | 52.96826 | 212.3418 | 188.4183 | -0.002557468 | 0.1062224 | 0 | 0 | 0
14321 | 557734.1 | 2011-01-25 00:14 | 2784.515 | 7 | 49 | -1.349975 | 2.954366 | 52.73977 | 52.97379 | 212.3418 | 188.4347 | -0.002784109 | 0.1062224 | 0 | 0 | 0
14322 | 557747.5 | 2011-01-25 00:14 | 2797.921 | 7 | 49 | -1.349975 | 2.904349 | 52.73977 | 52.97882 | 212.3418 | 188.4495 | -0.003043079 | 0.1062224 | 0 | 0 | 0
14323 | 557760 | 2011-01-25 00:14 | 2810.436 | 7 | 49 | -1.349975 | 2.854332 | 52.73977 | 52.98351 | 212.3418 | 188.463 | -0.00330205 | 0.1062224 | 0 | 0 | 0
14324 | 557772 | 2011-01-25 00:14 | 2822.358 | 7 | 49 | -1.349975 | 2.804316 | 52.73977 | 52.98798 | 212.3418 | 188.4756 | -0.003399181 | 0.1062224 | 0 | 0 | 0
14325 | 557783.5 | 2011-01-25 00:15 | 2833.858 | 7 | 49 | -1.349975 | 2.754137 | 52.73977 | 52.99229 | 212.3418 | 188.4876 | -0.00352869 | 0.1062224 | 0 | 0 | 0
14326 | 557794.7 | 2011-01-25 00:15 | 2845.06 | 7 | 49 | -1.350157 | 2.703959 | 52.73977 | 52.99649 | 212.3418 | 188.4991 | -0.003658152 | 0.1062224 | 0 | 0 | 0
14327 | 557795.6 | 2011-01-25 00:15 | 2845.982 | 7 | 49 | -1.349975 | 2.699912 | 52.73977 | 52.99684 | 212.3418 | 188.5 | -0.003658152 | 0.1062224 | 0 | 0 | 0
14328 | 557795.7 | 2011-01-25 00:15 | 0.1875005 | 8 | 49 | -0.001425827 | 2.838308 | 52.73977 | 52.99684 | 212.3418 | 188.5 | 0 | 0.06817428 | 0 | 0 | 0
14329 | 557800.6 | 2011-01-25 00:15 | 5.015677 | 8 | 49 | 0.001852656 | 3.231318 | 52.73977 | 52.99684 | 212.3418 | 188.5 | 0.02570434 | 0.06817428 | 0 | 0 | 0
14330 | 557830.6 | 2011-01-25 00:15 | 30.01516 | 1 | 50 | 0 | 3.403058 | 52.73977 | 52.99684 | 212.3418 | 188.5 | 0.002136612 | 0.06817428 | 0 | 0 | 0
14331 | 557860.6 | 2011-01-25 00:16 | 60.03019 | 1 | 50 | 0 | 3.455665 | 52.73977 | 52.99684 | 212.3418 | 188.5 | 0.001003552 | 0.06817428 | 0 | 0 | 0
14332 | 557890.6 | 2011-01-25 00:16 | 90.04533 | 1 | 50 | 0 | 3.484315 | 52.73977 | 52.99684 | 212.3418 | 188.5 | 0.0006150723 | 0.06817428 | 0 | 0 | 0
14333 | 557920.6 | 2011-01-25 00:17 | 120.0136 | 1 | 50 | 0 | 3.503092 | 52.73977 | 52.99684 | 212.3418 | 188.5 | 0.0004532337 | 0.06817428 | 0 | 0 | 0
14334 | 557950.6 | 2011-01-25 00:17 | 30.01546 | 2 | 50 | 0.6752166 | 3.674508 | 52.7454 | 52.99684 | 212.3623 | 188.5 | 0.001359701 | 0.06817428 | 0 | 0 | 0
14335 | 557980.6 | 2011-01-25 00:18 | 60.03031 | 2 | 50 | 0.6750344 | 3.712223 | 52.75103 | 52.99684 | 212.3831 | 188.5 | 0.0008093357 | 0.06817428 | 0 | 0 | 0
14336 | 558010.6 | 2011-01-25 00:18 | 90.04532 | 2 | 50 | 0.6753987 | 3.738121 | 52.75666 | 52.99684 | 212.4041 | 188.5 | 0.000582695 | 0.06817428 | 0 | 0 | 0
14337 | 558040.6 | 2011-01-25 00:19 | 120.0605 | 2 | 50 | 0.6753987 | 3.757383 | 52.76229 | 52.99684 | 212.4252 | 188.5 | 0.000453186 | 0.06817428 | 0 | 0 | 0
14338 | 558070.7 | 2011-01-25 00:19 | 150.0756 | 2 | 50 | 0.6752166 | 3.771466 | 52.76792 | 52.99684 | 212.4464 | 188.5 | 0.0003237248 | 0.06817428 | 0 | 0 | 0
14339 | 558100.7 | 2011-01-25 00:20 | 180.0907 | 2 | 50 | 0.6753987 | 3.781825 | 52.77355 | 52.99684 | 212.4677 | 188.5 | 0.000259018 | 0.06817428 | 0 | 0 | 0
14340 | 558130.7 | 2011-01-25 00:20 | 210.1058 | 2 | 50 | 0.6750344 | 3.789109 | 52.77918 | 52.99684 | 212.489 | 188.5 | 0.0001618862 | 0.06817428 | 0 | 0 | 0
14341 | 558160.7 | 2011-01-25 00:21 | 240.1209 | 2 | 50 | 0.6753987 | 3.795583 | 52.78481 | 52.99684 | 212.5103 | 188.5 | 0.0001942158 | 0.06817428 | 0 | 0 | 0
14342 | 558190.7 | 2011-01-25 00:21 | 270.136 | 2 | 50 | 0.6752166 | 3.801249 | 52.79044 | 52.99684 | 212.5317 | 188.5 | 0.0001618385 | 0.06817428 | 0 | 0 | 0
14343 | 558220.7 | 2011-01-25 00:22 | 300.1511 | 2 | 50 | 0.6752166 | 3.806429 | 52.79607 | 52.99684 | 212.5531 | 188.5 | 0.000129509 | 0.06817428 | 0 | 0 | 0
14344 | 558250.8 | 2011-01-25 00:22 | 330.1662 | 2 | 50 | 0.6753987 | 3.811446 | 52.8017 | 52.99684 | 212.5746 | 188.5 | 0.0001294613 | 0.06817428 | 0 | 0 | 0
14345 | 558280.8 | 2011-01-25 00:23 | 360.1813 | 2 | 50 | 0.6750344 | 3.816303 | 52.80733 | 52.99684 | 212.596 | 188.5 | 0.000129509 | 0.06817428 | 0 | 0 | 0
14346 | 558310.8 | 2011-01-25 00:23 | 390.1965 | 2 | 50 | 0.6748523 | 3.820997 | 52.81296 | 52.99684 | 212.6175 | 188.5 | 9.713173e-05 | 0.06817428 | 0 | 0 | 0
14347 | 558340.8 | 2011-01-25 00:24 | 420.2115 | 2 | 50 | 0.6750344 | 3.825529 | 52.81859 | 52.99684 | 212.6391 | 188.5 | 6.475449e-05 | 0.06817428 | 0 | 0 | 0
14348 | 558370.8 | 2011-01-25 00:24 | 450.2267 | 2 | 50 | 0.6750344 | 3.830061 | 52.82421 | 52.99684 | 212.6606 | 188.5 | 9.708405e-05 | 0.06817428 | 0 | 0 | 0
14349 | 558400.8 | 2011-01-25 00:25 | 480.2417 | 2 | 50 | 0.6752166 | 3.834431 | 52.82984 | 52.99684 | 212.6822 | 188.5 | 9.713173e-05 | 0.06817428 | 0 | 0 | 0
14350 | 558430.8 | 2011-01-25 00:25 | 510.2568 | 2 | 50 | 0.6752166 | 3.83864 | 52.83547 | 52.99684 | 212.7038 | 188.5 | 9.713173e-05 | 0.06817428 | 0 | 0 | 0
14351 | 558460.9 | 2011-01-25 00:26 | 540.2719 | 2 | 50 | 0.6752166 | 3.842687 | 52.8411 | 52.99684 | 212.7254 | 188.5 | 6.475449e-05 | 0.06817428 | 0 | 0 | 0
14352 | 558490.9 | 2011-01-25 00:26 | 570.2871 | 2 | 50 | 0.6750344 | 3.846895 | 52.84673 | 52.99684 | 212.747 | 188.5 | 9.713173e-05 | 0.06817428 | 0 | 0 | 0
14353 | 558520.9 | 2011-01-25 00:27 | 600.3022 | 2 | 50 | 0.6750344 | 3.850942 | 52.85236 | 52.99684 | 212.7687 | 188.5 | 9.713173e-05 | 0.06817428 | 0 | 0 | 0
14354 | 558550.9 | 2011-01-25 00:27 | 630.3173 | 2 | 50 | 0.6752166 | 3.854827 | 52.85799 | 52.99684 | 212.7904 | 188.5 | 6.475449e-05 | 0.06817428 | 0 | 0 | 0
14355 | 558580.9 | 2011-01-25 00:28 | 660.3324 | 2 | 50 | 0.6752166 | 3.858873 | 52.86362 | 52.99684 | 212.8121 | 188.5 | 0.0001294613 | 0.06817428 | 0 | 0 | 0
14356 | 558610.9 | 2011-01-25 00:28 | 690.3476 | 2 | 50 | 0.6752166 | 3.862758 | 52.86925 | 52.99684 | 212.8338 | 188.5 | 6.47068e-05 | 0.06817428 | 0 | 0 | 0
14357 | 558641 | 2011-01-25 00:29 | 720.3627 | 2 | 50 | 0.6750344 | 3.866805 | 52.87488 | 52.99684 | 212.8556 | 188.5 | 0.0001294613 | 0.06817428 | 0 | 0 | 0
14358 | 558671 | 2011-01-25 00:29 | 750.3777 | 2 | 50 | 0.6752166 | 3.870528 | 52.88051 | 52.99684 | 212.8774 | 188.5 | 9.708405e-05 | 0.06817428 | 0 | 0 | 0
14359 | 558701 | 2011-01-25 00:30 | 780.3928 | 2 | 50 | 0.6750344 | 3.87425 | 52.88614 | 52.99684 | 212.8992 | 188.5 | 9.708405e-05 | 0.06817428 | 0 | 0 | 0
14360 | 558731 | 2011-01-25 00:30 | 810.408 | 2 | 50 | 0.6752166 | 3.877973 | 52.89177 | 52.99684 | 212.921 | 188.5 | 9.708405e-05 | 0.06817428 | 0 | 0 | 0
14361 | 558761 | 2011-01-25 00:31 | 840.423 | 2 | 50 | 0.6750344 | 3.881696 | 52.8974 | 52.99684 | 212.9428 | 188.5 | 9.708405e-05 | 0.06817428 | 0 | 0 | 0
14362 | 558791 | 2011-01-25 00:31 | 870.4382 | 2 | 50 | 0.6752166 | 3.885096 | 52.90303 | 52.99684 | 212.9647 | 188.5 | 6.475449e-05 | 0.06817428 | 0 | 0 | 0
14363 | 558821 | 2011-01-25 00:32 | 900.4532 | 2 | 50 | 0.6750344 | 3.888657 | 52.90866 | 52.99684 | 212.9866 | 188.5 | 9.713173e-05 | 0.06817428 | 0 | 0 | 0
14364 | 558851.1 | 2011-01-25 00:32 | 930.4684 | 2 | 50 | 0.6750344 | 3.892056 | 52.91428 | 52.99684 | 213.0085 | 188.5 | 6.475449e-05 | 0.06817428 | 0 | 0 | 0
14365 | 558881.1 | 2011-01-25 00:33 | 960.4835 | 2 | 50 | 0.6752166 | 3.895617 | 52.91991 | 52.99684 | 213.0304 | 188.5 | 0.0001618385 | 0.06817428 | 0 | 0 | 0
14366 | 558911.1 | 2011-01-25 00:33 | 990.4988 | 2 | 50 | 0.6752166 | 3.898369 | 52.92554 | 52.99684 | 213.0523 | 188.5 | 9.713173e-05 | 0.06817428 | 0 | 0 | 0
14367 | 558941.1 | 2011-01-25 00:34 | 1020.514 | 2 | 50 | 0.6750344 | 3.901444 | 52.93117 | 52.99684 | 213.0743 | 188.5 | 9.713173e-05 | 0.06817428 | 0 | 0 | 0
14368 | 558971.1 | 2011-01-25 00:34 | 1050.529 | 2 | 50 | 0.6752166 | 3.904358 | 52.9368 | 52.99684 | 213.0963 | 188.5 | 9.713173e-05 | 0.06817428 | 0 | 0 | 0
14369 | 559001.1 | 2011-01-25 00:35 | 1080.544 | 2 | 50 | 0.6753987 | 3.906947 | 52.94243 | 52.99684 | 213.1182 | 188.5 | 9.708405e-05 | 0.06817428 | 0 | 0 | 0
14370 | 559031.1 | 2011-01-25 00:35 | 1110.559 | 2 | 50 | 0.6752166 | 3.909699 | 52.94806 | 52.99684 | 213.1402 | 188.5 | 0.000129509 | 0.06817428 | 0 | 0 | 0
14371 | 559061.2 | 2011-01-25 00:36 | 1140.576 | 2 | 50 | 0.6752166 | 3.911965 | 52.95369 | 52.99684 | 213.1623 | 188.5 | 6.475449e-05 | 0.06817428 | 0 | 0 | 0
14372 | 559091.2 | 2011-01-25 00:36 | 1170.589 | 2 | 50 | 0.6752166 | 3.914393 | 52.95932 | 52.99684 | 213.1843 | 188.5 | 6.47068e-05 | 0.06817428 | 0 | 0 | 0
14373 | 559121.2 | 2011-01-25 00:37 | 1200.604 | 2 | 50 | 0.6752166 | 3.916659 | 52.96495 | 52.99684 | 213.2063 | 188.5 | 3.237724e-05 | 0.06817428 | 0 | 0 | 0
14374 | 559151.2 | 2011-01-25 00:37 | 1230.619 | 2 | 50 | 0.6753987 | 3.919087 | 52.97058 | 52.99684 | 213.2284 | 188.5 | 6.475449e-05 | 0.06817428 | 0 | 0 | 0
14375 | 559181.2 | 2011-01-25 00:38 | 1260.635 | 2 | 50 | 0.6753987 | 3.921354 | 52.97621 | 52.99684 | 213.2505 | 188.5 | 9.713173e-05 | 0.06817428 | 0 | 0 | 0
14376 | 559211.2 | 2011-01-25 00:38 | 1290.65 | 2 | 50 | 0.6753987 | 3.923458 | 52.98184 | 52.99684 | 213.2725 | 188.5 | 6.475449e-05 | 0.06817428 | 0 | 0 | 0
14377 | 559241.3 | 2011-01-25 00:39 | 1320.665 | 2 | 50 | 0.6750344 | 3.925562 | 52.98747 | 52.99684 | 213.2946 | 188.5 | 9.713173e-05 | 0.06817428 | 0 | 0 | 0
14378 | 559271.3 | 2011-01-25 00:39 | 1350.68 | 2 | 50 | 0.6752166 | 3.927828 | 52.9931 | 52.99684 | 213.3167 | 188.5 | 9.708405e-05 | 0.06817428 | 0 | 0 | 0
14379 | 559301.3 | 2011-01-25 00:40 | 1380.695 | 2 | 50 | 0.6752166 | 3.92977 | 52.99873 | 52.99684 | 213.3388 | 188.5 | 6.47068e-05 | 0.06817428 | 0 | 0 | 0
14380 | 559331.3 | 2011-01-25 00:40 | 1410.71 | 2 | 50 | 0.6753987 | 3.931875 | 53.00435 | 52.99684 | 213.361 | 188.5 | 6.475449e-05 | 0.06817428 | 0 | 0 | 0
14381 | 559361.3 | 2011-01-25 00:41 | 1440.727 | 2 | 50 | 0.6752166 | 3.933979 | 53.00998 | 52.99684 | 213.3831 | 188.5 | 6.475449e-05 | 0.06817428 | 0 | 0 | 0
14382 | 559391.3 | 2011-01-25 00:41 | 1470.74 | 2 | 50 | 0.6750344 | 3.935921 | 53.01561 | 52.99684 | 213.4053 | 188.5 | 0 | 0.06817428 | 0 | 0 | 0
14383 | 559421.3 | 2011-01-25 00:42 | 1500.755 | 2 | 50 | 0.6750344 | 3.937864 | 53.02124 | 52.99684 | 213.4274 | 188.5 | 3.237724e-05 | 0.06817428 | 0 | 0 | 0
14384 | 559451.4 | 2011-01-25 00:42 | 1530.771 | 2 | 50 | 0.6752166 | 3.94013 | 53.02687 | 52.99684 | 213.4496 | 188.5 | 3.237724e-05 | 0.06817428 | 0 | 0 | 0
14385 | 559481.4 | 2011-01-25 00:43 | 1560.786 | 2 | 50 | 0.6752166 | 3.942234 | 53.0325 | 52.99684 | 213.4718 | 188.5 | 3.237724e-05 | 0.06817428 | 0 | 0 | 0
14386 | 559511.4 | 2011-01-25 00:43 | 1590.801 | 2 | 50 | 0.6750344 | 3.944339 | 53.03813 | 52.99684 | 213.494 | 188.5 | 6.475449e-05 | 0.06817428 | 0 | 0 | 0
14387 | 559541.4 | 2011-01-25 00:44 | 1620.816 | 2 | 50 | 0.6752166 | 3.946443 | 53.04376 | 52.99684 | 213.5162 | 188.5 | 3.237724e-05 | 0.06817428 | 0 | 0 | 0
14388 | 559571.4 | 2011-01-25 00:44 | 1650.831 | 2 | 50 | 0.6750344 | 3.948547 | 53.04939 | 52.99684 | 213.5384 | 188.5 | 6.475449e-05 | 0.06817428 | 0 | 0 | 0
14389 | 559601.4 | 2011-01-25 00:45 | 1680.846 | 2 | 50 | 0.6752166 | 3.950651 | 53.05502 | 52.99684 | 213.5607 | 188.5 | 9.708405e-05 | 0.06817428 | 0 | 0 | 0
14390 | 559631.4 | 2011-01-25 00:45 | 1710.861 | 2 | 50 | 0.6752166 | 3.952917 | 53.06065 | 52.99684 | 213.5829 | 188.5 | 9.708405e-05 | 0.06817428 | 0 | 0 | 0
14391 | 559661.5 | 2011-01-25 00:46 | 1740.876 | 2 | 50 | 0.6752166 | 3.955022 | 53.06628 | 52.99684 | 213.6052 | 188.5 | 9.713173e-05 | 0.06817428 | 0 | 0 | 0
14392 | 559691.5 | 2011-01-25 00:46 | 1770.891 | 2 | 50 | 0.6752166 | 3.957126 | 53.07191 | 52.99684 | 213.6274 | 188.5 | 9.713173e-05 | 0.06817428 | 0 | 0 | 0
14393 | 559721.5 | 2011-01-25 00:47 | 1800.907 | 2 | 50 | 0.6752166 | 3.95923 | 53.07754 | 52.99684 | 213.6497 | 188.5 | 9.713173e-05 | 0.06817428 | 0 | 0 | 0
14394 | 559751.5 | 2011-01-25 00:47 | 1830.922 | 2 | 50 | 0.6752166 | 3.961496 | 53.08317 | 52.99684 | 213.672 | 188.5 | 9.713173e-05 | 0.06817428 | 0 | 0 | 0
14395 | 559781.5 | 2011-01-25 00:48 | 1860.937 | 2 | 50 | 0.6752166 | 3.963439 | 53.0888 | 52.99684 | 213.6943 | 188.5 | 9.713173e-05 | 0.06817428 | 0 | 0 | 0
14396 | 559811.5 | 2011-01-25 00:48 | 1890.952 | 2 | 50 | 0.6752166 | 3.965381 | 53.09443 | 52.99684 | 213.7166 | 188.5 | 3.237724e-05 | 0.06817428 | 0 | 0 | 0
14397 | 559841.6 | 2011-01-25 00:49 | 1920.967 | 2 | 50 | 0.6752166 | 3.967647 | 53.10006 | 52.99684 | 213.739 | 188.5 | 6.475449e-05 | 0.06817428 | 0 | 0 | 0
14398 | 559871.6 | 2011-01-25 00:49 | 1950.982 | 2 | 50 | 0.6752166 | 3.96959 | 53.10568 | 52.99684 | 213.7613 | 188.5 | 3.237724e-05 | 0.06817428 | 0 | 0 | 0
14399 | 559901.6 | 2011-01-25 00:50 | 1980.997 | 2 | 50 | 0.6752166 | 3.971856 | 53.11131 | 52.99684 | 213.7837 | 188.5 | 6.47068e-05 | 0.06817428 | 0 | 0 | 0
14400 | 559931.6 | 2011-01-25 00:50 | 2011.012 | 2 | 50 | 0.6752166 | 3.973798 | 53.11694 | 52.99684 | 213.806 | 188.5 | 3.237724e-05 | 0.06817428 | 0 | 0 | 0
14401 | 559961.6 | 2011-01-25 00:51 | 2041.027 | 2 | 50 | 0.6752166 | 3.975902 | 53.12257 | 52.99684 | 213.8284 | 188.5 | 6.475449e-05 | 0.06817428 | 0 | 0 | 0
14402 | 559991.6 | 2011-01-25 00:51 | 2071.042 | 2 | 50 | 0.6753987 | 3.977683 | 53.1282 | 52.99684 | 213.8508 | 188.5 | 3.237724e-05 | 0.06817428 | 0 | 0 | 0
14403 | 560021.6 | 2011-01-25 00:52 | 2101.058 | 2 | 50 | 0.6753987 | 3.980111 | 53.13383 | 52.99684 | 213.8732 | 188.5 | 6.475449e-05 | 0.06817428 | 0 | 0 | 0
14404 | 560051.7 | 2011-01-25 00:52 | 2131.073 | 2 | 50 | 0.6752166 | 3.982215 | 53.13946 | 52.99684 | 213.8956 | 188.5 | 6.475449e-05 | 0.06817428 | 0 | 0 | 0
14405 | 560081.7 | 2011-01-25 00:53 | 2161.088 | 2 | 50 | 0.6752166 | 3.984158 | 53.14509 | 52.99684 | 213.918 | 188.5 | 6.475449e-05 | 0.06817428 | 0 | 0 | 0
14406 | 560111.7 | 2011-01-25 00:53 | 2191.103 | 2 | 50 | 0.6750344 | 3.9861 | 53.15072 | 52.99684 | 213.9404 | 188.5 | 3.237724e-05 | 0.06817428 | 0 | 0 | 0
14407 | 560141.7 | 2011-01-25 00:54 | 2221.118 | 2 | 50 | 0.6752166 | 3.988204 | 53.15635 | 52.99684 | 213.9629 | 188.5 | 9.713173e-05 | 0.06817428 | 0 | 0 | 0
14408 | 560171.7 | 2011-01-25 00:54 | 2251.133 | 2 | 50 | 0.6752166 | 3.990309 | 53.16198 | 52.99684 | 213.9853 | 188.5 | 6.475449e-05 | 0.06817428 | 0 | 0 | 0
14409 | 560201.7 | 2011-01-25 00:55 | 2281.148 | 2 | 50 | 0.6750344 | 3.992251 | 53.16761 | 52.99684 | 214.0078 | 188.5 | 0 | 0.06817428 | 0 | 0 | 0
14410 | 560231.8 | 2011-01-25 00:55 | 2311.163 | 2 | 50 | 0.6750344 | 3.994355 | 53.17324 | 52.99684 | 214.0303 | 188.5 | 3.237724e-05 | 0.06817428 | 0 | 0 | 0
14411 | 560261.8 | 2011-01-25 00:56 | 2341.178 | 2 | 50 | 0.6752166 | 3.996459 | 53.17887 | 52.99684 | 214.0528 | 188.5 | 6.475449e-05 | 0.06817428 | 0 | 0 | 0
14412 | 560291.8 | 2011-01-25 00:56 | 2371.194 | 2 | 50 | 0.6748523 | 3.99824 | 53.1845 | 52.99684 | 214.0753 | 188.5 | 3.237724e-05 | 0.06817428 | 0 | 0 | 0
14413 | 560321.8 | 2011-01-25 00:57 | 2401.209 | 2 | 50 | 0.6750344 | 4.000668 | 53.19013 | 52.99684 | 214.0978 | 188.5 | 9.717941e-05 | 0.06817428 | 0 | 0 | 0
14414 | 560351.8 | 2011-01-25 00:57 | 2431.224 | 2 | 50 | 0.6750344 | 4.002449 | 53.19575 | 52.99684 | 214.1203 | 188.5 | 0 | 0.06817428 | 0 | 0 | 0
14415 | 560381.8 | 2011-01-25 00:58 | 2461.239 | 2 | 50 | 0.6752166 | 4.004714 | 53.20138 | 52.99684 | 214.1429 | 188.5 | 6.475449e-05 | 0.06817428 | 0 | 0 | 0
14416 | 560411.8 | 2011-01-25 00:58 | 2491.254 | 2 | 50 | 0.6752166 | 4.006819 | 53.20701 | 52.99684 | 214.1654 | 188.5 | 3.232956e-05 | 0.06817428 | 0 | 0 | 0
14417 | 560441.9 | 2011-01-25 00:59 | 2521.269 | 2 | 50 | 0.6753987 | 4.008923 | 53.21264 | 52.99684 | 214.188 | 188.5 | 6.475449e-05 | 0.06817428 | 0 | 0 | 0
14418 | 560471.9 | 2011-01-25 00:59 | 2551.284 | 2 | 50 | 0.6752166 | 4.011027 | 53.21827 | 52.99684 | 214.2106 | 188.5 | 6.475449e-05 | 0.06817428 | 0 | 0 | 0
14419 | 560501.9 | 2011-01-25 01:00 | 2581.299 | 2 | 50 | 0.6753987 | 4.013293 | 53.2239 | 52.99684 | 214.2331 | 188.5 | 6.475449e-05 | 0.06817428 | 0 | 0 | 0
14420 | 560531.9 | 2011-01-25 01:00 | 2611.315 | 2 | 50 | 0.6752166 | 4.01556 | 53.22953 | 52.99684 | 214.2557 | 188.5 | 9.717941e-05 | 0.06817428 | 0 | 0 | 0
14421 | 560561.9 | 2011-01-25 01:01 | 2641.33 | 2 | 50 | 0.6752166 | 4.017826 | 53.23516 | 52.99684 | 214.2784 | 188.5 | 9.708405e-05 | 0.06817428 | 0 | 0 | 0
14422 | 560591.9 | 2011-01-25 01:01 | 2671.345 | 2 | 50 | 0.6752166 | 4.019768 | 53.24079 | 52.99684 | 214.301 | 188.5 | 6.475449e-05 | 0.06817428 | 0 | 0 | 0
14423 | 560621.9 | 2011-01-25 01:02 | 2701.36 | 2 | 50 | 0.6750344 | 4.021873 | 53.24642 | 52.99684 | 214.3236 | 188.5 | 6.475449e-05 | 0.06817428 | 0 | 0 | 0
14424 | 560652 | 2011-01-25 01:02 | 2731.375 | 2 | 50 | 0.6752166 | 4.024138 | 53.25205 | 52.99684 | 214.3463 | 188.5 | 0 | 0.06817428 | 0 | 0 | 0
14425 | 560682 | 2011-01-25 01:03 | 2761.39 | 2 | 50 | 0.6750344 | 4.026567 | 53.25768 | 52.99684 | 214.3689 | 188.5 | 9.708405e-05 | 0.06817428 | 0 | 0 | 0
14426 | 560712 | 2011-01-25 01:03 | 2791.405 | 2 | 50 | 0.6750344 | 4.028995 | 53.26331 | 52.99684 | 214.3916 | 188.5 | 9.717941e-05 | 0.06817428 | 0 | 0 | 0
14427 | 560742 | 2011-01-25 01:04 | 2821.42 | 2 | 50 | 0.6752166 | 4.03126 | 53.26894 | 52.99684 | 214.4143 | 188.5 | 9.708405e-05 | 0.06817428 | 0 | 0 | 0
14428 | 560772 | 2011-01-25 01:04 | 2851.435 | 2 | 50 | 0.6752166 | 4.033365 | 53.27457 | 52.99684 | 214.437 | 188.5 | 6.475449e-05 | 0.06817428 | 0 | 0 | 0
14429 | 560802 | 2011-01-25 01:05 | 2881.45 | 2 | 50 | 0.6753987 | 4.035954 | 53.28019 | 52.99684 | 214.4597 | 188.5 | 9.708405e-05 | 0.06817428 | 0 | 0 | 0
14430 | 560832.1 | 2011-01-25 01:05 | 2911.465 | 2 | 50 | 0.6752166 | 4.038221 | 53.28582 | 52.99684 | 214.4824 | 188.5 | 9.717941e-05 | 0.06817428 | 0 | 0 | 0
14431 | 560862.1 | 2011-01-25 01:06 | 2941.481 | 2 | 50 | 0.6753987 | 4.040649 | 53.29145 | 52.99684 | 214.5052 | 188.5 | 9.717941e-05 | 0.06817428 | 0 | 0 | 0
14432 | 560892.1 | 2011-01-25 01:06 | 2971.496 | 2 | 50 | 0.6750344 | 4.042915 | 53.29708 | 52.99684 | 214.5279 | 188.5 | 6.475449e-05 | 0.06817428 | 0 | 0 | 0
14433 | 560922.1 | 2011-01-25 01:07 | 3001.511 | 2 | 50 | 0.6752166 | 4.045343 | 53.30271 | 52.99684 | 214.5507 | 188.5 | 9.708405e-05 | 0.06817428 | 0 | 0 | 0
14434 | 560952.1 | 2011-01-25 01:07 | 3031.526 | 2 | 50 | 0.6750344 | 4.047771 | 53.30834 | 52.99684 | 214.5734 | 188.5 | 9.708405e-05 | 0.06817428 | 0 | 0 | 0
14435 | 560982.1 | 2011-01-25 01:08 | 3061.543 | 2 | 50 | 0.6752166 | 4.050199 | 53.31397 | 52.99684 | 214.5962 | 188.5 | 3.242493e-05 | 0.06817428 | 0 | 0 | 0
14436 | 561012.1 | 2011-01-25 01:08 | 3091.556 | 2 | 50 | 0.6752166 | 4.052789 | 53.3196 | 52.99684 | 214.619 | 188.5 | 6.475449e-05 | 0.06817428 | 0 | 0 | 0
14437 | 561042.2 | 2011-01-25 01:09 | 3121.571 | 2 | 50 | 0.6752166 | 4.055378 | 53.32523 | 52.99684 | 214.6419 | 188.5 | 6.475449e-05 | 0.06817428 | 0 | 0 | 0
14438 | 561072.2 | 2011-01-25 01:09 | 3151.586 | 2 | 50 | 0.6753987 | 4.057969 | 53.33086 | 52.99684 | 214.6647 | 188.5 | 9.717941e-05 | 0.06817428 | 0 | 0 | 0
14439 | 561102.2 | 2011-01-25 01:10 | 3181.601 | 2 | 50 | 0.6752166 | 4.060235 | 53.33649 | 52.99684 | 214.6876 | 188.5 | 3.232956e-05 | 0.06817428 | 0 | 0 | 0
14440 | 561132.2 | 2011-01-25 01:10 | 3211.617 | 2 | 50 | 0.6752166 | 4.062986 | 53.34212 | 52.99684 | 214.7104 | 188.5 | 6.475449e-05 | 0.06817428 | 0 | 0 | 0
14441 | 561162.2 | 2011-01-25 01:11 | 3241.632 | 2 | 50 | 0.6752166 | 4.065738 | 53.34775 | 52.99684 | 214.7333 | 188.5 | 9.717941e-05 | 0.06817428 | 0 | 0 | 0
14442 | 561192.2 | 2011-01-25 01:11 | 3271.647 | 2 | 50 | 0.6752166 | 4.068166 | 53.35337 | 52.99684 | 214.7562 | 188.5 | 6.475449e-05 | 0.06817428 | 0 | 0 | 0
14443 | 561222.3 | 2011-01-25 01:12 | 3301.662 | 2 | 50 | 0.6750344 | 4.070918 | 53.359 | 52.99684 | 214.7791 | 188.5 | 6.475449e-05 | 0.06817428 | 0 | 0 | 0
14444 | 561252.3 | 2011-01-25 01:12 | 3331.677 | 2 | 50 | 0.6750344 | 4.073669 | 53.36463 | 52.99684 | 214.802 | 188.5 | 9.708405e-05 | 0.06817428 | 0 | 0 | 0
14445 | 561282.3 | 2011-01-25 01:13 | 3361.693 | 2 | 50 | 0.6750344 | 4.076421 | 53.37026 | 52.99684 | 214.825 | 188.5 | 6.475449e-05 | 0.06817428 | 0 | 0 | 0
14446 | 561312.3 | 2011-01-25 01:13 | 3391.694 | 2 | 50 | 0.6752166 | 4.079335 | 53.37589 | 52.99684 | 214.8479 | 188.5 | 0.000129509 | 0.06817428 | 0 | 0 | 0
14447 | 561342.3 | 2011-01-25 01:14 | 3421.707 | 2 | 50 | 0.6750344 | 4.081924 | 53.38152 | 52.99684 | 214.8709 | 188.5 | 3.232956e-05 | 0.06817428 | 0 | 0 | 0
14448 | 561372.3 | 2011-01-25 01:14 | 3451.722 | 2 | 50 | 0.6748523 | 4.084676 | 53.38715 | 52.99684 | 214.8939 | 188.5 | 3.232956e-05 | 0.06817428 | 0 | 0 | 0
14449 | 561402.3 | 2011-01-25 01:15 | 3481.737 | 2 | 50 | 0.6752166 | 4.087752 | 53.39278 | 52.99684 | 214.9169 | 188.5 | 6.475449e-05 | 0.06817428 | 0 | 0 | 0
14450 | 561432.3 | 2011-01-25 01:15 | 3511.752 | 2 | 50 | 0.6752166 | 4.090827 | 53.39841 | 52.99684 | 214.9399 | 188.5 | 0.000129509 | 0.06817428 | 0 | 0 | 0
14451 | 561462.4 | 2011-01-25 01:16 | 3541.767 | 2 | 50 | 0.6752166 | 4.093417 | 53.40403 | 52.99684 | 214.9629 | 188.5 | 3.242493e-05 | 0.06817428 | 0 | 0 | 0
14452 | 561492.4 | 2011-01-25 01:16 | 3571.782 | 2 | 50 | 0.6753987 | 4.096654 | 53.40966 | 52.99684 | 214.986 | 188.5 | 9.708405e-05 | 0.06817428 | 0 | 0 | 0
14453 | 561522.4 | 2011-01-25 01:17 | 3601.797 | 2 | 50 | 0.6750344 | 4.099568 | 53.41529 | 52.99684 | 215.009 | 188.5 | 6.475449e-05 | 0.06817428 | 0 | 0 | 0
14454 | 561552.4 | 2011-01-25 01:17 | 3631.812 | 2 | 50 | 0.6752166 | 4.102643 | 53.42092 | 52.99684 | 215.0321 | 188.5 | 6.475449e-05 | 0.06817428 | 0 | 0 | 0
14455 | 561582.4 | 2011-01-25 01:18 | 3661.828 | 2 | 50 | 0.6752166 | 4.105719 | 53.42655 | 52.99684 | 215.0552 | 188.5 | 6.475449e-05 | 0.06817428 | 0 | 0 | 0
14456 | 561612.4 | 2011-01-25 01:18 | 3691.843 | 2 | 50 | 0.6752166 | 4.108794 | 53.43218 | 52.99684 | 215.0784 | 188.5 | 9.708405e-05 | 0.06817428 | 0 | 0 | 0
14457 | 561642.4 | 2011-01-25 01:19 | 3721.858 | 2 | 50 | 0.6752166 | 4.112032 | 53.43781 | 52.99684 | 215.1015 | 188.5 | 0.000129509 | 0.06817428 | 0 | 0 | 0
14458 | 561672.5 | 2011-01-25 01:19 | 3751.873 | 2 | 50 | 0.6752166 | 4.114945 | 53.44344 | 52.99684 | 215.1246 | 188.5 | 3.242493e-05 | 0.06817428 | 0 | 0 | 0
14459 | 561702.5 | 2011-01-25 01:20 | 3781.888 | 2 | 50 | 0.6752166 | 4.118183 | 53.44907 | 52.99684 | 215.1478 | 188.5 | 9.708405e-05 | 0.06817428 | 0 | 0 | 0
14460 | 561732.5 | 2011-01-25 01:20 | 3811.903 | 2 | 50 | 0.6752166 | 4.12142 | 53.4547 | 52.99684 | 215.171 | 188.5 | 6.475449e-05 | 0.06817428 | 0 | 0 | 0
14461 | 561762.5 | 2011-01-25 01:21 | 3841.918 | 2 | 50 | 0.6752166 | 4.124819 | 53.46033 | 52.99684 | 215.1942 | 188.5 | 9.717941e-05 | 0.06817428 | 0 | 0 | 0
14462 | 561792.5 | 2011-01-25 01:21 | 3871.933 | 2 | 50 | 0.6752166 | 4.128057 | 53.46596 | 52.99684 | 215.2175 | 188.5 | 9.708405e-05 | 0.06817428 | 0 | 0 | 0
14463 | 561822.5 | 2011-01-25 01:22 | 3901.949 | 2 | 50 | 0.6752166 | 4.131294 | 53.47159 | 52.99684 | 215.2407 | 188.5 | 6.475449e-05 | 0.06817428 | 0 | 0 | 0
14464 | 561852.6 | 2011-01-25 01:22 | 3931.964 | 2 | 50 | 0.6753987 | 4.134855 | 53.47722 | 52.99684 | 215.264 | 188.5 | 6.475449e-05 | 0.06817428 | 0 | 0 | 0
14465 | 561882.6 | 2011-01-25 01:23 | 3961.979 | 2 | 50 | 0.6752166 | 4.138092 | 53.48284 | 52.99684 | 215.2873 | 188.5 | 6.475449e-05 | 0.06817428 | 0 | 0 | 0
14466 | 561912.6 | 2011-01-25 01:23 | 3991.994 | 2 | 50 | 0.6752166 | 4.141491 | 53.48847 | 52.99684 | 215.3106 | 188.5 | 6.475449e-05 | 0.06817428 | 0 | 0 | 0
14467 | 561942.6 | 2011-01-25 01:24 | 4022.009 | 2 | 50 | 0.6752166 | 4.145052 | 53.4941 | 52.99684 | 215.3339 | 188.5 | 9.708405e-05 | 0.06817428 | 0 | 0 | 0
14468 | 561972.6 | 2011-01-25 01:24 | 4052.024 | 2 | 50 | 0.6753987 | 4.148613 | 53.49973 | 52.99684 | 215.3572 | 188.5 | 9.708405e-05 | 0.06817428 | 0 | 0 | 0
14469 | 562002.6 | 2011-01-25 01:25 | 4082.039 | 2 | 50 | 0.6752166 | 4.152174 | 53.50536 | 52.99684 | 215.3806 | 188.5 | 9.708405e-05 | 0.06817428 | 0 | 0 | 0
14470 | 562032.6 | 2011-01-25 01:25 | 4112.054 | 2 | 50 | 0.6752166 | 4.155735 | 53.51099 | 52.99684 | 215.404 | 188.5 | 9.708405e-05 | 0.06817428 | 0 | 0 | 0
14471 | 562062.7 | 2011-01-25 01:26 | 4142.069 | 2 | 50 | 0.6752166 | 4.159135 | 53.51662 | 52.99684 | 215.4274 | 188.5 | 9.717941e-05 | 0.06817428 | 0 | 0 | 0
14472 | 562092.7 | 2011-01-25 01:26 | 4172.084 | 2 | 50 | 0.6750344 | 4.162858 | 53.52225 | 52.99684 | 215.4508 | 188.5 | 0.000129509 | 0.06817428 | 0 | 0 | 0
14473 | 562122.7 | 2011-01-25 01:27 | 4202.099 | 2 | 50 | 0.6752166 | 4.166419 | 53.52788 | 52.99684 | 215.4742 | 188.5 | 9.708405e-05 | 0.06817428 | 0 | 0 | 0
14474 | 562152.7 | 2011-01-25 01:27 | 4232.115 | 2 | 50 | 0.6753987 | 4.170142 | 53.53351 | 52.99684 | 215.4977 | 188.5 | 9.708405e-05 | 0.06817428 | 0 | 0 | 0
14475 | 562182.7 | 2011-01-25 01:28 | 4262.13 | 2 | 50 | 0.6752166 | 4.173864 | 53.53914 | 52.99684 | 215.5212 | 188.5 | 6.465912e-05 | 0.06817428 | 0 | 0 | 0
14476 | 562212.7 | 2011-01-25 01:28 | 4292.145 | 2 | 50 | 0.6750344 | 4.177426 | 53.54477 | 52.99684 | 215.5447 | 188.5 | 9.717941e-05 | 0.06817428 | 0 | 0 | 0
14477 | 562242.7 | 2011-01-25 01:29 | 4322.16 | 2 | 50 | 0.6750344 | 4.181311 | 53.5504 | 52.99684 | 215.5682 | 188.5 | 9.717941e-05 | 0.06817428 | 0 | 0 | 0
14478 | 562272.8 | 2011-01-25 01:29 | 4352.175 | 2 | 50 | 0.6752166 | 4.185033 | 53.55603 | 52.99684 | 215.5918 | 188.5 | 9.708405e-05 | 0.06817428 | 0 | 0 | 0
14479 | 562302.8 | 2011-01-25 01:30 | 4382.19 | 2 | 50 | 0.6750344 | 4.188918 | 53.56166 | 52.99684 | 215.6153 | 188.5 | 9.708405e-05 | 0.06817428 | 0 | 0 | 0
14480 | 562332.8 | 2011-01-25 01:30 | 4412.205 | 2 | 50 | 0.6752166 | 4.192641 | 53.56728 | 52.99684 | 215.6389 | 188.5 | 6.475449e-05 | 0.06817428 | 0 | 0 | 0
14481 | 562362.8 | 2011-01-25 01:31 | 4442.22 | 2 | 50 | 0.6752166 | 4.196688 | 53.57291 | 52.99684 | 215.6626 | 188.5 | 9.708405e-05 | 0.06817428 | 0 | 0 | 0
14482 | 562417.3 | 2011-01-25 01:32 | 30.01512 | 3 | 50 | 0 | 4.085 | 53.57751 | 52.99684 | 215.6818 | 188.5 | -0.0004532814 | 0.06817428 | 0 | 0 | 0
14483 | 562447.3 | 2011-01-25 01:32 | 60.03024 | 3 | 50 | 0 | 4.072213 | 53.57751 | 52.99684 | 215.6818 | 188.5 | -0.000226593 | 0.06817428 | 0 | 0 | 0
14484 | 562477.3 | 2011-01-25 01:33 | 90.04538 | 3 | 50 | 0 | 4.064281 | 53.57751 | 52.99684 | 215.6818 | 188.5 | -0.0001941681 | 0.06817428 | 0 | 0 | 0
14485 | 562507.3 | 2011-01-25 01:33 | 120.0136 | 3 | 50 | 0 | 4.059263 | 53.57751 | 52.99684 | 215.6818 | 188.5 | -9.717941e-05 | 0.06817428 | 0 | 0 | 0
14486 | 562507.3 | 2011-01-25 01:33 | 2.832058361e-06 | 4 | 50 | 1.16626 | 4.199601 | 53.57751 | 52.99684 | 215.6818 | 188.5 | 0 | 0.06817428 | 0 | 0 | 0
14487 | 562508.1 | 2011-01-25 01:33 | 0.8124529 | 4 | 50 | 1.115808 | 4.199763 | 53.57776 | 52.99684 | 215.6829 | 188.5 | 3.242493e-05 | 0.06817428 | 0 | 0 | 0
14488 | 562510.1 | 2011-01-25 01:33 | 2.828074 | 4 | 50 | 1.065538 | 4.199925 | 53.57837 | 52.99684 | 215.6855 | 188.5 | 6.475449e-05 | 0.06817428 | 0 | 0 | 0
14489 | 562513.1 | 2011-01-25 01:33 | 5.796757 | 4 | 50 | 1.01545 | 4.199763 | 53.57923 | 52.99684 | 215.6891 | 188.5 | 3.242493e-05 | 0.06817428 | 0 | 0 | 0
14490 | 562517 | 2011-01-25 01:34 | 9.765428 | 4 | 50 | 0.9651802 | 4.199763 | 53.58032 | 52.99684 | 215.6936 | 188.5 | 0 | 0.06817428 | 0 | 0 | 0
14491 | 562522.2 | 2011-01-25 01:34 | 14.9216 | 4 | 50 | 0.9149101 | 4.199763 | 53.58166 | 52.99684 | 215.6993 | 188.5 | 0 | 0.06817428 | 0 | 0 | 0
14492 | 562528.9 | 2011-01-25 01:34 | 21.57781 | 4 | 50 | 0.86464 | 4.199763 | 53.58331 | 52.99684 | 215.7062 | 188.5 | 0 | 0.06817428 | 0 | 0 | 0
14493 | 562537.4 | 2011-01-25 01:34 | 30.15575 | 4 | 50 | 0.8145521 | 4.199763 | 53.58531 | 52.99684 | 215.7146 | 188.5 | 0 | 0.06817428 | 0 | 0 | 0
14494 | 562548.9 | 2011-01-25 01:34 | 41.57739 | 4 | 50 | 0.764282 | 4.199763 | 53.58781 | 52.99684 | 215.7251 | 188.5 | -3.232956e-05 | 0.06817428 | 0 | 0 | 0
14495 | 562564.5 | 2011-01-25 01:34 | 57.1865 | 4 | 50 | 0.7141941 | 4.199763 | 53.59101 | 52.99684 | 215.7385 | 188.5 | 0 | 0.06817428 | 0 | 0 | 0
14496 | 562587.7 | 2011-01-25 01:35 | 80.45175 | 4 | 50 | 0.6641061 | 4.199763 | 53.59545 | 52.99684 | 215.7572 | 188.5 | 0 | 0.06817428 | 0 | 0 | 0
14497 | 562625.5 | 2011-01-25 01:35 | 118.1854 | 4 | 50 | 0.6140182 | 4.199763 | 53.60212 | 52.99684 | 215.7852 | 188.5 | 0 | 0.06817428 | 0 | 0 | 0
14498 | 562689.9 | 2011-01-25 01:36 | 182.575 | 4 | 50 | 0.5639303 | 4.199763 | 53.61263 | 52.99684 | 215.8293 | 188.5 | 0 | 0.06817428 | 0 | 0 | 0
14499 | 562785 | 2011-01-25 01:38 | 277.7161 | 4 | 50 | 0.5136603 | 4.199601 | 53.62684 | 52.99684 | 215.889 | 188.5 | -3.242493e-05 | 0.06817428 | 0 | 0 | 0
14500 | 562902.7 | 2011-01-25 01:40 | 395.4307 | 4 | 50 | 0.4635723 | 4.199763 | 53.64281 | 52.99684 | 215.9561 | 188.5 | 0 | 0.06817428 | 0 | 0 | 0
14501 | 563038.5 | 2011-01-25 01:42 | 531.1783 | 4 | 50 | 0.4134844 | 4.199925 | 53.65933 | 52.99684 | 216.0255 | 188.5 | 3.232956e-05 | 0.06817428 | 0 | 0 | 0
14502 | 563194.9 | 2011-01-25 01:45 | 687.6601 | 4 | 50 | 0.3633964 | 4.199601 | 53.6762 | 52.99684 | 216.0963 | 188.5 | -3.242493e-05 | 0.06817428 | 0 | 0 | 0
14503 | 563380.1 | 2011-01-25 01:48 | 872.7818 | 4 | 50 | 0.3133085 | 4.199925 | 53.69357 | 52.99684 | 216.1693 | 188.5 | 0 | 0.06817428 | 0 | 0 | 0
14504 | 563604.2 | 2011-01-25 01:52 | 1096.966 | 4 | 50 | 0.2632206 | 4.199763 | 53.71148 | 52.99684 | 216.2445 | 188.5 | 0 | 0.06817428 | 0 | 0 | 0
14505 | 563886.6 | 2011-01-25 01:56 | 1379.273 | 4 | 50 | 0.2131326 | 4.199763 | 53.7301 | 52.99684 | 216.3227 | 188.5 | 0 | 0.06817428 | 0 | 0 | 0
14506 | 564263 | 2011-01-25 02:03 | 1755.767 | 4 | 50 | 0.1630447 | 4.199763 | 53.74965 | 52.99684 | 216.4048 | 188.5 | 0 | 0.06817428 | 0 | 0 | 0
14507 | 564817.2 | 2011-01-25 02:12 | 2309.882 | 4 | 50 | 0.1129568 | 4.199763 | 53.77065 | 52.99684 | 216.493 | 188.5 | -3.232956e-05 | 0.06817428 | 0 | 0 | 0
14508 | 565817.7 | 2011-01-25 02:29 | 3310.459 | 4 | 50 | 0.06286886 | 4.199763 | 53.79431 | 52.99684 | 216.5924 | 188.5 | -3.232956e-05 | 0.06817428 | 0 | 0 | 0
14509 | 566256.2 | 2011-01-25 02:36 | 3748.967 | 4 | 50 | 0.04993707 | 4.199763 | 53.80118 | 52.99684 | 216.6212 | 188.5 | -3.232956e-05 | 0.06817428 | 0 | 0 | 0
14510 | 566316.3 | 2011-01-25 02:37 | 60.01471 | 5 | 50 | 0 | 4.18908 | 53.80118 | 52.99684 | 216.6212 | 188.5 | -9.717941e-05 | 0.06817428 | 0 | 0 | 0
14511 | 566316.5 | 2011-01-25 02:37 | 0.1874211 | 6 | 50 | 3.127666e-05 | 4.189404 | 53.80118 | 52.99684 | 216.6212 | 188.5 | 0 | 0.1062224 | 0 | 0 | 0
14512 | 566321.3 | 2011-01-25 02:37 | 5.015614 | 6 | 50 | 0.001670518 | 4.189566 | 53.80118 | 52.99684 | 216.6212 | 188.5 | -3.232956e-05 | 0.1062224 | 0 | 0 | 0
14513 | 566321.3 | 2011-01-25 02:37 | 2.741833493e-06 | 7 | 50 | -1.349429 | 4.027862 | 53.80118 | 52.99684 | 216.6212 | 188.5 | 0 | 0.1062224 | 0 | 0 | 0
14514 | 566332.1 | 2011-01-25 02:37 | 10.74981 | 7 | 50 | -1.349793 | 3.977845 | 53.80118 | 53.00087 | 216.6212 | 188.5161 | -0.001812935 | 0.1062224 | 0 | 0 | 0
14515 | 566362.1 | 2011-01-25 02:38 | 40.765 | 7 | 50 | -1.349975 | 3.93317 | 53.80118 | 53.01212 | 216.6212 | 188.5606 | -0.0009711742 | 0.1062224 | 0 | 0 | 0
14516 | 566392.1 | 2011-01-25 02:38 | 70.78013 | 7 | 50 | -1.350157 | 3.904034 | 53.80118 | 53.02338 | 216.6212 | 188.6047 | -0.0006798267 | 0.1062224 | 0 | 0 | 0
14517 | 566422.1 | 2011-01-25 02:39 | 100.7952 | 7 | 50 | -1.349975 | 3.882182 | 53.80118 | 53.03463 | 216.6212 | 188.6485 | -0.0005179882 | 0.1062224 | 0 | 0 | 0
14518 | 566452.1 | 2011-01-25 02:39 | 130.8104 | 7 | 50 | -1.349975 | 3.864377 | 53.80118 | 53.04589 | 216.6212 | 188.6921 | -0.000453186 | 0.1062224 | 0 | 0 | 0
14519 | 566482.1 | 2011-01-25 02:40 | 160.8254 | 7 | 50 | -1.349793 | 3.849323 | 53.80118 | 53.05715 | 216.6212 | 188.7355 | -0.0003884792 | 0.1062224 | 0 | 0 | 0
14520 | 566512.1 | 2011-01-25 02:40 | 190.8405 | 7 | 50 | -1.349975 | 3.83605 | 53.80118 | 53.0684 | 216.6212 | 188.7788 | -0.0002913952 | 0.1062224 | 0 | 0 | 0
14521 | 566542.2 | 2011-01-25 02:41 | 220.8556 | 7 | 50 | -1.349793 | 3.82391 | 53.80118 | 53.07966 | 216.6212 | 188.8219 | -0.0003237248 | 0.1062224 | 0 | 0 | 0
14522 | 566572.2 | 2011-01-25 02:41 | 250.8707 | 7 | 50 | -1.349975 | 3.812903 | 53.80118 | 53.09091 | 216.6212 | 188.8648 | -0.0002266407 | 0.1062224 | 0 | 0 | 0
14523 | 566602.2 | 2011-01-25 02:42 | 280.8859 | 7 | 50 | -1.350157 | 3.80222 | 53.80118 | 53.10217 | 216.6212 | 188.9077 | -0.0002589702 | 0.1062224 | 0 | 0 | 0
14524 | 566632.2 | 2011-01-25 02:42 | 310.9009 | 7 | 50 | -1.349975 | 3.792346 | 53.80118 | 53.11342 | 216.6212 | 188.9504 | -0.0002266407 | 0.1062224 | 0 | 0 | 0
14525 | 566662.2 | 2011-01-25 02:43 | 340.916 | 7 | 50 | -1.349793 | 3.782958 | 53.80118 | 53.12468 | 216.6212 | 188.9931 | -0.0002589702 | 0.1062224 | 0 | 0 | 0
14526 | 566692.2 | 2011-01-25 02:43 | 370.9311 | 7 | 50 | -1.349975 | 3.773894 | 53.80118 | 53.13593 | 216.6212 | 189.0356 | -0.0001942158 | 0.1062224 | 0 | 0 | 0
14527 | 566722.2 | 2011-01-25 02:44 | 400.9463 | 7 | 50 | -1.349975 | 3.764991 | 53.80118 | 53.14719 | 216.6212 | 189.078 | -0.0002266407 | 0.1062224 | 0 | 0 | 0
14528 | 566752.3 | 2011-01-25 02:44 | 430.9614 | 7 | 50 | -1.349611 | 3.756736 | 53.80118 | 53.15844 | 216.6212 | 189.1204 | -0.0001942158 | 0.1062224 | 0 | 0 | 0
14529 | 566782.3 | 2011-01-25 02:45 | 460.9765 | 7 | 50 | -1.349793 | 3.748319 | 53.80118 | 53.1697 | 216.6212 | 189.1626 | -0.0001942635 | 0.1062224 | 0 | 0 | 0
14530 | 566812.3 | 2011-01-25 02:45 | 490.9915 | 7 | 50 | -1.349793 | 3.740225 | 53.80118 | 53.18095 | 216.6212 | 189.2047 | -0.0001618862 | 0.1062224 | 0 | 0 | 0
14531 | 566842.3 | 2011-01-25 02:46 | 521.0068 | 7 | 50 | -1.350157 | 3.73197 | 53.80118 | 53.19221 | 216.6212 | 189.2468 | -0.000226593 | 0.1062224 | 0 | 0 | 0
14532 | 566872.3 | 2011-01-25 02:46 | 551.0218 | 7 | 50 | -1.349975 | 3.724524 | 53.80118 | 53.20346 | 216.6212 | 189.2887 | -0.0001942158 | 0.1062224 | 0 | 0 | 0
14533 | 566902.3 | 2011-01-25 02:47 | 581.0369 | 7 | 50 | -1.349793 | 3.716917 | 53.80118 | 53.21472 | 216.6212 | 189.3306 | -0.0001618385 | 0.1062224 | 0 | 0 | 0
14534 | 566932.4 | 2011-01-25 02:47 | 611.052 | 7 | 50 | -1.349975 | 3.709147 | 53.80118 | 53.22597 | 216.6212 | 189.3724 | -0.000226593 | 0.1062224 | 0 | 0 | 0
14535 | 566962.4 | 2011-01-25 02:48 | 641.0671 | 7 | 50 | -1.349975 | 3.701863 | 53.80118 | 53.23723 | 216.6212 | 189.4141 | -0.0001942635 | 0.1062224 | 0 | 0 | 0
14536 | 566992.4 | 2011-01-25 02:48 | 671.0822 | 7 | 50 | -1.349793 | 3.694579 | 53.80118 | 53.24849 | 216.6212 | 189.4557 | -0.0001618862 | 0.1062224 | 0 | 0 | 0
14537 | 567022.4 | 2011-01-25 02:49 | 701.0975 | 7 | 50 | -1.349975 | 3.687133 | 53.80118 | 53.25974 | 216.6212 | 189.4973 | -0.0002589702 | 0.1062224 | 0 | 0 | 0
14538 | 567052.4 | 2011-01-25 02:49 | 731.1124 | 7 | 50 | -1.349975 | 3.680173 | 53.80118 | 53.271 | 216.6212 | 189.5387 | -0.000226593 | 0.1062224 | 0 | 0 | 0
14539 | 567082.4 | 2011-01-25 02:50 | 761.1275 | 7 | 50 | -1.349975 | 3.673375 | 53.80118 | 53.28225 | 216.6212 | 189.5801 | -0.0001618862 | 0.1062224 | 0 | 0 | 0
14540 | 567112.4 | 2011-01-25 02:50 | 791.1426 | 7 | 50 | -1.349975 | 3.666253 | 53.80118 | 53.29351 | 216.6212 | 189.6214 | -0.0001942158 | 0.1062224 | 0 | 0 | 0
14541 | 567142.5 | 2011-01-25 02:51 | 821.1578 | 7 | 50 | -1.349975 | 3.659616 | 53.80118 | 53.30476 | 216.6212 | 189.6627 | -0.0001618862 | 0.1062224 | 0 | 0 | 0
14542 | 567172.5 | 2011-01-25 02:51 | 851.175 | 7 | 50 | -1.349793 | 3.652818 | 53.80118 | 53.31602 | 216.6212 | 189.7038 | -0.0001618862 | 0.1062224 | 0 | 0 | 0
14543 | 567202.5 | 2011-01-25 02:52 | 881.188 | 7 | 50 | -1.350157 | 3.645858 | 53.80118 | 53.32727 | 216.6212 | 189.7449 | -0.000226593 | 0.1062224 | 0 | 0 | 0
14544 | 567232.5 | 2011-01-25 02:52 | 911.2031 | 7 | 50 | -1.349793 | 3.639545 | 53.80118 | 53.33853 | 216.6212 | 189.7859 | -0.0001942158 | 0.1062224 | 0 | 0 | 0
14545 | 567262.5 | 2011-01-25 02:53 | 941.2182 | 7 | 50 | -1.349793 | 3.63307 | 53.80118 | 53.34978 | 216.6212 | 189.8268 | -0.0001618862 | 0.1062224 | 0 | 0 | 0
14546 | 567292.5 | 2011-01-25 02:53 | 971.2333 | 7 | 50 | -1.349975 | 3.626757 | 53.80118 | 53.36104 | 216.6212 | 189.8677 | -0.0001294613 | 0.1062224 | 0 | 0 | 0
14547 | 567322.6 | 2011-01-25 02:54 | 1001.248 | 7 | 50 | -1.349793 | 3.620445 | 53.80118 | 53.37229 | 216.6212 | 189.9084 | -0.0001618385 | 0.1062224 | 0 | 0 | 0
14548 | 567352.6 | 2011-01-25 02:54 | 1031.263 | 7 | 50 | -1.349975 | 3.614132 | 53.80118 | 53.38355 | 216.6212 | 189.9492 | -0.000129509 | 0.1062224 | 0 | 0 | 0
14549 | 567382.6 | 2011-01-25 02:55 | 1061.279 | 7 | 50 | -1.349975 | 3.607819 | 53.80118 | 53.3948 | 216.6212 | 189.9898 | -0.000226593 | 0.1062224 | 0 | 0 | 0
14550 | 567412.6 | 2011-01-25 02:55 | 1091.294 | 7 | 50 | -1.349975 | 3.60183 | 53.80118 | 53.40606 | 216.6212 | 190.0304 | -0.0001618385 | 0.1062224 | 0 | 0 | 0
14551 | 567442.6 | 2011-01-25 02:56 | 1121.309 | 7 | 50 | -1.349975 | 3.596003 | 53.80118 | 53.41731 | 216.6212 | 190.0709 | -0.0001618385 | 0.1062224 | 0 | 0 | 0
14552 | 567472.6 | 2011-01-25 02:56 | 1151.326 | 7 | 50 | -1.349975 | 3.590176 | 53.80118 | 53.42857 | 216.6212 | 190.1113 | -0.0001294613 | 0.1062224 | 0 | 0 | 0
14553 | 567502.6 | 2011-01-25 02:57 | 1181.339 | 7 | 50 | -1.349975 | 3.584187 | 53.80118 | 53.43983 | 216.6212 | 190.1517 | -0.0001942158 | 0.1062224 | 0 | 0 | 0
14554 | 567532.7 | 2011-01-25 02:57 | 1211.354 | 7 | 50 | -1.349793 | 3.578845 | 53.80118 | 53.45108 | 216.6212 | 190.192 | -9.708405e-05 | 0.1062224 | 0 | 0 | 0
14555 | 567562.7 | 2011-01-25 02:58 | 1241.369 | 7 | 50 | -1.349975 | 3.573018 | 53.80118 | 53.46234 | 216.6212 | 190.2323 | -0.0001294613 | 0.1062224 | 0 | 0 | 0
14556 | 567592.7 | 2011-01-25 02:58 | 1271.384 | 7 | 50 | -1.349975 | 3.567514 | 53.80118 | 53.47359 | 216.6212 | 190.2724 | -0.0001618385 | 0.1062224 | 0 | 0 | 0
14557 | 567622.7 | 2011-01-25 02:59 | 1301.399 | 7 | 50 | -1.349975 | 3.562335 | 53.80118 | 53.48485 | 216.6212 | 190.3126 | -0.000129509 | 0.1062224 | 0 | 0 | 0
14558 | 567652.7 | 2011-01-25 02:59 | 1331.415 | 7 | 50 | -1.350157 | 3.557155 | 53.80118 | 53.4961 | 216.6212 | 190.3526 | -0.000129509 | 0.1062224 | 0 | 0 | 0
14559 | 567682.7 | 2011-01-25 03:00 | 1361.43 | 7 | 50 | -1.349793 | 3.551975 | 53.80118 | 53.50736 | 216.6212 | 190.3926 | -0.0001294613 | 0.1062224 | 0 | 0 | 0
14560 | 567712.7 | 2011-01-25 03:00 | 1391.445 | 7 | 50 | -1.349975 | 3.547119 | 53.80118 | 53.51861 | 216.6212 | 190.4326 | -9.713173e-05 | 0.1062224 | 0 | 0 | 0
14561 | 567742.8 | 2011-01-25 03:01 | 1421.46 | 7 | 50 | -1.349975 | 3.542101 | 53.80118 | 53.52987 | 216.6212 | 190.4725 | -0.0001294613 | 0.1062224 | 0 | 0 | 0
14562 | 567772.8 | 2011-01-25 03:01 | 1451.475 | 7 | 50 | -1.349975 | 3.537407 | 53.80118 | 53.54112 | 216.6212 | 190.5123 | -0.000129509 | 0.1062224 | 0 | 0 | 0
14563 | 567802.8 | 2011-01-25 03:02 | 1481.49 | 7 | 50 | -1.349975 | 3.532875 | 53.80118 | 53.55238 | 216.6212 | 190.5521 | -9.708405e-05 | 0.1062224 | 0 | 0 | 0
14564 | 567832.8 | 2011-01-25 03:02 | 1511.505 | 7 | 50 | -1.349975 | 3.528343 | 53.80118 | 53.56363 | 216.6212 | 190.5919 | -0.000129509 | 0.1062224 | 0 | 0 | 0
14565 | 567862.8 | 2011-01-25 03:03 | 1541.52 | 7 | 50 | -1.349975 | 3.523972 | 53.80118 | 53.57489 | 216.6212 | 190.6315 | -9.713173e-05 | 0.1062224 | 0 | 0 | 0
14566 | 567892.8 | 2011-01-25 03:03 | 1571.536 | 7 | 50 | -1.350157 | 3.519764 | 53.80118 | 53.58614 | 216.6212 | 190.6712 | -9.713173e-05 | 0.1062224 | 0 | 0 | 0
14567 | 567922.9 | 2011-01-25 03:04 | 1601.551 | 7 | 50 | -1.349975 | 3.515717 | 53.80118 | 53.5974 | 216.6212 | 190.7108 | -9.708405e-05 | 0.1062224 | 0 | 0 | 0
14568 | 567952.9 | 2011-01-25 03:04 | 1631.566 | 7 | 50 | -1.349611 | 3.511671 | 53.80118 | 53.60866 | 216.6212 | 190.7503 | -0.0001294613 | 0.1062224 | 0 | 0 | 0
14569 | 567982.9 | 2011-01-25 03:05 | 1661.581 | 7 | 50 | -1.349975 | 3.507624 | 53.80118 | 53.61991 | 216.6212 | 190.7898 | -0.0001618385 | 0.1062224 | 0 | 0 | 0
14570 | 568012.9 | 2011-01-25 03:05 | 1691.596 | 7 | 50 | -1.349975 | 3.504063 | 53.80118 | 53.63117 | 216.6212 | 190.8293 | -9.708405e-05 | 0.1062224 | 0 | 0 | 0
14571 | 568042.9 | 2011-01-25 03:06 | 1721.611 | 7 | 50 | -1.349975 | 3.50034 | 53.80118 | 53.64242 | 216.6212 | 190.8687 | -9.708405e-05 | 0.1062224 | 0 | 0 | 0
14572 | 568072.9 | 2011-01-25 03:06 | 1751.626 | 7 | 50 | -1.349793 | 3.496779 | 53.80118 | 53.65368 | 216.6212 | 190.9081 | -0.0001294613 | 0.1062224 | 0 | 0 | 0
14573 | 568102.9 | 2011-01-25 03:07 | 1781.641 | 7 | 50 | -1.349975 | 3.493218 | 53.80118 | 53.66493 | 216.6212 | 190.9474 | -6.475449e-05 | 0.1062224 | 0 | 0 | 0
14574 | 568133 | 2011-01-25 03:07 | 1811.656 | 7 | 50 | -1.349793 | 3.489819 | 53.80118 | 53.67619 | 216.6212 | 190.9867 | -6.475449e-05 | 0.1062224 | 0 | 0 | 0
14575 | 568163 | 2011-01-25 03:08 | 1841.671 | 7 | 50 | -1.349975 | 3.486096 | 53.80118 | 53.68744 | 216.6212 | 191.026 | -0.000129509 | 0.1062224 | 0 | 0 | 0
14576 | 568193 | 2011-01-25 03:08 | 1871.687 | 7 | 50 | -1.349975 | 3.482858 | 53.80118 | 53.6987 | 216.6212 | 191.0652 | -0.0001294613 | 0.1062224 | 0 | 0 | 0
14577 | 568223 | 2011-01-25 03:09 | 1901.702 | 7 | 50 | -1.349793 | 3.479621 | 53.80118 | 53.70995 | 216.6212 | 191.1044 | -3.237724e-05 | 0.1062224 | 0 | 0 | 0
14578 | 568253 | 2011-01-25 03:09 | 1931.717 | 7 | 50 | -1.349975 | 3.47606 | 53.80118 | 53.72121 | 216.6212 | 191.1435 | -9.713173e-05 | 0.1062224 | 0 | 0 | 0
14579 | 568283 | 2011-01-25 03:10 | 1961.732 | 7 | 50 | -1.349793 | 3.472823 | 53.80118 | 53.73246 | 216.6212 | 191.1826 | -6.475449e-05 | 0.1062224 | 0 | 0 | 0
14580 | 568313.1 | 2011-01-25 03:10 | 1991.747 | 7 | 50 | -1.349975 | 3.469747 | 53.80118 | 53.74372 | 216.6212 | 191.2217 | -3.237724e-05 | 0.1062224 | 0 | 0 | 0
14581 | 568343.1 | 2011-01-25 03:11 | 2021.762 | 7 | 50 | -1.350157 | 3.466024 | 53.80118 | 53.75497 | 216.6212 | 191.2607 | -0.0001294613 | 0.1062224 | 0 | 0 | 0
14582 | 568373.1 | 2011-01-25 03:11 | 2051.777 | 7 | 50 | -1.349793 | 3.462787 | 53.80118 | 53.76623 | 216.6212 | 191.2997 | -3.237724e-05 | 0.1062224 | 0 | 0 | 0
14583 | 568403.1 | 2011-01-25 03:12 | 2081.792 | 7 | 50 | -1.349793 | 3.459064 | 53.80118 | 53.77749 | 216.6212 | 191.3387 | -6.475449e-05 | 0.1062224 | 0 | 0 | 0
14584 | 568433.1 | 2011-01-25 03:12 | 2111.807 | 7 | 50 | -1.349793 | 3.455341 | 53.80118 | 53.78874 | 216.6212 | 191.3776 | -0.000129509 | 0.1062224 | 0 | 0 | 0
14585 | 568463.1 | 2011-01-25 03:13 | 2141.823 | 7 | 50 | -1.349975 | 3.451456 | 53.80118 | 53.8 | 216.6212 | 191.4165 | -9.713173e-05 | 0.1062224 | 0 | 0 | 0
14586 | 568493.1 | 2011-01-25 03:13 | 2171.838 | 7 | 50 | -1.349975 | 3.44741 | 53.80118 | 53.81125 | 216.6212 | 191.4553 | -9.713173e-05 | 0.1062224 | 0 | 0 | 0
14587 | 568523.2 | 2011-01-25 03:14 | 2201.853 | 7 | 50 | -1.349793 | 3.443039 | 53.80118 | 53.82251 | 216.6212 | 191.4941 | -0.0001294613 | 0.1062224 | 0 | 0 | 0
14588 | 568553.2 | 2011-01-25 03:14 | 2231.868 | 7 | 50 | -1.349793 | 3.438345 | 53.80118 | 53.83376 | 216.6212 | 191.5328 | -9.713173e-05 | 0.1062224 | 0 | 0 | 0
14589 | 568583.2 | 2011-01-25 03:15 | 2261.883 | 7 | 50 | -1.349975 | 3.433327 | 53.80118 | 53.84502 | 216.6212 | 191.5715 | -9.708405e-05 | 0.1062224 | 0 | 0 | 0
14590 | 568613.2 | 2011-01-25 03:15 | 2291.898 | 7 | 50 | -1.349975 | 3.427662 | 53.80118 | 53.85627 | 216.6212 | 191.6101 | -0.0001294613 | 0.1062224 | 0 | 0 | 0
14591 | 568643.2 | 2011-01-25 03:16 | 2321.913 | 7 | 50 | -1.350157 | 3.421511 | 53.80118 | 53.86753 | 216.6212 | 191.6486 | -0.0001942158 | 0.1062224 | 0 | 0 | 0
14592 | 568673.2 | 2011-01-25 03:16 | 2351.928 | 7 | 50 | -1.350157 | 3.414551 | 53.80118 | 53.87878 | 216.6212 | 191.6871 | -0.0002266407 | 0.1062224 | 0 | 0 | 0
14593 | 568703.2 | 2011-01-25 03:17 | 2381.943 | 7 | 50 | -1.350157 | 3.407105 | 53.80118 | 53.89004 | 216.6212 | 191.7255 | -0.0002266407 | 0.1062224 | 0 | 0 | 0
14594 | 568733.3 | 2011-01-25 03:17 | 2411.958 | 7 | 50 | -1.349975 | 3.398526 | 53.80118 | 53.90129 | 216.6212 | 191.7638 | -0.0001942158 | 0.1062224 | 0 | 0 | 0
14595 | 568763.3 | 2011-01-25 03:18 | 2441.974 | 7 | 50 | -1.349975 | 3.388652 | 53.80118 | 53.91255 | 216.6212 | 191.802 | -0.0003237248 | 0.1062224 | 0 | 0 | 0
14596 | 568793.3 | 2011-01-25 03:18 | 2471.989 | 7 | 50 | -1.349793 | 3.377645 | 53.80118 | 53.92381 | 216.6212 | 191.8401 | -0.0002913475 | 0.1062224 | 0 | 0 | 0
14597 | 568823.3 | 2011-01-25 03:19 | 2502.004 | 7 | 50 | -1.349975 | 3.364372 | 53.80118 | 53.93506 | 216.6212 | 191.878 | -0.000356102 | 0.1062224 | 0 | 0 | 0
14598 | 568853.3 | 2011-01-25 03:19 | 2532.019 | 7 | 50 | -1.349975 | 3.348833 | 53.80118 | 53.94632 | 216.6212 | 191.9158 | -0.0004208565 | 0.1062224 | 0 | 0 | 0
14599 | 568883.3 | 2011-01-25 03:20 | 2562.034 | 7 | 50 | -1.349793 | 3.330542 | 53.80118 | 53.95757 | 216.6212 | 191.9534 | -0.0005179882 | 0.1062224 | 0 | 0 | 0
14600 | 568913.4 | 2011-01-25 03:20 | 2592.049 | 7 | 50 | -1.349793 | 3.308043 | 53.80118 | 53.96883 | 216.6212 | 191.9907 | -0.0006474495 | 0.1062224 | 0 | 0 | 0
14601 | 568943.4 | 2011-01-25 03:21 | 2622.064 | 7 | 50 | -1.349793 | 3.280688 | 53.80118 | 53.98008 | 216.6212 | 192.0278 | -0.0007769585 | 0.1062224 | 0 | 0 | 0
14602 | 568973.4 | 2011-01-25 03:21 | 2652.08 | 7 | 50 | -1.350157 | 3.246372 | 53.80118 | 53.99134 | 216.6212 | 192.0646 | -0.001003599 | 0.1062224 | 0 | 0 | 0
14603 | 569003.4 | 2011-01-25 03:22 | 2682.095 | 7 | 50 | -1.349975 | 3.202992 | 53.80118 | 54.00259 | 216.6212 | 192.1009 | -0.001294947 | 0.1062224 | 0 | 0 | 0
14604 | 569030.8 | 2011-01-25 03:22 | 2709.453 | 7 | 50 | -1.349975 | 3.152975 | 53.80118 | 54.01285 | 216.6212 | 192.1335 | -0.001586294 | 0.1062224 | 0 | 0 | 0
14605 | 569052.9 | 2011-01-25 03:22 | 2731.625 | 7 | 50 | -1.350157 | 3.102959 | 53.80118 | 54.02117 | 216.6212 | 192.1595 | -0.001942396 | 0.1062224 | 0 | 0 | 0
14606 | 569071.9 | 2011-01-25 03:23 | 2750.578 | 7 | 50 | -1.350157 | 3.05278 | 53.80118 | 54.02827 | 216.6212 | 192.1814 | -0.002266121 | 0.1062224 | 0 | 0 | 0
14607 | 569088.4 | 2011-01-25 03:23 | 2767.078 | 7 | 50 | -1.350157 | 3.002602 | 53.80118 | 54.03446 | 216.6212 | 192.2001 | -0.002589846 | 0.1062224 | 0 | 0 | 0
14608 | 569103.1 | 2011-01-25 03:23 | 2781.78 | 7 | 50 | -1.349975 | 2.952585 | 53.80118 | 54.03997 | 216.6212 | 192.2165 | -0.002848816 | 0.1062224 | 0 | 0 | 0
14609 | 569116.5 | 2011-01-25 03:24 | 2795.155 | 7 | 50 | -1.349975 | 2.902569 | 53.80118 | 54.04499 | 216.6212 | 192.2312 | -0.003107834 | 0.1062224 | 0 | 0 | 0
14610 | 569129 | 2011-01-25 03:24 | 2807.655 | 7 | 50 | -1.350157 | 2.852552 | 53.80118 | 54.04968 | 216.6212 | 192.2447 | -0.003237295 | 0.1062224 | 0 | 0 | 0
14611 | 569140.8 | 2011-01-25 03:24 | 2819.53 | 7 | 50 | -1.349975 | 2.802535 | 53.80118 | 54.05413 | 216.6212 | 192.2573 | -0.003463936 | 0.1062224 | 0 | 0 | 0
14612 | 569152.3 | 2011-01-25 03:24 | 2831.045 | 7 | 50 | -1.350157 | 2.752357 | 53.80118 | 54.05845 | 216.6212 | 192.2693 | -0.003561068 | 0.1062224 | 0 | 0 | 0
14613 | 569163.6 | 2011-01-25 03:24 | 2842.248 | 7 | 50 | -1.350157 | 2.70234 | 53.80118 | 54.06265 | 216.6212 | 192.2807 | -0.003593445 | 0.1062224 | 0 | 0 | 0
14614 | 569164.1 | 2011-01-25 03:24 | 2842.811 | 7 | 50 | -1.349975 | 2.699912 | 53.80118 | 54.06286 | 216.6212 | 192.2813 | -0.003593397 | 0.1062224 | 0 | 0 | 0
14615 | 569164.3 | 2011-01-25 03:24 | 0.1875438 | 8 | 50 | -0.000879413 | 2.864854 | 53.80118 | 54.06286 | 216.6212 | 192.2813 | 0 | 0.06886011 | 0 | 0 | 0
14616 | 569169.1 | 2011-01-25 03:24 | 5.000049 | 8 | 50 | 0.002034794 | 3.23229 | 53.80118 | 54.06286 | 216.6212 | 192.2813 | 0.02580147 | 0.06886011 | 0 | 0 | 0
Note on A1: Data_Point
Note on B1: Test_Time(s)
Note on C1: Date_Time
Note on D1: Step_Time(s)
Note on E1: Step_Index
Note on F1: Cycle_Index
Note on G1: Current(A)
Note on H1: Voltage(V)
Note on I1: Charge_Capacity(Ah)
Note on J1: Discharge_Capacity(Ah)
Note on K1: Charge_Energy(Wh)
Note on L1: Discharge_Energy(Wh)
Note on M1: dV/dt(V/s)
Note on N1: Internal_Resistance(Ohm)
Note on O1: Is_FC_Data
Note on P1: AC_Impedance(Ohm)
Note on Q1: ACI_Phase_Angle(Deg)

## Statistics_1-001
Cycle_Index | Test_Time(s) | Date_Time | Current(A) | Voltage(V) | Charge_Capacity(Ah) | Discharge_Capacity(Ah) | Charge_Energy(Wh) | Discharge_Energy(Wh) | Internal_Resistance(Ohm) | AC_Impedance(Ohm) | ACI_Phase_Angle(Deg) | Charge_Time(s) | DisCharge_Time(s) | Vmax_On_Cycle(V)
1 | 11719.35 | 2011-01-18 16:33 | 0.001852656 | 3.146662 | 1.068396 | 1.098579 | 4.326235 | 3.920524 | 0.07324454 | 0 | 0 | 8489.53 | 2929.779 | 4.200087
2 | 23321.57 | 2011-01-18 19:46 | 0.001852656 | 3.176284 | 2.169105 | 2.199286 | 8.753928 | 7.845356 | 0.0729107 | 0 | 0 | 8366.547 | 2935.607 | 4.200087
3 | 34912.4 | 2011-01-18 22:59 | 0.001852656 | 3.192632 | 3.266272 | 3.299572 | 13.16901 | 11.76621 | 0.07060908 | 0 | 0 | 8356.373 | 2934.401 | 4.200249
4 | 46478.33 | 2011-01-19 02:12 | 0.001670518 | 3.200726 | 4.362044 | 4.399669 | 17.57908 | 15.68532 | 0.06904894 | 0 | 0 | 8331.796 | 2934.076 | 4.200087
5 | 58057.72 | 2011-01-19 05:25 | 0.001852656 | 3.205582 | 5.457448 | 5.499554 | 21.98808 | 19.60303 | 0.06911211 | 0 | 0 | 8345.781 | 2933.544 | 4.200087
6 | 69627.43 | 2011-01-19 08:38 | 0.001852656 | 3.20801 | 6.5522 | 6.599014 | 26.39449 | 23.51846 | 0.06986128 | 0 | 0 | 8337.435 | 2932.216 | 4.200087
7 | 81207.91 | 2011-01-19 11:51 | 0.001670518 | 3.198136 | 7.647318 | 7.701009 | 30.80232 | 27.44617 | 0.0682366 | 0 | 0 | 8341.252 | 2939.172 | 4.200087
8 | 92715.16 | 2011-01-19 15:03 | 0.002034794 | 3.194575 | 8.74609 | 8.80507 | 35.22167 | 31.38411 | 0.06829903 | 0 | 0 | 8262.707 | 2944.482 | 4.200087
9 | 104252 | 2011-01-19 18:15 | 0.001670518 | 3.199593 | 9.843273 | 9.906169 | 39.63523 | 35.30875 | 0.06979748 | 0 | 0 | 8300.13 | 2936.591 | 4.200087
10 | 115798.1 | 2011-01-19 21:28 | 0.001852656 | 3.207524 | 10.93793 | 11.004 | 44.03981 | 39.21822 | 0.07129046 | 0 | 0 | 8318.189 | 2927.872 | 4.200087
11 | 127332.8 | 2011-01-20 00:40 | 0.001852656 | 3.218855 | 12.02889 | 12.09765 | 48.43104 | 43.10827 | 0.06754775 | 0 | 0 | 8317.937 | 2916.698 | 4.200087
12 | 138855.8 | 2011-01-20 03:52 | 0.001670518 | 3.223549 | 13.11644 | 13.18886 | 52.81035 | 46.98763 | 0.0682366 | 0 | 0 | 8312.577 | 2910.403 | 4.200249
13 | 150375.5 | 2011-01-20 07:04 | 0.001852656 | 3.225329 | 14.20186 | 14.27837 | 57.18199 | 50.85983 | 0.06661192 | 0 | 0 | 8313.915 | 2905.671 | 4.200087
14 | 161888.3 | 2011-01-20 10:16 | 0.001670518 | 3.222578 | 15.28571 | 15.36727 | 61.54774 | 54.73 | 0.06811208 | 0 | 0 | 8308.748 | 2904.013 | 4.200249
15 | 173387.4 | 2011-01-20 13:27 | 0.001852656 | 3.215456 | 16.37013 | 16.45748 | 65.91497 | 58.60794 | 0.0697338 | 0 | 0 | 8291.39 | 2907.716 | 4.200087
16 | 184868.7 | 2011-01-20 16:39 | 0.001852656 | 3.208657 | 17.45506 | 17.54829 | 70.28322 | 62.48924 | 0.06898588 | 0 | 0 | 8271.909 | 2909.326 | 4.200087
17 | 196308.6 | 2011-01-20 19:49 | 0.001670518 | 3.220797 | 18.54021 | 18.63598 | 74.65092 | 66.35638 | 0.06673392 | 0 | 0 | 8238.767 | 2901.029 | 4.200087
18 | 207788.9 | 2011-01-20 23:01 | 0.001852656 | 3.225491 | 19.62116 | 19.72086 | 79.00497 | 70.21072 | 0.06898588 | 0 | 0 | 8286.7 | 2893.513 | 4.200249
19 | 219258.4 | 2011-01-21 02:12 | 0.001852656 | 3.226786 | 20.70008 | 20.80429 | 83.35151 | 74.05937 | 0.06667286 | 0 | 0 | 8280.077 | 2889.435 | 4.200087
20 | 230730.3 | 2011-01-21 05:23 | 0.001670518 | 3.226948 | 21.77794 | 21.88669 | 87.69415 | 77.90385 | 0.06673392 | 0 | 0 | 8285.124 | 2886.732 | 4.200087
21 | 242197.4 | 2011-01-21 08:34 | 0.00148838 | 3.228729 | 22.85439 | 22.96767 | 92.03133 | 81.74218 | 0.06892294 | 0 | 0 | 8284.108 | 2882.873 | 4.200087
22 | 253657.9 | 2011-01-21 11:45 | 0.001852656 | 3.218207 | 23.93033 | 24.05042 | 96.36674 | 85.59023 | 0.07041616 | 0 | 0 | 8272.78 | 2887.701 | 4.200087
23 | 265104.6 | 2011-01-21 14:56 | 0.001670518 | 3.217236 | 25.00773 | 25.13291 | 100.7062 | 89.43773 | 0.0697338 | 0 | 0 | 8259.64 | 2886.998 | 4.200087
24 | 276541.4 | 2011-01-21 18:07 | 0.00148838 | 3.218045 | 26.08461 | 26.21479 | 105.0437 | 93.28329 | 0.06886011 | 0 | 0 | 8251.328 | 2885.31 | 4.200087
25 | 287978.8 | 2011-01-21 21:17 | 0.00148838 | 3.226301 | 27.15956 | 27.29345 | 109.3743 | 97.11332 | 0.06829903 | 0 | 0 | 8260.606 | 2876.781 | 4.200087
26 | 299412.7 | 2011-01-22 00:28 | 0.001670518 | 3.229538 | 28.2321 | 28.37051 | 113.6964 | 100.9365 | 0.06811208 | 0 | 0 | 8261.311 | 2872.513 | 4.200087
27 | 310836.4 | 2011-01-22 03:38 | 0.001852656 | 3.231157 | 29.30308 | 29.44621 | 118.0126 | 104.7542 | 0.06967023 | 0 | 0 | 8254.718 | 2868.888 | 4.200087
28 | 322258.1 | 2011-01-22 06:49 | 0.001670518 | 3.231642 | 30.37294 | 30.52099 | 122.3247 | 108.5679 | 0.06886011 | 0 | 0 | 8255.28 | 2866.436 | 4.200087
29 | 333679.1 | 2011-01-22 09:59 | 0.001670518 | 3.23148 | 31.44183 | 31.59498 | 126.6333 | 112.3783 | 0.06817428 | 0 | 0 | 8256.53 | 2864.341 | 4.200087
30 | 345098.9 | 2011-01-22 13:10 | 0.001306242 | 3.23229 | 32.51002 | 32.66816 | 130.9392 | 116.1856 | 0.06742426 | 0 | 0 | 8257.826 | 2861.951 | 4.200087
31 | 356521.3 | 2011-01-22 16:20 | 0.001670518 | 3.217398 | 33.57741 | 33.74363 | 135.2421 | 120.0028 | 0.07129046 | 0 | 0 | 8254.092 | 2868.248 | 4.200087
32 | 367931.3 | 2011-01-22 19:30 | 0.001670518 | 3.19587 | 34.65027 | 34.82564 | 139.5635 | 123.8534 | 0.07054465 | 0 | 0 | 8224.27 | 2885.718 | 4.200087
33 | 379355.1 | 2011-01-22 22:41 | 0.001670518 | 3.189881 | 35.72763 | 35.90953 | 143.9004 | 127.7129 | 0.07297723 | 0 | 0 | 8232.943 | 2890.734 | 4.200087
34 | 390771.5 | 2011-01-23 01:51 | 0.001670518 | 3.186643 | 36.80637 | 36.99453 | 148.2419 | 131.578 | 0.06986128 | 0 | 0 | 8222.944 | 2893.484 | 4.200087
35 | 402193.6 | 2011-01-23 05:01 | 0.001670518 | 3.184863 | 37.88611 | 38.08005 | 152.5868 | 135.4457 | 0.07223228 | 0 | 0 | 8226.976 | 2895.078 | 4.200087
36 | 413607.9 | 2011-01-23 08:11 | 0.00148838 | 3.18373 | 38.96615 | 39.1658 | 156.9326 | 139.3147 | 0.07073828 | 0 | 0 | 8218.648 | 2895.656 | 4.200087
37 | 425020.3 | 2011-01-23 11:22 | 0.00148838 | 3.183082 | 40.0465 | 40.25174 | 161.2794 | 143.1848 | 0.07297723 | 0 | 0 | 8216.336 | 2895.969 | 4.200087
38 | 436432.1 | 2011-01-23 14:32 | 0.001852656 | 3.183082 | 41.12699 | 41.33781 | 165.6265 | 147.0558 | 0.07142068 | 0 | 0 | 8215.195 | 2896.484 | 4.200087
39 | 443714.1 | 2011-01-23 16:33 | 0.00148838 | 3.187291 | 41.99392 | 42.21871 | 169.0767 | 150.1556 | 0.07142068 | 0 | 0 | 4632.691 | 2349.241 | 4.200087
40 | 455249.1 | 2011-01-23 19:46 | 0.001852656 | 3.182111 | 43.08222 | 43.30359 | 173.4549 | 154.0226 | 0.07148596 | 0 | 0 | 8341.881 | 2893.141 | 4.200087
41 | 466671 | 2011-01-23 22:56 | 0.001670518 | 3.181464 | 44.16314 | 44.38916 | 177.8035 | 157.8922 | 0.07073828 | 0 | 0 | 8226.648 | 2895.188 | 4.200087
42 | 478079.5 | 2011-01-24 02:06 | 0.00148838 | 3.181464 | 45.24354 | 45.47472 | 182.1499 | 161.7618 | 0.07216637 | 0 | 0 | 8213.164 | 2895.172 | 4.200087
43 | 489484.7 | 2011-01-24 05:16 | 0.001670518 | 3.181787 | 46.32363 | 46.56003 | 186.4951 | 165.6307 | 0.07216637 | 0 | 0 | 8210.585 | 2894.5 | 4.200087
44 | 500880.6 | 2011-01-24 08:26 | 0.001670518 | 3.19328 | 47.40334 | 47.6426 | 190.8388 | 169.489 | 0.07210059 | 0 | 0 | 8208.784 | 2887.017 | 4.200087
45 | 512292.3 | 2011-01-24 11:36 | 0.001852656 | 3.221121 | 48.47626 | 48.71575 | 195.1595 | 173.3008 | 0.06892294 | 0 | 0 | 8249.655 | 2861.983 | 4.200087
46 | 523680.1 | 2011-01-24 14:46 | 0.002034794 | 3.216913 | 49.54412 | 49.78917 | 199.4626 | 177.1148 | 0.07048035 | 0 | 0 | 8225.049 | 2862.748 | 4.200249
47 | 535055.5 | 2011-01-24 17:56 | 0.001670518 | 3.22193 | 50.61186 | 50.86086 | 203.7647 | 180.921 | 0.06960677 | 0 | 0 | 8216.953 | 2858.279 | 4.200087
48 | 546428.5 | 2011-01-24 21:05 | 0.001670518 | 3.22889 | 51.67709 | 51.92963 | 208.0577 | 184.7139 | 0.0682366 | 0 | 0 | 8222.639 | 2850.342 | 4.200087
49 | 557800.6 | 2011-01-25 00:15 | 0.001852656 | 3.231318 | 52.73977 | 52.99684 | 212.3418 | 188.5 | 0.06817428 | 0 | 0 | 8225.608 | 2846.404 | 4.200087
50 | 569169.1 | 2011-01-25 03:24 | 0.002034794 | 3.23229 | 53.80118 | 54.06286 | 216.6212 | 192.2813 | 0.06886011 | 0 | 0 | 8225.468 | 2843.029 | 4.200087
Note on A1: Cycle_Index
Note on B1: Test_Time(s)
Note on C1: Date_Time
Note on D1: Current(A)
Note on E1: Voltage(V)
Note on F1: Charge_Capacity(Ah)
Note on G1: Discharge_Capacity(Ah)
Note on H1: Charge_Energy(Wh)
Note on I1: Discharge_Energy(Wh)
Note on J1: Internal_Resistance(Ohm)
Note on K1: AC_Impedance(Ohm)
Note on L1: ACI_Phase_Angle(Deg)
Note on M1: Charge_Time(s)
Note on N1: DisCharge_Time(s)
Note on O1: Vmax_On_Cycle(V)