## Info
TEST REPORT
|  |  | CX2_34 | [7 empty] | C:\ArbinSoftware\MITS_PRO\Data\CX2_34.res
|  |  | 2010-08-17 |  |  |  | Mapped_Aux_Number |  |  |  |  | Log_Data_Flag |  |  |  | Cell Grading |  |  | Concentration | Digital I/O
Channel | Start_DateTime | Schedule_File_Name | Creator | Comments | Chan_Num | Item_ID | Volt | Temp | Pres | PH | FR | ChanStat | Aux | SmartBty | Event | Grade | Internal_Resistance(Ohm) | Discharge_Capacity(Ah) | Concentration | Digital Input | Digital Output | Related Humidity
1-011 | 2010-08-16 13:38 | CS2_1C.sdu |  |  | 16 |  | 0 | 0 | 0 | 0 | 0 | FALSE | FALSE | FALSE | FALSE |  |  |  | 0 | 0 | 0
Note on Q3: For Cell Grading setting, click Arbin Data\Options... menu.
Note on Q4: For Cell Grading data, check average value from statistical data sheets. Grade A1 is the best cell.

## Channel_1-011
Data_Point | Test_Time(s) | Date_Time | Step_Time(s) | Step_Index | Cycle_Index | Current(A) | Voltage(V) | Charge_Capacity(Ah) | Discharge_Capacity(Ah) | Charge_Energy(Wh) | Discharge_Energy(Wh) | dV/dt(V/s) | Internal_Resistance(Ohm) | Is_FC_Data | AC_Impedance(Ohm) | ACI_Phase_Angle(Deg)
1 | 10.00131 | 2010-08-16 13:38 | 10.00131 | 1 | 1 | 0 | 3.364563 | 0 | 0 | 0 | 0 | -6.475449e-05 | 0 | 0 | 0 | 0
2 | 20.01619 | 2010-08-16 13:38 | 20.01619 | 1 | 1 | 0 | 3.364886 | 0 | 0 | 0 | 0 | 3.237724e-05 | 0 | 0 | 0 | 0
3 | 30.01669 | 2010-08-16 13:38 | 30.01669 | 1 | 1 | 0 | 3.364886 | 0 | 0 | 0 | 0 | 3.237724e-05 | 0 | 0 | 0 | 0
4 | 40.03228 | 2010-08-16 13:38 | 40.03228 | 1 | 1 | 0 | 3.364724 | 0 | 0 | 0 | 0 | -3.237724e-05 | 0 | 0 | 0 | 0
5 | 50.04761 | 2010-08-16 13:39 | 50.04761 | 1 | 1 | 0 | 3.364724 | 0 | 0 | 0 | 0 | -3.237724e-05 | 0 | 0 | 0 | 0
6 | 60.06339 | 2010-08-16 13:39 | 60.06339 | 1 | 1 | 0 | 3.364886 | 0 | 0 | 0 | 0 | 3.237724e-05 | 0 | 0 | 0 | 0
7 | 70.0787 | 2010-08-16 13:39 | 70.0787 | 1 | 1 | 0 | 3.364886 | 0 | 0 | 0 | 0 | 0 | 0 | 0 | 0 | 0
8 | 80.09406 | 2010-08-16 13:39 | 80.09406 | 1 | 1 | 0 | 3.364886 | 0 | 0 | 0 | 0 | 0 | 0 | 0 | 0 | 0
9 | 90.10953 | 2010-08-16 13:39 | 90.10953 | 1 | 1 | 0 | 3.364724 | 0 | 0 | 0 | 0 | 0 | 0 | 0 | 0 | 0
10 | 100.125 | 2010-08-16 13:39 | 100.125 | 1 | 1 | 0 | 3.364724 | 0 | 0 | 0 | 0 | 0 | 0 | 0 | 0 | 0
11 | 110.1405 | 2010-08-16 13:40 | 110.1405 | 1 | 1 | 0 | 3.364563 | 0 | 0 | 0 | 0 | -3.237724e-05 | 0 | 0 | 0 | 0
12 | 120.0144 | 2010-08-16 13:40 | 120.0144 | 1 | 1 | 0 | 3.364886 | 0 | 0 | 0 | 0 | 3.237724e-05 | 0 | 0 | 0 | 0
13 | 130.0302 | 2010-08-16 13:40 | 10.01518 | 2 | 1 | 0.5495973 | 3.364886 | 0.001528404 | 0 | 0.005142637 | 0 | 0 | 0 | 0 | 0 | 0
14 | 140.0457 | 2010-08-16 13:40 | 20.0307 | 2 | 1 | 0.5495973 | 3.364886 | 0.003057367 | 0 | 0.01028714 | 0 | 3.237724e-05 | 0 | 0 | 0 | 0
15 | 150.0614 | 2010-08-16 13:40 | 30.04638 | 2 | 1 | 0.5495973 | 3.364724 | 0.004586332 | 0 | 0.01543165 | 0 | 0 | 0 | 0 | 0 | 0
16 | 160.0766 | 2010-08-16 13:40 | 40.06162 | 2 | 1 | 0.5501383 | 3.364724 | 0.006115306 | 0 | 0.02057618 | 0 | 0 | 0 | 0 | 0 | 0
17 | 170.0804 | 2010-08-16 13:41 | 50.06543 | 2 | 1 | 0.5504989 | 3.364724 | 0.007642508 | 0 | 0.02571473 | 0 | 3.237724e-05 | 0 | 0 | 0 | 0
Note on A1: Data_Point
Note on B1: Test_Time(s)
Note on C1: Date_Time
Note on D1: Step_Time(s)
Note on E1: Step_Index
Note on F1: Cycle_Index
Note on G1: Current(A)
Note on H1: Voltage(V)
Note on I1: Charge_Capacity(Ah)
Note on J1: Discharge_Capacity(Ah)
Note on K1: Charge_Energy(Wh)
Note on L1: Discharge_Energy(Wh)
Note on M1: dV/dt(V/s)
Note on N1: Internal_Resistance(Ohm)
Note on O1: Is_FC_Data
Note on P1: AC_Impedance(Ohm)
Note on Q1: ACI_Phase_Angle(Deg)